## CO2 Capture - 29.4% NPEI in SIP
Time(hr) | Furnace Temperature(°C) | Sample Temperature(°C) | TG(mg) | HeatFlow(µV) |  |  |  | CO2 capture at 25 C | time(hr) | mg | CO2 mmol/g SIPs film | CO2 mmol/g tegorad | CO2 mmol/g NOHMs PEI | CO2 mmol/g PEI | mol CO2/mol amine | fraction | amin efficiency [%]
0 | 20.154583 | 22.79913 | 6.829041 | -2.505475 | 0.000183 | 6.828858 | NOMHs PEI (wt%) | 29.4% | 0 | 6.813019 | 0 | 0 | 0 | 0 | 0 | 0 | 0
0.000889 | 20.149262 | 22.791819 | 6.829071 | -2.511884 | 0.000122 | 6.828949 | PDMS (wt%) | 70% | 0.000889 | 6.812805 | -0.0007138739 | -0.0001647643 | -0.002032484 | -0.002605749 | -0.0001430118 | -0.0003905691 | -0.02860236
0.001778 | 20.180708 | 22.805384 | 6.828888 | -2.502452 | -0.000183 | 6.829071 | mmol amin/g NOHMs PEI | 14.212 | 0.001778 | 6.811279 | -0.005804395 | 0.001669889 | -0.02375285 | -0.03045237 | -0.001671323 | -0.003175655 | -0.3342646
0.002667 | 20.151791 | 22.742613 | 6.828674 | -2.486611 | -0.000366 | 6.82904 |  |  | 0.002667 | 6.809936 | -0.01028445 | 0.003222293 | -0.04271902 | -0.05476798 | -0.003005842 | -0.00562675 | -0.6011684
0.003556 | 20.168282 | 22.816355 | 6.828583 | -2.485401 | -0.000458 | 6.829041 |  |  | 0.003556 | 6.81012 | -0.009670656 | 0.007538705 | -0.05099654 | -0.06538017 | -0.003588273 | -0.005290934 | -0.7176546
0.004444 | 20.102188 | 22.830776 | 6.828705 | -2.520712 | -0.000488 | 6.829193 |  |  | 0.004444 | 6.811585 | -0.004783622 | 0.01241253 | -0.04607779 | -0.05907409 | -0.003242175 | -0.002617178 | -0.648435
0.005333 | 20.103449 | 22.815941 | 6.828247 | -2.494955 | -0.000671 | 6.828918 |  |  | 0.005333 | 6.812286 | -0.002445185 | 0.0141763 | -0.04235935 | -0.05430686 | -0.002980534 | -0.00133779 | -0.5961069
0.006222 | 20.145935 | 22.762554 | 6.827972 | -2.489392 | -0.000916 | 6.828888 |  |  | 0.006222 | 6.812104 | -0.003052311 | 0.003161287 | -0.0179734 | -0.02304282 | -0.001264664 | -0.001669957 | -0.2529328
0.007111 | 20.102387 | 22.814814 | 6.827789 | -2.483588 | -0.000916 | 6.828705 |  |  | 0.007111 | 6.811737 | -0.004276572 | -0.002939874 | -0.007486465 | -0.009598032 | -0.0005267707 | -0.002339765 | -0.1053541
0.008 | 20.130108 | 22.749323 | 6.827637 | -2.516721 | -0.000946 | 6.828583 |  |  | 0.008 | 6.811615 | -0.004683546 | -0.003485289 | -0.007560994 | -0.009693582 | -0.0005320148 | -0.002562425 | -0.106403
0.008889 | 20.164089 | 22.7728 | 6.827454 | -2.495317 | -0.001038 | 6.828492 |  |  | 0.008889 | 6.812012 | -0.00335921 | -0.002874546 | -0.004523064 | -0.0057988 | -0.0003182567 | -0.001837865 | -0.06365133
0.009778 | 20.158571 | 22.769741 | 6.827759 | -2.49834 | -0.000916 | 6.828675 |  |  | 0.009778 | 6.812286 | -0.002445185 | -0.007886796 | 0.01062209 | 0.01361806 | 0.0007474026 | -0.00133779 | 0.1494805
0.010667 | 20.170076 | 22.802919 | 6.82843 | -2.462184 | -0.001038 | 6.829468 |  |  | 0.010667 | 6.812683 | -0.001120849 | -0.01356757 | 0.02876822 | 0.03688233 | 0.00202422 | -0.00061323 | 0.4048441
0.011556 | 20.176594 | 22.756775 | 6.829224 | -2.478508 | -0.001221 | 6.830445 |  |  | 0.011556 | 6.812988 | -0.0001034116 | -0.007659007 | 0.0180403 | 0.02312859 | 0.001269371 | -5.657777e-05 | 0.2538741
0.012444 | 20.231442 | 22.779972 | 6.83017 | -2.449486 | -0.001038 | 6.831208 |  |  | 0.012444 | 6.813111 | 0.0003068991 | -0.0008564802 | 0.003100592 | 0.003975118 | 0.0002181672 | 0.0001679082 | 0.04363344
0.013333 | 20.331442 | 22.844666 | 6.831116 | -2.444045 | -0.000458 | 6.831574 |  |  | 0.013333 | 6.813598 | 0.001931463 | -0.005003485 | 0.01858477 | 0.02382663 | 0.001307682 | 0.001056727 | 0.2615363
0.014222 | 20.36768 | 22.824522 | 6.832306 | -2.395433 | 0.000183 | 6.832123 |  |  | 0.014222 | 6.813934 | 0.003052311 | -0.00933761 | 0.03280498 | 0.04205767 | 0.002308259 | 0.001669957 | 0.4616518
0.015111 | 20.469473 | 22.883499 | 6.833618 | -2.37814 | 0.001099 | 6.832519 |  |  | 0.015111 | 6.814117 | 0.003662774 | -0.007709845 | 0.03097253 | 0.03970837 | 0.002179322 | 0.002003948 | 0.4358645
0.016 | 20.590681 | 22.907566 | 6.835236 | -2.328319 | 0.002045 | 6.833191 |  |  | 0.016 | 6.814362 | 0.004480059 | -0.007071603 | 0.03221977 | 0.04130739 | 0.002267082 | 0.002451095 | 0.4534163
0.016889 | 20.742825 | 22.970932 | 6.837463 | -2.28007 | 0.003113 | 6.83435 |  |  | 0.016889 | 6.815033 | 0.006718421 | -0.00700726 | 0.03967873 | 0.05087016 | 0.002791917 | 0.00367573 | 0.5583835
0.017778 | 20.957789 | 22.990805 | 6.840057 | -2.2265 | 0.004303 | 6.835754 |  |  | 0.017778 | 6.815399 | 0.007939345 | -0.006525854 | 0.0426755 | 0.05471218 | 0.00300278 | 0.004343713 | 0.6005559
0.018667 | 21.199665 | 23.091742 | 6.842865 | -2.156 | 0.005829 | 6.837036 |  |  | 0.018667 | 6.815766 | 0.009163605 | -0.006329085 | 0.04636714 | 0.05944505 | 0.003262535 | 0.00501352 | 0.6525069
0.019556 | 21.420422 | 23.105366 | 6.845825 | -2.069417 | 0.007843 | 6.837982 |  |  | 0.019556 | 6.816101 | 0.01028112 | -0.008410275 | 0.05516589 | 0.0707255 | 0.003881642 | 0.005624925 | 0.7763284
0.020444 | 21.795342 | 23.208755 | 6.849243 | -1.997951 | 0.010223 | 6.83902 |  |  | 0.020444 | 6.816041 | 0.01008097 | -0.009211511 | 0.05640916 | 0.07231944 | 0.003969122 | 0.00551542 | 0.7938244
0.021333 | 22.157391 | 23.38747 | 6.85321 | -1.886699 | 0.01297 | 6.84024 |  |  | 0.021333 | 6.816101 | 0.01028112 | -0.007876763 | 0.05388474 | 0.069083 | 0.003791496 | 0.005624925 | 0.7582991
0.022222 | 22.611342 | 23.521313 | 6.857452 | -1.775691 | 0.01593 | 6.841522 |  |  | 0.022222 | 6.816345 | 0.01109507 | -0.005220356 | 0.05027428 | 0.06445421 | 0.003537453 | 0.006070247 | 0.7074906
0.023111 | 23.154165 | 23.702032 | 6.861511 | -1.677501 | 0.019592 | 6.841919 |  |  | 0.023111 | 6.816437 | 0.01140197 | 2.095171e-05 | 0.03873189 | 0.04965626701 | 0.002725295 | 0.006238155 | 0.5450589
0.024 | 23.627701 | 23.8862 | 6.865753 | -1.562381 | 0.023346 | 6.842407 |  |  | 0.024 | 6.816284 | 0.01089158 | 0.008035216 | 0.01775074 | 0.02275736 | 0.001248997 | 0.005958917 | 0.2497994
0.024889 | 24.139233 | 24.008404 | 6.870331 | -1.428155 | 0.027435 | 6.842896 |  |  | 0.024889 | 6.816437 | 0.01140197 | 0.00733385 | 0.02117098 | 0.02714229 | 0.001489655 | 0.006238155 | 0.2979311
0.025778 | 24.799957 | 24.231251 | 6.874939 | -1.288971 | 0.031647 | 6.843292 |  |  | 0.025778 | 6.816681 | 0.01221592 | -0.004117339 | 0.05143795 | 0.06594609 | 0.003619332 | 0.006683477 | 0.7238665
0.026667 | 25.460987 | 24.472271 | 6.879059 | -1.181348 | 0.036194 | 6.842865 |  |  | 0.026667 | 6.81717 | 0.01384715 | -0.006991935 | 0.06388931 | 0.08190937 | 0.004495448 | 0.007575946 | 0.8990897
0.027556 | 26.140247 | 24.712729 | 6.883057 | -1.058489 | 0.040558 | 6.842499 |  |  | 0.027556 | 6.816955 | 0.01312994 | 0.0003762086 | 0.04375625 | 0.05609776 | 0.003078825 | 0.007183552 | 0.6157649
0.028444 | 26.824055 | 24.910206 | 6.887116 | -0.936718 | 0.044983 | 6.842133 |  |  | 0.028444 | 6.817292 | 0.01425413 | 0.0004457944 | 0.04741291 | 0.06078578 | 0.003336118 | 0.007798607 | 0.6672236
0.029333 | 27.614492 | 25.21669 | 6.890991 | -0.836352 | 0.049103 | 6.841888 |  |  | 0.029333 | 6.817047 | 0.01343684 | -0.008271004 | 0.0655652 | 0.08405795 | 0.004613369 | 0.00735146 | 0.9226739
0.030222 | 28.380777 | 25.548937 | 6.894257 | -0.684954 | 0.053253 | 6.841004 |  |  | 0.030222 | 6.8172 | 0.01394723 | -0.003545261 | 0.055953 | 0.07173461 | 0.003937025 | 0.007630698 | 0.787405
0.031111 | 29.072178 | 25.881538 | 6.896729 | -0.578904 | 0.056946 | 6.839783 |  |  | 0.031111 | 6.817261 | 0.01415072 | 0.00625923 | 0.03310102 | 0.0424372 | 0.002329089 | 0.007742029 | 0.4658178
0.032 | 29.945948 | 26.231466 | 6.898743 | -0.449273 | 0.060211 | 6.838532 |  |  | 0.032 | 6.817719 | 0.01567854 | 0.004344073 | 0.04289668 | 0.05499574 | 0.003018342 | 0.00857792 | 0.6036684
0.032889 | 30.692774 | 26.586241 | 6.900574 | -0.341772 | 0.063477 | 6.837097 |  |  | 0.032889 | 6.818115 | 0.01699954 | -0.000795545 | 0.05973195 | 0.07657942 | 0.004202924 | 0.009300655 | 0.8405847
0.033778 | 31.474909 | 26.891745 | 6.902313 | -0.252651 | 0.066315 | 6.835998 |  |  | 0.033778 | 6.818573 | 0.01852736 | -0.0008586196 | 0.06508009 | 0.08343602 | 0.004579235 | 0.01013655 | 0.9158471
0.034667 | 32.212559 | 27.27622 | 6.903931 | -0.158693 | 0.068939 | 6.834992 |  |  | 0.034667 | 6.818268 | 0.01750993 | 0.001983872 | 0.05479358 | 0.07024818 | 0.003855444 | 0.009579894 | 0.7710889
0.035556 | 33.04063 | 27.652811 | 6.904846 | -0.069813 | 0.071167 | 6.833679 |  |  | 0.035556 | 6.818237 | 0.01740651 | 0.001952802 | 0.05451645 | 0.06989288 | 0.003835945 | 0.009523316 | 0.7671889
0.036444 | 33.853546 | 28.092096 | 6.905487 | 0.00782 | 0.073242 | 6.832245 |  |  | 0.036444 | 6.818756 | 0.01913782 | -0.002033895 | 0.06997876 | 0.08971636 | 0.00492392 | 0.01047054 | 0.9847841
0.037333 | 34.565331 | 28.488575 | 6.905792 | 0.090774 | 0.074921 | 6.830871 |  |  | 0.037333 | 6.819397 | 0.02127611 | -0.0005034124 | 0.0735766 | 0.09432897 | 0.005177076 | 0.01164042 | 1.035415
0.038222 | 35.33741 | 28.875696 | 6.905945 | 0.179895 | 0.076691 | 6.829254 |  |  | 0.038222 | 6.819916 | 0.02300742 | 0.007030615 | 0.06137349 | 0.07868397 | 0.004318428 | 0.01258764 | 0.8636855
0.039111 | 36.084236 | 29.39352 | 6.905884 | 0.243139 | 0.078247 | 6.827637 |  |  | 0.039111 | 6.82016 | 0.02382137 | 0.00821559 | 0.06129648 | 0.07858523 | 0.004313009 | 0.01303296 | 0.8626017
0.04 | 36.817703 | 29.752371 | 6.905701 | 0.316902 | 0.079681 | 6.82602 |  |  | 0.04 | 6.820312 | 0.02432842 | -0.001515843 | 0.08638982 | 0.1107562 | 0.006078653 | 0.01331038 | 1.215731
0.040889 | 37.574696 | 30.14386 | 6.905212 | 0.381839 | 0.080536 | 6.824676 |  |  | 0.040889 | 6.820709 | 0.02565276 | -0.004672773 | 0.09847529 | 0.1262504 | 0.006929024 | 0.01403494 | 1.385805
0.041778 | 38.286602 | 30.612469 | 6.90448 | 0.458746 | 0.081329 | 6.823151 |  |  | 0.041778 | 6.820831 | 0.02605973 | 0.0009084171 | 0.08645711 | 0.1108424 | 0.006083388 | 0.0142576 | 1.216678
0.042667 | 39.038776 | 31.10528 | 6.904022 | 0.51159 | 0.082031 | 6.821991 |  |  | 0.042667 | 6.820709 | 0.02565276 | 0.003524104 | 0.07879163 | 0.1010149 | 0.005544022 | 0.01403494 | 1.108804
0.043556 | 39.666046 | 31.536001 | 6.90329 | 0.558146 | 0.082947 | 6.820343 |  |  | 0.043556 | 6.820495 | 0.02493888 | -0.004839741 | 0.0964481 | 0.1236514 | 0.006786385 | 0.01364437 | 1.357277
0.044444 | 40.400299 | 32.023035 | 6.902679 | 0.607362 | 0.083862 | 6.818817 |  |  | 0.044444 | 6.820037 | 0.02341106 | -0.005514678 | 0.09287219 | 0.1190669 | 0.006534773 | 0.01280848 | 1.306955
0.045333 | 40.972981 | 32.407324 | 6.902161 | 0.647993 | 0.084869 | 6.817292 |  |  | 0.045333 | 6.819885 | 0.02290401 | 0.005625396 | 0.06439619 | 0.08255922 | 0.004531114 | 0.01253106 | 0.9062228
0.046222 | 41.589386 | 32.934805 | 6.901581 | 0.722966 | 0.085999 | 6.815582 |  |  | 0.046222 | 6.820282 | 0.02422835 | 0.009975831 | 0.05845377 | 0.07494074 | 0.004112987 | 0.01325562 | 0.8225974
0.047111 | 42.174004 | 33.466482 | 6.901398 | 0.747272 | 0.086853 | 6.814545 |  |  | 0.047111 | 6.820892 | 0.02626322 | 0.0009106206 | 0.08714395 | 0.111723 | 0.006131716 | 0.01436893 | 1.226343
0.048 | 42.832356 | 33.949011 | 6.901489 | 0.800841 | 0.087769 | 6.81372 |  |  | 0.048 | 6.821014 | 0.0266702 | 0.001099844 | 0.08807383 | 0.1129152 | 0.006197145 | 0.01459159 | 1.239429
0.048889 | 43.471737 | 34.307547 | 6.901337 | 0.845826 | 0.088745 | 6.812592 |  |  | 0.048889 | 6.821106 | 0.02697709 | 0.009526714 | 0.06888175 | 0.08830993 | 0.004846732 | 0.0147595 | 0.9693463
0.049778 | 44.052074 | 34.836899 | 6.901032 | 0.884401 | 0.090088 | 6.810944 |  |  | 0.049778 | 6.82129 | 0.02759089 | 0.009936181 | 0.06998622 | 0.08972592 | 0.004924445 | 0.01509531 | 0.9848891
0.050667 | 44.675495 | 35.310978 | 6.901001 | 0.90012 | 0.091614 | 6.809387 |  |  | 0.050667 | 6.821228 | 0.02738407 | 0.005563256 | 0.07978371 | 0.1022868 | 0.005613827 | 0.01498216 | 1.122765
0.051556 | 45.310757 | 35.834961 | 6.901154 | 0.967234 | 0.092835 | 6.808319 |  |  | 0.051556 | 6.82135 | 0.02779104 | 0.0006162347 | 0.09304756 | 0.1192917 | 0.006547112 | 0.01520482 | 1.309422
0.052444 | 45.899086 | 36.323643 | 6.901642 | 1.021771 | 0.093781 | 6.807861 |  |  | 0.052444 | 6.821319 | 0.02768763 | -0.002480759 | 0.1001328 | 0.1283754 | 0.007045653 | 0.01514824 | 1.409131
0.053333 | 46.450306 | 36.782291 | 6.902344 | 1.067238 | 0.094665 | 6.807679 |  |  | 0.053333 | 6.821381 | 0.02789446 | -0.001619971 | 0.09876923 | 0.1266272 | 0.006949707 | 0.0152614 | 1.389941
0.054222 | 47.079247 | 37.315613 | 6.903198 | 1.123831 | 0.095947 | 6.807251 |  |  | 0.054222 | 6.821778 | 0.02921879 | -0.0003452587 | 0.1002127 | 0.1284779 | 0.007051276 | 0.01598596 | 1.410255
0.055111 | 47.697044 | 37.780785 | 6.904083 | 1.157086 | 0.097229 | 6.806854 |  |  | 0.055111 | 6.822235 | 0.03074328 | 0.0004835247 | 0.1034079 | 0.1325742 | 0.007276095 | 0.01682002 | 1.455219
0.056 | 48.349014 | 38.371456 | 6.904846 | 1.182116 | 0.098877 | 6.805969 |  |  | 0.056 | 6.822235 | 0.03074328 | 0.003969934 | 0.09503573 | 0.1218407 | 0.006687006 | 0.01682002 | 1.337401
0.056889 | 48.90585 | 38.851395 | 6.905731 | 1.24137 | 0.100769 | 6.804962 |  |  | 0.056889 | 6.822418 | 0.03135374 | 0.006305675 | 0.09150318 | 0.1173118 | 0.006438445 | 0.01715401 | 1.287689
0.057778 | 49.495571 | 39.392376 | 6.906433 | 1.283089 | 0.102387 | 6.804046 |  |  | 0.057778 | 6.822632 | 0.03206762 | 0.008057386 | 0.08972483 | 0.1150318 | 0.006313315 | 0.01754458 | 1.262663
0.058667 | 50.219994 | 39.874294 | 6.907379 | 1.31598 | 0.103973 | 6.803406 |  |  | 0.058667 | 6.822754 | 0.03247459 | 0.0133829 | 0.07832061 | 0.100411 | 0.005510879 | 0.01776724 | 1.102176
0.059556 | 50.79969 | 40.471008 | 6.908295 | 1.356248 | 0.105255 | 6.80304 |  |  | 0.059556 | 6.822999 | 0.03329188 | 0.01747124 | 0.07128292 | 0.09138836 | 0.005015685 | 0.01821439 | 1.003137
0.060444 | 51.375267 | 41.04052 | 6.909454 | 1.400144 | 0.106751 | 6.802703 |  |  | 0.060444 | 6.823181 | 0.033899 | 0.01067528 | 0.08966754 | 0.1149584 | 0.006309284 | 0.01854656 | 1.261857
0.061333 | 52.088268 | 41.597019 | 6.910797 | 1.435333 | 0.108246 | 6.802551 |  |  | 0.061333 | 6.823089 | 0.0335921 | 0.001989548 | 0.1094812 | 0.1403606 | 0.007703436 | 0.01837865 | 1.540687
0.062222 | 52.644898 | 42.054344 | 6.912262 | 1.474149 | 0.109741 | 6.802521 |  |  | 0.062222 | 6.822662 | 0.03216769 | 0.005407256 | 0.09642914 | 0.1236271 | 0.006785051 | 0.01759934 | 1.35701
0.063111 | 53.294811 | 42.614059 | 6.913696 | 1.544044 | 0.111114 | 6.802582 |  |  | 0.063111 | 6.822479 | 0.03155723 | 0.009454825 | 0.08463307 | 0.1085039 | 0.005955043 | 0.01726534 | 1.191009
0.064 | 53.948639 | 43.17506 | 6.915436 | 1.541142 | 0.112488 | 6.802948 |  |  | 0.064 | 6.822601 | 0.0319642 | 0.002143295 | 0.103575 | 0.1327884 | 0.007287852 | 0.01748801 | 1.45757
0.064889 | 54.487347 | 43.699543 | 6.91745 | 1.613696 | 0.113648 | 6.803802 |  |  | 0.064889 | 6.822571 | 0.03186413 | -0.0006939546 | 0.1100478 | 0.141087 | 0.007743303 | 0.01743325 | 1.548661
0.065778 | 55.153389 | 44.285912 | 6.919525 | 1.642597 | 0.114868 | 6.804657 |  |  | 0.065778 | 6.822968 | 0.03318846 | 0.006299114 | 0.09775949 | 0.1253327 | 0.006878658 | 0.01815781 | 1.375732
0.066667 | 55.860638 | 44.77338 | 6.921204 | 1.655657 | 0.116364 | 6.80484 |  |  | 0.066667 | 6.823212 | 0.03400241 | 0.004609493 | 0.1045854 | 0.1340839 | 0.007358951 | 0.01860314 | 1.47179
0.067556 | 56.496937 | 45.348896 | 6.922882 | 1.685042 | 0.11792 | 6.804962 |  |  | 0.067556 | 6.823151 | 0.03379893 | -0.002573734 | 0.1211428 | 0.1553113 | 0.00852398 | 0.01849181 | 1.704796
0.068444 | 57.117992 | 45.84119 | 6.925079 | 1.720474 | 0.119293 | 6.805786 |  |  | 0.068444 | 6.823608 | 0.03532341 | 0.004326175 | 0.109759 | 0.1407166 | 0.007722978 | 0.01932587 | 1.544596
0.069333 | 57.649658 | 46.38689 | 6.927429 | 1.760742 | 0.120483 | 6.806946 |  |  | 0.069333 | 6.82428 | 0.03756511 | 0.01374781 | 0.09475904 | 0.1214859 | 0.006667537 | 0.02055233 | 1.333507
0.070222 | 58.307381 | 46.972786 | 6.92981 | 1.775615 | 0.121582 | 6.808228 |  |  | 0.070222 | 6.824799 | 0.03929642 | 0.009981407 | 0.1096923 | 0.1406312 | 0.00771829 | 0.02149955 | 1.543658
0.071111 | 58.925488 | 47.493023 | 6.932221 | 1.817575 | 0.12323 | 6.808991 |  |  | 0.071111 | 6.824616 | 0.03868596 | 0.003370308 | 0.1234916 | 0.1583225 | 0.008689247 | 0.02116556 | 1.737849
0.072 | 59.510498 | 48.042965 | 6.935211 | 1.852401 | 0.125 | 6.810211 |  |  | 0.072 | 6.82492 | 0.03970006 | 0.004040937 | 0.1253305 | 0.1606801 | 0.008818637 | 0.02172039 | 1.763727
0.072889 | 60.097801 | 48.581932 | 6.938355 | 1.892911 | 0.126617 | 6.811738 |  |  | 0.072889 | 6.825378 | 0.04122788 | 0.006625505 | 0.1243207 | 0.1593855 | 0.008747585 | 0.02255628 | 1.749517
0.073778 | 60.653004 | 49.157455 | 6.941559 | 1.912864 | 0.127991 | 6.813568 |  |  | 0.073778 | 6.825988 | 0.04326276 | 0.008188042 | 0.1274898 | 0.1634485 | 0.008970574 | 0.02366958 | 1.794115
0.074667 | 61.237293 | 49.712318 | 6.944489 | 1.940435 | 0.129425 | 6.815064 |  |  | 0.074667 | 6.825897 | 0.0429592 | 0.00851091 | 0.1256819 | 0.1611307 | 0.008843368 | 0.0235035 | 1.768674
0.075556 | 61.86277 | 50.285057 | 6.947754 | 1.979253 | 0.13089 | 6.816864 |  |  | 0.075556 | 6.825684 | 0.04224866 | 0.007228603 | 0.1263444 | 0.16198 | 0.008889983 | 0.02311476 | 1.777997
0.076444 | 62.498505 | 50.900139 | 6.95166 | 1.985541 | 0.132202 | 6.819458 |  |  | 0.076444 | 6.825745 | 0.04245215 | 0.007547164 | 0.1262716 | 0.1618867 | 0.008884857 | 0.02322609 | 1.776971
0.077333 | 63.145241 | 51.413708 | 6.955749 | 2.03246 | 0.133545 | 6.822204 |  |  | 0.077333 | 6.825745 | 0.04245215 | 0.01233715 | 0.1147691 | 0.1471399 | 0.008075507 | 0.02322609 | 1.615101
0.078222 | 63.771137 | 52.009174 | 6.959839 | 2.045641 | 0.13504 | 6.824799 |  |  | 0.078222 | 6.825928 | 0.04306261 | 0.02095995 | 0.09613905 | 0.1232552 | 0.006764639 | 0.02356008 | 1.352928
0.079111 | 64.284058 | 52.535286 | 6.964294 | 2.08627 | 0.136627 | 6.827667 |  |  | 0.079111 | 6.826141 | 0.04377315 | 0.01971191 | 0.1015529 | 0.130196 | 0.007145571 | 0.02394882 | 1.429114
0.08 | 64.957954 | 53.176113 | 6.968353 | 2.124604 | 0.138092 | 6.830261 |  |  | 0.08 | 6.826203 | 0.04397997 | 0.006401974 | 0.1342183 | 0.1720747 | 0.009444011 | 0.02406198 | 1.888802
0.080889 | 65.552246 | 53.711201 | 6.972321 | 2.145161 | 0.139557 | 6.832764 |  |  | 0.080889 | 6.826263 | 0.04418012 | 0.0007555554 | 0.1484582 | 0.190331 | 0.01044597 | 0.02417148 | 2.089194
0.081778 | 66.065872 | 54.276684 | 6.976288 | 2.174546 | 0.141174 | 6.835114 |  |  | 0.081778 | 6.8266 | 0.04530431 | 0.009918333 | 0.1302788 | 0.1670241 | 0.009166816 | 0.02478654 | 1.833363
0.082667 | 66.727066 | 54.910503 | 6.980042 | 2.209614 | 0.142456 | 6.837586 |  |  | 0.082667 | 6.827057 | 0.04682879 | 0.0113833 | 0.1319462 | 0.1691618 | 0.00928414 | 0.0256206 | 1.856828
0.083556 | 67.248604 | 55.406361 | 6.98346 | 2.232832 | 0.143463 | 6.839997 |  |  | 0.083556 | 6.827301 | 0.04764274 | 0.002668608 | 0.1556419 | 0.1995408 | 0.01095144 | 0.02606593 | 2.190288
0.084444 | 67.933083 | 56.092274 | 6.98703 | 2.255808 | 0.144806 | 6.842224 |  |  | 0.084444 | 6.827362 | 0.04784623 | 0.006784927 | 0.1464492 | 0.1877554 | 0.01030462 | 0.02617726 | 2.060923
0.085333 | 68.521843 | 56.619373 | 6.990509 | 2.258227 | 0.146332 | 6.844177 |  |  | 0.085333 | 6.827302 | 0.04764608 | 0.01301533 | 0.130807 | 0.1677013 | 0.009203983 | 0.02606775 | 1.840797
0.086222 | 69.129089 | 57.245674 | 6.993835 | 2.285556 | 0.147583 | 6.846252 |  |  | 0.086222 | 6.827729 | 0.04907049 | 0.005255664 | 0.1542857 | 0.1978022 | 0.01085602 | 0.02684706 | 2.171203
0.087111 | 69.745659 | 57.856617 | 6.996918 | 2.327758 | 0.148834 | 6.848084 |  |  | 0.087111 | 6.827912 | 0.04968095 | 0.0008496999 | 0.1669424 | 0.2140287 | 0.01174658 | 0.02718106 | 2.349316
0.088 | 70.394821 | 58.406624 | 6.999786 | 2.333925 | 0.150055 | 6.849731 |  |  | 0.088 | 6.828125 | 0.05039149 | 0.01042954 | 0.1463545 | 0.187634 | 0.01029796 | 0.0275698 | 2.059591
0.088889 | 70.957932 | 59.003368 | 7.002533 | 2.353031 | 0.151306 | 6.851227 |  |  | 0.088889 | 6.828339 | 0.05110536 | 0.01786628 | 0.1309244 | 0.1678518 | 0.009212242 | 0.02796037 | 1.842448
0.089778 | 71.607369 | 59.663384 | 7.004944 | 2.383626 | 0.152649 | 6.852295 |  |  | 0.089778 | 6.828766 | 0.05252978 | 0.01441849 | 0.1440487 | 0.1846778 | 0.01013571 | 0.02873968 | 2.027142
0.090667 | 72.193283 | 60.199402 | 7.007141 | 2.423531 | 0.154114 | 6.853027 |  |  | 0.090667 | 6.829407 | 0.05466806 | 0.01235566 | 0.1562754 | 0.2003531 | 0.01099602 | 0.02990956 | 2.199203
0.091556 | 72.793327 | 60.87508 | 7.00943 | 2.426312 | 0.15564 | 6.85379 |  |  | 0.091556 | 6.829773 | 0.05588899 | 0.01034543 | 0.1652555 | 0.211866 | 0.01162788 | 0.03057755 | 2.325577
0.092444 | 73.406372 | 61.446045 | 7.011322 | 2.42474 | 0.157166 | 6.854156 |  |  | 0.092444 | 6.829986 | 0.05659952 | 0.006576821 | 0.1767221 | 0.2265668 | 0.01243471 | 0.03096629 | 2.486942
0.093333 | 74.028122 | 62.047474 | 7.012817 | 2.496933 | 0.158478 | 6.854339 |  |  | 0.093333 | 6.829834 | 0.05609247 | 0.01066174 | 0.1651881 | 0.2117796 | 0.01162314 | 0.03068888 | 2.324628
0.094222 | 74.509834 | 62.602325 | 7.014099 | 2.488589 | 0.159515 | 6.854584 |  |  | 0.094222 | 6.829651 | 0.05548201 | 0.02106286 | 0.1381348 | 0.1770959 | 0.009719589 | 0.03035489 | 1.943918
0.095111 | 75.128799 | 63.177467 | 7.015411 | 2.50951 | 0.160736 | 6.854675 |  |  | 0.095111 | 6.830231 | 0.05741681 | 0.02132388 | 0.144089 | 0.1847294 | 0.01013854 | 0.03141344 | 2.027708
0.096 | 75.739349 | 63.762085 | 7.016632 | 2.526439 | 0.162109 | 6.854523 |  |  | 0.096 | 6.830932 | 0.05975525 | 0.01145983 | 0.1757299 | 0.2252948 | 0.0123649 | 0.03269283 | 2.47298
0.096889 | 76.363266 | 64.302277 | 7.017426 | 2.520876 | 0.163605 | 6.853821 |  |  | 0.096889 | 6.83139 | 0.06128307 | 0.01328525 | 0.1765431 | 0.2263374 | 0.01242212 | 0.03352872 | 2.484424
0.097778 | 76.854721 | 64.921204 | 7.018433 | 2.559331 | 0.164764 | 6.853669 |  |  | 0.097778 | 6.831237 | 0.06077268 | 0.0207541 | 0.1568717 | 0.2011176 | 0.01103798 | 0.03324948 | 2.207595
0.098667 | 77.460342 | 65.536022 | 7.019074 | 2.594519 | 0.166138 | 6.852936 |  |  | 0.098667 | 6.831604 | 0.06199694 | 0.01772449 | 0.1683111 | 0.2157834 | 0.01184288 | 0.03391929 | 2.368577
0.099556 | 78.06469 | 66.063713 | 7.019867 | 2.587021 | 0.16745 | 6.852417 |  |  | 0.099556 | 6.831878 | 0.06291097 | 0.009714633 | 0.1906546 | 0.2444289 | 0.01341504 | 0.03441936 | 2.683008
0.100444 | 78.589836 | 66.704815 | 7.020416 | 2.602135 | 0.168884 | 6.851532 |  |  | 0.100444 | 6.832153 | 0.06382833 | 0.006522511 | 0.2014403 | 0.2582568 | 0.01417396 | 0.03492126 | 2.834791
0.101333 | 79.19944 | 67.315796 | 7.021027 | 2.60419 | 0.170227 | 6.8508 |  |  | 0.101333 | 6.832184 | 0.06393174 | 0.007385502 | 0.1997197 | 0.2560508 | 0.01405289 | 0.03497784 | 2.810578
0.102222 | 79.784561 | 67.925247 | 7.021576 | 2.651472 | 0.172028 | 6.849548 |  |  | 0.102222 | 6.831879 | 0.06291431 | 0.009869599 | 0.1902938 | 0.2439664 | 0.01338965 | 0.03442118 | 2.677931
0.103111 | 80.331749 | 68.435852 | 7.021881 | 2.660904 | 0.173706 | 6.848175 |  |  | 0.103111 | 6.831878 | 0.06291097 | 0.01415172 | 0.1799995 | 0.2307686 | 0.01266532 | 0.03441936 | 2.533064
0.104 | 80.96373 | 69.059319 | 7.021668 | 2.672271 | 0.175049 | 6.846619 |  |  | 0.104 | 6.832184 | 0.06393174 | 0.01593754 | 0.1791831 | 0.229722 | 0.01260788 | 0.03497784 | 2.521575
0.104889 | 81.498863 | 69.652191 | 7.021454 | 2.710121 | 0.175934 | 6.84552 |  |  | 0.104889 | 6.83194 | 0.06311779 | 0.01506892 | 0.1785005 | 0.2288468 | 0.01255984 | 0.03453252 | 2.511968
0.105778 | 82.110428 | 70.286911 | 7.021454 | 2.713144 | 0.177155 | 6.844299 |  |  | 0.105778 | 6.831879 | 0.06291431 | 0.01813274 | 0.170451 | 0.2185269 | 0.01199346 | 0.03442118 | 2.398691
0.106667 | 82.70565 | 70.825974 | 7.021576 | 2.745069 | 0.178803 | 6.842773 |  |  | 0.106667 | 6.832855 | 0.0661701 | 0.02724032 | 0.1596546 | 0.2046853 | 0.01123379 | 0.03620247 | 2.246757
0.107556 | 83.295494 | 71.430939 | 7.021393 | 2.74652 | 0.18045 | 6.840943 |  |  | 0.107556 | 6.833985 | 0.06993963 | 0.0301546 | 0.1654778 | 0.212151 | 0.01164353 | 0.03826482 | 2.328705
0.108444 | 83.872673 | 72.080711 | 7.021362 | 2.76611 | 0.181763 | 6.839599 |  |  | 0.108444 | 6.834595 | 0.0719745 | 0.01943281 | 0.198146 | 0.2540334 | 0.01394216 | 0.03937813 | 2.788433
0.109333 | 84.408829 | 72.697746 | 7.021271 | 2.786425 | 0.182892 | 6.838379 |  |  | 0.109333 | 6.834686 | 0.07227806 | 0.01572616 | 0.2080796 | 0.2667687 | 0.01464112 | 0.03954421 | 2.928224
0.110222 | 85.009972 | 73.267288 | 7.021179 | 2.780984 | 0.183991 | 6.837188 |  |  | 0.110222 | 6.834503 | 0.0716676 | 0.02235956 | 0.190074 | 0.2436846 | 0.01337419 | 0.03921022 | 2.674838
0.111111 | 85.5923 | 73.859825 | 7.021027 | 2.820648 | 0.185242 | 6.835785 |  |  | 0.111111 | 6.834198 | 0.07065016 | 0.02334645 | 0.1842434 | 0.2362095 | 0.01296393 | 0.03865357 | 2.592787
0.112 | 86.191925 | 74.531235 | 7.021179 | 2.823671 | 0.186585 | 6.834594 |  |  | 0.112 | 6.834595 | 0.0719745 | 0.01323432 | 0.2130309 | 0.2731165 | 0.01498951 | 0.03937813 | 2.997901
0.112889 | 86.730118 | 75.151062 | 7.020966 | 2.825122 | 0.187592 | 6.833374 |  |  | 0.112889 | 6.835296 | 0.07431294 | 0.01227948 | 0.2232776 | 0.2862534 | 0.0157105 | 0.04065751 | 3.1421
0.113778 | 87.366379 | 75.670662 | 7.020752 | 2.853418 | 0.188477 | 6.832275 |  |  | 0.113778 | 6.835571 | 0.0752303 | 0.02144446 | 0.2043895 | 0.2620378 | 0.01438147 | 0.04115941 | 2.876294
0.114667 | 87.987434 | 76.292862 | 7.02066 | 2.876757 | 0.189362 | 6.831298 |  |  | 0.114667 | 6.835571 | 0.0752303 | 0.02441432 | 0.1972578 | 0.2528946 | 0.01387966 | 0.04115941 | 2.775933
0.115556 | 88.530914 | 76.938919 | 7.020538 | 2.877845 | 0.190643 | 6.829895 |  |  | 0.115556 | 6.835389 | 0.07462317 | 0.01515961 | 0.2174166 | 0.2787393 | 0.0152981 | 0.04082725 | 3.059621
0.116444 | 89.08799 | 77.510765 | 7.020172 | 2.906142 | 0.191895 | 6.828277 |  |  | 0.116444 | 6.835449 | 0.07482332 | 0.01416704 | 0.2204809 | 0.2826679 | 0.01551372 | 0.04093675 | 3.102743
0.117333 | 89.769287 | 78.202087 | 7.020386 | 2.896589 | 0.192902 | 6.827484 |  |  | 0.117333 | 6.835815 | 0.07604425 | 0.02207306 | 0.2056485 | 0.263652 | 0.01447006 | 0.04160474 | 2.894013
0.118222 | 90.282433 | 78.766068 | 7.020386 | 2.914002 | 0.194153 | 6.826233 |  |  | 0.118222 | 6.836548 | 0.07848943 | 0.02676773 | 0.2026919 | 0.2598614 | 0.01426202 | 0.04294253 | 2.852405
0.119111 | 90.853149 | 79.348122 | 7.020477 | 2.909891 | 0.195343 | 6.825134 |  |  | 0.119111 | 6.836732 | 0.07910323 | 0.01728948 | 0.2275403 | 0.2917184 | 0.01601044 | 0.04327834 | 3.202087
0.12 | 91.458534 | 79.92189 | 7.020935 | 2.920895 | 0.196533 | 6.824402 |  |  | 0.12 | 6.83664 | 0.07879633 | 0.01863289 | 0.2232704 | 0.2862442 | 0.01570999 | 0.04311043 | 3.141999
0.120889 | 91.983292 | 80.55397 | 7.02124 | 2.946652 | 0.197571 | 6.823669 |  |  | 0.120889 | 6.837066 | 0.08021741 | 0.02853482 | 0.2043259 | 0.2619563 | 0.014377 | 0.04388792 | 2.8754
0.121778 | 92.558212 | 81.112343 | 7.021606 | 2.947015 | 0.198486 | 6.82312 |  |  | 0.121778 | 6.837646 | 0.08215221 | 0.03263187 | 0.2010684 | 0.25778 | 0.01414779 | 0.04494647 | 2.829558
0.122667 | 93.104477 | 81.7146 | 7.02179 | 2.962735 | 0.199463 | 6.822327 |  |  | 0.122667 | 6.837951 | 0.08316964 | 0.02630854 | 0.2197136 | 0.2816842 | 0.01545973 | 0.04550313 | 3.091945
0.123556 | 93.691673 | 82.346382 | 7.021729 | 2.9712 | 0.200409 | 6.82132 |  |  | 0.123556 | 6.838013 | 0.08337647 | 0.02343493 | 0.2273177 | 0.291433 | 0.01599477 | 0.04561628 | 3.198954
0.124444 | 94.23539 | 82.937607 | 7.021881 | 2.965758 | 0.201477 | 6.820404 |  |  | 0.124444 | 6.837891 | 0.08296949 | 0.02441873 | 0.223571 | 0.2866295 | 0.01573114 | 0.04539362 | 3.146228
0.125333 | 94.741905 | 83.511581 | 7.022644 | 2.973619 | 0.202393 | 6.820251 |  |  | 0.125333 | 6.837677 | 0.08225562 | 0.02550736 | 0.2185287 | 0.2801649 | 0.01537635 | 0.04500305 | 3.07527
0.126222 | 95.371201 | 84.111099 | 7.023682 | 2.9816 | 0.203461 | 6.820221 |  |  | 0.126222 | 6.837768 | 0.08255918 | 0.02282738 | 0.2259968 | 0.2897395 | 0.01590183 | 0.04516914 | 3.180366
0.127111 | 95.890518 | 84.697815 | 7.024872 | 2.99998 | 0.204712 | 6.82016 |  |  | 0.127111 | 6.838012 | 0.08337313 | 0.0197614 | 0.2361278 | 0.302728 | 0.01661468 | 0.04561446 | 3.322936
0.128 | 96.55967 | 85.305237 | 7.026184 | 3.009533 | 0.206207 | 6.819977 |  |  | 0.128 | 6.83786 | 0.08286608 | 0.02298234 | 0.2266685 | 0.2906007 | 0.01594909 | 0.04533704 | 3.189819
0.128889 | 97.028671 | 85.888992 | 7.027893 | 3.035412 | 0.207642 | 6.820251 |  |  | 0.128889 | 6.838012 | 0.08337313 | 0.03345194 | 0.2032519 | 0.2605794 | 0.01430143 | 0.04561446 | 2.860286
0.129778 | 97.670044 | 86.48381 | 7.029602 | 3.020054 | 0.209076 | 6.820526 |  |  | 0.129778 | 6.838776 | 0.08592173 | 0.03454399 | 0.2092982 | 0.268331 | 0.01472687 | 0.04700883 | 2.945373
0.130667 | 98.225021 | 87.119927 | 7.031738 | 3.0313 | 0.210236 | 6.821502 |  |  | 0.130667 | 6.839203 | 0.08734614 | 0.02429694 | 0.23875 | 0.3060897 | 0.01679918 | 0.04778814 | 3.359837
0.131556 | 98.782661 | 87.696175 | 7.033844 | 3.051253 | 0.211182 | 6.822662 |  |  | 0.131556 | 6.839234 | 0.08744955 | 0.0248423 | 0.2377921 | 0.3048617 | 0.01673178 | 0.04784472 | 3.346357
0.132444 | 99.379761 | 88.338776 | 7.036346 | 3.077494 | 0.212128 | 6.824218 |  |  | 0.132444 | 6.839448 | 0.08816343 | 0.03448527 | 0.217064 | 0.2782872 | 0.01527329 | 0.04823529 | 3.054658
0.133333 | 99.994606 | 88.94368 | 7.039185 | 3.081243 | 0.213409 | 6.825776 |  |  | 0.133333 | 6.839844 | 0.08948443 | 0.03847422 | 0.2119783 | 0.2717671 | 0.01491545 | 0.04895802 | 2.983089
0.134222 | 100.510376 | 89.549187 | 7.042603 | 3.083056 | 0.214478 | 6.828125 |  |  | 0.134222 | 6.84021 | 0.09070535 | 0.0316073 | 0.2326211 | 0.2982321 | 0.01636793 | 0.049626 | 3.273587
0.135111 | 101.01474 | 90.118156 | 7.046021 | 3.111837 | 0.215332 | 6.830689 |  |  | 0.135111 | 6.840668 | 0.09223317 | 0.02761741 | 0.2473989 | 0.3171781 | 0.01740775 | 0.05046189 | 3.48155
0.136 | 101.662209 | 90.725967 | 7.049683 | 3.100833 | 0.216339 | 6.833344 |  |  | 0.136 | 6.841888 | 0.09630292 | 0.02944762 | 0.2568466 | 0.3292905 | 0.01807252 | 0.0526885 | 3.614503
0.136889 | 102.194191 | 91.371887 | 7.053925 | 3.104944 | 0.217499 | 6.836426 |  |  | 0.136889 | 6.84262 | 0.09874477 | 0.03185305 | 0.2593759 | 0.3325332 | 0.01825049 | 0.05402447 | 3.650097
0.137778 | 102.776932 | 91.944656 | 7.058594 | 3.10313 | 0.218658 | 6.839936 |  |  | 0.137778 | 6.843109 | 0.100376 | 0.02952167 | 0.2705228 | 0.3468241 | 0.01903482 | 0.05491694 | 3.806963
0.138667 | 103.38855 | 92.602196 | 7.063355 | 3.12139 | 0.219727 | 6.843628 |  |  | 0.138667 | 6.843567 | 0.1019038 | 0.02789611 | 0.2796231 | 0.3584911 | 0.01967514 | 0.05575283 | 3.935028
0.139556 | 103.960777 | 93.195168 | 7.068329 | 3.129976 | 0.220612 | 6.847717 |  |  | 0.139556 | 6.844177 | 0.1039387 | 0.02722454 | 0.2881571 | 0.3694321 | 0.02027562 | 0.05686613 | 4.055123
0.140444 | 104.544212 | 93.8424 | 7.073456 | 3.134813 | 0.221252 | 6.852204 |  |  | 0.140444 | 6.844238 | 0.1041422 | 0.02476177 | 0.2947632 | 0.3779016 | 0.02074045 | 0.05697746 | 4.148089
0.141333 | 105.095558 | 94.379234 | 7.07901 | 3.136989 | 0.222168 | 6.856842 |  |  | 0.141333 | 6.8443 | 0.104349 | 0.02610695 | 0.2922364 | 0.3746621 | 0.02056265 | 0.05709062 | 4.112531
0.142222 | 105.640358 | 94.986763 | 7.084717 | 3.138078 | 0.223328 | 6.861389 |  |  | 0.142222 | 6.844178 | 0.103942 | 0.03086039 | 0.2794374 | 0.3582531 | 0.01966208 | 0.05686796 | 3.932415
0.143111 | 106.195114 | 95.602692 | 7.090179 | 3.152226 | 0.224823 | 6.865356 |  |  | 0.143111 | 6.844574 | 0.105263 | 0.03545464 | 0.2728982 | 0.3498695 | 0.01920195 | 0.05759069 | 3.840391
0.144 | 106.766129 | 96.162537 | 7.09552 | 3.151258 | 0.2258 | 6.86972 |  |  | 0.144 | 6.845184 | 0.1072979 | 0.03794854 | 0.2738308 | 0.3510651 | 0.01926757 | 0.058704 | 3.853515
0.144889 | 107.405151 | 96.758553 | 7.101105 | 3.151379 | 0.226471 | 6.874634 |  |  | 0.144889 | 6.846008 | 0.1100467 | 0.03772515 | 0.2837167 | 0.3637393 | 0.01996318 | 0.06020787 | 3.992635
0.145778 | 107.917404 | 97.40963 | 7.10733 | 3.17496 | 0.227325 | 6.880005 |  |  | 0.145778 | 6.845978 | 0.1099466 | 0.02808214 | 0.3065326 | 0.3929906 | 0.02156858 | 0.06015312 | 4.313716
0.146667 | 108.506958 | 97.997345 | 7.113678 | 3.164923 | 0.228424 | 6.885254 |  |  | 0.146667 | 6.84552 | 0.1084188 | 0.0208035 | 0.3188146 | 0.4087367 | 0.02243277 | 0.05931723 | 4.486555
0.147556 | 109.01609 | 98.569046 | 7.120178 | 3.175202 | 0.229584 | 6.890594 |  |  | 0.147556 | 6.845153 | 0.1071945 | 0.02638694 | 0.3012426 | 0.3862084 | 0.02119635 | 0.05864742 | 4.239271
0.148444 | 109.555702 | 99.160461 | 7.126129 | 3.16323 | 0.230804 | 6.895325 |  |  | 0.148444 | 6.845398 | 0.1080118 | 0.0358695 | 0.2812514 | 0.3605788 | 0.01978972 | 0.05909457 | 3.957943
0.149333 | 110.090904 | 99.749161 | 7.131531 | 3.159119 | 0.231842 | 6.899689 |  |  | 0.149333 | 6.845825 | 0.1094362 | 0.03280667 | 0.2934513 | 0.3762197 | 0.02064814 | 0.05987388 | 4.129628
0.150222 | 110.636429 | 100.304092 | 7.137024 | 3.210149 | 0.232758 | 6.904266 |  |  | 0.150222 | 6.845947 | 0.1098432 | 0.02536899 | 0.3126962 | 0.4008925 | 0.02200226 | 0.06009654 | 4.400453
0.151111 | 111.194763 | 100.973808 | 7.142731 | 3.196969 | 0.233734 | 6.908997 |  |  | 0.151111 | 6.846222 | 0.1107605 | 0.02281417 | 0.3219515 | 0.4127583 | 0.02265349 | 0.06059844 | 4.530699
0.152 | 111.776611 | 101.52945 | 7.14798 | 3.199145 | 0.234467 | 6.913513 |  |  | 0.152 | 6.846802 | 0.1126953 | 0.02738396 | 0.3175587 | 0.4071265 | 0.02234441 | 0.06165699 | 4.468881
0.152889 | 112.360672 | 102.140335 | 7.153076 | 3.20628 | 0.235413 | 6.917663 |  |  | 0.152889 | 6.84726 | 0.1142232 | 0.03064357 | 0.3149279 | 0.4037537 | 0.02215929 | 0.06249288 | 4.431859
0.153778 | 112.896034 | 102.709503 | 7.15802 | 3.226958 | 0.236633 | 6.921387 |  |  | 0.153778 | 6.847351 | 0.1145267 | 0.03188407 | 0.3129815 | 0.4012584 | 0.02202234 | 0.06265897 | 4.404468
0.154667 | 113.434731 | 103.306541 | 7.16275 | 3.229256 | 0.237793 | 6.924957 |  |  | 0.154667 | 6.847595 | 0.1153407 | 0.03306244 | 0.3129204 | 0.40118 | 0.02201804 | 0.06310429 | 4.403608
0.155556 | 114.048439 | 103.945053 | 7.16684 | 3.210512 | 0.238678 | 6.928162 |  |  | 0.155556 | 6.847412 | 0.1147302 | 0.03893332 | 0.2967459 | 0.3804434 | 0.02087995 | 0.0627703 | 4.17599
0.156444 | 114.579575 | 104.536331 | 7.17099 | 3.2272 | 0.239899 | 6.931091 |  |  | 0.156444 | 6.84732 | 0.1144233 | 0.04074904 | 0.2913418 | 0.3735151 | 0.0204997 | 0.06260239 | 4.099941
0.157333 | 115.108421 | 105.14357 | 7.175049 | 3.260938 | 0.240906 | 6.934143 |  |  | 0.157333 | 6.848084 | 0.1169719 | 0.03226125 | 0.3203927 | 0.4107599 | 0.02254382 | 0.06399676 | 4.508763
0.158222 | 115.726074 | 105.737534 | 7.179138 | 3.293467 | 0.241608 | 6.93753 |  |  | 0.158222 | 6.849365 | 0.1212451 | 0.02888216 | 0.343042 | 0.4397974 | 0.02413749 | 0.0663347 | 4.827497
0.159111 | 116.261124 | 106.351425 | 7.183197 | 3.293346 | 0.24231 | 6.940887 |  |  | 0.159111 | 6.850189 | 0.1239939 | 0.03731774 | 0.3321346 | 0.4258136 | 0.02337001 | 0.06783857 | 4.674002
0.16 | 116.774277 | 107.000709 | 7.187073 | 3.260817 | 0.243378 | 6.943695 |  |  | 0.16 | 6.850158 | 0.1238905 | 0.0423225 | 0.3197646 | 0.4099546 | 0.02249962 | 0.06778199 | 4.499924
0.160889 | 117.299393 | 107.554237 | 7.190369 | 3.246669 | 0.244324 | 6.946045 |  |  | 0.160889 | 6.849426 | 0.1214486 | 0.03194152 | 0.3363875 | 0.431266 | 0.02366926 | 0.06644603 | 4.733851
0.161778 | 117.835526 | 108.122269 | 7.192719 | 3.225749 | 0.245026 | 6.947693 |  |  | 0.161778 | 6.849212 | 0.1207348 | 0.02731521 | 0.3450688 | 0.4423958 | 0.0242801 | 0.06605546 | 4.85602
0.162667 | 118.269371 | 108.712631 | 7.194519 | 3.203257 | 0.245178 | 6.949341 |  |  | 0.162667 | 6.850159 | 0.1238938 | 0.0352089 | 0.3368583 | 0.4318696 | 0.02370238 | 0.06778382 | 4.740476
0.163556 | 118.709335 | 109.302429 | 7.195862 | 3.136386 | 0.245117 | 6.950745 |  |  | 0.163556 | 6.851288 | 0.12766 | 0.04207891 | 0.333171 | 0.4271424 | 0.02344294 | 0.06984434 | 4.688588
0.164444 | 119.094055 | 109.870934 | 7.196899 | 3.040009 | 0.245056 | 6.951843 |  |  | 0.164444 | 6.851075 | 0.1269495 | 0.03352022 | 0.3513068 | 0.4503933 | 0.02471902 | 0.0694556 | 4.943805
0.165333 | 119.472397 | 110.418739 | 7.19754 | 2.94484 | 0.244904 | 6.952636 |  |  | 0.165333 | 6.850952 | 0.1265392 | 0.02980382 | 0.3588356 | 0.4600456 | 0.02524877 | 0.06923111 | 5.049755
0.166222 | 119.739075 | 110.919228 | 7.197907 | 2.861766 | 0.244415 | 6.953492 |  |  | 0.166222 | 6.851136 | 0.1271529 | 0.03670264 | 0.3443567 | 0.441483 | 0.02423 | 0.06956693 | 4.846
0.167111 | 119.962242 | 111.344093 | 7.197998 | 2.745678 | 0.243774 | 6.954224 |  |  | 0.167111 | 6.851746 | 0.1291878 | 0.04264007 | 0.3370202 | 0.4320771 | 0.02371378 | 0.07068023 | 4.742755
0.168 | 120.150223 | 111.848648 | 7.197784 | 2.628985 | 0.243225 | 6.954559 |  |  | 0.168 | 6.851899 | 0.1296982 | 0.03903618 | 0.3474104 | 0.445398 | 0.02444487 | 0.07095947 | 4.888973
0.168889 | 120.328552 | 112.297897 | 7.197418 | 2.518461 | 0.242645 | 6.954773 |  |  | 0.168889 | 6.852173 | 0.1306122 | 0.03564926 | 0.3586526 | 0.459811 | 0.0252359 | 0.07145955 | 5.04718
0.169778 | 120.440102 | 112.707542 | 7.19696 | 2.390159 | 0.24173 | 6.95523 |  |  | 0.169778 | 6.852386 | 0.1313228 | 0.03734534 | 0.3569965 | 0.4576878 | 0.02511937 | 0.07184829 | 5.023874
0.170667 | 120.567406 | 113.110611 | 7.196533 | 2.255935 | 0.24054 | 6.955993 |  |  | 0.170667 | 6.85315 | 0.1338714 | 0.03807904 | 0.3639033 | 0.4665427 | 0.02560535 | 0.07324266 | 5.121071
0.171556 | 120.580032 | 113.510666 | 7.196045 | 2.153631 | 0.239197 | 6.956848 |  |  | 0.171556 | 6.853912 | 0.1364133 | 0.03846415 | 0.3716245 | 0.4764417 | 0.02614864 | 0.07463338 | 5.229728
0.172444 | 120.596298 | 113.839233 | 7.19516 | 2.023397 | 0.238434 | 6.956726 |  |  | 0.172444 | 6.854645 | 0.1388585 | 0.0375766 | 0.3820728 | 0.4898369 | 0.02688382 | 0.07597117 | 5.376763
0.173333 | 120.583862 | 114.237549 | 7.193848 | 1.878528 | 0.237793 | 6.956055 |  |  | 0.173333 | 6.85492 | 0.1397758 | 0.03406911 | 0.3936158 | 0.5046357 | 0.02769602 | 0.07647307 | 5.539204
0.174222 | 120.600723 | 114.561928 | 7.192719 | 1.764256 | 0.237396 | 6.955323 |  |  | 0.174222 | 6.854522 | 0.1384482 | 0.02981699 | 0.3993108 | 0.5119369 | 0.02809674 | 0.07574668 | 5.619347
0.175111 | 120.561585 | 114.907044 | 7.191711 | 1.643694 | 0.236389 | 6.955322 |  |  | 0.175111 | 6.854554 | 0.1385549 | 0.03559391 | 0.3858014 | 0.4946172 | 0.02714617 | 0.07580509 | 5.429235
0.176 | 120.414291 | 115.193726 | 7.190552 | 1.53184 | 0.235291 | 6.955261 |  |  | 0.176 | 6.855377 | 0.1413003 | 0.0433204 | 0.3765855 | 0.4828019 | 0.02649771 | 0.07730713 | 5.299542
0.176889 | 120.448471 | 115.461472 | 7.189514 | 1.401604 | 0.234131 | 6.955383 |  |  | 0.176889 | 6.855774 | 0.1426247 | 0.03897756 | 0.3915187 | 0.5019471 | 0.02754846 | 0.07803169 | 5.509692
0.177778 | 120.396011 | 115.820801 | 7.188568 | 1.289144 | 0.233154 | 6.955414 |  |  | 0.177778 | 6.855316 | 0.1410968 | 0.03181757 | 0.4035158 | 0.5173279 | 0.02839261 | 0.0771958 | 5.678522
0.178667 | 120.328201 | 115.98822 | 7.187683 | 1.153467 | 0.232544 | 6.955139 |  |  | 0.178667 | 6.855194 | 0.1406899 | 0.03785125 | 0.3876424 | 0.4969775 | 0.02727571 | 0.07697314 | 5.455143
0.179556 | 120.182678 | 116.280533 | 7.186768 | 1.088772 | 0.232056 | 6.954712 |  |  | 0.179556 | 6.855499 | 0.1417073 | 0.04375982 | 0.3769145 | 0.4832238 | 0.02652086 | 0.07752979 | 5.304173
0.180444 | 120.100258 | 116.457321 | 7.185883 | 0.969662 | 0.231476 | 6.954407 |  |  | 0.180444 | 6.856079 | 0.1436421 | 0.03846846 | 0.3962019 | 0.5079512 | 0.02787799 | 0.07858835 | 5.575597
0.181333 | 120.001366 | 116.77034 | 7.18515 | 0.851156 | 0.230835 | 6.954315 |  |  | 0.181333 | 6.856629 | 0.1454768 | 0.0309633 | 0.4204651 | 0.5390578 | 0.02958522 | 0.07959215 | 5.917043
0.182222 | 119.907692 | 116.93264 | 7.184448 | 0.769412 | 0.230591 | 6.953857 |  |  | 0.182222 | 6.856842 | 0.1461874 | 0.03511691 | 0.4129076 | 0.5293687 | 0.02905344 | 0.07998089 | 5.810689
0.183111 | 119.813355 | 117.168228 | 7.183746 | 0.66578 | 0.230469 | 6.953277 |  |  | 0.183111 | 6.857117 | 0.1471047 | 0.04150027 | 0.4006991 | 0.5137168 | 0.02819442 | 0.08048279 | 5.638884
0.184 | 119.766502 | 117.350464 | 7.183228 | 0.574482 | 0.230011 | 6.953217 |  |  | 0.184 | 6.857727 | 0.1491396 | 0.04086634 | 0.4091427 | 0.524542 | 0.02878854 | 0.08159609 | 5.757708
0.184889 | 119.672623 | 117.555985 | 7.182739 | 0.503015 | 0.22934 | 6.953399 |  |  | 0.184889 | 6.858154 | 0.150564 | 0.03991014 | 0.4162838 | 0.5336972 | 0.02929101 | 0.08237541 | 5.858202
0.185778 | 119.64296 | 117.749039 | 7.182312 | 0.441586 | 0.228943 | 6.953369 |  |  | 0.185778 | 6.858246 | 0.1508709 | 0.04571045 | 0.4033991 | 0.5171783 | 0.0283844 | 0.08254331 | 5.67688
0.186667 | 119.480484 | 117.900574 | 7.181976 | 0.382575 | 0.228912 | 6.953064 |  |  | 0.186667 | 6.858734 | 0.1524988 | 0.04726736 | 0.4051974 | 0.5194839 | 0.02851094 | 0.08343396 | 5.702188
0.187556 | 119.48539 | 118.086266 | 7.181335 | 0.26419 | 0.229004 | 6.952331 |  |  | 0.187556 | 6.85965 | 0.1555545 | 0.03990358 | 0.4332739 | 0.5554794 | 0.03048648 | 0.08510574 | 6.097297
0.188444 | 119.392349 | 118.260803 | 7.180908 | 0.223318 | 0.229034 | 6.951874 |  |  | 0.188444 | 6.860443 | 0.1581998 | 0.0357898 | 0.4521503 | 0.5796799 | 0.03181469 | 0.08655304 | 6.362937
0.189333 | 119.308609 | 118.444237 | 7.180633 | 0.186557 | 0.228882 | 6.951751 |  |  | 0.189333 | 6.860779 | 0.1593206 | 0.04230587 | 0.4403153 | 0.5645068 | 0.03098194 | 0.08716627 | 6.196388
0.190222 | 119.311661 | 118.58268 | 7.180542 | 0.10191 | 0.228607 | 6.951935 |  |  | 0.190222 | 6.861084 | 0.1603381 | 0.05086545 | 0.4232213 | 0.5425915 | 0.02977915 | 0.08772292 | 5.955831
0.191111 | 119.321518 | 118.765221 | 7.180206 | 0.055596 | 0.228546 | 6.95166 |  |  | 0.191111 | 6.861206 | 0.1607451 | 0.04671741 | 0.4345665 | 0.5571366 | 0.03057744 | 0.08794558 | 6.115487
0.192 | 119.302506 | 118.869057 | 7.179871 | 0.011096 | 0.229034 | 6.950837 |  |  | 0.192 | 6.861145 | 0.1605416 | 0.03752019 | 0.4559602 | 0.5845644 | 0.03208276 | 0.08783425 | 6.416553
0.192889 | 119.250595 | 119.044998 | 7.179535 | -0.022884 | 0.22937 | 6.950165 |  |  | 0.192889 | 6.861329 | 0.1611554 | 0.04224054 | 0.4467127 | 0.5727086 | 0.03143208 | 0.08817007 | 6.286416
0.193778 | 119.246292 | 119.149674 | 7.179413 | -0.07476 | 0.229462 | 6.949951 |  |  | 0.193778 | 6.862091 | 0.1636973 | 0.05195089 | 0.4320407 | 0.5538983 | 0.03039971 | 0.08956078 | 6.079942
0.194667 | 119.239159 | 119.272446 | 7.179077 | -0.134013 | 0.229797 | 6.94928 |  |  | 0.194667 | 6.862701 | 0.1657322 | 0.04990738 | 0.4438692 | 0.5690631 | 0.031232 | 0.09067409 | 6.246401
0.195556 | 119.172707 | 119.43467 | 7.178314 | -0.180085 | 0.230133 | 6.948181 |  |  | 0.195556 | 6.86261 | 0.1654286 | 0.03876505 | 0.4695934 | 0.6020429 | 0.03304204 | 0.090508 | 6.608408
0.196444 | 119.208473 | 119.575073 | 7.177795 | -0.203424 | 0.230499 | 6.947296 |  |  | 0.196444 | 6.862457 | 0.1649182 | 0.03345846 | 0.4806005 | 0.6161544 | 0.03381653 | 0.09022877 | 6.763305
0.197333 | 119.27208 | 119.692459 | 7.177643 | -0.255058 | 0.230469 | 6.947174 |  |  | 0.197333 | 6.862793 | 0.1660391 | 0.0409304 | 0.4664701 | 0.5980385 | 0.03282227 | 0.090842 | 6.564453
0.198222 | 119.235596 | 119.882095 | 7.177643 | -0.25131 | 0.230621 | 6.947022 |  |  | 0.198222 | 6.863617 | 0.1687878 | 0.04955432 | 0.4551104 | 0.5834749 | 0.03202297 | 0.09234587 | 6.404593
0.199111 | 119.201111 | 119.958908 | 7.177765 | -0.292666 | 0.230896 | 6.946869 |  |  | 0.199111 | 6.863922 | 0.1698052 | 0.04667973 | 0.465474 | 0.5967616 | 0.03275218 | 0.09290252 | 6.550436
0.2 | 119.197487 | 120.065895 | 7.177704 | -0.344663 | 0.231201 | 6.946503 |  |  | 0.2 | 6.863708 | 0.1690914 | 0.04245961 | 0.4731799 | 0.6066409 | 0.03329439 | 0.09251195 | 6.658878
0.200889 | 119.288651 | 120.203163 | 7.177643 | -0.38082 | 0.231628 | 6.946015 |  |  | 0.200889 | 6.863465 | 0.1682808 | 0.04069815 | 0.4746526 | 0.608529 | 0.03339802 | 0.09206846 | 6.679603
0.201778 | 119.315857 | 120.329392 | 7.177155 | -0.38868 | 0.231964 | 6.945191 |  |  | 0.201778 | 6.863709 | 0.1690947 | 0.04130664 | 0.4759599 | 0.610205 | 0.03349 | 0.09251378 | 6.698001
0.202667 | 119.308838 | 120.444504 | 7.176941 | -0.407423 | 0.232208 | 6.944733 |  |  | 0.202667 | 6.864288 | 0.1710262 | 0.03807689 | 0.4902853 | 0.6285709 | 0.03449798 | 0.0935705 | 6.899596
0.203556 | 119.321022 | 120.546036 | 7.176788 | -0.457365 | 0.232361 | 6.944427 |  |  | 0.203556 | 6.864563 | 0.1719435 | 0.03283779 | 0.5059866 | 0.6487007 | 0.03560277 | 0.0940724 | 7.120554
0.204444 | 119.357651 | 120.632813 | 7.17691 | -0.483243 | 0.232605 | 6.944305 |  |  | 0.204444 | 6.865173 | 0.1739784 | 0.03696385 | 0.5029997 | 0.6448715 | 0.03539261 | 0.09518571 | 7.078522
0.205333 | 119.373314 | 120.772354 | 7.176544 | -0.511176 | 0.232636 | 6.943908 |  |  | 0.205333 | 6.865112 | 0.1737749 | 0.04491489 | 0.4832143 | 0.6195055 | 0.03400044 | 0.09507438 | 6.800089
0.206222 | 119.384728 | 120.854416 | 7.175964 | -0.512748 | 0.232788 | 6.943176 |  |  | 0.206222 | 6.865265 | 0.1742853 | 0.04283801 | 0.4899376 | 0.6281252 | 0.03447352 | 0.09535362 | 6.894704
0.207111 | 119.429184 | 120.949905 | 7.175659 | -0.520608 | 0.233124 | 6.942535 |  |  | 0.207111 | 6.866058 | 0.1769306 | 0.0352045 | 0.5172662 | 0.6631618 | 0.03639644 | 0.09680091 | 7.279288
0.208 | 119.417625 | 121.078003 | 7.175934 | -0.559909 | 0.233521 | 6.942413 |  |  | 0.208 | 6.867157 | 0.1805968 | 0.0412812 | 0.5151436 | 0.6604405 | 0.03624709 | 0.09880669 | 7.249418
0.208889 | 119.39856 | 121.186447 | 7.175934 | -0.611059 | 0.233826 | 6.942108 |  |  | 0.208889 | 6.867035 | 0.1801898 | 0.04728161 | 0.4993502 | 0.6401926 | 0.03513582 | 0.09858402 | 7.027163
0.209778 | 119.485962 | 121.277245 | 7.175598 | -0.636816 | 0.234131 | 6.941467 |  |  | 0.209778 | 6.866516 | 0.1784585 | 0.043192 | 0.503282 | 0.6452334 | 0.03541247 | 0.0976368 | 7.082494
0.210667 | 119.484055 | 121.349121 | 7.175293 | -0.619645 | 0.234131 | 6.941162 |  |  | 0.210667 | 6.867126 | 0.1804933 | 0.03427853 | 0.5316078 | 0.6815485 | 0.03740556 | 0.09875011 | 7.481112
0.211556 | 119.478195 | 121.451073 | 7.174957 | -0.689177 | 0.234131 | 6.940826 |  |  | 0.211556 | 6.868378 | 0.1846698 | 0.03406695 | 0.5463217 | 0.7004124 | 0.03844087 | 0.1010351 | 7.688174
0.212444 | 119.492111 | 121.51709 | 7.174469 | -0.699214 | 0.234314 | 6.940155 |  |  | 0.212444 | 6.868927 | 0.1865012 | 0.04093045 | 0.5360691 | 0.6872681 | 0.03771947 | 0.1020371 | 7.543894
0.213333 | 119.530869 | 121.626968 | 7.174011 | -0.726905 | 0.23465 | 6.939361 |  |  | 0.213333 | 6.868897 | 0.1864011 | 0.04591407 | 0.5237613 | 0.6714888 | 0.03685345 | 0.1019823 | 7.370691
0.214222 | 119.501663 | 121.685402 | 7.173889 | -0.7471 | 0.23465 | 6.939239 |  |  | 0.214222 | 6.868896 | 0.1863978 | 0.03937045 | 0.5394635 | 0.6916199 | 0.03795831 | 0.1019805 | 7.591662
0.215111 | 119.600746 | 121.796646 | 7.173737 | -0.772494 | 0.23465 | 6.939087 |  |  | 0.215111 | 6.869324 | 0.1878256 | 0.03675349 | 0.5506041 | 0.7059026 | 0.03874219 | 0.1027617 | 7.748439
0.216 | 119.561966 | 121.852524 | 7.173309 | -0.776847 | 0.23465 | 6.938659 |  |  | 0.216 | 6.869934 | 0.1898604 | 0.04568942 | 0.536067 | 0.6872654 | 0.03771932 | 0.103875 | 7.543865
0.216889 | 119.61013 | 121.941505 | 7.172943 | -0.813608 | 0.234497 | 6.938446 |  |  | 0.216889 | 6.870087 | 0.1903708 | 0.05012204 | 0.5271587 | 0.6758445 | 0.03709251 | 0.1041542 | 7.418501
0.217778 | 119.594162 | 122.019081 | 7.172546 | -0.800427 | 0.234711 | 6.937835 |  |  | 0.217778 | 6.870026 | 0.1901673 | 0.04112183 | 0.5480793 | 0.7026658 | 0.03856455 | 0.1040429 | 7.712909
0.218667 | 119.546097 | 122.087502 | 7.172302 | -0.85569 | 0.235169 | 6.937133 |  |  | 0.218667 | 6.870422 | 0.1914883 | 0.03965789 | 0.556088 | 0.7129333 | 0.03912806 | 0.1047656 | 7.825612
0.219556 | 119.585251 | 122.176712 | 7.172058 | -0.896924 | 0.235657 | 6.936401 |  |  | 0.219556 | 6.870972 | 0.1933231 | 0.04763907 | 0.5431628 | 0.6963626 | 0.03821861 | 0.1057694 | 7.643721
0.220444 | 119.60109 | 122.204208 | 7.171997 | -0.90164 | 0.235962 | 6.936035 |  |  | 0.220444 | 6.871277 | 0.1943405 | 0.04952016 | 0.5421063 | 0.6950081 | 0.03814427 | 0.1063261 | 7.628853
0.221333 | 119.581589 | 122.287582 | 7.171783 | -0.917723 | 0.235901 | 6.935882 |  |  | 0.221333 | 6.871766 | 0.1959717 | 0.04122375 | 0.5675774 | 0.7276633 | 0.03993649 | 0.1072185 | 7.987298
0.222222 | 119.573486 | 122.325234 | 7.171234 | -0.942634 | 0.236298 | 6.934936 |  |  | 0.222222 | 6.872864 | 0.1996345 | 0.03934584 | 0.5845454 | 0.7494171 | 0.04113041 | 0.1092225 | 8.226082
0.223111 | 119.609535 | 122.457497 | 7.170685 | -0.946745 | 0.236755 | 6.93393 |  |  | 0.223111 | 6.873444 | 0.2015693 | 0.0458852 | 0.5754229 | 0.7377217 | 0.04048853 | 0.110281 | 8.097705
0.224 | 119.611939 | 122.502136 | 7.170441 | -0.962708 | 0.236755 | 6.933686 |  |  | 0.224 | 6.873474 | 0.2016694 | 0.05124174 | 0.5629004 | 0.7216671 | 0.0396074 | 0.1103358 | 7.92148
0.224889 | 119.632729 | 122.54213 | 7.170349 | -0.981935 | 0.236603 | 6.933746 |  |  | 0.224889 | 6.873597 | 0.2020797 | 0.04827868 | 0.5714114 | 0.7325787 | 0.04020626 | 0.1105603 | 8.041252
0.225778 | 119.599892 | 122.582314 | 7.170319 | -0.978428 | 0.23645 | 6.933869 |  |  | 0.225778 | 6.873901 | 0.2030938 | 0.04420004 | 0.584655 | 0.7495576 | 0.04113812 | 0.1111151 | 8.227624
0.226667 | 119.581741 | 122.648804 | 7.169891 | -0.984837 | 0.236847 | 6.933044 |  |  | 0.226667 | 6.874146 | 0.2039111 | 0.04301937 | 0.5902701 | 0.7567565 | 0.04153322 | 0.1115622 | 8.306643
0.227556 | 119.598267 | 122.750443 | 7.169556 | -0.999106 | 0.237244 | 6.932312 |  |  | 0.227556 | 6.874298 | 0.2044181 | 0.04441152 | 0.5886517 | 0.7546816 | 0.04141934 | 0.1118396 | 8.283868
0.228444 | 119.604141 | 122.804581 | 7.168976 | -1.037559 | 0.237732 | 6.931244 |  |  | 0.228444 | 6.874573 | 0.2053355 | 0.04543707 | 0.5893092 | 0.7555246 | 0.04146561 | 0.1123415 | 8.293122
0.229333 | 119.644211 | 122.842857 | 7.168549 | -1.043243 | 0.237885 | 6.930664 |  |  | 0.229333 | 6.875153 | 0.2072703 | 0.04438921 | 0.5984065 | 0.7671878 | 0.04210572 | 0.1134001 | 8.421144
0.230222 | 119.710831 | 122.878456 | 7.168366 | -1.055335 | 0.237976 | 6.93039 |  |  | 0.230222 | 6.875885 | 0.2097121 | 0.04349857 | 0.6088508 | 0.780578 | 0.04284061 | 0.1147361 | 8.568123
0.231111 | 119.642777 | 122.969971 | 7.168243 | -1.067065 | 0.238129 | 6.930114 |  |  | 0.231111 | 6.876587 | 0.2120539 | 0.04550675 | 0.6119937 | 0.7846073 | 0.04306175 | 0.1160173 | 8.612351
0.232 | 119.646988 | 122.974548 | 7.167969 | -1.090646 | 0.238281 | 6.929688 |  |  | 0.232 | 6.8768 | 0.2127644 | 0.04859503 | 0.6069944 | 0.7781979 | 0.04270999 | 0.116406 | 8.541998
0.232889 | 119.665733 | 123.022377 | 7.167633 | -1.086292 | 0.238129 | 6.929504 |  |  | 0.232889 | 6.876618 | 0.2121573 | 0.04724402 | 0.6081736 | 0.7797097 | 0.04279296 | 0.1160739 | 8.558593
0.233778 | 119.689369 | 123.079735 | 7.167267 | -1.11338 | 0.23819 | 6.929077 |  |  | 0.233778 | 6.876861 | 0.2129679 | 0.03855482 | 0.6317967 | 0.8099957 | 0.04445516 | 0.1165174 | 8.891031
0.234667 | 119.639893 | 123.082314 | 7.166962 | -1.116766 | 0.238464 | 6.928498 |  |  | 0.234667 | 6.877319 | 0.2144958 | 0.03909715 | 0.635691 | 0.8149885 | 0.04472918 | 0.1173532 | 8.945835
0.235556 | 119.639671 | 123.158432 | 7.166687 | -1.144941 | 0.238922 | 6.927765 |  |  | 0.235556 | 6.878083 | 0.2170443 | 0.04929757 | 0.6198649 | 0.7946985 | 0.0436156 | 0.1187476 | 8.723119
0.236444 | 119.667503 | 123.192055 | 7.166351 | -1.168762 | 0.23941 | 6.926941 |  |  | 0.236444 | 6.878784 | 0.2193828 | 0.05329749 | 0.6182135 | 0.7925814 | 0.0434994 | 0.120027 | 8.69988
0.237333 | 119.692642 | 123.242508 | 7.166107 | -1.17759 | 0.239838 | 6.926269 |  |  | 0.237333 | 6.879792 | 0.2227453 | 0.04468453 | 0.6503335 | 0.8337609 | 0.04575946 | 0.1218667 | 9.151893
0.238222 | 119.714768 | 123.261047 | 7.165894 | -1.169488 | 0.239899 | 6.925995 |  |  | 0.238222 | 6.880158 | 0.2239663 | 0.04113931 | 0.6629997 | 0.8499996 | 0.0466507 | 0.1225347 | 9.330139
0.239111 | 119.66481 | 123.317284 | 7.165741 | -1.168279 | 0.239838 | 6.925903 |  |  | 0.239111 | 6.880615 | 0.2254907 | 0.0463346 | 0.6557092 | 0.8406529 | 0.04613772 | 0.1233687 | 9.227543
0.24 | 119.715332 | 123.360397 | 7.165405 | -1.180976 | 0.239655 | 6.92575 |  |  | 0.24 | 6.880707 | 0.2257976 | 0.04803073 | 0.6526801 | 0.8367693 | 0.04592458 | 0.1235366 | 9.184915
0.240889 | 119.675819 | 123.421227 | 7.165344 | -1.199236 | 0.239716 | 6.925628 |  |  | 0.240889 | 6.88147 | 0.2283429 | 0.04187742 | 0.6761138 | 0.8668125 | 0.04757344 | 0.1249292 | 9.514689
0.241778 | 119.654007 | 123.395279 | 7.165161 | -1.204919 | 0.240265 | 6.924896 |  |  | 0.241778 | 6.882325 | 0.2311951 | 0.04484733 | 0.6786832 | 0.8701066 | 0.04775423 | 0.1264896 | 9.550847
0.242667 | 119.663651 | 123.45768 | 7.164307 | -1.213505 | 0.240601 | 6.923706 |  |  | 0.242667 | 6.88269 | 0.2324127 | 0.05212138 | 0.665357 | 0.8530218 | 0.04681656 | 0.1271558 | 9.363313
0.243556 | 119.64016 | 123.49324 | 7.163818 | -1.237086 | 0.240631 | 6.923187 |  |  | 0.243556 | 6.882569 | 0.232009 | 0.04979528 | 0.6695699 | 0.8584229 | 0.04711299 | 0.126935 | 9.422599
0.244444 | 119.751465 | 123.51796 | 7.163635 | -1.222091 | 0.240845 | 6.92279 |  |  | 0.244444 | 6.882691 | 0.232416 | 0.04359811 | 0.6858358 | 0.8792767 | 0.04825751 | 0.1271576 | 9.651503
0.245333 | 119.693222 | 123.574242 | 7.163635 | -1.251717 | 0.240967 | 6.922668 |  |  | 0.245333 | 6.882812 | 0.2328196 | 0.04730364 | 0.6783104 | 0.8696287 | 0.047728 | 0.1273785 | 9.545601
0.246222 | 119.718216 | 123.582436 | 7.163483 | -1.236602 | 0.241303 | 6.92218 |  |  | 0.246222 | 6.882325 | 0.2311951 | 0.0520858 | 0.661301 | 0.8478218 | 0.04653117 | 0.1264896 | 9.306234
0.247111 | 119.715805 | 123.612991 | 7.163117 | -1.236118 | 0.241211 | 6.921906 |  |  | 0.247111 | 6.882812 | 0.2328196 | 0.04901645 | 0.6741973 | 0.8643555 | 0.0474386 | 0.1273785 | 9.487719
0.248 | 119.629395 | 123.63234 | 7.162811 | -1.26115 | 0.241425 | 6.921386 |  |  | 0.248 | 6.8844 | 0.238117 | 0.04227597 | 0.7084018 | 0.9082075 | 0.04984533 | 0.1302767 | 9.969066
0.248889 | 119.681274 | 123.702721 | 7.162537 | -1.291139 | 0.241425 | 6.921112 |  |  | 0.248889 | 6.885223 | 0.2408624 | 0.04167727 | 0.7191776 | 0.9220226 | 0.05060355 | 0.1317787 | 10.12071
0.249778 | 119.690735 | 123.704628 | 7.162201 | -1.255829 | 0.241333 | 6.920868 |  |  | 0.249778 | 6.885071 | 0.2403553 | 0.04327833 | 0.7136083 | 0.9148824 | 0.05021167 | 0.1315013 | 10.04233
0.250667 | 119.682701 | 123.750145 | 7.161987 | -1.289567 | 0.241425 | 6.920562 |  |  | 0.250667 | 6.88556 | 0.2419866 | 0.04567831 | 0.7133935 | 0.914607 | 0.05019656 | 0.1323938 | 10.03931
0.251556 | 119.656227 | 123.73336 | 7.161865 | -1.285818 | 0.241882 | 6.919983 |  |  | 0.251556 | 6.886536 | 0.2452424 | 0.04806837 | 0.7187282 | 0.9214465 | 0.05057193 | 0.1341751 | 10.11439
0.252444 | 119.720322 | 123.820816 | 7.161438 | -1.306012 | 0.241974 | 6.919464 |  |  | 0.252444 | 6.88678 | 0.2460563 | 0.05448251 | 0.7060941 | 0.9052488 | 0.04968295 | 0.1346204 | 9.93659
0.253333 | 119.753433 | 123.823441 | 7.161316 | -1.313872 | 0.241882 | 6.919434 |  |  | 0.253333 | 6.886352 | 0.2446286 | 0.05482455 | 0.7004165 | 0.8979698 | 0.04928345 | 0.1338393 | 9.856691
0.254222 | 119.709793 | 123.851074 | 7.161163 | -1.306374 | 0.241974 | 6.919189 |  |  | 0.254222 | 6.88678 | 0.2460563 | 0.04630348 | 0.7257349 | 0.9304293 | 0.05106494 | 0.1346204 | 10.21299
0.255111 | 119.709915 | 123.896912 | 7.160919 | -1.331285 | 0.24234 | 6.918579 |  |  | 0.255111 | 6.887573 | 0.2487017 | 0.04560526 | 0.7364093 | 0.9441145 | 0.05181602 | 0.1360677 | 10.3632
0.256 | 119.717079 | 123.925743 | 7.160217 | -1.313872 | 0.242889 | 6.917328 |  |  | 0.256 | 6.888306 | 0.2511468 | 0.05410617 | 0.7243125 | 0.9286058 | 0.05096486 | 0.1374055 | 10.19297
0.256889 | 119.705162 | 123.925674 | 7.159576 | -1.311816 | 0.24292 | 6.916656 |  |  | 0.256889 | 6.888733 | 0.2525713 | 0.05487628 | 0.7273081 | 0.9324463 | 0.05117564 | 0.1381848 | 10.23513
0.257778 | 119.724381 | 123.919518 | 7.159241 | -1.332132 | 0.242615 | 6.916626 |  |  | 0.257778 | 6.889008 | 0.2534886 | 0.04594036 | 0.7518868 | 0.9639574 | 0.05290507 | 0.1386867 | 10.58101
0.258667 | 119.815163 | 123.951378 | 7.159241 | -1.320039 | 0.242401 | 6.91684 |  |  | 0.258667 | 6.889771 | 0.2560339 | 0.04699384 | 0.7580143 | 0.9718133 | 0.05333622 | 0.1400793 | 10.66724
0.259556 | 119.795609 | 123.997192 | 7.15918 | -1.344224 | 0.242798 | 6.916382 |  |  | 0.259556 | 6.890229 | 0.2575617 | 0.05395237 | 0.7465011 | 0.9570527 | 0.05252611 | 0.1409151 | 10.50522
0.260444 | 119.772339 | 124.015709 | 7.158936 | -1.333946 | 0.242889 | 6.916047 |  |  | 0.260444 | 6.89035 | 0.2579653 | 0.05435973 | 0.7468958 | 0.9575587 | 0.05255388 | 0.141136 | 10.51078
0.261333 | 119.763474 | 124.014793 | 7.1586 | -1.345312 | 0.243195 | 6.915405 |  |  | 0.261333 | 6.890442 | 0.2582722 | 0.04487502 | 0.7707159 | 0.9880973 | 0.05422994 | 0.1413039 | 10.84599
0.262222 | 119.761643 | 124.028893 | 7.158051 | -1.357405 | 0.243469 | 6.914582 |  |  | 0.262222 | 6.890472 | 0.2583723 | 0.04200362 | 0.7779516 | 0.9973738 | 0.05473906 | 0.1413586 | 10.94781
0.263111 | 119.784523 | 124.06958 | 7.157623 | -1.366958 | 0.243897 | 6.913726 |  |  | 0.263111 | 6.890809 | 0.2594965 | 0.04749938 | 0.768578 | 0.9853564 | 0.05407951 | 0.1419737 | 10.8159
0.264 | 119.785118 | 124.082153 | 7.157349 | -1.380139 | 0.244263 | 6.913086 |  |  | 0.264 | 6.891052 | 0.2603071 | 0.05334178 | 0.7573055 | 0.9709045 | 0.05328634 | 0.1424172 | 10.65727
0.264889 | 119.736282 | 124.064819 | 7.156982 | -1.370223 | 0.244476 | 6.912506 |  |  | 0.264889 | 6.891419 | 0.2615314 | 0.04715106 | 0.7763358 | 0.9953023 | 0.05462537 | 0.143087 | 10.92507
0.265778 | 119.749001 | 124.0812 | 7.156342 | -1.353535 | 0.244354 | 6.911988 |  |  | 0.265778 | 6.891662 | 0.262342 | 0.04344872 | 0.7879836 | 1.010235 | 0.05544495 | 0.1435305 | 11.08899
0.266667 | 119.811012 | 124.095688 | 7.156128 | -1.381348 | 0.244263 | 6.911865 |  |  | 0.266667 | 6.891998 | 0.2634628 | 0.04906191 | 0.7783167 | 0.997842 | 0.05476476 | 0.1441437 | 10.95295
0.267556 | 119.802795 | 124.209091 | 7.156006 | -1.369014 | 0.244019 | 6.911987 |  |  | 0.267556 | 6.892792 | 0.2661115 | 0.05458537 | 0.774062 | 0.9923872 | 0.05446538 | 0.1455929 | 10.89308
0.268444 | 119.763611 | 124.169632 | 7.155853 | -1.372884 | 0.24408 | 6.911773 |  |  | 0.268444 | 6.89389 | 0.2697743 | 0.0516499 | 0.7935695 | 1.017397 | 0.05583799 | 0.1475968 | 11.1676
0.269333 | 119.774498 | 124.20034 | 7.155426 | -1.403962 | 0.244354 | 6.911072 |  |  | 0.269333 | 6.894104 | 0.2704882 | 0.04682786 | 0.8075771 | 1.035355 | 0.05682361 | 0.1479874 | 11.36472
0.270222 | 119.74691 | 124.248375 | 7.155457 | -1.397794 | 0.244385 | 6.911072 |  |  | 0.270222 | 6.894989 | 0.2734404 | 0.04731362 | 0.8164523 | 1.046734 | 0.05744809 | 0.1496026 | 11.48962
0.271111 | 119.774887 | 124.186111 | 7.155579 | -1.38679 | 0.244446 | 6.911133 |  |  | 0.271111 | 6.89624 | 0.2776135 | 0.04907513 | 0.8264167 | 1.059509 | 0.05814922 | 0.1518858 | 11.62984
0.272 | 119.75222 | 124.218651 | 7.155518 | -1.395255 | 0.244598 | 6.91092 |  |  | 0.272 | 6.896912 | 0.2798552 | 0.0504483 | 0.830744 | 1.065056 | 0.0584537 | 0.1531122 | 11.69074
0.272889 | 119.724838 | 124.245705 | 7.155121 | -1.405534 | 0.244721 | 6.9104 |  |  | 0.272889 | 6.896637 | 0.2789379 | 0.04913375 | 0.8307805 | 1.065103 | 0.05845627 | 0.1526103 | 11.69125
0.273778 | 119.828079 | 124.264542 | 7.154846 | -1.408557 | 0.244873 | 6.909973 |  |  | 0.273778 | 6.896637 | 0.2789379 | 0.04715646 | 0.8355287 | 1.071191 | 0.05879036 | 0.1526103 | 11.75807
0.274667 | 119.756569 | 124.30648 | 7.154602 | -1.406743 | 0.244904 | 6.909698 |  |  | 0.274667 | 6.897186 | 0.2807693 | 0.04491706 | 0.8471355 | 1.086071 | 0.05960705 | 0.1536123 | 11.92141
0.275556 | 119.769432 | 124.337402 | 7.154205 | -1.394409 | 0.244812 | 6.909393 |  |  | 0.275556 | 6.897675 | 0.2824005 | 0.04957753 | 0.8414924 | 1.078836 | 0.05920999 | 0.1545048 | 11.842
0.276444 | 119.821205 | 124.358666 | 7.153961 | -1.413757 | 0.244751 | 6.90921 |  |  | 0.276444 | 6.89798 | 0.2834179 | 0.05532128 | 0.8311603 | 1.06559 | 0.05848299 | 0.1550614 | 11.6966
0.277333 | 119.846985 | 124.362328 | 7.153565 | -1.440359 | 0.245148 | 6.908417 |  |  | 0.277333 | 6.897736 | 0.282604 | 0.05094727 | 0.8388953 | 1.075507 | 0.05902725 | 0.1546161 | 11.80545
0.278222 | 119.763718 | 124.3657 | 7.153107 | -1.406138 | 0.245239 | 6.907868 |  |  | 0.278222 | 6.897858 | 0.283011 | 0.04430074 | 0.8562403 | 1.097744 | 0.0602477 | 0.1548388 | 12.04954
0.279111 | 119.791359 | 124.369949 | 7.152802 | -1.415691 | 0.245178 | 6.907624 |  |  | 0.279111 | 6.898071 | 0.2837215 | 0.0500787 | 0.8447821 | 1.083054 | 0.05944147 | 0.1552275 | 11.88829
0.28 | 119.82682 | 124.397263 | 7.152832 | -1.404445 | 0.245209 | 6.907623 |  |  | 0.28 | 6.898895 | 0.2864703 | 0.05892606 | 0.8328859 | 1.067802 | 0.05860441 | 0.1567314 | 11.72088
0.280889 | 119.818092 | 124.40593 | 7.152527 | -1.43516 | 0.245422 | 6.907105 |  |  | 0.280889 | 6.899628 | 0.2889154 | 0.05523805 | 0.8500591 | 1.089819 | 0.05981277 | 0.1580692 | 11.96255
0.281778 | 119.742127 | 124.390831 | 7.152496 | -1.430081 | 0.245544 | 6.906952 |  |  | 0.281778 | 6.899872 | 0.2897294 | 0.04751607 | 0.8713709 | 1.117142 | 0.06131233 | 0.1585145 | 12.26247
0.282667 | 119.787697 | 124.442711 | 7.152283 | -1.434797 | 0.245392 | 6.906891 |  |  | 0.282667 | 6.900116 | 0.2905433 | 0.04945916 | 0.8694734 | 1.114709 | 0.06117882 | 0.1589598 | 12.23576
0.283556 | 119.815651 | 124.41658 | 7.151978 | -1.44568 | 0.245392 | 6.906586 |  |  | 0.283556 | 6.900513 | 0.2918677 | 0.0562241 | 0.8577328 | 1.099657 | 0.06035272 | 0.1596844 | 12.07054
0.284444 | 119.791359 | 124.417847 | 7.151459 | -1.425124 | 0.245392 | 6.906067 |  |  | 0.284444 | 6.900422 | 0.2915641 | 0.0540079 | 0.8620222 | 1.105157 | 0.06065453 | 0.1595183 | 12.13091
0.285333 | 119.843216 | 124.477501 | 7.150909 | -1.427301 | 0.245544 | 6.905365 |  |  | 0.285333 | 6.900634 | 0.2922713 | 0.04876542 | 0.8770167 | 1.12438 | 0.06170959 | 0.1599052 | 12.34192
0.286222 | 119.916954 | 124.481613 | 7.150635 | -1.427906 | 0.245636 | 6.904999 |  |  | 0.286222 | 6.901306 | 0.294513 | 0.04787136 | 0.8867885 | 1.136908 | 0.06239717 | 0.1611317 | 12.47943
0.287111 | 119.817177 | 124.477478 | 7.150543 | -1.450276 | 0.24585 | 6.904693 |  |  | 0.287111 | 6.902496 | 0.2984827 | 0.0509163 | 0.8929788 | 1.144845 | 0.06283273 | 0.1633035 | 12.56655
0.288 | 119.853531 | 124.464615 | 7.15033 | -1.445197 | 0.246063 | 6.904267 |  |  | 0.288 | 6.9039 | 0.3031662 | 0.05254847 | 0.9049898 | 1.160243 | 0.06367787 | 0.1658659 | 12.73557
0.288889 | 119.850876 | 124.50547 | 7.149963 | -1.432621 | 0.246307 | 6.903656 |  |  | 0.288889 | 6.904846 | 0.306322 | 0.05083429 | 0.9198399 | 1.179282 | 0.06472277 | 0.1675925 | 12.94455
0.289778 | 119.856155 | 124.47197 | 7.149536 | -1.440602 | 0.246399 | 6.903137 |  |  | 0.289778 | 6.905517 | 0.3085603 | 0.04690978 | 0.9368776 | 1.201125 | 0.06592159 | 0.1688171 | 13.18432
0.290667 | 119.795128 | 124.537659 | 7.149048 | -1.451486 | 0.246674 | 6.902374 |  |  | 0.290667 | 6.906097 | 0.3104951 | 0.04665753 | 0.9440643 | 1.210339 | 0.06642726 | 0.1698757 | 13.28545
0.291556 | 119.868629 | 124.543297 | 7.148743 | -1.464304 | 0.247009 | 6.901734 |  |  | 0.291556 | 6.906159 | 0.3107019 | 0.0526899 | 0.9302819 | 1.192669 | 0.06545749 | 0.1699888 | 13.0915
0.292444 | 119.812058 | 124.547485 | 7.148682 | -1.443746 | 0.247192 | 6.90149 |  |  | 0.292444 | 6.905792 | 0.3094777 | 0.0539879 | 0.9230007 | 1.183334 | 0.06494517 | 0.169319 | 12.98903
0.293333 | 119.85582 | 124.566307 | 7.148468 | -1.436854 | 0.247009 | 6.901459 |  |  | 0.293333 | 6.906097 | 0.3104951 | 0.04740655 | 0.9422656 | 1.208033 | 0.0663007 | 0.1698757 | 13.26014
0.294222 | 119.85598 | 124.544579 | 7.14801 | -1.461522 | 0.24707 | 6.90094 |  |  | 0.294222 | 6.9068 | 0.3128402 | 0.04984074 | 0.9443968 | 1.210765 | 0.06645066 | 0.1711587 | 13.29013
0.295111 | 119.863991 | 124.573387 | 7.147827 | -1.468778 | 0.247101 | 6.900726 |  |  | 0.295111 | 6.907044 | 0.3136542 | 0.0557173 | 0.9330536 | 1.196223 | 0.06565252 | 0.171604 | 13.1305
0.296 | 119.868454 | 124.556457 | 7.147522 | -1.457411 | 0.246918 | 6.900604 |  |  | 0.296 | 6.907624 | 0.315589 | 0.05747651 | 0.93541 | 1.199244 | 0.06581833 | 0.1726626 | 13.16367
0.296889 | 119.8871 | 124.555824 | 7.147095 | -1.485465 | 0.246613 | 6.900482 |  |  | 0.296889 | 6.90805 | 0.31701 | 0.05140642 | 0.9548201 | 1.224128 | 0.06718408 | 0.1734401 | 13.43682
0.297778 | 119.831467 | 124.548752 | 7.146668 | -1.468052 | 0.246918 | 6.89975 |  |  | 0.297778 | 6.908265 | 0.3177273 | 0.04827831 | 0.9647713 | 1.236886 | 0.06788428 | 0.1738325 | 13.57686
0.298667 | 119.845741 | 124.610046 | 7.146301 | -1.444109 | 0.247192 | 6.899109 |  |  | 0.298667 | 6.908813 | 0.3195553 | 0.04818323 | 0.9712175 | 1.245151 | 0.06833785 | 0.1748326 | 13.66757
0.299556 | 119.85347 | 124.627846 | 7.146027 | -1.472889 | 0.247406 | 6.898621 |  |  | 0.299556 | 6.909607 | 0.322204 | 0.05243231 | 0.970023 | 1.243619 | 0.0682538 | 0.1762817 | 13.65076
0.300444 | 119.878723 | 124.647507 | 7.145905 | -1.473615 | 0.247559 | 6.898346 |  |  | 0.300444 | 6.909912 | 0.3232214 | 0.05380866 | 0.9701786 | 1.243819 | 0.06826475 | 0.1768384 | 13.65295
0.301333 | 119.820168 | 124.612205 | 7.145721 | -1.460676 | 0.247528 | 6.898193 |  |  | 0.301333 | 6.909821 | 0.3229179 | 0.05096485 | 0.9759751 | 1.25125 | 0.06867261 | 0.1766723 | 13.73452
0.302222 | 119.875931 | 124.668091 | 7.145599 | -1.468173 | 0.247467 | 6.898132 |  |  | 0.302222 | 6.9104 | 0.3248493 | 0.04553001 | 0.9955957 | 1.276405 | 0.07005317 | 0.177729 | 14.01063
0.303111 | 119.891991 | 124.649437 | 7.145386 | -1.463215 | 0.247376 | 6.89801 |  |  | 0.303111 | 6.910889 | 0.3264805 | 0.04537049 | 1.001527 | 1.284009 | 0.07047053 | 0.1786215 | 14.09411
0.304 | 119.847557 | 124.676529 | 7.145294 | -1.468294 | 0.247253 | 6.898041 |  |  | 0.304 | 6.911529 | 0.3286155 | 0.04811701 | 1.002193 | 1.284863 | 0.07051741 | 0.1797895 | 14.10348
0.304889 | 119.869309 | 124.672562 | 7.145111 | -1.466964 | 0.247315 | 6.897796 |  |  | 0.304889 | 6.911866 | 0.3297397 | 0.0544491 | 0.9908116 | 1.270271 | 0.06971655 | 0.1804046 | 13.94331
0.305778 | 119.848343 | 124.64502 | 7.144928 | -1.461038 | 0.247559 | 6.897369 |  |  | 0.305778 | 6.912903 | 0.333199 | 0.05806176 | 0.9939026 | 1.274234 | 0.06993404 | 0.1822972 | 13.98681
0.306667 | 119.909447 | 124.65065 | 7.144653 | -1.456564 | 0.247559 | 6.897094 |  |  | 0.306667 | 6.91275 | 0.3326886 | 0.05955687 | 0.9885763 | 1.267406 | 0.06955927 | 0.182018 | 13.91185
0.307556 | 119.897888 | 124.68457 | 7.144379 | -1.443504 | 0.24765 | 6.896729 |  |  | 0.307556 | 6.912812 | 0.3328954 | 0.05473693 | 1.000854 | 1.283146 | 0.07042318 | 0.1821311 | 14.08464
0.308444 | 119.875328 | 124.657105 | 7.144074 | -1.465392 | 0.248016 | 6.896058 |  |  | 0.308444 | 6.9133 | 0.3345233 | 0.04653569 | 1.026085 | 1.315494 | 0.07219852 | 0.1830218 | 14.4397
0.309333 | 119.885498 | 124.718308 | 7.143738 | -1.474703 | 0.248291 | 6.895447 |  |  | 0.309333 | 6.91446 | 0.3383929 | 0.04795408 | 1.035841 | 1.328002 | 0.07288497 | 0.1851389 | 14.57699
0.310222 | 119.889381 | 124.731705 | 7.143463 | -1.491633 | 0.248322 | 6.895141 |  |  | 0.310222 | 6.914826 | 0.3396138 | 0.05648166 | 1.019516 | 1.307072 | 0.0717363 | 0.1858069 | 14.34726
0.311111 | 119.88694 | 124.712013 | 7.143158 | -1.473615 | 0.248383 | 6.894775 |  |  | 0.311111 | 6.914886 | 0.339814 | 0.05628157 | 1.020678 | 1.308561 | 0.07181801 | 0.1859164 | 14.3636
0.312 | 119.892136 | 124.700058 | 7.142792 | -1.488488 | 0.248291 | 6.894501 |  |  | 0.312 | 6.914856 | 0.3397139 | 0.04618606 | 1.04458 | 1.339205 | 0.07349986 | 0.1858616 | 14.69997
0.312889 | 119.90654 | 124.704605 | 7.142639 | -1.471438 | 0.248383 | 6.894256 |  |  | 0.312889 | 6.915772 | 0.3427695 | 0.04522898 | 1.057272 | 1.355477 | 0.07439289 | 0.1875334 | 14.87858
0.313778 | 119.873146 | 124.747025 | 7.142548 | -1.459466 | 0.248413 | 6.894135 |  |  | 0.313778 | 6.91632 | 0.3445976 | 0.05279285 | 1.045326 | 1.340162 | 0.07355235 | 0.1885336 | 14.71047
0.314667 | 119.91687 | 124.73378 | 7.142334 | -1.470591 | 0.248657 | 6.893677 |  |  | 0.314667 | 6.91684 | 0.3463322 | 0.05623943 | 1.04295 | 1.337115 | 0.07338515 | 0.1894826 | 14.67703
0.315556 | 119.943397 | 124.754845 | 7.142059 | -1.471317 | 0.248749 | 6.89331 |  |  | 0.315556 | 6.916779 | 0.3461288 | 0.04879509 | 1.060134 | 1.359146 | 0.07459429 | 0.1893713 | 14.91886
0.316444 | 119.901695 | 124.740784 | 7.141815 | -1.491995 | 0.248932 | 6.892883 |  |  | 0.316444 | 6.916962 | 0.3467392 | 0.04218713 | 1.078079 | 1.382152 | 0.07585692 | 0.1897053 | 15.17138
0.317333 | 119.967445 | 124.718674 | 7.141541 | -1.475791 | 0.24884 | 6.892701 |  |  | 0.317333 | 6.917755 | 0.3493846 | 0.0475559 | 1.074184 | 1.377159 | 0.07558289 | 0.1911526 | 15.11658
0.318222 | 119.912315 | 124.734108 | 7.141113 | -1.498042 | 0.249176 | 6.891937 |  |  | 0.318222 | 6.918579 | 0.3521333 | 0.05649839 | 1.062059 | 1.361615 | 0.07472976 | 0.1926564 | 14.94595
0.319111 | 119.890518 | 124.808861 | 7.140778 | -1.504934 | 0.249329 | 6.891449 |  |  | 0.319111 | 6.919159 | 0.3540681 | 0.05452324 | 1.073383 | 1.376132 | 0.07552655 | 0.193715 | 15.10531
0.32 | 119.894348 | 124.817787 | 7.14032 | -1.482926 | 0.248993 | 6.891327 |  |  | 0.32 | 6.91983 | 0.3563065 | 0.04772503 | 1.097322 | 1.406823 | 0.07721093 | 0.1949396 | 15.44219
0.320889 | 119.922669 | 124.757492 | 7.140137 | -1.471196 | 0.248505 | 6.891632 |  |  | 0.320889 | 6.920075 | 0.3571238 | 0.05047249 | 1.093504 | 1.401928 | 0.0769423 | 0.1953868 | 15.38846
0.321778 | 119.923172 | 124.78566 | 7.139984 | -1.461522 | 0.24884 | 6.891144 |  |  | 0.321778 | 6.920318 | 0.3579344 | 0.05748978 | 1.07941 | 1.383859 | 0.07595061 | 0.1958303 | 15.19012
0.322667 | 119.959335 | 124.744728 | 7.140045 | -1.51086 | 0.249359 | 6.890686 |  |  | 0.322667 | 6.920716 | 0.359262 | 0.05962861 | 1.07879 | 1.383064 | 0.07590698 | 0.1965566 | 15.1814
0.323556 | 119.956986 | 124.79039 | 7.139893 | -1.506627 | 0.24942 | 6.890473 |  |  | 0.323556 | 6.921174 | 0.3607899 | 0.05177254 | 1.102852 | 1.413913 | 0.07760005 | 0.1973925 | 15.52001
0.324444 | 119.873268 | 124.804298 | 7.139618 | -1.494656 | 0.249298 | 6.89032 |  |  | 0.324444 | 6.921478 | 0.361804 | 0.05043045 | 1.109524 | 1.422467 | 0.07806952 | 0.1979474 | 15.6139
0.325333 | 119.882324 | 124.817215 | 7.139099 | -1.477001 | 0.249054 | 6.890045 |  |  | 0.325333 | 6.921692 | 0.3625178 | 0.05415829 | 1.103 | 1.414103 | 0.07761049 | 0.1983379 | 15.5221
0.326222 | 119.919266 | 124.795364 | 7.138977 | -1.496349 | 0.249054 | 6.889923 |  |  | 0.326222 | 6.921783 | 0.3628214 | 0.05811734 | 1.094526 | 1.403238 | 0.07701419 | 0.198504 | 15.40284
0.327111 | 119.91832 | 124.853577 | 7.138794 | -1.474582 | 0.249146 | 6.889648 |  |  | 0.327111 | 6.921783 | 0.3628214 | 0.05630377 | 1.098881 | 1.408821 | 0.07732063 | 0.198504 | 15.46413
0.328 | 119.948624 | 124.831688 | 7.138641 | -1.505297 | 0.249329 | 6.889312 |  |  | 0.328 | 6.92276 | 0.3660805 | 0.05689221 | 1.108553 | 1.421222 | 0.07800121 | 0.2002871 | 15.60024
0.328889 | 119.890038 | 124.787331 | 7.138336 | -1.481112 | 0.249481 | 6.888855 |  |  | 0.328889 | 6.923492 | 0.3685224 | 0.05627936 | 1.11833 | 1.433757 | 0.07868917 | 0.2016231 | 15.73783
0.329778 | 119.926743 | 124.791283 | 7.138245 | -1.47821 | 0.249695 | 6.88855 |  |  | 0.329778 | 6.923798 | 0.3695432 | 0.05598498 | 1.122509 | 1.439115 | 0.07898321 | 0.2021816 | 15.79664
0.330667 | 119.990173 | 124.797058 | 7.138306 | -1.503604 | 0.249512 | 6.888794 |  |  | 0.330667 | 6.924347 | 0.3713745 | 0.05726189 | 1.125672 | 1.44317 | 0.07920576 | 0.2031835 | 15.84115
0.331556 | 119.88324 | 124.809921 | 7.138001 | -1.481959 | 0.249298 | 6.888703 |  |  | 0.331556 | 6.925232 | 0.3743268 | 0.05804194 | 1.133841 | 1.453642 | 0.07978052 | 0.2047987 | 15.9561
0.332444 | 119.936401 | 124.842308 | 7.137573 | -1.484014 | 0.24939 | 6.888183 |  |  | 0.332444 | 6.925537 | 0.3753442 | 0.05645191 | 1.14112 | 1.462974 | 0.08029268 | 0.2053554 | 16.05854
0.333333 | 119.914322 | 124.884522 | 7.137207 | -1.497921 | 0.249634 | 6.887573 |  |  | 0.333333 | 6.92575 | 0.3760548 | 0.05779283 | 1.140316 | 1.461944 | 0.08023616 | 0.2057441 | 16.04723
0.334222 | 119.897682 | 124.857666 | 7.136688 | -1.50179 | 0.249847 | 6.886841 |  |  | 0.334222 | 6.926117 | 0.377279 | 0.06091218 | 1.13699 | 1.457679 | 0.0800021 | 0.206414 | 16.00042
0.335111 | 119.94503 | 124.837448 | 7.136322 | -1.492479 | 0.249847 | 6.886475 |  |  | 0.335111 | 6.926819 | 0.3796208 | 0.06176631 | 1.142904 | 1.465262 | 0.08041824 | 0.2076952 | 16.08365
0.336 | 119.925278 | 124.841293 | 7.136383 | -1.508562 | 0.249939 | 6.886444 |  |  | 0.336 | 6.926697 | 0.3792138 | 0.0610283 | 1.143292 | 1.465759 | 0.08044554 | 0.2074725 | 16.08911
0.336889 | 120.010582 | 124.863648 | 7.136597 | -1.507716 | 0.249939 | 6.886658 |  |  | 0.336889 | 6.926667 | 0.3791137 | 0.05451663 | 1.158588 | 1.48537 | 0.08152184 | 0.2074178 | 16.30437
0.337778 | 119.925392 | 124.848351 | 7.136505 | -1.525734 | 0.249939 | 6.886566 |  |  | 0.337778 | 6.92752 | 0.3819592 | 0.04858488 | 1.182511 | 1.51604 | 0.08320512 | 0.2089746 | 16.64102
0.338667 | 119.928078 | 124.828537 | 7.135986 | -1.487158 | 0.24997 | 6.886016 |  |  | 0.338667 | 6.928467 | 0.3851183 | 0.05338026 | 1.181741 | 1.515052 | 0.08315092 | 0.2107029 | 16.63018
0.339556 | 119.930115 | 124.87693 | 7.135315 | -1.515092 | 0.250092 | 6.885223 |  |  | 0.339556 | 6.92865 | 0.3857287 | 0.06103618 | 1.165433 | 1.494144 | 0.08200342 | 0.2110369 | 16.40068
0.340444 | 119.945068 | 124.88308 | 7.134979 | -1.50699 | 0.250153 | 6.884826 |  |  | 0.340444 | 6.9292 | 0.3875635 | 0.06068738 | 1.172511 | 1.503219 | 0.08250146 | 0.2120407 | 16.50029
0.341333 | 119.943619 | 124.85952 | 7.134857 | -1.477242 | 0.24997 | 6.884887 |  |  | 0.341333 | 6.929535 | 0.388681 | 0.05736569 | 1.184288 | 1.518319 | 0.08333018 | 0.2126521 | 16.66604
0.342222 | 119.928856 | 124.873268 | 7.134735 | -1.488126 | 0.249756 | 6.884979 |  |  | 0.342222 | 6.930329 | 0.3913297 | 0.05631352 | 1.195824 | 1.533108 | 0.08414186 | 0.2141012 | 16.82837
0.343111 | 119.913307 | 124.852554 | 7.134491 | -1.507837 | 0.249481 | 6.88501 |  |  | 0.343111 | 6.931031 | 0.3936714 | 0.05657238 | 1.203168 | 1.542523 | 0.08465858 | 0.2153824 | 16.93172
0.344 | 119.953774 | 124.852585 | 7.134308 | -1.503967 | 0.24942 | 6.884888 |  |  | 0.344 | 6.931305 | 0.3945855 | 0.05535854 | 1.209192 | 1.550246 | 0.08508244 | 0.2158825 | 17.01649
0.344889 | 119.957718 | 124.863121 | 7.134216 | -1.487642 | 0.249603 | 6.884613 |  |  | 0.344889 | 6.931854 | 0.3964168 | 0.05490825 | 1.216502 | 1.559618 | 0.08559683 | 0.2168845 | 17.11937
0.345778 | 119.93486 | 124.881546 | 7.134003 | -1.498888 | 0.250031 | 6.883972 |  |  | 0.345778 | 6.932251 | 0.3977412 | 0.05283362 | 1.225989 | 1.57178 | 0.08626432 | 0.2176091 | 17.25286
0.346667 | 119.913376 | 124.943871 | 7.133698 | -1.503846 | 0.250183 | 6.883515 |  |  | 0.346667 | 6.932129 | 0.3973342 | 0.04704465 | 1.238506 | 1.587828 | 0.08714507 | 0.2173864 | 17.42901
0.347556 | 119.951553 | 124.902321 | 7.133423 | -1.488609 | 0.250183 | 6.88324 |  |  | 0.347556 | 6.932037 | 0.3970273 | 0.04624136 | 1.239391 | 1.588963 | 0.08720735 | 0.2172185 | 17.44147
0.348444 | 119.919273 | 124.88356 | 7.133331 | -1.503846 | 0.250183 | 6.883148 |  |  | 0.348444 | 6.932862 | 0.3997794 | 0.0543917 | 1.22918 | 1.575871 | 0.08648886 | 0.2187242 | 17.29777
0.349333 | 119.947571 | 124.895569 | 7.133423 | -1.482079 | 0.250671 | 6.882752 |  |  | 0.349333 | 6.933593 | 0.4022179 | 0.0619644 | 1.219289 | 1.563191 | 0.08579294 | 0.2200583 | 17.15859
0.350222 | 119.936279 | 124.860084 | 7.133209 | -1.477122 | 0.250641 | 6.882568 |  |  | 0.350222 | 6.933868 | 0.4031353 | 0.06362295 | 1.218427 | 1.562086 | 0.08573225 | 0.2205602 | 17.14645
0.351111 | 119.977341 | 124.872154 | 7.133057 | -1.505539 | 0.250427 | 6.88263 |  |  | 0.351111 | 6.934174 | 0.404156 | 0.06227977 | 1.225124 | 1.570672 | 0.0862035 | 0.2211187 | 17.2407
0.352 | 119.883751 | 124.909973 | 7.13266 | -1.494172 | 0.250214 | 6.882446 |  |  | 0.352 | 6.9346 | 0.4055771 | 0.05656714 | 1.243676 | 1.594456 | 0.08750886 | 0.2218962 | 17.50177
0.352889 | 119.921921 | 124.914345 | 7.132416 | -1.489577 | 0.250275 | 6.882141 |  |  | 0.352889 | 6.935089 | 0.4072083 | 0.05114748 | 1.262239 | 1.618255 | 0.08881501 | 0.2227887 | 17.763
0.353778 | 119.971886 | 124.889183 | 7.132294 | -1.493809 | 0.250397 | 6.881897 |  |  | 0.353778 | 6.935638 | 0.4090397 | 0.05664118 | 1.255276 | 1.609328 | 0.08832506 | 0.2237906 | 17.66501
0.354667 | 119.861984 | 124.917564 | 7.131958 | -1.494051 | 0.250366 | 6.881592 |  |  | 0.354667 | 6.935974 | 0.4101606 | 0.06554936 | 1.237696 | 1.58679 | 0.08708812 | 0.2244039 | 17.41762
0.355556 | 119.910477 | 124.865013 | 7.131561 | -1.503362 | 0.250153 | 6.881408 |  |  | 0.355556 | 6.936737 | 0.4127058 | 0.06347262 | 1.251341 | 1.604283 | 0.08804818 | 0.2257964 | 17.60964
0.356444 | 119.927574 | 124.928871 | 7.131744 | -1.517148 | 0.249847 | 6.881897 |  |  | 0.356444 | 6.937653 | 0.4157615 | 0.05427995 | 1.283809 | 1.645909 | 0.09033275 | 0.2274682 | 18.06655
0.357333 | 119.980148 | 124.939209 | 7.131958 | -1.495139 | 0.249939 | 6.882019 |  |  | 0.357333 | 6.938752 | 0.4194276 | 0.05323087 | 1.298798 | 1.665126 | 0.09138742 | 0.229474 | 18.27748
0.358222 | 119.951332 | 124.926163 | 7.131989 | -1.4978 | 0.250153 | 6.881836 |  |  | 0.358222 | 6.939301 | 0.421259 | 0.05945387 | 1.290084 | 1.653953 | 0.09077424 | 0.2304759 | 18.15485
0.359111 | 119.948082 | 124.896591 | 7.131867 | -1.51606 | 0.25061 | 6.881257 |  |  | 0.359111 | 6.939667 | 0.4224799 | 0.06456457 | 1.281964 | 1.643543 | 0.0902029 | 0.2311439 | 18.04058
0.36 | 119.947914 | 124.899132 | 7.13147 | -1.502516 | 0.250519 | 6.880951 |  |  | 0.36 | 6.939789 | 0.4228869 | 0.06019287 | 1.293846 | 1.658777 | 0.09103898 | 0.2313666 | 18.2078
0.360889 | 119.931015 | 124.899963 | 7.131256 | -1.517874 | 0.250427 | 6.880829 |  |  | 0.360889 | 6.940186 | 0.4242112 | 0.06070848 | 1.297112 | 1.662965 | 0.09126881 | 0.2320911 | 18.25376
0.361778 | 119.983566 | 124.893738 | 7.131043 | -1.514367 | 0.250366 | 6.880677 |  |  | 0.361778 | 6.940552 | 0.4254321 | 0.06588231 | 1.288841 | 1.65236 | 0.09068681 | 0.2327591 | 18.13736
0.362667 | 119.981224 | 124.979813 | 7.130737 | -1.515818 | 0.250427 | 6.88031 |  |  | 0.362667 | 6.940979 | 0.4268566 | 0.06782858 | 1.289012 | 1.65258 | 0.09069886 | 0.2335384 | 18.13977
0.363556 | 119.96405 | 124.96376 | 7.130554 | -1.537826 | 0.250488 | 6.880066 |  |  | 0.363556 | 6.941467 | 0.4284845 | 0.06300654 | 1.306129 | 1.674524 | 0.09190323 | 0.2344291 | 18.38065
0.364444 | 119.963211 | 124.915772 | 7.130432 | -1.506023 | 0.25058 | 6.879852 |  |  | 0.364444 | 6.942474 | 0.4318437 | 0.06012979 | 1.324463 | 1.698029 | 0.09319327 | 0.2362669 | 18.63865
0.365333 | 119.944031 | 124.922813 | 7.130249 | -1.493688 | 0.25061 | 6.879639 |  |  | 0.365333 | 6.943237 | 0.4343889 | 0.06434653 | 1.322994 | 1.696146 | 0.09308993 | 0.2376595 | 18.61799
0.366222 | 119.952599 | 124.941872 | 7.129395 | -1.518841 | 0.250519 | 6.878876 |  |  | 0.366222 | 6.943696 | 0.4359201 | 0.06913221 | 1.31671 | 1.68809 | 0.09264776 | 0.2384972 | 18.52955
0.367111 | 119.976891 | 124.942032 | 7.129211 | -1.499372 | 0.250519 | 6.878692 |  |  | 0.367111 | 6.944 | 0.4369342 | 0.07012791 | 1.317768 | 1.689447 | 0.09272223 | 0.239052 | 18.54445
0.368 | 119.970749 | 124.940231 | 7.129181 | -1.505418 | 0.250488 | 6.878693 |  |  | 0.368 | 6.944428 | 0.4383619 | 0.06926806 | 1.324689 | 1.69832 | 0.09320922 | 0.2398332 | 18.64184
0.368889 | 120.000717 | 124.950638 | 7.129242 | -1.505055 | 0.250031 | 6.879211 |  |  | 0.368889 | 6.944458 | 0.438462 | 0.06802006 | 1.328027 | 1.702598 | 0.09344404 | 0.2398879 | 18.68881
0.369778 | 119.898239 | 124.940064 | 7.12915 | -1.52525 | 0.250031 | 6.879119 |  |  | 0.369778 | 6.944214 | 0.4376481 | 0.06612903 | 1.329799 | 1.704871 | 0.09356876 | 0.2394426 | 18.71375
0.370667 | 119.994553 | 124.942276 | 7.128784 | -1.485102 | 0.250275 | 6.878509 |  |  | 0.370667 | 6.944733 | 0.4393794 | 0.06510343 | 1.338151 | 1.715578 | 0.09415641 | 0.2403898 | 18.83128
0.371556 | 119.966248 | 124.963425 | 7.128418 | -1.498767 | 0.250641 | 6.877777 |  |  | 0.371556 | 6.946136 | 0.4440596 | 0.06571324 | 1.352606 | 1.73411 | 0.09517348 | 0.2429504 | 19.0347
0.372444 | 119.937561 | 124.928848 | 7.128021 | -1.492963 | 0.25061 | 6.877411 |  |  | 0.372444 | 6.946869 | 0.4465048 | 0.06268456 | 1.368195 | 1.754097 | 0.09627044 | 0.2442882 | 19.25409
0.373333 | 119.908798 | 124.923439 | 7.127594 | -1.525008 | 0.250702 | 6.876892 |  |  | 0.373333 | 6.947265 | 0.4478258 | 0.05846131 | 1.38283 | 1.772859 | 0.09730018 | 0.2450109 | 19.46004
0.374222 | 119.98539 | 124.91243 | 7.127106 | -1.528152 | 0.250763 | 6.876343 |  |  | 0.374222 | 6.947724 | 0.4493569 | 0.06139354 | 1.380997 | 1.770509 | 0.09717119 | 0.2458487 | 19.43424
0.375111 | 120.004433 | 124.889061 | 7.127014 | -1.510376 | 0.250824 | 6.87619 |  |  | 0.375111 | 6.947296 | 0.4479292 | 0.06722806 | 1.36213 | 1.74632 | 0.09584364 | 0.2450675 | 19.16873
0.376 | 119.959061 | 124.944824 | 7.127136 | -1.525492 | 0.250732 | 6.876404 |  |  | 0.376 | 6.947021 | 0.4470118 | 0.07054853 | 1.351036 | 1.732097 | 0.09506304 | 0.2445656 | 19.01261
0.376889 | 119.90477 | 124.977005 | 7.127258 | -1.513157 | 0.25061 | 6.876648 |  |  | 0.376889 | 6.947845 | 0.4497606 | 0.07144916 | 1.358223 | 1.741311 | 0.09556872 | 0.2460695 | 19.11374
0.377778 | 119.934494 | 124.962196 | 7.127045 | -1.502274 | 0.25061 | 6.876435 |  |  | 0.377778 | 6.949158 | 0.4541405 | 0.06925489 | 1.37839 | 1.767166 | 0.09698774 | 0.2484658 | 19.39755
0.378667 | 119.94149 | 124.912636 | 7.126953 | -1.507595 | 0.250427 | 6.876526 |  |  | 0.378667 | 6.949951 | 0.4567859 | 0.06115005 | 1.40685 | 1.803654 | 0.0989903 | 0.2499131 | 19.79806
0.379556 | 119.979477 | 124.941872 | 7.126984 | -1.529241 | 0.250427 | 6.876557 |  |  | 0.379556 | 6.950592 | 0.4589242 | 0.05744981 | 1.423009 | 1.82437 | 0.1001273 | 0.251083 | 20.02546
0.380444 | 119.945656 | 124.978256 | 7.126831 | -1.519083 | 0.250763 | 6.876068 |  |  | 0.380444 | 6.950592 | 0.4589242 | 0.06424588 | 1.406689 | 1.803447 | 0.09897896 | 0.251083 | 19.79579
0.381333 | 119.997513 | 124.939087 | 7.126617 | -1.492358 | 0.250946 | 6.875671 |  |  | 0.381333 | 6.951142 | 0.4607589 | 0.0676604 | 1.40473 | 1.800936 | 0.09884113 | 0.2520868 | 19.76823
0.382222 | 120.012291 | 124.945351 | 7.126465 | -1.4926 | 0.250641 | 6.875824 |  |  | 0.382222 | 6.951996 | 0.4636077 | 0.05996601 | 1.432897 | 1.837047 | 0.100823 | 0.2536454 | 20.16461
0.383111 | 119.981468 | 124.955589 | 7.126465 | -1.516422 | 0.250366 | 6.876099 |  |  | 0.383111 | 6.952271 | 0.4645251 | 0.05652022 | 1.444292 | 1.851656 | 0.1016248 | 0.2541473 | 20.32496
0.384 | 119.959045 | 124.921921 | 7.126495 | -1.506869 | 0.250366 | 6.876129 |  |  | 0.384 | 6.951965 | 0.4635043 | 0.06350899 | 1.424037 | 1.825689 | 0.1001996 | 0.2535889 | 20.03993
0.384889 | 119.953758 | 124.949326 | 7.126617 | -1.514608 | 0.250427 | 6.87619 |  |  | 0.384889 | 6.952332 | 0.4647286 | 0.06967416 | 1.413397 | 1.812047 | 0.09945093 | 0.2542587 | 19.89019
0.385778 | 119.9636 | 124.952965 | 7.126282 | -1.507716 | 0.250671 | 6.875611 |  |  | 0.385778 | 6.952942 | 0.4667634 | 0.06481796 | 1.431979 | 1.835871 | 0.1007585 | 0.255372 | 20.1517
0.386667 | 119.924622 | 125.006897 | 7.125763 | -1.495986 | 0.251129 | 6.874634 |  |  | 0.386667 | 6.953003 | 0.4669669 | 0.06111012 | 1.441575 | 1.848174 | 0.1014337 | 0.2554833 | 20.28674
0.387556 | 119.966232 | 124.955338 | 7.125519 | -1.531538 | 0.251312 | 6.874207 |  |  | 0.387556 | 6.952912 | 0.4666634 | 0.06592879 | 1.428972 | 1.832015 | 0.1005468 | 0.2553172 | 20.10937
0.388444 | 119.963516 | 124.934616 | 7.125214 | -1.515213 | 0.251282 | 6.873932 |  |  | 0.388444 | 6.953277 | 0.467881 | 0.07055945 | 1.421993 | 1.823068 | 0.1000558 | 0.2559834 | 20.01116
0.389333 | 119.954552 | 124.951012 | 7.125 | -1.523315 | 0.25116 | 6.87384 |  |  | 0.389333 | 6.954437 | 0.4717505 | 0.06644783 | 1.445029 | 1.852601 | 0.1016766 | 0.2581005 | 20.33533
0.390222 | 120.005577 | 125.006371 | 7.124756 | -1.500581 | 0.25116 | 6.873596 |  |  | 0.390222 | 6.95517 | 0.4741957 | 0.06358082 | 1.46023 | 1.87209 | 0.1027463 | 0.2594383 | 20.54926
0.391111 | 119.912392 | 124.973938 | 7.124512 | -1.499735 | 0.250977 | 6.873535 |  |  | 0.391111 | 6.955994 | 0.4769445 | 0.06719118 | 1.46091 | 1.872961 | 0.1027941 | 0.2609421 | 20.55882
0.392 | 119.959091 | 124.971214 | 7.124268 | -1.493447 | 0.251038 | 6.87323 |  |  | 0.392 | 6.956818 | 0.4796932 | 0.07082835 | 1.461525 | 1.87375 | 0.1028374 | 0.262446 | 20.56748
0.392889 | 119.98143 | 124.925255 | 7.124054 | -1.510618 | 0.251495 | 6.872559 |  |  | 0.392889 | 6.95694 | 0.4801002 | 0.06719348 | 1.471638 | 1.886716 | 0.103549 | 0.2626687 | 20.7098
0.393778 | 119.978516 | 124.985397 | 7.123901 | -1.525129 | 0.251831 | 6.87207 |  |  | 0.393778 | 6.956665 | 0.4791828 | 0.06228282 | 1.48031 | 1.897833 | 0.1041592 | 0.2621668 | 20.83183
0.394667 | 119.885399 | 124.95298 | 7.124023 | -1.507716 | 0.251679 | 6.872344 |  |  | 0.394667 | 6.957001 | 0.4803037 | 0.06649207 | 1.474015 | 1.889762 | 0.1037162 | 0.26278 | 20.74324
0.395556 | 119.978104 | 124.940689 | 7.124023 | -1.494535 | 0.251221 | 6.872802 |  |  | 0.395556 | 6.957855 | 0.4831525 | 0.0709887 | 1.472906 | 1.888342 | 0.1036382 | 0.2643386 | 20.72764
0.396444 | 119.945862 | 124.971657 | 7.124054 | -1.529966 | 0.251129 | 6.872925 |  |  | 0.396444 | 6.95871 | 0.4860047 | 0.07018443 | 1.484539 | 1.903255 | 0.1044567 | 0.2658991 | 20.89135
0.397333 | 119.928871 | 124.958908 | 7.124023 | -1.519083 | 0.25119 | 6.872833 |  |  | 0.397333 | 6.95935 | 0.4881396 | 0.06721579 | 1.49893 | 1.921705 | 0.1054693 | 0.2670671 | 21.09386
0.398222 | 119.991722 | 124.997948 | 7.124054 | -1.498767 | 0.251404 | 6.87265 |  |  | 0.398222 | 6.959748 | 0.4894673 | 0.06786059 | 1.501897 | 1.925509 | 0.1056781 | 0.2677935 | 21.13562
0.399111 | 119.980667 | 124.992996 | 7.124023 | -1.499493 | 0.251495 | 6.872528 |  |  | 0.399111 | 6.959686 | 0.4892605 | 0.06811299 | 1.500587 | 1.92383 | 0.1055859 | 0.2676804 | 21.11719
0.4 | 119.983254 | 124.939743 | 7.124115 | -1.497316 | 0.251129 | 6.872986 |  |  | 0.4 | 6.959229 | 0.487736 | 0.06797929 | 1.495723 | 1.917594 | 0.1052437 | 0.2668463 | 21.04874
0.400889 | 119.964539 | 125.001122 | 7.123932 | -1.507716 | 0.250763 | 6.873169 |  |  | 0.400889 | 6.959168 | 0.4875325 | 0.06730421 | 1.496652 | 1.918785 | 0.105309 | 0.266735 | 21.06181
0.401778 | 120.001907 | 124.95475 | 7.123505 | -1.526459 | 0.250946 | 6.872559 |  |  | 0.401778 | 6.960114 | 0.4906882 | 0.06532471 | 1.512139 | 1.93864 | 0.1063988 | 0.2684615 | 21.27975
0.402667 | 119.961136 | 124.981361 | 7.122955 | -1.495019 | 0.251312 | 6.871643 |  |  | 0.402667 | 6.961121 | 0.4940474 | 0.06437633 | 1.525843 | 1.956209 | 0.107363 | 0.2702994 | 21.4726
0.403556 | 120.022476 | 124.943985 | 7.12265 | -1.489456 | 0.25174 | 6.87091 |  |  | 0.403556 | 6.961792 | 0.4962858 | 0.06917519 | 1.521932 | 1.951195 | 0.1070878 | 0.271524 | 21.41757
0.404444 | 119.95105 | 124.982346 | 7.122467 | -1.514125 | 0.251709 | 6.870758 |  |  | 0.404444 | 6.962128 | 0.4974066 | 0.07336086 | 1.515693 | 1.943197 | 0.1066489 | 0.2721372 | 21.32977
0.405333 | 119.945602 | 124.969681 | 7.122315 | -1.523799 | 0.251526 | 6.870789 |  |  | 0.405333 | 6.96228 | 0.4979137 | 0.07382909 | 1.516294 | 1.943966 | 0.1066911 | 0.2724147 | 21.33822
0.406222 | 120.004433 | 124.945908 | 7.121735 | -1.523073 | 0.251495 | 6.87024 |  |  | 0.406222 | 6.962311 | 0.4980171 | 0.07194237 | 1.521176 | 1.950226 | 0.1070346 | 0.2724712 | 21.40693
0.407111 | 120.006165 | 124.940514 | 7.121277 | -1.480266 | 0.251587 | 6.86969 |  |  | 0.407111 | 6.962952 | 0.5001554 | 0.06734845 | 1.539481 | 1.973693 | 0.1083226 | 0.2736411 | 21.66452
0.408 | 120.022507 | 124.97506 | 7.121429 | -1.491633 | 0.251648 | 6.869781 |  |  | 0.408 | 6.963531 | 0.5020869 | 0.06403552 | 1.554006 | 1.992315 | 0.1093446 | 0.2746978 | 21.86893
0.408889 | 120.002037 | 124.98204 | 7.121429 | -1.515697 | 0.251648 | 6.869781 |  |  | 0.408889 | 6.964112 | 0.504025 | 0.06828769 | 1.550387 | 1.987676 | 0.10909 | 0.2757582 | 21.818
0.409778 | 119.971108 | 124.981079 | 7.121307 | -1.505539 | 0.251617 | 6.86969 |  |  | 0.409778 | 6.96466 | 0.505853 | 0.07489139 | 1.540747 | 1.975317 | 0.1084117 | 0.2767584 | 21.68234
0.410667 | 119.959732 | 124.994347 | 7.121216 | -1.48607 | 0.251679 | 6.869537 |  |  | 0.410667 | 6.96524 | 0.5077878 | 0.07553404 | 1.545785 | 1.981776 | 0.1087662 | 0.2778169 | 21.75324
0.411556 | 119.946457 | 124.935898 | 7.121216 | -1.499855 | 0.251526 | 6.86969 |  |  | 0.411556 | 6.965485 | 0.5086051 | 0.07364985 | 1.55309 | 1.99114 | 0.1092802 | 0.2782641 | 21.85603
0.412444 | 119.9673 | 124.947693 | 7.121094 | -1.521985 | 0.251373 | 6.869721 |  |  | 0.412444 | 6.965851 | 0.509826 | 0.071895 | 1.561456 | 2.001867 | 0.1098689 | 0.2789321 | 21.97377
0.413333 | 119.96196 | 124.97345 | 7.121246 | -1.51219 | 0.251495 | 6.869751 |  |  | 0.413333 | 6.965851 | 0.509826 | 0.07029488 | 1.565299 | 2.006793 | 0.1101392 | 0.2789321 | 22.02785
0.414222 | 119.981056 | 125.008339 | 7.121277 | -1.512432 | 0.251648 | 6.869629 |  |  | 0.414222 | 6.966095 | 0.51064 | 0.06875245 | 1.571771 | 2.015091 | 0.1105947 | 0.2793774 | 22.11893
0.415111 | 119.946938 | 125.022888 | 7.120941 | -1.532143 | 0.251648 | 6.869293 |  |  | 0.415111 | 6.96643 | 0.5117575 | 0.06875034 | 1.575577 | 2.019971 | 0.1108625 | 0.2799888 | 22.17249
0.416 | 119.943871 | 124.999428 | 7.120667 | -1.507837 | 0.251892 | 6.868775 |  |  | 0.416 | 6.967316 | 0.5147131 | 0.06987557 | 1.582928 | 2.029395 | 0.1113797 | 0.2816058 | 22.27594
0.416889 | 119.988548 | 125.000137 | 7.120758 | -1.516301 | 0.251953 | 6.868805 |  |  | 0.416889 | 6.968506 | 0.5186828 | 0.06688364 | 1.603615 | 2.055917 | 0.1128353 | 0.2837777 | 22.56706
0.417778 | 119.968361 | 124.989334 | 7.12088 | -1.516422 | 0.251984 | 6.868896 |  |  | 0.417778 | 6.969146 | 0.5208177 | 0.06548062 | 1.614246 | 2.069546 | 0.1135833 | 0.2849457 | 22.71666
0.418667 | 119.95121 | 124.988358 | 7.120758 | -1.522711 | 0.251831 | 6.868927 |  |  | 0.418667 | 6.969697 | 0.5226558 | 0.07007801 | 1.609458 | 2.063408 | 0.1132464 | 0.2859513 | 22.64928
0.419556 | 119.981613 | 125.032433 | 7.120453 | -1.507474 | 0.251984 | 6.868469 |  |  | 0.419556 | 6.970002 | 0.5236732 | 0.0744187 | 1.602495 | 2.054481 | 0.1127565 | 0.286508 | 22.5513
0.420444 | 119.998596 | 124.994888 | 7.120026 | -1.514729 | 0.252106 | 6.86792 |  |  | 0.420444 | 6.97052 | 0.5254012 | 0.07129621 | 1.615871 | 2.071629 | 0.1136976 | 0.2874534 | 22.73953
0.421333 | 119.932632 | 125.010132 | 7.119782 | -1.538794 | 0.252319 | 6.867463 |  |  | 0.421333 | 6.970703 | 0.5260116 | 0.06782199 | 1.62629 | 2.084987 | 0.1144308 | 0.2877874 | 22.88616
0.422222 | 120.02771 | 124.996437 | 7.119843 | -1.510618 | 0.252045 | 6.867798 |  |  | 0.422222 | 6.971405 | 0.5283534 | 0.07114907 | 1.626266 | 2.084956 | 0.1144291 | 0.2890686 | 22.88581
0.423111 | 119.937134 | 125.010376 | 7.119934 | -1.526338 | 0.251679 | 6.868255 |  |  | 0.423111 | 6.971832 | 0.5297778 | 0.07615697 | 1.619085 | 2.07575 | 0.1139238 | 0.2898479 | 22.78476
0.424 | 119.946304 | 124.936035 | 7.119843 | -1.503241 | 0.251587 | 6.868256 |  |  | 0.424 | 6.972107 | 0.5306952 | 0.0727944 | 1.63028 | 2.090103 | 0.1147115 | 0.2903498 | 22.9423
0.424889 | 119.983398 | 124.995934 | 7.119598 | -1.516543 | 0.25174 | 6.867858 |  |  | 0.424889 | 6.97229 | 0.5313056 | 0.06602168 | 1.64862 | 2.113616 | 0.116002 | 0.2906838 | 23.2004
0.425778 | 119.971268 | 124.98159 | 7.119415 | -1.506023 | 0.251923 | 6.867492 |  |  | 0.425778 | 6.972992 | 0.5336474 | 0.06966095 | 1.647846 | 2.112623 | 0.1159475 | 0.291965 | 23.1895
0.426667 | 119.993546 | 124.925064 | 7.118835 | -1.512795 | 0.251923 | 6.866912 |  |  | 0.426667 | 6.973449 | 0.5351719 | 0.07895213 | 1.63072 | 2.090667 | 0.1147425 | 0.2927991 | 22.9485
0.427556 | 119.978943 | 124.985619 | 7.118347 | -1.510376 | 0.251831 | 6.866516 |  |  | 0.427556 | 6.973084 | 0.5339543 | 0.07907701 | 1.626279 | 2.084973 | 0.11443 | 0.2921329 | 22.88599
0.428444 | 119.943504 | 124.947189 | 7.118378 | -1.508683 | 0.251831 | 6.866547 |  |  | 0.428444 | 6.972717 | 0.5327301 | 0.07047881 | 1.642762 | 2.106105 | 0.1155898 | 0.2914631 | 23.11796
0.429333 | 119.990463 | 125.001343 | 7.118378 | -1.515697 | 0.251862 | 6.866516 |  |  | 0.429333 | 6.973328 | 0.5347683 | 0.06802883 | 1.655578 | 2.122536 | 0.1164916 | 0.2925782 | 23.29831
0.430222 | 119.912315 | 125.014916 | 7.118317 | -1.52138 | 0.251984 | 6.866333 |  |  | 0.430222 | 6.974244 | 0.5378239 | 0.073143 | 1.65369 | 2.120116 | 0.1163587 | 0.29425 | 23.27175
0.431111 | 120.023926 | 124.964661 | 7.118469 | -1.507474 | 0.252045 | 6.866424 |  |  | 0.431111 | 6.975067 | 0.5405693 | 0.07739395 | 1.65282 | 2.119001 | 0.1162975 | 0.2957521 | 23.2595
0.432 | 119.984573 | 124.98806 | 7.118713 | -1.521259 | 0.251892 | 6.866821 |  |  | 0.432 | 6.975617 | 0.542404 | 0.07327135 | 1.668961 | 2.139693 | 0.1174332 | 0.2967559 | 23.48664
0.432889 | 119.969727 | 124.993546 | 7.118591 | -1.51872 | 0.25177 | 6.866821 |  |  | 0.432889 | 6.975128 | 0.5407728 | 0.07025627 | 1.670653 | 2.141862 | 0.1175523 | 0.2958634 | 23.51045
0.433778 | 119.988571 | 125.031021 | 7.118164 | -1.538189 | 0.251679 | 6.866485 |  |  | 0.433778 | 6.974335 | 0.5381275 | 0.07442872 | 1.651635 | 2.117481 | 0.1162141 | 0.2944161 | 23.24283
0.434667 | 119.945389 | 124.958946 | 7.117828 | -1.505418 | 0.251953 | 6.865875 |  |  | 0.434667 | 6.975128 | 0.5407728 | 0.07890128 | 1.649893 | 2.115247 | 0.1160915 | 0.2958634 | 23.21831
0.435556 | 119.964005 | 124.99514 | 7.117859 | -1.505297 | 0.251984 | 6.865875 |  |  | 0.435556 | 6.976929 | 0.5467807 | 0.0748016 | 1.680173 | 2.154068 | 0.1182221 | 0.2991504 | 23.64442
0.436444 | 119.94883 | 124.988747 | 7.118225 | -1.495381 | 0.252045 | 6.86618 |  |  | 0.436444 | 6.977783 | 0.5496295 | 0.07007057 | 1.701223 | 2.181056 | 0.1197033 | 0.300709 | 23.94066
0.437333 | 119.959473 | 125.013283 | 7.11795 | -1.519204 | 0.251892 | 6.866058 |  |  | 0.437333 | 6.977967 | 0.5502433 | 0.07099747 | 1.701085 | 2.180879 | 0.1196936 | 0.3010448 | 23.93872
0.438222 | 119.994888 | 124.953392 | 7.117371 | -1.511223 | 0.251984 | 6.865387 |  |  | 0.438222 | 6.978607 | 0.5523783 | 0.07431485 | 1.700381 | 2.179975 | 0.119644 | 0.3022129 | 23.92881
0.439111 | 119.952492 | 125.018639 | 7.117188 | -1.493205 | 0.252228 | 6.86496 |  |  | 0.439111 | 6.979492 | 0.5553305 | 0.07177101 | 1.716531 | 2.200681 | 0.1207804 | 0.3038281 | 24.15608
0.44 | 120.008827 | 125.00795 | 7.117188 | -1.492842 | 0.252258 | 6.86493 |  |  | 0.44 | 6.980377 | 0.5582827 | 0.06931803 | 1.732463 | 2.221107 | 0.1219014 | 0.3054433 | 24.38029
0.440889 | 119.964722 | 124.985123 | 7.117127 | -1.523678 | 0.252045 | 6.865082 |  |  | 0.440889 | 6.981293 | 0.5613384 | 0.07500742 | 1.729194 | 2.216916 | 0.1216714 | 0.3071151 | 24.33429
0.441778 | 119.953774 | 124.979263 | 7.116852 | -1.509046 | 0.251862 | 6.86499 |  |  | 0.441778 | 6.981201 | 0.5610315 | 0.08301723 | 1.708916 | 2.190918 | 0.1202446 | 0.3069472 | 24.04892
0.442667 | 119.96312 | 124.955582 | 7.116608 | -1.516906 | 0.25177 | 6.864838 |  |  | 0.442667 | 6.980866 | 0.559914 | 0.08327482 | 1.704496 | 2.185252 | 0.1199336 | 0.3063358 | 23.98672
0.443556 | 120.008461 | 124.970993 | 7.116425 | -1.51352 | 0.251556 | 6.864869 |  |  | 0.443556 | 6.981171 | 0.5609314 | 0.07822841 | 1.720075 | 2.205225 | 0.1210298 | 0.3068924 | 24.20596
0.444444 | 119.993858 | 124.961365 | 7.116394 | -1.506748 | 0.25174 | 6.864654 |  |  | 0.444444 | 6.981964 | 0.5635767 | 0.07704999 | 1.731903 | 2.220388 | 0.121862 | 0.3083397 | 24.3724
0.445333 | 119.997582 | 124.947205 | 7.116394 | -1.521743 | 0.2518 | 6.864594 |  |  | 0.445333 | 6.982178 | 0.5642906 | 0.0781964 | 1.731578 | 2.219972 | 0.1218392 | 0.3087303 | 24.36783
0.446222 | 119.975868 | 124.941956 | 7.116577 | -1.518357 | 0.251892 | 6.864685 |  |  | 0.446222 | 6.981568 | 0.5622557 | 0.07639609 | 1.72898 | 2.216641 | 0.1216563 | 0.307617 | 24.33127
0.447111 | 119.966026 | 125.001785 | 7.116516 | -1.498888 | 0.252106 | 6.86441 |  |  | 0.447111 | 6.982086 | 0.5639837 | 0.07563038 | 1.736696 | 2.226534 | 0.1221993 | 0.3085624 | 24.43986
0.448 | 119.977432 | 124.991371 | 7.115906 | -1.533231 | 0.252136 | 6.86377 |  |  | 0.448 | 6.983154 | 0.5675464 | 0.07429701 | 1.752016 | 2.246174 | 0.1232772 | 0.3105116 | 24.65545
0.448889 | 119.978615 | 124.977943 | 7.115631 | -1.504209 | 0.251831 | 6.8638 |  |  | 0.448889 | 6.983796 | 0.569688 | 0.07274225 | 1.763034 | 2.2603 | 0.1240525 | 0.3116833 | 24.8105
0.449778 | 119.970009 | 124.986549 | 7.11554 | -1.488972 | 0.251831 | 6.863709 |  |  | 0.449778 | 6.983795 | 0.5696847 | 0.07634834 | 1.754363 | 2.249184 | 0.1234424 | 0.3116815 | 24.68848
0.450667 | 120.014298 | 124.957726 | 7.115356 | -1.505539 | 0.251892 | 6.863464 |  |  | 0.450667 | 6.983795 | 0.5696847 | 0.08126238 | 1.742563 | 2.234055 | 0.1226121 | 0.3116815 | 24.52242
0.451556 | 119.956833 | 124.998291 | 7.115204 | -1.537826 | 0.251953 | 6.863251 |  |  | 0.451556 | 6.984436 | 0.571823 | 0.07848511 | 1.756505 | 2.25193 | 0.1235931 | 0.3128513 | 24.71862
0.452444 | 120.069641 | 124.990006 | 7.115479 | -1.51352 | 0.251984 | 6.863495 |  |  | 0.452444 | 6.985047 | 0.5738612 | 0.07819513 | 1.764134 | 2.26171 | 0.1241299 | 0.3139665 | 24.82598
0.453333 | 119.961624 | 125.03627 | 7.115448 | -1.518357 | 0.251862 | 6.863586 |  |  | 0.453333 | 6.985504 | 0.5753857 | 0.08125361 | 1.761975 | 2.258942 | 0.123978 | 0.3148005 | 24.79559
0.454222 | 120.007286 | 125.078896 | 7.115265 | -1.518599 | 0.251434 | 6.863831 |  |  | 0.454222 | 6.985382 | 0.5749787 | 0.07929951 | 1.765283 | 2.263184 | 0.1242108 | 0.3145779 | 24.84215
0.455111 | 119.979553 | 125.010513 | 7.115173 | -1.52791 | 0.251404 | 6.863769 |  |  | 0.455111 | 6.985626 | 0.5757927 | 0.07236642 | 1.784701 | 2.288078 | 0.125577 | 0.3150232 | 25.1154
0.456 | 119.987793 | 124.969772 | 7.115234 | -1.518236 | 0.251617 | 6.863617 |  |  | 0.456 | 6.986176 | 0.5776274 | 0.07297707 | 1.789475 | 2.294198 | 0.1259129 | 0.316027 | 25.18259
0.456889 | 119.96727 | 124.995682 | 7.115387 | -1.499251 | 0.25177 | 6.863617 |  |  | 0.456889 | 6.987274 | 0.5812902 | 0.07981066 | 1.785523 | 2.289132 | 0.1256349 | 0.3180309 | 25.12698
0.457778 | 119.97377 | 125.034866 | 7.115326 | -1.518115 | 0.251617 | 6.863709 |  |  | 0.457778 | 6.98758 | 0.5823109 | 0.08377065 | 1.779486 | 2.281392 | 0.1252101 | 0.3185894 | 25.04202
0.458667 | 120.003662 | 124.974381 | 7.115112 | -1.494656 | 0.251465 | 6.863647 |  |  | 0.458667 | 6.987793 | 0.5830215 | 0.07965344 | 1.79179 | 2.297166 | 0.1260758 | 0.3189782 | 25.21516
0.459556 | 119.938477 | 124.960129 | 7.115112 | -1.513278 | 0.251434 | 6.863678 |  |  | 0.459556 | 6.988221 | 0.5844492 | 0.0749299 | 1.807989 | 2.317934 | 0.1272156 | 0.3197593 | 25.44313
0.460444 | 119.984756 | 125.02285 | 7.114716 | -1.508804 | 0.251709 | 6.863007 |  |  | 0.460444 | 6.989289 | 0.5880119 | 0.07668911 | 1.815882 | 2.328054 | 0.1277711 | 0.3217085 | 25.55421
0.461333 | 119.998337 | 125.036926 | 7.114716 | -1.487763 | 0.252014 | 6.862702 |  |  | 0.461333 | 6.989869 | 0.5899467 | 0.08327824 | 1.80664 | 2.316206 | 0.1271208 | 0.322767 | 25.42415
0.462222 | 120.000229 | 124.997292 | 7.114899 | -1.522227 | 0.252686 | 6.862213 |  |  | 0.462222 | 6.989746 | 0.5895364 | 0.08496576 | 1.801192 | 2.309221 | 0.1267374 | 0.3225426 | 25.34749
0.463111 | 119.981735 | 125.021805 | 7.115021 | -1.516422 | 0.252502 | 6.862519 |  |  | 0.463111 | 6.989594 | 0.5890294 | 0.08100005 | 1.808991 | 2.319219 | 0.1272862 | 0.3222651 | 25.45723
0.464 | 119.962479 | 124.942337 | 7.114594 | -1.521985 | 0.252167 | 6.862427 |  |  | 0.464 | 6.990082 | 0.5906573 | 0.07920433 | 1.81884 | 2.331846 | 0.1279792 | 0.3231558 | 25.59584
0.464889 | 119.928513 | 125.030823 | 7.114441 | -1.533594 | 0.251831 | 6.86261 |  |  | 0.464889 | 6.991028 | 0.593813 | 0.07908264 | 1.829866 | 2.345982 | 0.128755 | 0.3248823 | 25.751
0.465778 | 119.999123 | 124.995483 | 7.114533 | -1.523315 | 0.251953 | 6.86258 |  |  | 0.465778 | 6.992157 | 0.5975792 | 0.07966573 | 1.841276 | 2.36061 | 0.1295578 | 0.3269429 | 25.91157
0.466667 | 120.026634 | 124.948715 | 7.114685 | -1.524283 | 0.25177 | 6.862915 |  |  | 0.466667 | 6.992768 | 0.5996174 | 0.07953855 | 1.848514 | 2.36989 | 0.1300671 | 0.328058 | 26.01343
0.467556 | 119.956703 | 125.002335 | 7.114319 | -1.521259 | 0.251648 | 6.862671 |  |  | 0.467556 | 6.992157 | 0.5975792 | 0.07978968 | 1.840978 | 2.360229 | 0.1295369 | 0.3269429 | 25.90738
0.468444 | 119.963036 | 125.000534 | 7.113922 | -1.520171 | 0.251434 | 6.862488 |  |  | 0.468444 | 6.991822 | 0.5964616 | 0.07793187 | 1.841639 | 2.361075 | 0.1295834 | 0.3263314 | 25.91667
0.469333 | 119.967178 | 125.010757 | 7.113556 | -1.52138 | 0.251434 | 6.862122 |  |  | 0.469333 | 6.991639 | 0.5958512 | 0.07610733 | 1.843944 | 2.36403 | 0.1297455 | 0.3259975 | 25.94911
0.470222 | 119.967209 | 125.005882 | 7.11322 | -1.515576 | 0.251434 | 6.861786 |  |  | 0.470222 | 6.992675 | 0.5993071 | 0.07834678 | 1.850321 | 2.372206 | 0.1301943 | 0.3278882 | 26.03885
0.471111 | 120.021179 | 125.029381 | 7.113037 | -1.539156 | 0.251526 | 6.861511 |  |  | 0.471111 | 6.993897 | 0.6033836 | 0.08655804 | 1.844468 | 2.364702 | 0.1297824 | 0.3301185 | 25.95649
0.472 | 119.972519 | 125.049522 | 7.113129 | -1.517874 | 0.25174 | 6.861389 |  |  | 0.472 | 6.994873 | 0.6066394 | 0.08889809 | 1.849923 | 2.371696 | 0.1301663 | 0.3318998 | 26.03325
0.472889 | 119.962463 | 124.976975 | 7.112915 | -1.50953 | 0.252258 | 6.860657 |  |  | 0.472889 | 6.995484 | 0.6086776 | 0.0833169 | 1.870258 | 2.397767 | 0.1315971 | 0.3330149 | 26.31942
0.473778 | 120.00679 | 125.019875 | 7.112824 | -1.513399 | 0.252502 | 6.860322 |  |  | 0.473778 | 6.995911 | 0.610102 | 0.07990224 | 1.883303 | 2.414491 | 0.132515 | 0.3337942 | 26.50299
0.474667 | 119.96682 | 124.994431 | 7.112915 | -1.530571 | 0.252289 | 6.860626 |  |  | 0.474667 | 6.995911 | 0.610102 | 0.08360243 | 1.874417 | 2.403099 | 0.1318898 | 0.3337942 | 26.37795
0.475556 | 119.99398 | 125.046875 | 7.112793 | -1.521743 | 0.251984 | 6.860809 |  |  | 0.475556 | 6.996033 | 0.610509 | 0.08420876 | 1.874345 | 2.403007 | 0.1318847 | 0.3340169 | 26.37694
0.476444 | 119.949173 | 125.079979 | 7.112732 | -1.530933 | 0.251862 | 6.86087 |  |  | 0.476444 | 6.996185 | 0.611016 | 0.07804575 | 1.89087 | 2.424192 | 0.1330474 | 0.3342943 | 26.60948
0.477333 | 119.934715 | 125.018967 | 7.112579 | -1.513037 | 0.251923 | 6.860656 |  |  | 0.477333 | 6.996521 | 0.6121369 | 0.08018786 | 1.889538 | 2.422485 | 0.1329537 | 0.3349075 | 26.59074
0.478222 | 119.991371 | 125.032799 | 7.112335 | -1.536012 | 0.252167 | 6.860168 |  |  | 0.478222 | 6.996796 | 0.6130542 | 0.08417891 | 1.883074 | 2.414198 | 0.1324989 | 0.3354094 | 26.49978
0.479111 | 120.010399 | 124.983971 | 7.112122 | -1.528757 | 0.252136 | 6.859986 |  |  | 0.479111 | 6.997375 | 0.6149857 | 0.08078885 | 1.897785 | 2.433058 | 0.133534 | 0.3364662 | 26.7068
0.48 | 119.961998 | 125.050049 | 7.112213 | -1.499735 | 0.251984 | 6.860229 |  |  | 0.48 | 6.997863 | 0.6166136 | 0.07836342 | 1.909146 | 2.447623 | 0.1343334 | 0.3373568 | 26.86668
0.480889 | 120.023727 | 124.999855 | 7.112579 | -1.510497 | 0.251617 | 6.860962 |  |  | 0.480889 | 6.997894 | 0.616717 | 0.08248058 | 1.899611 | 2.435399 | 0.1336625 | 0.3374134 | 26.7325
0.481778 | 119.956688 | 125.017288 | 7.112763 | -1.51485 | 0.251312 | 6.861451 |  |  | 0.481778 | 6.998261 | 0.6179412 | 0.08720946 | 1.89242 | 2.426179 | 0.1331565 | 0.3380832 | 26.63129
0.482667 | 119.944504 | 125.001541 | 7.112671 | -1.494777 | 0.251556 | 6.861115 |  |  | 0.482667 | 6.998627 | 0.6191622 | 0.084076 | 1.904097 | 2.44115 | 0.1339781 | 0.3387512 | 26.79562
0.483556 | 119.970902 | 124.977028 | 7.112457 | -1.500097 | 0.251709 | 6.860748 |  |  | 0.483556 | 6.998871 | 0.6199761 | 0.0795706 | 1.917685 | 2.45857 | 0.1349342 | 0.3391965 | 26.98684
0.484444 | 119.992554 | 125.046654 | 7.112152 | -1.524162 | 0.251892 | 6.86026 |  |  | 0.484444 | 6.999573 | 0.6223179 | 0.07854819 | 1.928105 | 2.47193 | 0.1356674 | 0.3404777 | 27.13348
0.485333 | 119.980057 | 125.017471 | 7.112244 | -1.517027 | 0.251831 | 6.860413 |  |  | 0.485333 | 7.000092 | 0.6240492 | 0.07855475 | 1.933978 | 2.479459 | 0.1360806 | 0.3414249 | 27.21613
0.486222 | 119.957054 | 125.024185 | 7.112091 | -1.493205 | 0.251862 | 6.860229 |  |  | 0.486222 | 7.000854 | 0.6265911 | 0.07747812 | 1.945209 | 2.493858 | 0.1368709 | 0.3428157 | 27.37418
0.487111 | 119.998306 | 124.987244 | 7.111877 | -1.488126 | 0.251831 | 6.860046 |  |  | 0.487111 | 7.001709 | 0.6294433 | 0.07712634 | 1.955755 | 2.507379 | 0.137613 | 0.3443761 | 27.52259
0.488 | 120.015602 | 124.955849 | 7.111664 | -1.512069 | 0.251709 | 6.859955 |  |  | 0.488 | 7.001922 | 0.6301538 | 0.07561718 | 1.961796 | 2.515123 | 0.138038 | 0.3447648 | 27.6076
0.488889 | 120.01976 | 124.972717 | 7.111725 | -1.527185 | 0.251495 | 6.86023 |  |  | 0.488889 | 7.002258 | 0.6312747 | 0.07718374 | 1.961847 | 2.515188 | 0.1380416 | 0.3453781 | 27.60831
0.489778 | 119.992943 | 125.012856 | 7.111725 | -1.49526 | 0.251312 | 6.860413 |  |  | 0.489778 | 7.002716 | 0.6328025 | 0.08254899 | 1.95416 | 2.505333 | 0.1375007 | 0.346214 | 27.50013
0.490667 | 120.02803 | 125.00309 | 7.111664 | -1.523194 | 0.251556 | 6.860108 |  |  | 0.490667 | 7.002899 | 0.633413 | 0.08666531 | 1.946351 | 2.495322 | 0.1369513 | 0.346548 | 27.39025
0.491556 | 120.03141 | 125.016617 | 7.11145 | -1.520897 | 0.25174 | 6.85971 |  |  | 0.491556 | 7.002625 | 0.6324989 | 0.08114494 | 1.956499 | 2.508332 | 0.1376653 | 0.3460479 | 27.53305
0.492444 | 120.030746 | 125.037888 | 7.111328 | -1.517994 | 0.251617 | 6.859711 |  |  | 0.492444 | 7.002747 | 0.6329059 | 0.07671359 | 1.968524 | 2.523749 | 0.1385114 | 0.3462705 | 27.70228
0.493333 | 120.00087 | 124.999306 | 7.111328 | -1.52392 | 0.251373 | 6.859955 |  |  | 0.493333 | 7.003357 | 0.6349408 | 0.0787913 | 1.970456 | 2.526226 | 0.1386474 | 0.3473839 | 27.72947
0.494222 | 119.950378 | 125.010475 | 7.11145 | -1.533594 | 0.251404 | 6.860046 |  |  | 0.494222 | 7.003602 | 0.6357581 | 0.08156636 | 1.966572 | 2.521246 | 0.1383741 | 0.347831 | 27.67481
0.495111 | 120.018417 | 125.025452 | 7.111145 | -1.529966 | 0.251404 | 6.859741 |  |  | 0.495111 | 7.003784 | 0.6363652 | 0.077571 | 1.978232 | 2.536194 | 0.1391945 | 0.3481632 | 27.83889
0.496 | 119.94706 | 124.995338 | 7.110718 | -1.528636 | 0.251404 | 6.859314 |  |  | 0.496 | 7.003723 | 0.6361617 | 0.07699133 | 1.978931 | 2.537092 | 0.1392437 | 0.3480518 | 27.84874
0.496889 | 119.975784 | 125.021286 | 7.110321 | -1.492237 | 0.251587 | 6.858734 |  |  | 0.496889 | 7.003875 | 0.6366688 | 0.0818144 | 1.969074 | 2.524454 | 0.1385501 | 0.3483292 | 27.71002
0.497778 | 120.006027 | 125.021973 | 7.110413 | -1.525008 | 0.251495 | 6.858918 |  |  | 0.497778 | 7.004334 | 0.6381999 | 0.08478745 | 1.967143 | 2.521978 | 0.1384142 | 0.349167 | 27.68284
0.498667 | 120.020226 | 125.024796 | 7.110352 | -1.536859 | 0.251556 | 6.858796 |  |  | 0.498667 | 7.005219 | 0.6411522 | 0.08316316 | 1.981085 | 2.539852 | 0.1393952 | 0.3507822 | 27.87904
0.499556 | 119.967148 | 125.021057 | 7.110321 | -1.512311 | 0.251526 | 6.858795 |  |  | 0.499556 | 7.005249 | 0.6412522 | 0.07958162 | 1.990026 | 2.551315 | 0.1400243 | 0.3508369 | 28.00487
0.500444 | 120.012962 | 125.049583 | 7.110443 | -1.503604 | 0.251373 | 6.85907 |  |  | 0.500444 | 7.005127 | 0.6408453 | 0.07846506 | 1.991323 | 2.552978 | 0.1401156 | 0.3506143 | 28.02312
0.501333 | 120.036087 | 125.004845 | 7.110382 | -1.535529 | 0.251251 | 6.859131 |  |  | 0.501333 | 7.006256 | 0.6446114 | 0.08032062 | 1.999677 | 2.563689 | 0.1407034 | 0.3526748 | 28.14069
0.502222 | 119.981064 | 125.012085 | 7.110291 | -1.533594 | 0.251343 | 6.858948 |  |  | 0.502222 | 7.007202 | 0.6477672 | 0.08291081 | 2.004191 | 2.569476 | 0.141021 | 0.3544013 | 28.20421
0.503111 | 119.949463 | 125.007507 | 7.110107 | -1.517148 | 0.251587 | 6.85852 |  |  | 0.503111 | 7.007172 | 0.6476671 | 0.08229576 | 2.005327 | 2.570933 | 0.141101 | 0.3543466 | 28.2202
0.504 | 120.018051 | 125.022484 | 7.109863 | -1.518357 | 0.251679 | 6.858184 |  |  | 0.504 | 7.006806 | 0.6464462 | 0.07643808 | 2.015241 | 2.583642 | 0.1417986 | 0.3536786 | 28.35971
0.504889 | 119.994041 | 124.983353 | 7.109467 | -1.51219 | 0.25116 | 6.858307 |  |  | 0.504889 | 7.006501 | 0.6454287 | 0.07454705 | 2.016321 | 2.585028 | 0.1418746 | 0.3531219 | 28.37492
0.505778 | 119.972031 | 125.017456 | 7.109497 | -1.505902 | 0.250854 | 6.858643 |  |  | 0.505778 | 7.006562 | 0.6456322 | 0.07742282 | 2.010108 | 2.577061 | 0.1414374 | 0.3532333 | 28.28747
0.506667 | 119.988358 | 125.043053 | 7.109772 | -1.504934 | 0.25119 | 6.858582 |  |  | 0.506667 | 7.007294 | 0.6480741 | 0.08049545 | 2.011035 | 2.57825 | 0.1415026 | 0.3545692 | 28.30052
0.507556 | 120.021606 | 125.057327 | 7.109924 | -1.491391 | 0.251862 | 6.858062 |  |  | 0.507556 | 7.008484 | 0.6520437 | 0.08199927 | 2.020926 | 2.590931 | 0.1421986 | 0.3567411 | 28.43971
0.508444 | 120.02903 | 125.036583 | 7.109802 | -1.497437 | 0.251984 | 6.857818 |  |  | 0.508444 | 7.010224 | 0.6578481 | 0.08191721 | 2.040866 | 2.616495 | 0.1436016 | 0.3599167 | 28.72032
0.509333 | 120.047463 | 124.98848 | 7.109711 | -1.527548 | 0.251892 | 6.857819 |  |  | 0.509333 | 7.010987 | 0.6603934 | 0.0792407 | 2.055951 | 2.635834 | 0.144663 | 0.3613093 | 28.9326
0.510222 | 119.945778 | 125.022629 | 7.109192 | -1.529241 | 0.2518 | 6.857392 |  |  | 0.510222 | 7.010681 | 0.6593726 | 0.07684513 | 2.058231 | 2.638758 | 0.1448235 | 0.3607508 | 28.96469
0.511111 | 119.963821 | 125.009354 | 7.108978 | -1.550524 | 0.252167 | 6.856811 |  |  | 0.511111 | 7.010682 | 0.659376 | 0.08124663 | 2.047673 | 2.625222 | 0.1440806 | 0.3607526 | 28.81611
0.512 | 119.965149 | 124.992577 | 7.108917 | -1.534803 | 0.252167 | 6.85675 |  |  | 0.512 | 7.011139 | 0.6609004 | 0.08574459 | 2.042057 | 2.618022 | 0.1436854 | 0.3615867 | 28.73708
0.512889 | 119.962547 | 125.027039 | 7.109039 | -1.531054 | 0.251984 | 6.857055 |  |  | 0.512889 | 7.01181 | 0.6631388 | 0.08335679 | 2.055404 | 2.635134 | 0.1446246 | 0.3628113 | 28.92492
0.513778 | 119.982788 | 125.061157 | 7.108978 | -1.541212 | 0.251709 | 6.857269 |  |  | 0.513778 | 7.012116 | 0.6641596 | 0.08105746 | 2.064398 | 2.646664 | 0.1452574 | 0.3633698 | 29.05148
0.514667 | 119.980789 | 124.991882 | 7.108856 | -1.520171 | 0.251617 | 6.857239 |  |  | 0.514667 | 7.012269 | 0.66467 | 0.0858795 | 2.054555 | 2.634044 | 0.1445648 | 0.363649 | 28.91295
0.515556 | 120.007797 | 125.046265 | 7.108643 | -1.541938 | 0.251312 | 6.857331 |  |  | 0.515556 | 7.013122 | 0.6675155 | 0.09181815 | 2.049972 | 2.62817 | 0.1442423 | 0.3652058 | 28.84847
0.516444 | 119.965721 | 125.010803 | 7.108337 | -1.528152 | 0.25119 | 6.857147 |  |  | 0.516444 | 7.014435 | 0.6718954 | 0.08748276 | 2.075281 | 2.660617 | 0.1460231 | 0.3676022 | 29.20463
0.517333 | 120.027115 | 124.948425 | 7.108368 | -1.532022 | 0.25119 | 6.857178 |  |  | 0.517333 | 7.014373 | 0.6716886 | 0.08207673 | 2.087559 | 2.676358 | 0.1468871 | 0.367489 | 29.37742
0.518222 | 119.970764 | 125.005897 | 7.108429 | -1.511827 | 0.251312 | 6.857117 |  |  | 0.518222 | 7.013428 | 0.6685362 | 0.08453075 | 2.070944 | 2.655056 | 0.145718 | 0.3657643 | 29.1436
0.519111 | 119.981979 | 124.951012 | 7.108398 | -1.519083 | 0.251282 | 6.857116 |  |  | 0.519111 | 7.012726 | 0.6661945 | 0.08864139 | 2.053108 | 2.632189 | 0.144463 | 0.3644831 | 28.89259
0.52 | 120.022446 | 125.035988 | 7.108032 | -1.514608 | 0.251373 | 6.856659 |  |  | 0.52 | 7.012451 | 0.6652771 | 0.08547471 | 2.057592 | 2.637938 | 0.1447785 | 0.3639812 | 28.95569
0.520889 | 119.956665 | 125.036781 | 7.10791 | -1.527306 | 0.251404 | 6.856506 |  |  | 0.520889 | 7.012695 | 0.666091 | 0.08234571 | 2.067874 | 2.651121 | 0.145502 | 0.3644265 | 29.10039
0.521778 | 119.942398 | 125.060753 | 7.107819 | -1.498404 | 0.251709 | 6.85611 |  |  | 0.521778 | 7.013977 | 0.6703676 | 0.08315434 | 2.080478 | 2.66728 | 0.1463889 | 0.3667663 | 29.27777
0.522667 | 119.988258 | 125.006447 | 7.10788 | -1.530933 | 0.251953 | 6.855927 |  |  | 0.522667 | 7.014984 | 0.6737268 | 0.08638189 | 2.084154 | 2.671992 | 0.1466475 | 0.3686042 | 29.32949
0.523556 | 120.078529 | 125.022583 | 7.108063 | -1.524041 | 0.252136 | 6.855927 |  |  | 0.523556 | 7.016052 | 0.6772895 | 0.08951535 | 2.088747 | 2.677881 | 0.1469707 | 0.3705534 | 29.39413
0.524444 | 119.975479 | 125.019669 | 7.108124 | -1.517027 | 0.25174 | 6.856384 |  |  | 0.524444 | 7.01712 | 0.6808522 | 0.09002352 | 2.099645 | 2.691852 | 0.1477375 | 0.3725026 | 29.54749
0.525333 | 119.966751 | 125.033524 | 7.107941 | -1.532022 | 0.251251 | 6.85669 |  |  | 0.525333 | 7.018067 | 0.6840113 | 0.08773285 | 2.115891 | 2.71268 | 0.1488806 | 0.3742309 | 29.77612
0.526222 | 119.912903 | 125.034164 | 7.107788 | -1.521985 | 0.250885 | 6.856903 |  |  | 0.526222 | 7.018189 | 0.6844183 | 0.08520794 | 2.123338 | 2.722229 | 0.1494046 | 0.3744536 | 29.88092
0.527111 | 119.969467 | 125.005356 | 7.107422 | -1.487279 | 0.25119 | 6.856232 |  |  | 0.527111 | 7.018341 | 0.6849253 | 0.08696621 | 2.120841 | 2.719027 | 0.1492289 | 0.374731 | 29.84577
0.528 | 120.008286 | 125.014954 | 7.107422 | -1.534078 | 0.251221 | 6.856201 |  |  | 0.528 | 7.018341 | 0.6849253 | 0.08955088 | 2.114634 | 2.711069 | 0.1487921 | 0.374731 | 29.75843
0.528889 | 119.96183 | 125.026901 | 7.107849 | -1.523073 | 0.251099 | 6.85675 |  |  | 0.528889 | 7.017762 | 0.6829938 | 0.08932078 | 2.108617 | 2.703355 | 0.1483688 | 0.3736743 | 29.67375
0.529778 | 119.973129 | 125.028946 | 7.10791 | -1.534199 | 0.250824 | 6.857086 |  |  | 0.529778 | 7.01767 | 0.6826869 | 0.08539594 | 2.116998 | 2.7141 | 0.1489585 | 0.3735064 | 29.7917
0.530667 | 119.998924 | 125.032761 | 7.107819 | -1.496228 | 0.251068 | 6.856751 |  |  | 0.530667 | 7.017792 | 0.6830939 | 0.07919 | 2.133285 | 2.734981 | 0.1501045 | 0.373729 | 30.0209
0.531556 | 120.011002 | 125.017677 | 7.107544 | -1.536375 | 0.251282 | 6.856262 |  |  | 0.531556 | 7.017761 | 0.6829905 | 0.08077887 | 2.129118 | 2.729638 | 0.1498113 | 0.3736724 | 29.96225
0.532444 | 119.983154 | 125.042068 | 7.107239 | -1.506265 | 0.251007 | 6.856232 |  |  | 0.532444 | 7.018463 | 0.6853323 | 0.08579234 | 2.125044 | 2.724415 | 0.1495246 | 0.3749537 | 29.90492
0.533333 | 119.957237 | 125.025742 | 7.106781 | -1.501911 | 0.250641 | 6.85614 |  |  | 0.533333 | 7.019806 | 0.6898123 | 0.08590837 | 2.140003 | 2.743594 | 0.1505772 | 0.3774047 | 30.11544
0.534222 | 119.964661 | 125.09552 | 7.106842 | -1.527185 | 0.250763 | 6.856079 |  |  | 0.534222 | 7.020233 | 0.6912367 | 0.08105652 | 2.156499 | 2.764743 | 0.1517379 | 0.3781841 | 30.34759
0.535111 | 120.001053 | 125.02623 | 7.106903 | -1.504451 | 0.250702 | 6.856201 |  |  | 0.535111 | 7.020355 | 0.6916437 | 0.08092255 | 2.158205 | 2.76693 | 0.151858 | 0.3784067 | 30.37159
0.536 | 119.978073 | 125.003372 | 7.106659 | -1.518478 | 0.250946 | 6.855713 |  |  | 0.536 | 7.02121 | 0.6944959 | 0.08449649 | 2.159324 | 2.768365 | 0.1519367 | 0.3799672 | 30.38734
0.536889 | 120.00602 | 125.015244 | 7.106354 | -1.510013 | 0.251404 | 6.85495 |  |  | 0.536889 | 7.021576 | 0.6957168 | 0.0832849 | 2.166387 | 2.777419 | 0.1524336 | 0.3806352 | 30.48672
0.537778 | 119.982643 | 125.065567 | 7.106079 | -1.506265 | 0.251648 | 6.854431 |  |  | 0.537778 | 7.021637 | 0.6959203 | 0.07759771 | 2.180736 | 2.795815 | 0.1534433 | 0.3807465 | 30.68865
0.538667 | 119.96389 | 125.020836 | 7.106018 | -1.503121 | 0.251495 | 6.854523 |  |  | 0.538667 | 7.021393 | 0.6951063 | 0.07915663 | 2.174224 | 2.787466 | 0.1529851 | 0.3803012 | 30.59701
0.539556 | 119.982376 | 125.015541 | 7.105896 | -1.500702 | 0.251343 | 6.854553 |  |  | 0.539556 | 7.020905 | 0.6934784 | 0.08512386 | 2.154357 | 2.761996 | 0.1515872 | 0.3794105 | 30.31744
0.540444 | 119.994186 | 125.011086 | 7.105774 | -1.500702 | 0.250977 | 6.854797 |  |  | 0.540444 | 7.021331 | 0.6948995 | 0.08678583 | 2.1552 | 2.763077 | 0.1516465 | 0.380188 | 30.3293
0.541333 | 120.03579 | 125.03756 | 7.105682 | -1.507232 | 0.251099 | 6.854583 |  |  | 0.541333 | 7.02298 | 0.7004004 | 0.08519702 | 2.177725 | 2.791956 | 0.1532314 | 0.3831976 | 30.64629
0.542222 | 120.042259 | 125.036728 | 7.10556 | -1.508683 | 0.251282 | 6.854278 |  |  | 0.542222 | 7.024109 | 0.7041665 | 0.08607313 | 2.188432 | 2.805682 | 0.1539848 | 0.3852581 | 30.79696
0.543111 | 119.961502 | 125.006485 | 7.105652 | -1.496349 | 0.251495 | 6.854157 |  |  | 0.543111 | 7.024353 | 0.7049805 | 0.08875752 | 2.184754 | 2.800967 | 0.153726 | 0.3857034 | 30.7452
0.544 | 120.06881 | 124.992264 | 7.105957 | -1.496349 | 0.251373 | 6.854584 |  |  | 0.544 | 7.025055 | 0.7073223 | 0.09044709 | 2.188662 | 2.805977 | 0.154001 | 0.3869846 | 30.8002
0.544889 | 120.032181 | 125.020165 | 7.105804 | -1.501911 | 0.251251 | 6.854553 |  |  | 0.544889 | 7.026092 | 0.7107815 | 0.09155929 | 2.197757 | 2.817638 | 0.154641 | 0.3888773 | 30.92819
0.545778 | 119.983864 | 125.052879 | 7.105347 | -1.495381 | 0.251129 | 6.854218 |  |  | 0.545778 | 7.026489 | 0.7121059 | 0.09002998 | 2.205934 | 2.828121 | 0.1552163 | 0.3896018 | 31.04327
0.546667 | 120.034607 | 125.039444 | 7.105103 | -1.517994 | 0.250977 | 6.854126 |  |  | 0.546667 | 7.026306 | 0.7114954 | 0.09140863 | 2.200547 | 2.821215 | 0.1548373 | 0.3892678 | 30.96746
0.547556 | 120.02803 | 125.006363 | 7.105011 | -1.538915 | 0.25119 | 6.853821 |  |  | 0.547556 | 7.026245 | 0.7112919 | 0.09482325 | 2.191655 | 2.809815 | 0.1542116 | 0.3891565 | 30.84232
0.548444 | 120.02108 | 125.045044 | 7.105011 | -1.520534 | 0.251312 | 6.853699 |  |  | 0.548444 | 7.026093 | 0.7107849 | 0.09281263 | 2.194759 | 2.813794 | 0.15443 | 0.3888791 | 30.886
0.549333 | 119.990616 | 125.047508 | 7.105316 | -1.501427 | 0.25116 | 6.854156 |  |  | 0.549333 | 7.02649 | 0.7121092 | 0.08613616 | 2.215296 | 2.840123 | 0.1558751 | 0.3896036 | 31.17501
0.550222 | 120.032517 | 125.017639 | 7.10495 | -1.528515 | 0.251099 | 6.853851 |  |  | 0.550222 | 7.027039 | 0.7139406 | 0.08722174 | 2.218919 | 2.844767 | 0.1561299 | 0.3906056 | 31.22599
0.551111 | 119.909546 | 125.01088 | 7.104614 | -1.535287 | 0.250977 | 6.853637 |  |  | 0.551111 | 7.027496 | 0.7154651 | 0.09152822 | 2.213762 | 2.838157 | 0.1557671 | 0.3914397 | 31.15343
0.552 | 119.991074 | 125.028221 | 7.104523 | -1.50832 | 0.250916 | 6.853607 |  |  | 0.552 | 7.027313 | 0.7148546 | 0.09063196 | 2.213838 | 2.838254 | 0.1557725 | 0.3911057 | 31.15449
0.552889 | 119.968002 | 125.008225 | 7.104614 | -1.550644 | 0.250732 | 6.853882 |  |  | 0.552889 | 7.027374 | 0.7150581 | 0.0856228 | 2.226559 | 2.854563 | 0.1566676 | 0.391217 | 31.33351
0.553778 | 119.953896 | 125.016037 | 7.104828 | -1.542784 | 0.250488 | 6.85434 |  |  | 0.553778 | 7.027314 | 0.714858 | 0.08261769 | 2.233095 | 2.862942 | 0.1571274 | 0.3911075 | 31.42548
0.554667 | 119.988388 | 124.993668 | 7.10495 | -1.532022 | 0.25061 | 6.85434 |  |  | 0.554667 | 7.027833 | 0.7165893 | 0.08364006 | 2.236529 | 2.867344 | 0.157369 | 0.3920547 | 31.4738
0.555556 | 120.010033 | 124.994507 | 7.104858 | -1.527064 | 0.250916 | 6.853942 |  |  | 0.555556 | 7.028259 | 0.7180104 | 0.08500995 | 2.238073 | 2.869324 | 0.1574777 | 0.3928322 | 31.49553
0.556444 | 119.975548 | 125.041336 | 7.104767 | -1.519083 | 0.250854 | 6.853913 |  |  | 0.556444 | 7.028595 | 0.7191312 | 0.08401734 | 2.244269 | 2.877267 | 0.1579136 | 0.3934455 | 31.58273
0.557333 | 119.999107 | 125.011765 | 7.10498 | -1.522831 | 0.25061 | 6.85437 |  |  | 0.557333 | 7.028991 | 0.7204522 | 0.08193394 | 2.253765 | 2.889442 | 0.1585818 | 0.3941682 | 31.71636
0.558222 | 120.010269 | 125.047256 | 7.104797 | -1.516664 | 0.250519 | 6.854278 |  |  | 0.558222 | 7.029053 | 0.720659 | 0.08388022 | 2.249795 | 2.884352 | 0.1583025 | 0.3942813 | 31.66049
0.559111 | 120.040749 | 125.003746 | 7.104492 | -1.509651 | 0.250702 | 6.85379 |  |  | 0.559111 | 7.029206 | 0.7211694 | 0.08937162 | 2.238344 | 2.869671 | 0.1574967 | 0.3945606 | 31.49935
0.56 | 120.00769 | 125.029259 | 7.104126 | -1.52525 | 0.250854 | 6.853272 |  |  | 0.56 | 7.029724 | 0.7228974 | 0.08800188 | 2.24751 | 2.881424 | 0.1581417 | 0.395506 | 31.62835
0.560889 | 119.958168 | 125.030907 | 7.103973 | -1.510134 | 0.250854 | 6.853119 |  |  | 0.560889 | 7.030121 | 0.7242217 | 0.07983916 | 2.271617 | 2.912329 | 0.1598379 | 0.3962305 | 31.96758
0.561778 | 120.007553 | 125.055153 | 7.103912 | -1.522227 | 0.250732 | 6.85318 |  |  | 0.561778 | 7.030243 | 0.7246287 | 0.07952158 | 2.273763 | 2.915081 | 0.159989 | 0.3964532 | 31.9978
0.562667 | 119.969383 | 125.029282 | 7.103638 | -1.522831 | 0.250458 | 6.85318 |  |  | 0.562667 | 7.030396 | 0.7251391 | 0.08596488 | 2.260027 | 2.89747 | 0.1590224 | 0.3967324 | 31.80449
0.563556 | 119.991478 | 124.997963 | 7.103485 | -1.540124 | 0.250275 | 6.85321 |  |  | 0.563556 | 7.031219 | 0.7278845 | 0.0862878 | 2.268589 | 2.908448 | 0.1596249 | 0.3982345 | 31.92499
0.564444 | 119.960533 | 125.028442 | 7.103516 | -1.529482 | 0.250244 | 6.853272 |  |  | 0.564444 | 7.032654 | 0.7326715 | 0.08249904 | 2.29397 | 2.940987 | 0.1614108 | 0.4008535 | 32.28215
0.565333 | 120.015457 | 124.996475 | 7.103455 | -1.517994 | 0.250397 | 6.853058 |  |  | 0.565333 | 7.032989 | 0.733789 | 0.08246713 | 2.297848 | 2.945958 | 0.1616836 | 0.4014649 | 32.33672
0.566222 | 119.924118 | 125.009949 | 7.10318 | -1.510981 | 0.250488 | 6.852692 |  |  | 0.566222 | 7.032867 | 0.733382 | 0.08728923 | 2.284884 | 2.929338 | 0.1607714 | 0.4012422 | 32.15429
0.567111 | 119.999649 | 125.010544 | 7.102814 | -1.51618 | 0.250366 | 6.852448 |  |  | 0.567111 | 7.032562 | 0.7323646 | 0.08796069 | 2.279811 | 2.922834 | 0.1604145 | 0.4006856 | 32.0829
0.568 | 120.007523 | 125.020058 | 7.1026 | -1.530813 | 0.250153 | 6.852447 |  |  | 0.568 | 7.032685 | 0.7327749 | 0.08159847 | 2.296484 | 2.94421 | 0.1615877 | 0.4009101 | 32.31754
0.568889 | 119.975403 | 125.009865 | 7.1026 | -1.532506 | 0.250061 | 6.852539 |  |  | 0.568889 | 7.032715 | 0.7328749 | 0.07964244 | 2.301522 | 2.950669 | 0.1619421 | 0.4009648 | 32.38843
0.569778 | 119.981491 | 125.014221 | 7.102936 | -1.536254 | 0.250031 | 6.852905 |  |  | 0.569778 | 7.033295 | 0.7348097 | 0.08370196 | 2.298354 | 2.946608 | 0.1617193 | 0.4020234 | 32.34385
0.570667 | 119.976173 | 125.036148 | 7.102966 | -1.493809 | 0.250061 | 6.852905 |  |  | 0.570667 | 7.03363 | 0.7359273 | 0.08660659 | 2.29518 | 2.942539 | 0.1614959 | 0.4026348 | 32.29919
0.571556 | 120.005203 | 125.00515 | 7.102753 | -1.503967 | 0.250092 | 6.852661 |  |  | 0.571556 | 7.034272 | 0.7380689 | 0.08478211 | 2.306846 | 2.957495 | 0.1623168 | 0.4038065 | 32.46335
0.572444 | 120.00853 | 125.015396 | 7.102661 | -1.511585 | 0.250153 | 6.852508 |  |  | 0.572444 | 7.033997 | 0.7371515 | 0.08401518 | 2.305567 | 2.955856 | 0.1622268 | 0.4033046 | 32.44536
0.573333 | 119.981339 | 125.047318 | 7.102631 | -1.522348 | 0.250214 | 6.852417 |  |  | 0.573333 | 7.034027 | 0.7372516 | 0.08568151 | 2.301906 | 2.951162 | 0.1619692 | 0.4033593 | 32.39384
0.574222 | 119.995766 | 125.024551 | 7.1026 | -1.508562 | 0.250214 | 6.852386 |  |  | 0.574222 | 7.03421 | 0.7378621 | 0.08638542 | 2.302292 | 2.951657 | 0.1619964 | 0.4036933 | 32.39927
0.575111 | 119.99807 | 125.051369 | 7.102508 | -1.521622 | 0.250275 | 6.852233 |  |  | 0.575111 | 7.034943 | 0.7403072 | 0.08737676 | 2.308229 | 2.959268 | 0.1624141 | 0.4050311 | 32.48281
0.576 | 120.003418 | 125.003494 | 7.102448 | -1.506506 | 0.250214 | 6.852234 |  |  | 0.576 | 7.035767 | 0.743056 | 0.08580977 | 2.321341 | 2.976078 | 0.1633367 | 0.406535 | 32.66734
0.576889 | 119.991455 | 125.020706 | 7.102356 | -1.501307 | 0.250336 | 6.85202 |  |  | 0.576889 | 7.03656 | 0.7457013 | 0.08331156 | 2.336338 | 2.995305 | 0.1643919 | 0.4079823 | 32.87838
0.577778 | 120.057251 | 124.994797 | 7.102203 | -1.510739 | 0.250397 | 6.851806 |  |  | 0.577778 | 7.036683 | 0.7461116 | 0.08475545 | 2.334266 | 2.992649 | 0.1642461 | 0.4082068 | 32.84923
0.578667 | 119.991417 | 125.057373 | 7.101807 | -1.522952 | 0.250366 | 6.851441 |  |  | 0.578667 | 7.03714 | 0.7476361 | 0.08919904 | 2.328781 | 2.985617 | 0.1638602 | 0.4090408 | 32.77204
0.579556 | 120.017967 | 125.033859 | 7.101715 | -1.520413 | 0.250458 | 6.851257 |  |  | 0.579556 | 7.037598 | 0.7491639 | 0.09121275 | 2.329142 | 2.986079 | 0.1638856 | 0.4098767 | 32.77712
0.580444 | 119.976364 | 124.979637 | 7.101898 | -1.532385 | 0.250366 | 6.851532 |  |  | 0.580444 | 7.037903 | 0.7501814 | 0.08472217 | 2.348189 | 3.010499 | 0.1652258 | 0.4104334 | 33.04516
0.581333 | 120.022232 | 125.011513 | 7.101929 | -1.508804 | 0.250122 | 6.851807 |  |  | 0.581333 | 7.037446 | 0.7486569 | 0.08062933 | 2.352832 | 3.016451 | 0.1655525 | 0.4095993 | 33.1105
0.582222 | 120.022926 | 125.049705 | 7.101624 | -1.511223 | 0.249878 | 6.851746 |  |  | 0.582222 | 7.037384 | 0.7484501 | 0.08538183 | 2.340716 | 3.000918 | 0.1647 | 0.4094862 | 32.93999
0.583111 | 120.021812 | 125.042435 | 7.101624 | -1.522711 | 0.249756 | 6.851868 |  |  | 0.583111 | 7.038116 | 0.7508919 | 0.09116635 | 2.335131 | 2.993758 | 0.164307 | 0.4108221 | 32.8614
0.584 | 119.964768 | 125.068947 | 7.101379 | -1.519929 | 0.249573 | 6.851806 |  |  | 0.584 | 7.039002 | 0.7538475 | 0.08762554 | 2.353687 | 3.017547 | 0.1656126 | 0.4124392 | 33.12252
0.584889 | 119.998764 | 125.038803 | 7.101318 | -1.517027 | 0.249512 | 6.851806 |  |  | 0.584889 | 7.040009 | 0.7572067 | 0.08737764 | 2.365708 | 3.032959 | 0.1664585 | 0.414277 | 33.29169
0.585778 | 119.933067 | 125.056519 | 7.101257 | -1.517753 | 0.249725 | 6.851532 |  |  | 0.585778 | 7.040161 | 0.7577138 | 0.09142967 | 2.357702 | 3.022695 | 0.1658952 | 0.4145544 | 33.17903
0.586667 | 120.064957 | 125.021973 | 7.101227 | -1.521743 | 0.249847 | 6.85138 |  |  | 0.586667 | 7.040131 | 0.7576137 | 0.09133332 | 2.357593 | 3.022555 | 0.1658875 | 0.4144997 | 33.1775
0.587556 | 120.025192 | 124.991699 | 7.101196 | -1.529603 | 0.249847 | 6.851349 |  |  | 0.587556 | 7.040619 | 0.7592416 | 0.0877583 | 2.371715 | 3.04066 | 0.1668812 | 0.4153903 | 33.37623
0.588444 | 120.053467 | 125.011887 | 7.101135 | -1.516785 | 0.249847 | 6.851288 |  |  | 0.588444 | 7.041199 | 0.7611764 | 0.08724841 | 2.37952 | 3.050667 | 0.1674304 | 0.4164489 | 33.48607
0.589333 | 120.003525 | 125.039574 | 7.101013 | -1.491875 | 0.249847 | 6.851166 |  |  | 0.589333 | 7.041474 | 0.7620937 | 0.08702801 | 2.38317 | 3.055346 | 0.1676872 | 0.4169508 | 33.53743
0.590222 | 119.989334 | 125.054184 | 7.100861 | -1.514246 | 0.249817 | 6.851044 |  |  | 0.590222 | 7.041351 | 0.7616834 | 0.08689315 | 2.382098 | 3.053972 | 0.1676117 | 0.4167263 | 33.52235
0.591111 | 120.078629 | 125.0709 | 7.100494 | -1.511585 | 0.249847 | 6.850647 |  |  | 0.591111 | 7.041474 | 0.7620937 | 0.08845437 | 2.379745 | 3.050955 | 0.1674462 | 0.4169508 | 33.48923
0.592 | 120.013588 | 125.005882 | 7.10025 | -1.524041 | 0.24997 | 6.85028 |  |  | 0.592 | 7.04123 | 0.7612798 | 0.08912373 | 2.375369 | 3.045345 | 0.1671383 | 0.4165055 | 33.42765
0.592889 | 120.003616 | 125.029724 | 7.100372 | -1.51739 | 0.250031 | 6.850341 |  |  | 0.592889 | 7.040192 | 0.7578172 | 0.08506201 | 2.373345 | 3.04275 | 0.1669958 | 0.414611 | 33.39917
0.593778 | 120.048973 | 125.065292 | 7.10022 | -1.524041 | 0.249756 | 6.850464 |  |  | 0.593778 | 7.040039 | 0.7573068 | 0.08033725 | 2.382955 | 3.05507 | 0.167672 | 0.4143318 | 33.5344
0.594667 | 120.039856 | 125.023888 | 7.099915 | -1.518115 | 0.249573 | 6.850342 |  |  | 0.594667 | 7.04068 | 0.7594451 | 0.08228915 | 2.385541 | 3.058385 | 0.167854 | 0.4155017 | 33.57079
0.595556 | 120.0411 | 124.982788 | 7.09964 | -1.535529 | 0.24939 | 6.85025 |  |  | 0.595556 | 7.041748 | 0.7630078 | 0.08912809 | 2.381236 | 3.052866 | 0.1675511 | 0.4174509 | 33.51021
0.596444 | 120.04142 | 124.986427 | 7.09964 | -1.522348 | 0.249481 | 6.850159 |  |  | 0.596444 | 7.042419 | 0.7652461 | 0.09130127 | 2.383631 | 3.055937 | 0.1677196 | 0.4186755 | 33.54392
0.597333 | 119.955238 | 125.071335 | 7.099884 | -1.522711 | 0.249451 | 6.850433 |  |  | 0.597333 | 7.042969 | 0.7670808 | 0.08539809 | 2.404047 | 3.082111 | 0.1691561 | 0.4196793 | 33.83123
0.598222 | 119.996353 | 125.035141 | 7.100159 | -1.514608 | 0.249573 | 6.850586 |  |  | 0.598222 | 7.042878 | 0.7667773 | 0.08251914 | 2.409928 | 3.089651 | 0.1695699 | 0.4195132 | 33.91399
0.599111 | 119.982994 | 124.972519 | 7.100525 | -1.550524 | 0.249695 | 6.85083 |  |  | 0.599111 | 7.043243 | 0.7679949 | 0.08583095 | 2.406116 | 3.084765 | 0.1693017 | 0.4201794 | 33.86035
0.6 | 119.909241 | 125.033653 | 7.100433 | -1.51352 | 0.249756 | 6.850677 |  |  | 0.6 | 7.043885 | 0.7701365 | 0.08816125 | 2.407805 | 3.086929 | 0.1694206 | 0.4213511 | 33.88411
0.600889 | 119.988785 | 125.005631 | 7.100281 | -1.518357 | 0.249817 | 6.850464 |  |  | 0.600889 | 7.044494 | 0.772168 | 0.08523558 | 2.421741 | 3.104796 | 0.1704011 | 0.4224626 | 34.08022
0.601778 | 119.959915 | 125.067299 | 7.099915 | -1.52259 | 0.24939 | 6.850525 |  |  | 0.601778 | 7.045014 | 0.7739027 | 0.0862602 | 2.42518 | 3.109205 | 0.1706431 | 0.4234116 | 34.12863
0.602667 | 120.042702 | 125.013138 | 7.09967 | -1.550403 | 0.249023 | 6.850647 |  |  | 0.602667 | 7.04599 | 0.7771585 | 0.09015716 | 2.426896 | 3.111406 | 0.1707639 | 0.4251929 | 34.15278
0.603556 | 119.993027 | 125.043961 | 7.099609 | -1.524283 | 0.248932 | 6.850677 |  |  | 0.603556 | 7.046295 | 0.7781759 | 0.09085759 | 2.428675 | 3.113686 | 0.170889 | 0.4257495 | 34.17781
0.604444 | 119.990356 | 125.03434 | 7.099518 | -1.512069 | 0.249146 | 6.850372 |  |  | 0.604444 | 7.046387 | 0.7784828 | 0.08658209 | 2.439986 | 3.128187 | 0.1716849 | 0.4259174 | 34.33698
0.605333 | 119.990952 | 125.018295 | 7.099304 | -1.505902 | 0.249146 | 6.850158 |  |  | 0.605333 | 7.046235 | 0.7779758 | 0.08623124 | 2.439104 | 3.127056 | 0.1716228 | 0.42564 | 34.32457
0.606222 | 120.028244 | 125.048012 | 7.099152 | -1.518599 | 0.249359 | 6.849793 |  |  | 0.606222 | 7.046143 | 0.7776689 | 0.09037305 | 2.428114 | 3.112967 | 0.1708496 | 0.4254721 | 34.16991
0.607111 | 120.041687 | 125.011002 | 7.099182 | -1.542059 | 0.249359 | 6.849823 |  |  | 0.607111 | 7.046142 | 0.7776655 | 0.09148839 | 2.425424 | 3.109518 | 0.1706603 | 0.4254703 | 34.13206
0.608 | 119.946983 | 125.033646 | 7.09906 | -1.516543 | 0.249268 | 6.849792 |  |  | 0.608 | 7.046723 | 0.7796037 | 0.08699043 | 2.442818 | 3.131818 | 0.1718842 | 0.4265307 | 34.37683
0.608889 | 119.977928 | 124.988686 | 7.098846 | -1.540124 | 0.249054 | 6.849792 |  |  | 0.608889 | 7.047241 | 0.7813316 | 0.08583653 | 2.451466 | 3.142905 | 0.1724927 | 0.4274761 | 34.49854
0.609778 | 120.034103 | 125.003906 | 7.09848 | -1.538794 | 0.248901 | 6.849579 |  |  | 0.609778 | 7.04715 | 0.7810281 | 0.08819331 | 2.444774 | 3.134326 | 0.1720218 | 0.42731 | 34.40436
0.610667 | 119.998001 | 125.02665 | 7.098511 | -1.498525 | 0.24884 | 6.849671 |  |  | 0.610667 | 7.047119 | 0.7809247 | 0.09049137 | 2.438904 | 3.1268 | 0.1716088 | 0.4272534 | 34.32176
0.611556 | 119.973045 | 125.057053 | 7.098389 | -1.517994 | 0.24881 | 6.849579 |  |  | 0.611556 | 7.047333 | 0.7816385 | 0.08656676 | 2.450756 | 3.141995 | 0.1724428 | 0.427644 | 34.48855
0.612444 | 119.959129 | 125.014938 | 7.098389 | -1.494293 | 0.248596 | 6.849793 |  |  | 0.612444 | 7.048492 | 0.7855048 | 0.0865103 | 2.464043 | 3.159029 | 0.1733776 | 0.4297593 | 34.67552
0.613333 | 120.063698 | 125.054283 | 7.098419 | -1.5475 | 0.248749 | 6.84967 |  |  | 0.613333 | 7.049652 | 0.7893744 | 0.08986189 | 2.469156 | 3.165585 | 0.1737374 | 0.4318764 | 34.74748
0.614222 | 119.961533 | 125.044457 | 7.098663 | -1.519446 | 0.248962 | 6.849701 |  |  | 0.614222 | 7.050079 | 0.7907988 | 0.09321339 | 2.465953 | 3.161478 | 0.173512 | 0.4326557 | 34.70241
0.615111 | 119.964561 | 125.061356 | 7.098633 | -1.499251 | 0.248993 | 6.84964 |  |  | 0.615111 | 7.050141 | 0.7910056 | 0.0902469 | 2.47378 | 3.171513 | 0.1740628 | 0.4327688 | 34.81255
0.616 | 119.967735 | 125.019043 | 7.098572 | -1.520292 | 0.248901 | 6.849671 |  |  | 0.616 | 7.051025 | 0.7939545 | 0.08763347 | 2.490086 | 3.192418 | 0.1752101 | 0.4343822 | 35.04202
0.616889 | 120.009354 | 124.957069 | 7.098267 | -1.490907 | 0.248718 | 6.849549 |  |  | 0.616889 | 7.051269 | 0.7947685 | 0.08932519 | 2.488792 | 3.190759 | 0.1751191 | 0.4348275 | 35.02381
0.617778 | 119.996117 | 125.034348 | 7.098145 | -1.52912 | 0.248688 | 6.849457 |  |  | 0.617778 | 7.05127 | 0.7947718 | 0.09184889 | 2.482743 | 3.183004 | 0.1746934 | 0.4348294 | 34.93869
0.618667 | 120.052712 | 125.033402 | 7.098145 | -1.530571 | 0.248718 | 6.849427 |  |  | 0.618667 | 7.050904 | 0.7935509 | 0.08807808 | 2.487645 | 3.189289 | 0.1750384 | 0.4341614 | 35.00768
0.619556 | 120.048508 | 125.011208 | 7.098114 | -1.514367 | 0.24884 | 6.849274 |  |  | 0.619556 | 7.051117 | 0.7942614 | 0.08456622 | 2.498495 | 3.203199 | 0.1758018 | 0.4345501 | 35.16036
0.620444 | 119.953903 | 125.0177 | 7.0979 | -1.513883 | 0.248932 | 6.848968 |  |  | 0.620444 | 7.051453 | 0.7953823 | 0.08600472 | 2.498854 | 3.203658 | 0.175827 | 0.4351633 | 35.1654
0.621333 | 120.021896 | 124.989601 | 7.097931 | -1.532022 | 0.248932 | 6.848999 |  |  | 0.621333 | 7.051758 | 0.7963997 | 0.08980748 | 2.493182 | 3.196388 | 0.175428 | 0.43572 | 35.0856
0.622222 | 120.034119 | 125.046433 | 7.097687 | -1.510981 | 0.248627 | 6.84906 |  |  | 0.622222 | 7.052001 | 0.7972103 | 0.09012516 | 2.495177 | 3.198945 | 0.1755683 | 0.4361635 | 35.11366
0.623111 | 120.00502 | 125.036156 | 7.097443 | -1.513037 | 0.248352 | 6.849091 |  |  | 0.623111 | 7.05246 | 0.7987415 | 0.08718974 | 2.507434 | 3.214659 | 0.1764307 | 0.4370012 | 35.28615
0.624 | 120.025597 | 125.057571 | 7.09729 | -1.521743 | 0.248505 | 6.848785 |  |  | 0.624 | 7.052582 | 0.7991485 | 0.08840569 | 2.505898 | 3.21269 | 0.1763227 | 0.4372239 | 35.26454
0.624889 | 120.007828 | 124.999611 | 7.097351 | -1.502879 | 0.248566 | 6.848785 |  |  | 0.624889 | 7.052186 | 0.7978275 | 0.08993049 | 2.497743 | 3.202235 | 0.1757489 | 0.4365011 | 35.14978
0.625778 | 120.021652 | 125.03347 | 7.097534 | -1.514488 | 0.248413 | 6.849121 |  |  | 0.625778 | 7.052276 | 0.7981277 | 0.0882674 | 2.502758 | 3.208664 | 0.1761018 | 0.4366654 | 35.22035
0.626667 | 119.996567 | 125.069473 | 7.097473 | -1.524887 | 0.249023 | 6.84845 |  |  | 0.626667 | 7.052887 | 0.8001659 | 0.08608878 | 2.514923 | 3.22426 | 0.1769577 | 0.4377805 | 35.39154
0.627556 | 119.934158 | 125.065163 | 7.097168 | -1.497316 | 0.249237 | 6.847931 |  |  | 0.627556 | 7.053193 | 0.8011867 | 0.08911927 | 2.511117 | 3.219381 | 0.1766899 | 0.438339 | 35.33799
0.628444 | 120.029282 | 125.04718 | 7.096954 | -1.524404 | 0.249085 | 6.847869 |  |  | 0.628444 | 7.053284 | 0.8014902 | 0.09224528 | 2.504643 | 3.211081 | 0.1762344 | 0.4385051 | 35.24688
0.629333 | 120.003746 | 124.99852 | 7.097107 | -1.51352 | 0.248383 | 6.848724 |  |  | 0.629333 | 7.053101 | 0.8008798 | 0.08800839 | 2.512741 | 3.221463 | 0.1768042 | 0.4381711 | 35.36084
0.630222 | 119.977432 | 125.015945 | 7.097015 | -1.527306 | 0.248077 | 6.848938 |  |  | 0.630222 | 7.053467 | 0.8021007 | 0.08680022 | 2.519795 | 3.230506 | 0.1773005 | 0.4388391 | 35.4601
0.631111 | 119.981918 | 125.011375 | 7.096924 | -1.527185 | 0.247742 | 6.849182 |  |  | 0.631111 | 7.054383 | 0.8051563 | 0.09095604 | 2.520209 | 3.231037 | 0.1773296 | 0.4405109 | 35.46593
0.632 | 120.035667 | 125.030861 | 7.096619 | -1.530571 | 0.247803 | 6.848816 |  |  | 0.632 | 7.055664 | 0.8094296 | 0.09625612 | 2.522016 | 3.233354 | 0.1774568 | 0.4428488 | 35.49136
0.632889 | 119.977463 | 125.036118 | 7.096314 | -1.553668 | 0.248108 | 6.848206 |  |  | 0.632889 | 7.056336 | 0.8116713 | 0.09357956 | 2.536068 | 3.25137 | 0.1784456 | 0.4440753 | 35.68911
0.633778 | 120.02346 | 125.023254 | 7.096283 | -1.530933 | 0.248047 | 6.848236 |  |  | 0.633778 | 7.056183 | 0.8111609 | 0.09019695 | 2.542455 | 3.259558 | 0.178895 | 0.443796 | 35.77899
0.634667 | 120.027695 | 125.016197 | 7.096527 | -1.498888 | 0.247925 | 6.848602 |  |  | 0.634667 | 7.056732 | 0.8129923 | 0.0930737 | 2.541776 | 3.258688 | 0.1788472 | 0.444798 | 35.76944
0.635556 | 120.004883 | 125.035721 | 7.096527 | -1.553909 | 0.24762 | 6.848907 |  |  | 0.635556 | 7.057587 | 0.8158444 | 0.09680716 | 2.542512 | 3.259631 | 0.178899 | 0.4463584 | 35.77979
0.636444 | 119.981979 | 125.018753 | 7.096161 | -1.518962 | 0.247803 | 6.848358 |  |  | 0.636444 | 7.058319 | 0.8182863 | 0.09471149 | 2.55585 | 3.276731 | 0.1798375 | 0.4476944 | 35.9675
0.637333 | 120.011375 | 125.042908 | 7.096008 | -1.516664 | 0.247955 | 6.848053 |  |  | 0.637333 | 7.057861 | 0.8167585 | 0.08966475 | 2.562773 | 3.285606 | 0.1803246 | 0.4468585 | 36.06491
0.638222 | 120.004982 | 125.033463 | 7.096222 | -1.51485 | 0.24823 | 6.847992 |  |  | 0.638222 | 7.057404 | 0.815234 | 0.09109757 | 2.554147 | 3.274547 | 0.1797176 | 0.4460245 | 35.94352
0.639111 | 120.032776 | 125.00322 | 7.096405 | -1.516785 | 0.2482 | 6.848205 |  |  | 0.639111 | 7.0578 | 0.816555 | 0.09387052 | 2.551981 | 3.27177 | 0.1795652 | 0.4467472 | 35.91304
0.64 | 119.97699 | 125.017174 | 7.096314 | -1.510013 | 0.248108 | 6.848206 |  |  | 0.64 | 7.058411 | 0.8185932 | 0.09151022 | 2.564582 | 3.287925 | 0.1804518 | 0.4478623 | 36.09037
0.640889 | 120.032471 | 125.023766 | 7.095917 | -1.522831 | 0.247894 | 6.848023 |  |  | 0.640889 | 7.059052 | 0.8207315 | 0.0889533 | 2.577995 | 3.305121 | 0.1813956 | 0.4490322 | 36.27913
0.641778 | 120.01577 | 125.002075 | 7.0961 | -1.512069 | 0.247894 | 6.848206 |  |  | 0.641778 | 7.059448 | 0.8220525 | 0.09275298 | 2.573363 | 3.299184 | 0.1810698 | 0.4497549 | 36.21395
0.642667 | 119.985008 | 125.065186 | 7.096314 | -1.511706 | 0.247894 | 6.84842 |  |  | 0.642667 | 7.059418 | 0.8219524 | 0.09671081 | 2.563519 | 3.286563 | 0.1803771 | 0.4497002 | 36.07541
0.643556 | 120.027298 | 125.038719 | 7.096436 | -1.519083 | 0.247925 | 6.848511 |  |  | 0.643556 | 7.059662 | 0.8227663 | 0.09511186 | 2.570127 | 3.295035 | 0.180842 | 0.4501455 | 36.16841
0.644444 | 120.012741 | 124.985291 | 7.096039 | -1.528878 | 0.247772 | 6.848267 |  |  | 0.644444 | 7.060211 | 0.8245977 | 0.09080108 | 2.586708 | 3.316292 | 0.1820087 | 0.4511475 | 36.40175
0.645333 | 119.949143 | 125.014328 | 7.095459 | -1.501065 | 0.247742 | 6.847717 |  |  | 0.645333 | 7.060334 | 0.825008 | 0.09112742 | 2.58732 | 3.317077 | 0.1820518 | 0.451372 | 36.41036
0.646222 | 120.0327 | 125.003395 | 7.094879 | -1.491149 | 0.247498 | 6.847381 |  |  | 0.646222 | 7.059632 | 0.8226663 | 0.09486177 | 2.570387 | 3.295368 | 0.1808603 | 0.4500908 | 36.17207
0.647111 | 119.971756 | 125.031029 | 7.09436 | -1.536617 | 0.247345 | 6.847015 |  |  | 0.647111 | 7.058655 | 0.8194071 | 0.09433964 | 2.560556 | 3.282764 | 0.1801686 | 0.4483076 | 36.03371
0.648 | 120.014793 | 124.996521 | 7.094116 | -1.514125 | 0.246918 | 6.847198 |  |  | 0.648 | 7.059021 | 0.8206281 | 0.09081898 | 2.573163 | 3.298927 | 0.1810556 | 0.4489756 | 36.21113
0.648889 | 120.028091 | 125.013954 | 7.094269 | -1.505297 | 0.246582 | 6.847687 |  |  | 0.648889 | 7.060363 | 0.8251048 | 0.08909613 | 2.592527 | 3.323752 | 0.1824182 | 0.4514249 | 36.48363
0.649778 | 120.01619 | 125.023132 | 7.094544 | -1.541091 | 0.246643 | 6.847901 |  |  | 0.649778 | 7.061066 | 0.8274499 | 0.08721288 | 2.605026 | 3.339777 | 0.1832976 | 0.4527079 | 36.65952
0.650667 | 119.972214 | 125.029099 | 7.094818 | -1.526338 | 0.246979 | 6.847839 |  |  | 0.650667 | 7.061524 | 0.8289777 | 0.08587411 | 2.613437 | 3.350561 | 0.1838895 | 0.4535438 | 36.7779
0.651556 | 119.998802 | 125.013107 | 7.095245 | -1.536375 | 0.247406 | 6.847839 |  |  | 0.651556 | 7.062195 | 0.8312161 | 0.08888146 | 2.613829 | 3.351063 | 0.1839171 | 0.4547685 | 36.78341
0.652444 | 119.955994 | 125.044128 | 7.095306 | -1.514246 | 0.247528 | 6.847778 |  |  | 0.652444 | 7.062256 | 0.8314196 | 0.09338691 | 2.603702 | 3.33808 | 0.1832045 | 0.4548798 | 36.6409
0.653333 | 120.004715 | 125.015602 | 7.095032 | -1.52005 | 0.247315 | 6.847717 |  |  | 0.653333 | 7.062653 | 0.8327439 | 0.09750759 | 2.598311 | 3.331168 | 0.1828252 | 0.4556043 | 36.56503
0.654222 | 119.990967 | 125.070938 | 7.094666 | -1.500097 | 0.247009 | 6.847657 |  |  | 0.654222 | 7.062683 | 0.832844 | 0.09728735 | 2.599181 | 3.332283 | 0.1828863 | 0.4556591 | 36.57727
0.655111 | 120.004051 | 125.016312 | 7.094574 | -1.515697 | 0.246826 | 6.847748 |  |  | 0.655111 | 7.062317 | 0.831623 | 0.09671081 | 2.596412 | 3.328734 | 0.1826915 | 0.4549911 | 36.53831
0.656 | 119.985863 | 125.012878 | 7.094574 | -1.506144 | 0.246796 | 6.847778 |  |  | 0.656 | 7.06192 | 0.8302987 | 0.09348106 | 2.599664 | 3.332902 | 0.1829203 | 0.4542666 | 36.58406
0.656889 | 120.049416 | 125.081627 | 7.094666 | -1.510013 | 0.247009 | 6.847657 |  |  | 0.656889 | 7.062378 | 0.8318265 | 0.08999587 | 2.613229 | 3.350294 | 0.1838749 | 0.4551024 | 36.77497
0.657778 | 120.02047 | 125.066299 | 7.094696 | -1.489577 | 0.247131 | 6.847565 |  |  | 0.657778 | 7.062714 | 0.8329474 | 0.08865897 | 2.620252 | 3.359298 | 0.184369 | 0.4557157 | 36.8738
0.658667 | 119.973427 | 125.002182 | 7.094513 | -1.532022 | 0.247131 | 6.847382 |  |  | 0.658667 | 7.06369 | 0.8362032 | 0.09233465 | 2.6225 | 3.362179 | 0.1845271 | 0.457497 | 36.90543
0.659556 | 119.957665 | 125.073769 | 7.094482 | -1.511948 | 0.247162 | 6.84732 |  |  | 0.659556 | 7.064666 | 0.839459 | 0.09466946 | 2.627967 | 3.369189 | 0.1849118 | 0.4592783 | 36.98237
0.660444 | 120.027184 | 125.015587 | 7.09433 | -1.513157 | 0.24707 | 6.84726 |  |  | 0.660444 | 7.064881 | 0.8401762 | 0.09080891 | 2.639677 | 3.384202 | 0.1857358 | 0.4596706 | 37.14716
0.661333 | 120.040482 | 124.991005 | 7.094025 | -1.505902 | 0.246887 | 6.847138 |  |  | 0.661333 | 7.064911 | 0.8402763 | 0.08876193 | 2.644933 | 3.39094 | 0.1861056 | 0.4597254 | 37.22113
0.662222 | 119.975754 | 125.014977 | 7.09375 | -1.524283 | 0.246826 | 6.846924 |  |  | 0.662222 | 7.065186 | 0.8411936 | 0.09169514 | 2.64101 | 3.38591 | 0.1858296 | 0.4602273 | 37.16591
0.663111 | 119.984963 | 125.000809 | 7.093414 | -1.52658 | 0.246582 | 6.846832 |  |  | 0.663111 | 7.065613 | 0.842618 | 0.09539847 | 2.636962 | 3.38072 | 0.1855447 | 0.4610066 | 37.10895
0.664 | 119.959145 | 125.028175 | 7.093262 | -1.51739 | 0.246307 | 6.846955 |  |  | 0.664 | 7.065216 | 0.8412937 | 0.08971339 | 2.646109 | 3.392447 | 0.1861884 | 0.4602821 | 37.23767
0.664889 | 119.98008 | 125.046288 | 7.093506 | -1.51086 | 0.246124 | 6.847382 |  |  | 0.664889 | 7.064422 | 0.838645 | 0.08552336 | 2.647162 | 3.393797 | 0.1862624 | 0.4588329 | 37.25249
0.665778 | 120.004379 | 125.027466 | 7.093781 | -1.523799 | 0.246063 | 6.847718 |  |  | 0.665778 | 7.064178 | 0.8378311 | 0.08769312 | 2.639183 | 3.383568 | 0.185701 | 0.4583876 | 37.1402
0.666667 | 119.992996 | 125.007896 | 7.093781 | -1.495019 | 0.246002 | 6.847779 |  |  | 0.666667 | 7.064637 | 0.8393622 | 0.09290237 | 2.631882 | 3.374207 | 0.1851873 | 0.4592253 | 37.03745
0.667556 | 120.025353 | 125.036453 | 7.093292 | -1.530087 | 0.246063 | 6.847229 |  |  | 0.667556 | 7.065735 | 0.843025 | 0.09204687 | 2.646394 | 3.392813 | 0.1862084 | 0.4612293 | 37.24169
0.668444 | 119.993431 | 125.041542 | 7.093109 | -1.500823 | 0.246246 | 6.846863 |  |  | 0.668444 | 7.06723 | 0.8480121 | 0.09243545 | 2.662424 | 3.413364 | 0.1873363 | 0.4639578 | 37.46727
0.669333 | 119.993424 | 125.020493 | 7.09317 | -1.513157 | 0.246338 | 6.846832 |  |  | 0.669333 | 7.068267 | 0.8514714 | 0.09454771 | 2.669118 | 3.421946 | 0.1878074 | 0.4658504 | 37.56147
0.670222 | 120.004074 | 124.925026 | 7.093384 | -1.496107 | 0.245758 | 6.847626 |  |  | 0.670222 | 7.068725 | 0.8529992 | 0.09522143 | 2.672697 | 3.426535 | 0.1880592 | 0.4666863 | 37.61183
0.671111 | 119.990036 | 125.022507 | 7.093597 | -1.510981 | 0.245331 | 6.848266 |  |  | 0.671111 | 7.068573 | 0.8524922 | 0.095631 | 2.669989 | 3.423063 | 0.1878686 | 0.4664089 | 37.57372
0.672 | 119.999046 | 125.023293 | 7.093628 | -1.524162 | 0.245514 | 6.848114 |  |  | 0.672 | 7.068664 | 0.8527957 | 0.09432737 | 2.674152 | 3.4284 | 0.1881615 | 0.466575 | 37.63231
0.672889 | 120.015488 | 125.027145 | 7.09375 | -1.55004 | 0.245789 | 6.847961 |  |  | 0.672889 | 7.068817 | 0.8533061 | 0.09365586 | 2.6775 | 3.432693 | 0.1883972 | 0.4668542 | 37.67943
0.673778 | 119.98848 | 124.985352 | 7.09372 | -1.508925 | 0.24588 | 6.84784 |  |  | 0.673778 | 7.069427 | 0.855341 | 0.09496159 | 2.681286 | 3.437546 | 0.1886635 | 0.4679675 | 37.73271
0.674667 | 119.983353 | 125.021225 | 7.093323 | -1.518962 | 0.245789 | 6.847534 |  |  | 0.674667 | 7.069976 | 0.8571724 | 0.09537528 | 2.686522 | 3.444259 | 0.1890319 | 0.4689695 | 37.80639
0.675556 | 119.998764 | 124.996788 | 7.093018 | -1.515697 | 0.245758 | 6.84726 |  |  | 0.675556 | 7.070984 | 0.8605349 | 0.09141735 | 2.707464 | 3.471107 | 0.1905055 | 0.4708092 | 38.10109
0.676444 | 119.984543 | 125.061852 | 7.092773 | -1.503121 | 0.245728 | 6.847045 |  |  | 0.676444 | 7.072113 | 0.8643011 | 0.08870443 | 2.726788 | 3.495883 | 0.1918652 | 0.4728697 | 38.37304
0.677333 | 119.96051 | 125.009926 | 7.092773 | -1.486674 | 0.245544 | 6.847229 |  |  | 0.677333 | 7.072724 | 0.8663393 | 0.09235124 | 2.724964 | 3.493543 | 0.1917368 | 0.4739848 | 38.34737
0.678222 | 120.074562 | 125.041092 | 7.092743 | -1.500339 | 0.245392 | 6.847351 |  |  | 0.678222 | 7.072968 | 0.8671533 | 0.09464837 | 2.722216 | 3.490021 | 0.1915435 | 0.4744301 | 38.3087
0.679111 | 119.938438 | 125.036842 | 7.092865 | -1.513641 | 0.245239 | 6.847626 |  |  | 0.679111 | 7.073669 | 0.8694917 | 0.09177265 | 2.737076 | 3.509071 | 0.1925891 | 0.4757095 | 38.51781
0.68 | 120.028992 | 125.062721 | 7.092987 | -1.516785 | 0.245056 | 6.847931 |  |  | 0.68 | 7.074372 | 0.8718368 | 0.08931385 | 2.750957 | 3.526867 | 0.1935658 | 0.4769926 | 38.71315
0.680889 | 119.954613 | 125.03495 | 7.092957 | -1.535891 | 0.245026 | 6.847931 |  |  | 0.680889 | 7.074311 | 0.8716333 | 0.09259698 | 2.742381 | 3.515872 | 0.1929623 | 0.4768812 | 38.59246
0.681778 | 120.018372 | 125.028282 | 7.092773 | -1.505176 | 0.245422 | 6.847351 |  |  | 0.681778 | 7.073792 | 0.869902 | 0.0928139 | 2.735971 | 3.507655 | 0.1925113 | 0.475934 | 38.50226
0.682667 | 120.003906 | 124.997109 | 7.092651 | -1.520776 | 0.245636 | 6.847015 |  |  | 0.682667 | 7.073578 | 0.8691882 | 0.08968138 | 2.741065 | 3.514186 | 0.1928698 | 0.4755434 | 38.57395
0.683556 | 120.034096 | 125.026085 | 7.092651 | -1.523315 | 0.245819 | 6.846832 |  |  | 0.683556 | 7.073517 | 0.8689847 | 0.0872515 | 2.746208 | 3.520779 | 0.1932316 | 0.4754321 | 38.64633
0.684444 | 120.050171 | 125.013771 | 7.092346 | -1.516301 | 0.245544 | 6.846802 |  |  | 0.684444 | 7.073608 | 0.8692882 | 0.08823843 | 2.74487 | 3.519065 | 0.1931375 | 0.4755982 | 38.6275
0.685333 | 120.025986 | 125.053116 | 7.091888 | -1.518962 | 0.245392 | 6.846496 |  |  | 0.685333 | 7.074097 | 0.8709195 | 0.09130342 | 2.743059 | 3.516742 | 0.19301 | 0.4764907 | 38.60201
0.686222 | 119.968895 | 125.018005 | 7.091736 | -1.505539 | 0.245331 | 6.846405 |  |  | 0.686222 | 7.074249 | 0.8714265 | 0.09155493 | 2.744179 | 3.518179 | 0.1930889 | 0.4767681 | 38.61778
0.687111 | 120.021545 | 124.991989 | 7.091858 | -1.53831 | 0.245666 | 6.846192 |  |  | 0.687111 | 7.074494 | 0.8722438 | 0.0870977 | 2.757663 | 3.535465 | 0.1940376 | 0.4772152 | 38.80752
0.688 | 120.008888 | 125.034561 | 7.092072 | -1.491875 | 0.245758 | 6.846314 |  |  | 0.688 | 7.074891 | 0.8735681 | 0.08764747 | 2.760847 | 3.539547 | 0.1942617 | 0.4779398 | 38.85234
0.688889 | 120.052689 | 125.005653 | 7.092346 | -1.506748 | 0.245941 | 6.846405 |  |  | 0.688889 | 7.075958 | 0.8771275 | 0.09469705 | 2.756025 | 3.533366 | 0.1939224 | 0.4798872 | 38.78448
0.689778 | 120.001144 | 124.985619 | 7.092468 | -1.53178 | 0.245911 | 6.846557 |  |  | 0.689778 | 7.077179 | 0.8812006 | 0.09801219 | 2.761918 | 3.540921 | 0.1943371 | 0.4821156 | 38.86741
0.690667 | 119.983742 | 125.023094 | 7.092316 | -1.509651 | 0.245789 | 6.846527 |  |  | 0.690667 | 7.077973 | 0.8838493 | 0.09460511 | 2.779109 | 3.56296 | 0.1955467 | 0.4835647 | 39.10933
0.691556 | 119.973312 | 125.027138 | 7.092072 | -1.518599 | 0.245819 | 6.846253 |  |  | 0.691556 | 7.078003 | 0.8839493 | 0.09109233 | 2.787885 | 3.574211 | 0.1961641 | 0.4836195 | 39.23283
0.692444 | 120.025696 | 125.020218 | 7.09198 | -1.509651 | 0.246033 | 6.845947 |  |  | 0.692444 | 7.077454 | 0.882118 | 0.09128243 | 2.781199 | 3.56564 | 0.1956937 | 0.4826175 | 39.13874
0.693333 | 120.010361 | 124.994118 | 7.09195 | -1.520776 | 0.246246 | 6.845704 |  |  | 0.693333 | 7.076843 | 0.8800797 | 0.09293349 | 2.770302 | 3.551669 | 0.1949269 | 0.4815024 | 38.98539
0.694222 | 119.988815 | 125.059738 | 7.091553 | -1.520534 | 0.246124 | 6.845429 |  |  | 0.694222 | 7.076691 | 0.8795727 | 0.09411842 | 2.765732 | 3.54581 | 0.1946054 | 0.481225 | 38.92108
0.695111 | 120.039291 | 125.041428 | 7.091034 | -1.504813 | 0.24588 | 6.845154 |  |  | 0.695111 | 7.076996 | 0.8805901 | 0.09268775 | 2.772628 | 3.554651 | 0.1950906 | 0.4817816 | 39.01812
0.696 | 120.019287 | 125.018234 | 7.091003 | -1.496832 | 0.246033 | 6.84497 |  |  | 0.696 | 7.077729 | 0.8830353 | 0.09065075 | 2.785836 | 3.571585 | 0.19602 | 0.4831194 | 39.204
0.696889 | 119.978775 | 125.048218 | 7.091278 | -1.524283 | 0.246124 | 6.845154 |  |  | 0.696889 | 7.078766 | 0.8864946 | 0.09098145 | 2.796808 | 3.585652 | 0.196792 | 0.485012 | 39.35841
0.697778 | 120.002213 | 125.003212 | 7.091309 | -1.494656 | 0.245911 | 6.845398 |  |  | 0.697778 | 7.080108 | 0.8909713 | 0.09293439 | 2.807346 | 3.599161 | 0.1975335 | 0.4874613 | 39.50669
0.698667 | 119.9776 | 124.983597 | 7.091217 | -1.490302 | 0.245606 | 6.845611 |  |  | 0.698667 | 7.080719 | 0.8930095 | 0.09430535 | 2.810986 | 3.603829 | 0.1977896 | 0.4885764 | 39.55793
0.699556 | 119.969582 | 125.021713 | 7.091217 | -1.509772 | 0.245392 | 6.845825 |  |  | 0.699556 | 7.080933 | 0.8937234 | 0.09510091 | 2.811504 | 3.604492 | 0.1978261 | 0.488967 | 39.56521
0.700444 | 120.021278 | 125.001663 | 7.091248 | -1.508562 | 0.245544 | 6.845704 |  |  | 0.700444 | 7.080566 | 0.8924991 | 0.09199295 | 2.814803 | 3.608722 | 0.1980582 | 0.4882972 | 39.61164
0.701333 | 119.960815 | 125.024887 | 7.091156 | -1.514971 | 0.245606 | 6.84555 |  |  | 0.701333 | 7.080353 | 0.8917886 | 0.08975542 | 2.817759 | 3.612512 | 0.1982662 | 0.4879084 | 39.65324
0.702222 | 119.967407 | 125.010239 | 7.090851 | -1.502879 | 0.245606 | 6.845245 |  |  | 0.702222 | 7.079956 | 0.8904643 | 0.09086537 | 2.81059 | 3.60332 | 0.1977617 | 0.4871839 | 39.55234
0.703111 | 119.965675 | 125.036011 | 7.090515 | -1.508562 | 0.245636 | 6.844879 |  |  | 0.703111 | 7.0802 | 0.8912782 | 0.09338912 | 2.807298 | 3.5991 | 0.1975301 | 0.4876292 | 39.50602
0.704 | 119.949745 | 125.043663 | 7.090546 | -1.507958 | 0.245453 | 6.845093 |  |  | 0.704 | 7.080811 | 0.8933164 | 0.09038832 | 2.821436 | 3.617226 | 0.1985249 | 0.4887443 | 39.70499
0.704889 | 120.006455 | 125.00647 | 7.090851 | -1.497437 | 0.245209 | 6.845642 |  |  | 0.704889 | 7.081818 | 0.8966756 | 0.08410014 | 2.847962 | 3.651234 | 0.2003914 | 0.4905822 | 40.07828
0.705778 | 119.940773 | 125.020958 | 7.090668 | -1.505902 | 0.245148 | 6.84552 |  |  | 0.705778 | 7.082306 | 0.8983035 | 0.08495343 | 2.85145 | 3.655706 | 0.2006368 | 0.4914728 | 40.12736
0.706667 | 120.017784 | 125.008141 | 7.090149 | -1.515213 | 0.245453 | 6.844696 |  |  | 0.706667 | 7.082977 | 0.9005419 | 0.09028673 | 2.846257 | 3.649047 | 0.2002714 | 0.4926975 | 40.05427
0.707556 | 120.019447 | 125.019264 | 7.089935 | -1.507474 | 0.245117 | 6.844818 |  |  | 0.707556 | 7.083252 | 0.9014593 | 0.09138094 | 2.846749 | 3.649679 | 0.200306 | 0.4931994 | 40.06121
0.708444 | 120.009277 | 125.018883 | 7.090424 | -1.511102 | 0.244965 | 6.845459 |  |  | 0.708444 | 7.083221 | 0.9013559 | 0.08975454 | 2.850303 | 3.654235 | 0.2005561 | 0.4931428 | 40.11122
0.709333 | 120.032921 | 124.988052 | 7.090576 | -1.503362 | 0.245117 | 6.845459 |  |  | 0.709333 | 7.082581 | 0.8992209 | 0.09348987 | 2.834072 | 3.633425 | 0.199414 | 0.4919747 | 39.8828
0.710222 | 120.010986 | 124.976112 | 7.090637 | -1.511464 | 0.245209 | 6.845428 |  |  | 0.710222 | 7.082276 | 0.8982035 | 0.09415389 | 2.829016 | 3.626944 | 0.1990583 | 0.4914181 | 39.81166
0.711111 | 120.022789 | 124.99852 | 7.09079 | -1.508562 | 0.244904 | 6.845886 |  |  | 0.711111 | 7.082398 | 0.8986104 | 0.08991358 | 2.840583 | 3.641773 | 0.1998722 | 0.4916407 | 39.97443
0.712 | 120.027184 | 125.021462 | 7.090851 | -1.520776 | 0.244904 | 6.845947 |  |  | 0.712 | 7.083099 | 0.9009489 | 0.08677802 | 2.856067 | 3.661624 | 0.2009616 | 0.4929201 | 40.19233
0.712889 | 120.036705 | 125.063965 | 7.090637 | -1.489698 | 0.245026 | 6.845611 |  |  | 0.712889 | 7.083221 | 0.9013559 | 0.08744419 | 2.855851 | 3.661348 | 0.2009465 | 0.4931428 | 40.18929
0.713778 | 119.994949 | 125.038559 | 7.090637 | -1.513399 | 0.245056 | 6.845581 |  |  | 0.713778 | 7.083252 | 0.9014593 | 0.08773726 | 2.855499 | 3.660896 | 0.2009217 | 0.4931994 | 40.18434
0.714667 | 120.01709 | 125.056252 | 7.090454 | -1.517632 | 0.244873 | 6.845581 |  |  | 0.714667 | 7.083679 | 0.9028837 | 0.08861028 | 2.858248 | 3.66442 | 0.2011151 | 0.4939787 | 40.22302
0.715556 | 119.962441 | 125.038551 | 7.09021 | -1.507716 | 0.244751 | 6.845459 |  |  | 0.715556 | 7.084442 | 0.9054289 | 0.09005103 | 2.863445 | 3.671084 | 0.2014808 | 0.4953712 | 40.29616
0.716444 | 119.980934 | 125.027161 | 7.089844 | -1.501307 | 0.244812 | 6.845032 |  |  | 0.716444 | 7.084808 | 0.9066499 | 0.09270209 | 2.861232 | 3.668246 | 0.2013251 | 0.4960392 | 40.26501
0.717333 | 120.014725 | 125.002029 | 7.089661 | -1.51086 | 0.244782 | 6.844879 |  |  | 0.717333 | 7.085388 | 0.9085847 | 0.09574052 | 2.860517 | 3.667329 | 0.2012747 | 0.4970978 | 40.25495
0.718222 | 119.998085 | 124.996056 | 7.089478 | -1.510134 | 0.244659 | 6.844819 |  |  | 0.718222 | 7.085418 | 0.9086847 | 0.09628809 | 2.859542 | 3.666079 | 0.2012062 | 0.4971525 | 40.24123
0.719111 | 120.059555 | 125.013428 | 7.089386 | -1.497074 | 0.244812 | 6.844574 |  |  | 0.719111 | 7.085571 | 0.9091951 | 0.09389148 | 2.867033 | 3.675683 | 0.2017333 | 0.4974317 | 40.34665
0.72 | 119.979469 | 124.994286 | 7.089294 | -1.518115 | 0.244659 | 6.844635 |  |  | 0.72 | 7.086182 | 0.9112333 | 0.09126801 | 2.880266 | 3.692648 | 0.2026643 | 0.4985469 | 40.53287
0.720889 | 119.999367 | 125.063881 | 7.089355 | -1.513157 | 0.244354 | 6.845001 |  |  | 0.720889 | 7.08725 | 0.914796 | 0.09107658 | 2.892843 | 3.708774 | 0.2035494 | 0.5004961 | 40.70987
0.721778 | 119.970314 | 125.028603 | 7.089294 | -1.512916 | 0.243897 | 6.845397 |  |  | 0.721778 | 7.087738 | 0.9164239 | 0.09538874 | 2.888025 | 3.702597 | 0.2032103 | 0.5013867 | 40.64207
0.722667 | 120.036621 | 125.027512 | 7.089203 | -1.514004 | 0.243866 | 6.845337 |  |  | 0.722667 | 7.087951 | 0.9171345 | 0.09718 | 2.886141 | 3.70018 | 0.2030777 | 0.5017755 | 40.61555
0.723556 | 119.994507 | 125.008995 | 7.089386 | -1.529966 | 0.244019 | 6.845367 |  |  | 0.723556 | 7.087586 | 0.9159169 | 0.09299736 | 2.892043 | 3.707748 | 0.2034931 | 0.5011093 | 40.69861
0.724444 | 119.998154 | 125.062721 | 7.089294 | -1.53698 | 0.244324 | 6.84497 |  |  | 0.724444 | 7.0867 | 0.9129613 | 0.08461707 | 2.902114 | 3.72066 | 0.2042017 | 0.4994923 | 40.84034
0.725333 | 119.987938 | 125.012451 | 7.088837 | -1.514488 | 0.244568 | 6.844269 |  |  | 0.725333 | 7.086517 | 0.9123508 | 0.08563508 | 2.897593 | 3.714863 | 0.2038836 | 0.4991583 | 40.77672
0.726222 | 119.940697 | 124.983566 | 7.088593 | -1.502516 | 0.244446 | 6.844147 |  |  | 0.726222 | 7.087403 | 0.9153064 | 0.0901439 | 2.896819 | 3.713871 | 0.2038291 | 0.5007753 | 40.76582
0.727111 | 120.023109 | 125.051903 | 7.088837 | -1.519929 | 0.244385 | 6.844452 |  |  | 0.727111 | 7.087708 | 0.9163239 | 0.09024775 | 2.90003 | 3.717988 | 0.2040551 | 0.501332 | 40.81101
0.728 | 119.998047 | 125.021584 | 7.089203 | -1.527548 | 0.244141 | 6.845062 |  |  | 0.728 | 7.087982 | 0.9172379 | 0.08433488 | 2.917338 | 3.740177 | 0.2052729 | 0.501832 | 41.05458
0.728889 | 119.95459 | 125.074928 | 7.089478 | -1.491995 | 0.24411 | 6.845368 |  |  | 0.728889 | 7.088623 | 0.9193762 | 0.0875292 | 2.916941 | 3.739667 | 0.2052449 | 0.5030019 | 41.04898
0.729778 | 119.998985 | 125.036026 | 7.089508 | -1.495744 | 0.244263 | 6.845245 |  |  | 0.729778 | 7.0896 | 0.9226353 | 0.09433295 | 2.911688 | 3.732933 | 0.2048753 | 0.504785 | 40.97506
0.730667 | 119.93132 | 124.966934 | 7.089386 | -1.495623 | 0.244537 | 6.844849 |  |  | 0.730667 | 7.089752 | 0.9231423 | 0.09440141 | 2.913248 | 3.734934 | 0.2049851 | 0.5050624 | 40.99702
0.731556 | 120.009018 | 125.03685 | 7.089264 | -1.504813 | 0.244446 | 6.844818 |  |  | 0.731556 | 7.089448 | 0.9221282 | 0.08906938 | 2.922603 | 3.746927 | 0.2056433 | 0.5045076 | 41.12866
0.732444 | 119.99717 | 125.026146 | 7.08905 | -1.498646 | 0.244385 | 6.844665 |  |  | 0.732444 | 7.089233 | 0.921411 | 0.09053342 | 2.916648 | 3.739292 | 0.2052243 | 0.5041152 | 41.04486
0.733333 | 119.979187 | 125.007584 | 7.088837 | -1.50699 | 0.244293 | 6.844544 |  |  | 0.733333 | 7.089356 | 0.9218213 | 0.09532214 | 2.906544 | 3.726338 | 0.2045134 | 0.5043397 | 40.90267
0.734222 | 119.996872 | 125.045982 | 7.088745 | -1.498404 | 0.244202 | 6.844543 |  |  | 0.734222 | 7.089264 | 0.9215144 | 0.09742343 | 2.900454 | 3.718531 | 0.2040849 | 0.5041718 | 40.81697
0.735111 | 120.004746 | 125.081032 | 7.088684 | -1.518841 | 0.244324 | 6.84436 |  |  | 0.735111 | 7.089417 | 0.9220248 | 0.09314675 | 2.91246 | 3.733923 | 0.2049296 | 0.504451 | 40.98593
0.736 | 119.997375 | 125.072434 | 7.088654 | -1.510376 | 0.24469 | 6.843964 |  |  | 0.736 | 7.0896 | 0.9226353 | 0.08988505 | 2.922369 | 3.746627 | 0.2056269 | 0.504785 | 41.12537
0.736889 | 120.057396 | 125.014389 | 7.088654 | -1.534561 | 0.244659 | 6.843995 |  |  | 0.736889 | 7.089905 | 0.9236527 | 0.0918002 | 2.921231 | 3.745167 | 0.2055468 | 0.5053417 | 41.10935
0.737778 | 120.008804 | 125.022263 | 7.088532 | -1.494051 | 0.244446 | 6.844086 |  |  | 0.737778 | 7.089905 | 0.9236527 | 0.09550363 | 2.912337 | 3.733766 | 0.204921 | 0.5053417 | 40.9842
0.738667 | 120.074013 | 125.040993 | 7.088379 | -1.493688 | 0.244324 | 6.844055 |  |  | 0.738667 | 7.089997 | 0.9239596 | 0.09465156 | 2.915427 | 3.737727 | 0.2051384 | 0.5055096 | 41.02769
0.739556 | 120.01609 | 125.012451 | 7.088226 | -1.524645 | 0.244232 | 6.843994 |  |  | 0.739556 | 7.090454 | 0.9254841 | 0.09533095 | 2.918981 | 3.742284 | 0.2053885 | 0.5063437 | 41.0777
0.740444 | 120.023903 | 125.010109 | 7.088043 | -1.500339 | 0.244354 | 6.843689 |  |  | 0.740444 | 7.090546 | 0.925791 | 0.09758941 | 2.914602 | 3.736669 | 0.2050803 | 0.5065116 | 41.01607
0.741333 | 120.011192 | 125.039414 | 7.087769 | -1.512432 | 0.244354 | 6.843415 |  |  | 0.741333 | 7.090454 | 0.9254841 | 0.09837499 | 2.911671 | 3.732912 | 0.2048741 | 0.5063437 | 40.97483
0.742222 | 120.054298 | 125.0271 | 7.087494 | -1.510134 | 0.244019 | 6.843475 |  |  | 0.742222 | 7.090027 | 0.9240597 | 0.09261812 | 2.920651 | 3.744424 | 0.205506 | 0.5055643 | 41.10119
0.743111 | 119.982224 | 124.993698 | 7.087402 | -1.492963 | 0.243866 | 6.843536 |  |  | 0.743111 | 7.090545 | 0.9257877 | 0.08917894 | 2.934787 | 3.762547 | 0.2065006 | 0.5065097 | 41.30013
0.744 | 119.991531 | 125.061417 | 7.087738 | -1.501549 | 0.244049 | 6.843689 |  |  | 0.744 | 7.091217 | 0.9280294 | 0.09100249 | 2.938033 | 3.766709 | 0.206729 | 0.5077362 | 41.3458
0.744889 | 120.044594 | 125.032799 | 7.088074 | -1.50832 | 0.244385 | 6.843689 |  |  | 0.744889 | 7.091614 | 0.9293537 | 0.09416701 | 2.934938 | 3.762741 | 0.2065113 | 0.5084608 | 41.30225
0.745778 | 120.049454 | 125.053185 | 7.088104 | -1.531054 | 0.24469 | 6.843414 |  |  | 0.745778 | 7.092316 | 0.9316955 | 0.09341002 | 2.944721 | 3.775284 | 0.2071996 | 0.509742 | 41.43993
0.746667 | 120.007912 | 125.016701 | 7.08783 | -1.494777 | 0.244568 | 6.843262 |  |  | 0.746667 | 7.093232 | 0.9347511 | 0.09280378 | 2.95657 | 3.790475 | 0.2080334 | 0.5114138 | 41.60667
0.747556 | 120.068314 | 125.011368 | 7.087372 | -1.492358 | 0.244263 | 6.843109 |  |  | 0.747556 | 7.093536 | 0.9357652 | 0.09301757 | 2.959506 | 3.794239 | 0.20824 | 0.5119686 | 41.64799
0.748444 | 120.02919 | 125.039208 | 7.086945 | -1.499855 | 0.244141 | 6.842804 |  |  | 0.748444 | 7.093842 | 0.936786 | 0.09461735 | 2.959137 | 3.793765 | 0.2082139 | 0.5125271 | 41.64279
0.749333 | 119.977783 | 125.026283 | 7.087006 | -1.520292 | 0.244202 | 6.842804 |  |  | 0.749333 | 7.094147 | 0.9378035 | 0.09637783 | 2.95837 | 3.792782 | 0.20816 | 0.5130837 | 41.632
0.750222 | 120.01355 | 124.998825 | 7.087097 | -1.517148 | 0.244232 | 6.842865 |  |  | 0.750222 | 7.094452 | 0.9388209 | 0.09708261 | 2.960138 | 3.795049 | 0.2082844 | 0.5136404 | 41.65688
0.751111 | 119.981102 | 125.023254 | 7.086823 | -1.507111 | 0.244263 | 6.84256 |  |  | 0.751111 | 7.094879 | 0.9402453 | 0.0972119 | 2.964672 | 3.800862 | 0.2086035 | 0.5144197 | 41.72069
0.752 | 119.921387 | 125.050827 | 7.086517 | -1.516422 | 0.244202 | 6.842315 |  |  | 0.752 | 7.095581 | 0.9425871 | 0.09797325 | 2.970809 | 3.80873 | 0.2090353 | 0.5157009 | 41.80706
0.752889 | 119.977097 | 125.040909 | 7.086578 | -1.504813 | 0.243927 | 6.842651 |  |  | 0.752889 | 7.095978 | 0.9439114 | 0.09790797 | 2.975471 | 3.814706 | 0.2093633 | 0.5164254 | 41.87265
0.753778 | 119.992775 | 124.992348 | 7.086639 | -1.530208 | 0.243683 | 6.842956 |  |  | 0.753778 | 7.095642 | 0.9427906 | 0.0954826 | 2.977482 | 3.817285 | 0.2095048 | 0.5158122 | 41.90096
0.754667 | 120.047501 | 124.996422 | 7.086762 | -1.520534 | 0.243774 | 6.842988 |  |  | 0.754667 | 7.095306 | 0.9416697 | 0.09340914 | 2.978649 | 3.818781 | 0.2095869 | 0.515199 | 41.91738
0.755556 | 119.948486 | 125.071129 | 7.086731 | -1.484861 | 0.243988 | 6.842743 |  |  | 0.755556 | 7.094879 | 0.9402453 | 0.09238545 | 2.976262 | 3.815721 | 0.209419 | 0.5144197 | 41.8838
0.756444 | 120.023727 | 125.001854 | 7.086639 | -1.52138 | 0.243622 | 6.843017 |  |  | 0.756444 | 7.094788 | 0.9399417 | 0.09291901 | 2.973949 | 3.812755 | 0.2092562 | 0.5142536 | 41.85123
0.757333 | 119.998367 | 125.009483 | 7.086365 | -1.50433 | 0.243439 | 6.842926 |  |  | 0.757333 | 7.095032 | 0.9407557 | 0.09272847 | 2.977175 | 3.816891 | 0.2094832 | 0.5146989 | 41.89663
0.758222 | 119.988808 | 125.008179 | 7.086182 | -1.519687 | 0.243408 | 6.842774 |  |  | 0.758222 | 7.095855 | 0.9435011 | 0.08921667 | 2.994946 | 3.839674 | 0.2107336 | 0.516201 | 42.14672
0.759111 | 119.983421 | 125.007607 | 7.086029 | -1.529845 | 0.243439 | 6.84259 |  |  | 0.759111 | 7.0961 | 0.9443184 | 0.08867782 | 2.99902 | 3.844897 | 0.2110203 | 0.5166481 | 42.20405
0.76 | 120.021378 | 125.059891 | 7.085754 | -1.494414 | 0.243286 | 6.842468 |  |  | 0.76 | 7.095948 | 0.9438113 | 0.09452663 | 2.98325 | 3.82468 | 0.2099106 | 0.5163707 | 41.98213
0.760889 | 120.014404 | 125.01355 | 7.08551 | -1.515092 | 0.2435 | 6.84201 |  |  | 0.760889 | 7.0961 | 0.9443184 | 0.09867594 | 2.975011 | 3.814116 | 0.2093309 | 0.5166481 | 41.86618
0.761778 | 120.02169 | 125.005943 | 7.08551 | -1.526097 | 0.243469 | 6.842041 |  |  | 0.761778 | 7.09668 | 0.9462532 | 0.09436285 | 2.991949 | 3.835832 | 0.2105227 | 0.5177067 | 42.10455
0.762667 | 119.980286 | 125.01973 | 7.085754 | -1.513762 | 0.24353 | 6.842224 |  |  | 0.762667 | 7.096893 | 0.9469637 | 0.09126272 | 3.00181 | 3.848475 | 0.2112166 | 0.5180954 | 42.24332
0.763556 | 119.968948 | 125.017639 | 7.085632 | -1.501427 | 0.243408 | 6.842224 |  |  | 0.763556 | 7.097199 | 0.9479845 | 0.09302403 | 3.001053 | 3.847504 | 0.2111633 | 0.5186539 | 42.23266
0.764444 | 119.987625 | 125.020798 | 7.085297 | -1.504088 | 0.243225 | 6.842072 |  |  | 0.764444 | 7.097199 | 0.9479845 | 0.09529327 | 2.995604 | 3.840517 | 0.2107799 | 0.5186539 | 42.15597
0.765333 | 120.015442 | 125.031456 | 7.085052 | -1.507595 | 0.242981 | 6.842071 |  |  | 0.765333 | 7.097748 | 0.9498159 | 0.09318223 | 3.006902 | 3.855003 | 0.2115749 | 0.5196559 | 42.31498
0.766222 | 120.021774 | 125.029358 | 7.084747 | -1.516664 | 0.243042 | 6.841705 |  |  | 0.766222 | 7.098206 | 0.9513437 | 0.09145934 | 3.016236 | 3.866969 | 0.2122316 | 0.5204917 | 42.44633
0.767111 | 120.041245 | 125.028809 | 7.084625 | -1.494172 | 0.243195 | 6.84143 |  |  | 0.767111 | 7.097961 | 0.9505264 | 0.09180147 | 3.012635 | 3.862352 | 0.2119782 | 0.5200446 | 42.39565
0.768 | 120.043045 | 125.056473 | 7.084656 | -1.538189 | 0.243469 | 6.841187 |  |  | 0.768 | 7.097748 | 0.9498159 | 0.09554116 | 3.001237 | 3.84774 | 0.2111763 | 0.5196559 | 42.23526
0.768889 | 119.994797 | 125.028687 | 7.084473 | -1.51618 | 0.24353 | 6.840943 |  |  | 0.768889 | 7.097931 | 0.9504263 | 0.09707488 | 2.999631 | 3.845681 | 0.2110632 | 0.5199898 | 42.21265
0.769778 | 120.007607 | 125.017502 | 7.084351 | -1.50699 | 0.243286 | 6.841065 |  |  | 0.769778 | 7.098145 | 0.9511402 | 0.09436941 | 3.008556 | 3.857123 | 0.2116912 | 0.5203804 | 42.33825
0.770667 | 119.997681 | 125.018601 | 7.084808 | -1.515092 | 0.243012 | 6.841796 |  |  | 0.770667 | 7.098358 | 0.9518508 | 0.0947435 | 3.010074 | 3.85907 | 0.2117981 | 0.5207692 | 42.35962
0.771556 | 120.002304 | 125.033302 | 7.085022 | -1.500339 | 0.242645 | 6.842377 |  |  | 0.771556 | 7.099152 | 0.9544994 | 0.09876314 | 3.009431 | 3.858245 | 0.2117528 | 0.5222183 | 42.35056
0.772444 | 119.962791 | 125.040993 | 7.084747 | -1.500339 | 0.242554 | 6.842193 |  |  | 0.772444 | 7.099121 | 0.954396 | 0.09817695 | 3.010487 | 3.859598 | 0.2118271 | 0.5221617 | 42.36542
0.773333 | 119.956406 | 125.022606 | 7.084595 | -1.507232 | 0.242767 | 6.841828 |  |  | 0.773333 | 7.098144 | 0.9511369 | 0.09137977 | 3.015724 | 3.866312 | 0.2121956 | 0.5203786 | 42.43912
0.774222 | 120.038635 | 124.986023 | 7.084503 | -1.492963 | 0.242889 | 6.841614 |  |  | 0.774222 | 7.09723 | 0.9480879 | 0.08965373 | 3.009498 | 3.858331 | 0.2117575 | 0.5187105 | 42.3515
0.775111 | 119.98352 | 125.034813 | 7.084625 | -1.51352 | 0.243012 | 6.841613 |  |  | 0.775111 | 7.098023 | 0.9507332 | 0.09396467 | 3.008143 | 3.856594 | 0.2116622 | 0.5201578 | 42.33244
0.776 | 119.995461 | 124.991539 | 7.084595 | -1.499735 | 0.243164 | 6.841431 |  |  | 0.776 | 7.098968 | 0.9538856 | 0.09693865 | 3.011724 | 3.861185 | 0.2119142 | 0.5218825 | 42.38284
0.776889 | 120.073692 | 124.996803 | 7.084595 | -1.505539 | 0.243256 | 6.841339 |  |  | 0.776889 | 7.100159 | 0.9578586 | 0.09781603 | 3.023131 | 3.875809 | 0.2127168 | 0.5240561 | 42.54336
0.777778 | 119.981361 | 125.050514 | 7.084625 | -1.516422 | 0.243225 | 6.8414 |  |  | 0.777778 | 7.100769 | 0.9598935 | 0.09871357 | 3.027897 | 3.881919 | 0.2130521 | 0.5251695 | 42.61043
0.778667 | 119.979477 | 125.000839 | 7.084503 | -1.486674 | 0.243256 | 6.841247 |  |  | 0.778667 | 7.101014 | 0.9607108 | 0.0977209 | 3.033061 | 3.888539 | 0.2134155 | 0.5256166 | 42.68309
0.779556 | 119.960976 | 125.037209 | 7.084229 | -1.52525 | 0.243195 | 6.841034 |  |  | 0.779556 | 7.101685 | 0.9629492 | 0.09570069 | 3.045525 | 3.90452 | 0.2142925 | 0.5268412 | 42.85851
0.780444 | 120.040443 | 125.030052 | 7.084137 | -1.501065 | 0.243134 | 6.841003 |  |  | 0.780444 | 7.102631 | 0.9661049 | 0.09488062 | 3.058228 | 3.920806 | 0.2151864 | 0.5285678 | 43.03727
0.781333 | 119.988998 | 125.000717 | 7.084229 | -1.488005 | 0.243347 | 6.840882 |  |  | 0.781333 | 7.102325 | 0.9650841 | 0.09593729 | 3.052219 | 3.913101 | 0.2147635 | 0.5280093 | 42.9527
0.782222 | 120.025536 | 125.007645 | 7.084534 | -1.512795 | 0.243347 | 6.841187 |  |  | 0.782222 | 7.102173 | 0.9645771 | 0.09497575 | 3.052803 | 3.91385 | 0.2148046 | 0.5277319 | 42.96093
0.783111 | 119.923439 | 125.032333 | 7.084259 | -1.535287 | 0.243103 | 6.841156 |  |  | 0.783111 | 7.102173 | 0.9645771 | 0.09423234 | 3.054589 | 3.916139 | 0.2149302 | 0.5277319 | 42.98605
0.784 | 120.014786 | 125.033463 | 7.083832 | -1.489698 | 0.242889 | 6.840943 |  |  | 0.784 | 7.102051 | 0.9641701 | 0.09573049 | 3.049607 | 3.909752 | 0.2145797 | 0.5275092 | 42.91594
0.784889 | 119.967667 | 124.999977 | 7.083618 | -1.48607 | 0.242767 | 6.840851 |  |  | 0.784889 | 7.10202 | 0.9640667 | 0.09435629 | 3.052555 | 3.913532 | 0.2147871 | 0.5274526 | 42.95743
0.785778 | 120.050743 | 125.051682 | 7.08371 | -1.492116 | 0.242798 | 6.840912 |  |  | 0.785778 | 7.102783 | 0.9666119 | 0.09135653 | 3.068416 | 3.933866 | 0.2159032 | 0.5288452 | 43.18063
0.786667 | 119.998924 | 125.038231 | 7.083679 | -1.512553 | 0.242889 | 6.84079 |  |  | 0.786667 | 7.102967 | 0.9672257 | 0.09167846 | 3.06973 | 3.935552 | 0.2159957 | 0.529181 | 43.19913
0.787556 | 119.979042 | 125.009628 | 7.083435 | -1.492963 | 0.243042 | 6.840393 |  |  | 0.787556 | 7.103302 | 0.9683432 | 0.09391692 | 3.068156 | 3.933533 | 0.2158849 | 0.5297924 | 43.17698
0.788444 | 119.993141 | 125.070236 | 7.083527 | -1.508562 | 0.242859 | 6.840668 |  |  | 0.788444 | 7.104187 | 0.9712955 | 0.09305613 | 3.080265 | 3.949057 | 0.2167369 | 0.5314076 | 43.34738
0.789333 | 119.997597 | 125.022987 | 7.083588 | -1.503 | 0.242706 | 6.840882 |  |  | 0.789333 | 7.104523 | 0.9724163 | 0.08925866 | 3.093196 | 3.965636 | 0.2176468 | 0.5320208 | 43.52936
0.790222 | 119.97229 | 125.061874 | 7.083557 | -1.496591 | 0.242615 | 6.840942 |  |  | 0.790222 | 7.104187 | 0.9712955 | 0.08772631 | 3.093064 | 3.965466 | 0.2176375 | 0.5314076 | 43.52749
0.791111 | 120.04789 | 125.041931 | 7.083344 | -1.499372 | 0.243012 | 6.840332 |  |  | 0.791111 | 7.103852 | 0.970178 | 0.09018589 | 3.083356 | 3.953021 | 0.2169544 | 0.5307962 | 43.39088
0.792 | 120.013794 | 125.003441 | 7.083038 | -1.491995 | 0.242981 | 6.840057 |  |  | 0.792 | 7.104553 | 0.9725164 | 0.09299526 | 3.084564 | 3.954569 | 0.2170394 | 0.5320756 | 43.40788
0.792889 | 120.004799 | 124.998718 | 7.082886 | -1.51739 | 0.242706 | 6.84018 |  |  | 0.792889 | 7.105041 | 0.9741443 | 0.09207228 | 3.092317 | 3.964509 | 0.2175849 | 0.5329662 | 43.51699
0.793778 | 119.960312 | 125.03772 | 7.082733 | -1.499493 | 0.242371 | 6.840362 |  |  | 0.793778 | 7.104828 | 0.9734338 | 0.09133769 | 3.091664 | 3.963672 | 0.217539 | 0.5325775 | 43.5078
0.794667 | 119.988113 | 125.067543 | 7.082703 | -1.504088 | 0.242432 | 6.840271 |  |  | 0.794667 | 7.104462 | 0.9722128 | 0.09216207 | 3.085532 | 3.95581 | 0.2171075 | 0.5319095 | 43.4215
0.795556 | 120.0131 | 125.062111 | 7.082794 | -1.506386 | 0.24231 | 6.840484 |  |  | 0.795556 | 7.105134 | 0.9744545 | 0.09446229 | 3.087633 | 3.958504 | 0.2172554 | 0.533136 | 43.45107
0.796444 | 120.01725 | 125.037682 | 7.082886 | -1.511102 | 0.242218 | 6.840668 |  |  | 0.796444 | 7.105835 | 0.976793 | 0.09449776 | 3.095502 | 3.968592 | 0.217809 | 0.5344154 | 43.56181
0.797333 | 119.982193 | 125.046082 | 7.082886 | -1.491028 | 0.24234 | 6.840546 |  |  | 0.797333 | 7.105957 | 0.9771999 | 0.09428094 | 3.097407 | 3.971034 | 0.2179431 | 0.534638 | 43.58861
0.798222 | 120.044617 | 125.000381 | 7.082794 | -1.498163 | 0.24234 | 6.840454 |  |  | 0.798222 | 7.105438 | 0.9754686 | 0.09427742 | 3.091526 | 3.963495 | 0.2175293 | 0.5336908 | 43.50586
0.799111 | 120.043961 | 125.028954 | 7.082672 | -1.524525 | 0.242432 | 6.84024 |  |  | 0.799111 | 7.105316 | 0.9750617 | 0.09454893 | 3.08949 | 3.960885 | 0.217386 | 0.5334681 | 43.47721
0.8 | 120.056198 | 125.033287 | 7.082336 | -1.470954 | 0.24234 | 6.839996 |  |  | 0.8 | 7.105255 | 0.9748582 | 0.0914196 | 3.096313 | 3.969632 | 0.2178661 | 0.5333568 | 43.57322
0.800889 | 120.007362 | 125.035217 | 7.08197 | -1.510618 | 0.242096 | 6.839874 |  |  | 0.800889 | 7.105317 | 0.975065 | 0.09011405 | 3.100151 | 3.974553 | 0.2181362 | 0.53347 | 43.62723
0.801778 | 120.040237 | 125.029907 | 7.082031 | -1.523194 | 0.241974 | 6.840057 |  |  | 0.801778 | 7.104492 | 0.9723129 | 0.09116074 | 3.088277 | 3.959329 | 0.2173007 | 0.5319643 | 43.46013
0.802667 | 120.041176 | 125.002319 | 7.08194 | -1.514246 | 0.242096 | 6.839844 |  |  | 0.802667 | 7.104523 | 0.9724163 | 0.0929422 | 3.084351 | 3.954296 | 0.2170244 | 0.5320208 | 43.40488
0.803556 | 119.998856 | 125.031776 | 7.081726 | -1.505297 | 0.242096 | 6.83963 |  |  | 0.803556 | 7.105652 | 0.9761825 | 0.09342455 | 3.096003 | 3.969234 | 0.2178443 | 0.5340814 | 43.56885
0.804444 | 120.005455 | 125.067459 | 7.081848 | -1.509892 | 0.242096 | 6.839752 |  |  | 0.804444 | 7.107361 | 0.9818835 | 0.09193517 | 3.11897 | 3.99868 | 0.2194603 | 0.5372004 | 43.89207
0.805333 | 119.985596 | 125.018051 | 7.081696 | -1.508079 | 0.242035 | 6.839661 |  |  | 0.805333 | 7.108033 | 0.9841252 | 0.09338027 | 3.123125 | 4.004006 | 0.2197527 | 0.5384269 | 43.95053
0.806222 | 120.03157 | 125.013535 | 7.081451 | -1.51739 | 0.242127 | 6.839324 |  |  | 0.806222 | 7.108124 | 0.9844288 | 0.09923134 | 3.110107 | 3.987317 | 0.2188367 | 0.538593 | 43.76734
0.807111 | 119.96151 | 124.981857 | 7.081207 | -1.536012 | 0.241974 | 6.839233 |  |  | 0.807111 | 7.108032 | 0.9841219 | 0.1032877 | 3.099322 | 3.97349 | 0.2180778 | 0.5384251 | 43.61557
0.808 | 119.964371 | 125.040382 | 7.081055 | -1.503725 | 0.242127 | 6.838928 |  |  | 0.808 | 7.10852 | 0.9857498 | 0.1003168 | 3.111993 | 3.989735 | 0.2189694 | 0.5393157 | 43.79388
0.808889 | 119.992432 | 125.034317 | 7.081085 | -1.501186 | 0.242218 | 6.838867 |  |  | 0.808889 | 7.108917 | 0.9870741 | 0.09661228 | 3.125394 | 4.006915 | 0.2199123 | 0.5400403 | 43.98247
0.809778 | 120.025513 | 124.974022 | 7.081177 | -1.496349 | 0.242249 | 6.838928 |  |  | 0.809778 | 7.109223 | 0.9880949 | 0.09690215 | 3.12817 | 4.010474 | 0.2201076 | 0.5405988 | 44.02153
0.810667 | 119.955421 | 124.999634 | 7.081238 | -1.510255 | 0.242218 | 6.83902 |  |  | 0.810667 | 7.108795 | 0.9866671 | 0.09766669 | 3.121478 | 4.001894 | 0.2196368 | 0.5398176 | 43.92735
0.811556 | 119.974381 | 125.0411 | 7.081421 | -1.503121 | 0.242371 | 6.83905 |  |  | 0.811556 | 7.109222 | 0.9880915 | 0.09753393 | 3.126641 | 4.008515 | 0.2200001 | 0.5405969 | 44.00002
0.812444 | 119.998886 | 125.019669 | 7.081574 | -1.499372 | 0.242493 | 6.839081 |  |  | 0.812444 | 7.109497 | 0.9890089 | 0.09756055 | 3.129698 | 4.012433 | 0.2202152 | 0.5410988 | 44.04303
0.813333 | 119.996437 | 125.007835 | 7.081543 | -1.503604 | 0.242432 | 6.839111 |  |  | 0.813333 | 7.109314 | 0.9883984 | 0.09842354 | 3.125549 | 4.007114 | 0.2199232 | 0.5407648 | 43.98465
0.814222 | 119.94429 | 125.068848 | 7.081513 | -1.514971 | 0.242096 | 6.839417 |  |  | 0.814222 | 7.109222 | 0.9880915 | 0.0969575 | 3.128026 | 4.010289 | 0.2200975 | 0.5405969 | 44.0195
0.815111 | 120.023865 | 125.006447 | 7.081146 | -1.505781 | 0.242157 | 6.838989 |  |  | 0.815111 | 7.109711 | 0.9897228 | 0.09577473 | 3.136414 | 4.021044 | 0.2206878 | 0.5414894 | 44.13755
0.816 | 120.003189 | 125.02639 | 7.080994 | -1.510013 | 0.24231 | 6.838684 |  |  | 0.816 | 7.109864 | 0.9902332 | 0.09404527 | 3.142303 | 4.028594 | 0.2211021 | 0.5417686 | 44.22042
0.816889 | 119.967957 | 124.994568 | 7.081116 | -1.497679 | 0.242432 | 6.838684 |  |  | 0.816889 | 7.109192 | 0.9879915 | 0.09132105 | 3.14122 | 4.027206 | 0.2210259 | 0.5405422 | 44.20518
0.817778 | 119.970985 | 125.054398 | 7.081146 | -1.490302 | 0.24234 | 6.838806 |  |  | 0.817778 | 7.109436 | 0.9888054 | 0.09137883 | 3.14385 | 4.030577 | 0.221211 | 0.5409875 | 44.24219
0.818667 | 120.004807 | 125.039871 | 7.080749 | -1.51485 | 0.242371 | 6.838378 |  |  | 0.818667 | 7.109771 | 0.9899229 | 0.09455433 | 3.140026 | 4.025674 | 0.2209419 | 0.5415989 | 44.18837
0.819556 | 120.003822 | 125.032639 | 7.080444 | -1.512674 | 0.242249 | 6.838195 |  |  | 0.819556 | 7.109803 | 0.9900297 | 0.09313017 | 3.143809 | 4.030524 | 0.221208 | 0.5416573 | 44.24161
0.820444 | 120.018845 | 125.029419 | 7.080353 | -1.523436 | 0.241974 | 6.838379 |  |  | 0.820444 | 7.110229 | 0.9914507 | 0.08927178 | 3.157908 | 4.0486 | 0.2222001 | 0.5424348 | 44.44002
0.821333 | 120.020729 | 125.043785 | 7.080536 | -1.521985 | 0.241974 | 6.838562 |  |  | 0.821333 | 7.110749 | 0.9931854 | 0.08984165 | 3.162439 | 4.054409 | 0.222519 | 0.5433838 | 44.50379
0.822222 | 120.009659 | 125.043198 | 7.08078 | -1.526097 | 0.242401 | 6.838379 |  |  | 0.822222 | 7.111114 | 0.994403 | 0.09337816 | 3.158088 | 4.048831 | 0.2222128 | 0.54405 | 44.44256
0.823111 | 119.953407 | 125.040688 | 7.080658 | -1.47688 | 0.242432 | 6.838226 |  |  | 0.823111 | 7.111389 | 0.9953203 | 0.09408295 | 3.159516 | 4.050662 | 0.2223133 | 0.5445519 | 44.46265
0.824 | 120.023148 | 125.038498 | 7.080261 | -1.493567 | 0.242096 | 6.838165 |  |  | 0.824 | 7.111633 | 0.9961343 | 0.09226498 | 3.16665 | 4.059808 | 0.2228153 | 0.5449972 | 44.56305
0.824889 | 119.982193 | 124.969223 | 7.080322 | -1.512553 | 0.241638 | 6.838684 |  |  | 0.824889 | 7.111115 | 0.9944063 | 0.09245293 | 3.160322 | 4.051694 | 0.2223699 | 0.5440518 | 44.47399
0.825778 | 119.977562 | 125.050377 | 7.0802 | -1.501427 | 0.241547 | 6.838653 |  |  | 0.825778 | 7.110901 | 0.9936924 | 0.0942963 | 3.153467 | 4.042906 | 0.2218876 | 0.5436613 | 44.37752
0.826667 | 119.970177 | 124.985031 | 7.080261 | -1.473494 | 0.241852 | 6.838409 |  |  | 0.826667 | 7.11142 | 0.9954237 | 0.09412625 | 3.159764 | 4.05098 | 0.2223307 | 0.5446085 | 44.46614
0.827556 | 120.018692 | 125.065613 | 7.080139 | -1.518478 | 0.242065 | 6.838074 |  |  | 0.827556 | 7.111603 | 0.9960342 | 0.09221722 | 3.166425 | 4.059519 | 0.2227994 | 0.5449425 | 44.55987
0.828444 | 120.017014 | 124.998398 | 7.079987 | -1.53045 | 0.242065 | 6.837922 |  |  | 0.828444 | 7.111389 | 0.9953203 | 0.09176825 | 3.165075 | 4.057788 | 0.2227044 | 0.5445519 | 44.54088
0.829333 | 120.023415 | 125.060928 | 7.079834 | -1.518962 | 0.241852 | 6.837982 |  |  | 0.829333 | 7.111481 | 0.9956272 | 0.09169861 | 3.166286 | 4.059341 | 0.2227896 | 0.5447198 | 44.55792
0.830222 | 119.960953 | 125.018044 | 7.079712 | -1.513641 | 0.24176 | 6.837952 |  |  | 0.830222 | 7.112244 | 0.9981725 | 0.09281601 | 3.17226 | 4.067 | 0.22321 | 0.5461124 | 44.64199
0.831111 | 120.007423 | 125.031418 | 7.079437 | -1.51086 | 0.241791 | 6.837646 |  |  | 0.831111 | 7.113159 | 1.001225 | 0.09435413 | 3.178948 | 4.075575 | 0.2236806 | 0.5477823 | 44.73611
0.832 | 120.003006 | 125.072304 | 7.079559 | -1.506386 | 0.241791 | 6.837768 |  |  | 0.832 | 7.113892 | 1.00367 | 0.0960603 | 3.183168 | 4.080985 | 0.2239775 | 0.5491201 | 44.7955
0.832889 | 120.036354 | 125.04866 | 7.079651 | -1.526701 | 0.241669 | 6.837982 |  |  | 0.832889 | 7.113891 | 1.003667 | 0.09644629 | 3.18223 | 4.079782 | 0.2239115 | 0.5491183 | 44.78229
0.833778 | 120.028038 | 125.064163 | 7.079742 | -1.489093 | 0.241394 | 6.838348 |  |  | 0.833778 | 7.114075 | 1.00428 | 0.09599492 | 3.185401 | 4.083848 | 0.2241346 | 0.5494541 | 44.82693
0.834667 | 119.992432 | 125.05629 | 7.079804 | -1.512069 | 0.241333 | 6.838471 |  |  | 0.834667 | 7.114045 | 1.00418 | 0.09318443 | 3.19181 | 4.092064 | 0.2245856 | 0.5493993 | 44.91711
0.835556 | 119.985977 | 125.082436 | 7.07962 | -1.4926 | 0.241303 | 6.838317 |  |  | 0.835556 | 7.113891 | 1.003667 | 0.09203377 | 3.192826 | 4.093367 | 0.224657 | 0.5491183 | 44.93141
0.836444 | 120.035377 | 124.997154 | 7.079498 | -1.49526 | 0.24115 | 6.838348 |  |  | 0.836444 | 7.113343 | 1.001839 | 0.09186768 | 3.187007 | 4.085906 | 0.2242476 | 0.5481181 | 44.84952
0.837333 | 119.969101 | 125.018753 | 7.079468 | -1.49913 | 0.241089 | 6.838379 |  |  | 0.837333 | 7.11322 | 1.001428 | 0.09409518 | 3.180262 | 4.077259 | 0.223773 | 0.5478936 | 44.75461
0.838222 | 120.017838 | 125.006393 | 7.079102 | -1.506627 | 0.241211 | 6.837891 |  |  | 0.838222 | 7.114167 | 1.004587 | 0.09809284 | 3.181408 | 4.078728 | 0.2238536 | 0.549622 | 44.77072
0.839111 | 120.02877 | 125.020424 | 7.078796 | -1.497195 | 0.241303 | 6.837493 |  |  | 0.839111 | 7.114929 | 1.007129 | 0.09947272 | 3.18674 | 4.085564 | 0.2242288 | 0.5510127 | 44.84576
0.84 | 119.990097 | 125.005653 | 7.078827 | -1.488972 | 0.241303 | 6.837524 |  |  | 0.84 | 7.115753 | 1.009878 | 0.09874778 | 3.19783 | 4.099782 | 0.2250092 | 0.5525166 | 45.00183
0.840889 | 120.002525 | 125.036644 | 7.078735 | -1.507958 | 0.241364 | 6.837371 |  |  | 0.840889 | 7.115265 | 1.00825 | 0.09498005 | 3.201341 | 4.104283 | 0.2252562 | 0.5516259 | 45.05124
0.841778 | 120.055359 | 125.016075 | 7.078766 | -1.514971 | 0.241242 | 6.837524 |  |  | 0.841778 | 7.115356 | 1.008554 | 0.09299751 | 3.207134 | 4.11171 | 0.2256638 | 0.551792 | 45.13276
0.842667 | 120.000992 | 125.05426 | 7.078857 | -1.535045 | 0.241455 | 6.837402 |  |  | 0.842667 | 7.115601 | 1.009371 | 0.09654915 | 3.201385 | 4.10434 | 0.2252593 | 0.5522392 | 45.05186
0.843556 | 119.992271 | 125.016098 | 7.078857 | -1.500702 | 0.241303 | 6.837554 |  |  | 0.843556 | 7.115631 | 1.009471 | 0.1010813 | 3.190842 | 4.090823 | 0.2245175 | 0.5522939 | 44.90349
0.844444 | 119.999802 | 125.029556 | 7.078583 | -1.51606 | 0.241119 | 6.837464 |  |  | 0.844444 | 7.115845 | 1.010185 | 0.1001785 | 3.195438 | 4.096716 | 0.2248409 | 0.5526845 | 44.96817
0.845333 | 119.942459 | 125.022667 | 7.078308 | -1.542059 | 0.24115 | 6.837158 |  |  | 0.845333 | 7.116547 | 1.012527 | 0.09682689 | 3.211452 | 4.117246 | 0.2259676 | 0.5539657 | 45.19353
0.846222 | 119.973427 | 124.990433 | 7.077942 | -1.529361 | 0.241089 | 6.836853 |  |  | 0.846222 | 7.116822 | 1.013444 | 0.0942389 | 3.220787 | 4.129214 | 0.2266245 | 0.5544676 | 45.3249
0.847111 | 119.978004 | 125.025291 | 7.078003 | -1.4978 | 0.240753 | 6.83725 |  |  | 0.847111 | 7.117096 | 1.014358 | 0.09401978 | 3.224422 | 4.133875 | 0.2268803 | 0.5549677 | 45.37605
0.848 | 119.96521 | 124.995773 | 7.077728 | -1.502032 | 0.240784 | 6.836944 |  |  | 0.848 | 7.117157 | 1.014562 | 0.09670515 | 3.218666 | 4.126495 | 0.2264752 | 0.555079 | 45.29504
0.848889 | 119.998695 | 125.04612 | 7.077637 | -1.525129 | 0.240875 | 6.836762 |  |  | 0.848889 | 7.117493 | 1.015682 | 0.09759921 | 3.220331 | 4.12863 | 0.2265924 | 0.5556922 | 45.31848
0.849778 | 120.011093 | 125.020104 | 7.077789 | -1.512069 | 0.240906 | 6.836883 |  |  | 0.849778 | 7.117554 | 1.015886 | 0.09909858 | 3.217423 | 4.124901 | 0.2263878 | 0.5558036 | 45.27755
0.850667 | 120.009522 | 125.025925 | 7.077637 | -1.515939 | 0.240692 | 6.836945 |  |  | 0.850667 | 7.117829 | 1.016803 | 0.1006353 | 3.216853 | 4.12417 | 0.2263476 | 0.5563055 | 45.26953
0.851556 | 120.005325 | 124.99794 | 7.077454 | -1.519566 | 0.240479 | 6.836975 |  |  | 0.851556 | 7.117737 | 1.016496 | 0.1025519 | 3.211207 | 4.116932 | 0.2259504 | 0.5561376 | 45.19007
0.852444 | 120.01033 | 125.04454 | 7.077393 | -1.495623 | 0.24057 | 6.836823 |  |  | 0.852444 | 7.117798 | 1.0167 | 0.1021015 | 3.21298 | 4.119205 | 0.2260752 | 0.5562489 | 45.21503
0.853333 | 120.016701 | 125.052933 | 7.077637 | -1.507232 | 0.240723 | 6.836914 |  |  | 0.853333 | 7.11734 | 1.015172 | 0.09978687 | 3.213342 | 4.119669 | 0.2261006 | 0.555413 | 45.22012
0.854222 | 119.987099 | 125.041603 | 7.077728 | -1.522227 | 0.240662 | 6.837066 |  |  | 0.854222 | 7.117279 | 1.014969 | 0.09946048 | 3.213434 | 4.119787 | 0.2261071 | 0.5553017 | 45.22141
0.855111 | 120.035034 | 125.03157 | 7.077667 | -1.523436 | 0.240418 | 6.837249 |  |  | 0.855111 | 7.117035 | 1.014155 | 0.09920377 | 3.211281 | 4.117027 | 0.2259556 | 0.5548564 | 45.19113
0.856 | 120.003235 | 125.008156 | 7.077332 | -1.500339 | 0.240418 | 6.836914 |  |  | 0.856 | 7.117371 | 1.015275 | 0.09521923 | 3.224662 | 4.134182 | 0.2268971 | 0.5554696 | 45.37943
0.856889 | 119.958824 | 125.06572 | 7.076996 | -1.507353 | 0.240418 | 6.836578 |  |  | 0.856889 | 7.118073 | 1.017617 | 0.09113745 | 3.242429 | 4.15696 | 0.2281473 | 0.5567508 | 45.62946
0.857778 | 120.051285 | 125.038368 | 7.07724 | -1.50433 | 0.24057 | 6.83667 |  |  | 0.857778 | 7.118805 | 1.020059 | 0.09426992 | 3.243213 | 4.157965 | 0.2282024 | 0.5580868 | 45.64048
0.858667 | 119.98851 | 125.020371 | 7.077148 | -1.51739 | 0.240662 | 6.836486 |  |  | 0.858667 | 7.11911 | 1.021077 | 0.0979413 | 3.237857 | 4.151099 | 0.2278256 | 0.5586434 | 45.56511
0.859556 | 120.054443 | 125.040672 | 7.076752 | -1.516785 | 0.240631 | 6.836121 |  |  | 0.859556 | 7.119354 | 1.02189 | 0.09877537 | 3.238623 | 4.15208 | 0.2278794 | 0.5590887 | 45.57589
0.860444 | 119.985657 | 125.028343 | 7.07663 | -1.508079 | 0.240479 | 6.836151 |  |  | 0.860444 | 7.119629 | 1.022808 | 0.09861066 | 3.242138 | 4.156588 | 0.2281268 | 0.5595906 | 45.62536
0.861333 | 120.02195 | 125.06382 | 7.07663 | -1.514608 | 0.240234 | 6.836396 |  |  | 0.861333 | 7.119659 | 1.022908 | 0.0989571 | 3.241647 | 4.155958 | 0.2280922 | 0.5596454 | 45.61845
0.862222 | 120.004684 | 125.041184 | 7.076538 | -1.515092 | 0.240326 | 6.836212 |  |  | 0.862222 | 7.119843 | 1.023522 | 0.09729728 | 3.24772 | 4.163744 | 0.2285196 | 0.5599812 | 45.70392
0.863111 | 120.00016 | 125.036331 | 7.076538 | -1.507353 | 0.24054 | 6.835998 |  |  | 0.863111 | 7.119782 | 1.023318 | 0.09618293 | 3.249704 | 4.166288 | 0.2286592 | 0.5598699 | 45.73184
0.864 | 120.002892 | 124.998863 | 7.076477 | -1.50832 | 0.240631 | 6.835846 |  |  | 0.864 | 7.119904 | 1.023725 | 0.09608663 | 3.25132 | 4.168359 | 0.2287729 | 0.5600925 | 45.75457
0.864889 | 119.990418 | 125.005211 | 7.076172 | -1.512553 | 0.240845 | 6.835327 |  |  | 0.864889 | 7.120209 | 1.024743 | 0.09508779 | 3.257179 | 4.175871 | 0.2291851 | 0.5606492 | 45.83703
0.865778 | 120.059837 | 125.046448 | 7.075836 | -1.494777 | 0.240784 | 6.835052 |  |  | 0.865778 | 7.120209 | 1.024743 | 0.09314019 | 3.261856 | 4.181867 | 0.2295142 | 0.5606492 | 45.90284
0.866667 | 120.056473 | 125.037949 | 7.075806 | -1.505418 | 0.240845 | 6.834961 |  |  | 0.866667 | 7.120056 | 1.024232 | 0.0909627 | 3.265349 | 4.186345 | 0.22976 | 0.56037 | 45.952
0.867556 | 120.014893 | 125.015686 | 7.075745 | -1.482321 | 0.240906 | 6.834839 |  |  | 0.867556 | 7.120148 | 1.024539 | 0.0903275 | 3.267918 | 4.189639 | 0.2299408 | 0.5605379 | 45.98815
0.868444 | 120.010681 | 125.0551 | 7.075714 | -1.519083 | 0.241119 | 6.834595 |  |  | 0.868444 | 7.12027 | 1.024946 | 0.08949999 | 3.271289 | 4.193961 | 0.230178 | 0.5607605 | 46.0356
0.869333 | 119.996094 | 125.042923 | 7.075592 | -1.509409 | 0.240875 | 6.834717 |  |  | 0.869333 | 7.120331 | 1.02515 | 0.09132766 | 3.267593 | 4.189221 | 0.2299179 | 0.5608719 | 45.98357
0.870222 | 119.971474 | 125.032387 | 7.075623 | -1.528031 | 0.240753 | 6.83487 |  |  | 0.870222 | 7.12088 | 1.026981 | 0.09336935 | 3.268919 | 4.190922 | 0.2300112 | 0.5618738 | 46.00224
0.871111 | 119.989258 | 125.01841 | 7.075806 | -1.529482 | 0.240753 | 6.835053 |  |  | 0.871111 | 7.121551 | 1.029219 | 0.09474796 | 3.273222 | 4.196439 | 0.230314 | 0.5630985 | 46.06279
0.872 | 120.022659 | 125.04982 | 7.075928 | -1.53178 | 0.240906 | 6.835022 |  |  | 0.872 | 7.122192 | 1.031358 | 0.09580795 | 3.27795 | 4.2025 | 0.2306466 | 0.5642683 | 46.12932
0.872889 | 120.012024 | 124.982285 | 7.07608 | -1.506869 | 0.241089 | 6.834991 |  |  | 0.872889 | 7.122345 | 1.031868 | 0.1001232 | 3.269323 | 4.19144 | 0.2300396 | 0.5645476 | 46.00792
0.873778 | 120.005112 | 125.044296 | 7.076202 | -1.507232 | 0.241089 | 6.835113 |  |  | 0.873778 | 7.122223 | 1.031461 | 0.1029005 | 3.26127 | 4.181115 | 0.229473 | 0.5643249 | 45.89459
0.874667 | 120.001732 | 125.000351 | 7.076172 | -1.505418 | 0.240601 | 6.835571 |  |  | 0.874667 | 7.122192 | 1.031358 | 0.1002525 | 3.267277 | 4.188816 | 0.2298956 | 0.5642683 | 45.97913
0.875556 | 119.993568 | 124.989578 | 7.076202 | -1.490423 | 0.240082 | 6.83612 |  |  | 0.875556 | 7.122314 | 1.031765 | 0.09788483 | 3.274347 | 4.19788 | 0.2303931 | 0.564491 | 46.07862
0.876444 | 120.04187 | 125.031433 | 7.076386 | -1.514608 | 0.239868 | 6.836518 |  |  | 0.876444 | 7.12204 | 1.030851 | 0.09909295 | 3.268337 | 4.190175 | 0.2299702 | 0.5639909 | 45.99404
0.877333 | 119.947556 | 125.049179 | 7.076508 | -1.543389 | 0.239868 | 6.83664 |  |  | 0.877333 | 7.122101 | 1.031054 | 0.1007173 | 3.265128 | 4.186062 | 0.2297444 | 0.5641023 | 45.94889
0.878222 | 119.974144 | 125.023392 | 7.076172 | -1.510013 | 0.239899 | 6.836273 |  |  | 0.878222 | 7.122559 | 1.032582 | 0.09752297 | 3.277995 | 4.202558 | 0.2306498 | 0.5649381 | 46.12997
0.879111 | 120.00808 | 125.072205 | 7.075653 | -1.519687 | 0.23999 | 6.835663 |  |  | 0.879111 | 7.123017 | 1.03411 | 0.09513291 | 3.288932 | 4.216579 | 0.2314193 | 0.565774 | 46.28387
0.88 | 119.979042 | 125.022095 | 7.075653 | -1.499372 | 0.240051 | 6.835602 |  |  | 0.88 | 7.123383 | 1.035331 | 0.09634891 | 3.290164 | 4.218159 | 0.2315061 | 0.566442 | 46.30121
0.880889 | 120.024803 | 125.025024 | 7.075836 | -1.50433 | 0.240112 | 6.835724 |  |  | 0.880889 | 7.123291 | 1.035024 | 0.0981958 | 3.284685 | 4.211135 | 0.2311206 | 0.5662741 | 46.22411
0.881778 | 119.982033 | 125.02224 | 7.075836 | -1.502274 | 0.240173 | 6.835663 |  |  | 0.881778 | 7.122742 | 1.033192 | 0.09720314 | 3.28084 | 4.206205 | 0.23085 | 0.5652721 | 46.17
0.882667 | 119.980591 | 125.036217 | 7.075623 | -1.49913 | 0.239838 | 6.835785 |  |  | 0.882667 | 7.122009 | 1.030747 | 0.09342895 | 3.281586 | 4.207162 | 0.2309025 | 0.5639343 | 46.1805
0.883556 | 119.953636 | 125.005264 | 7.075317 | -1.518962 | 0.239746 | 6.835571 |  |  | 0.883556 | 7.122253 | 1.031561 | 0.09208803 | 3.287575 | 4.214839 | 0.2313239 | 0.5643797 | 46.26477
0.884444 | 120.001389 | 125.004127 | 7.074951 | -1.511464 | 0.239838 | 6.835113 |  |  | 0.884444 | 7.123322 | 1.035127 | 0.09295973 | 3.297611 | 4.227706 | 0.23203 | 0.5663307 | 46.40601
0.885333 | 120.002098 | 125.004166 | 7.074768 | -1.515092 | 0.240204 | 6.834564 |  |  | 0.885333 | 7.124694 | 1.039704 | 0.09453109 | 3.309405 | 4.242827 | 0.2328599 | 0.5688347 | 46.57198
0.886222 | 119.948509 | 125.037376 | 7.074829 | -1.511464 | 0.240387 | 6.834442 |  |  | 0.886222 | 7.125 | 1.040725 | 0.09510527 | 3.311498 | 4.24551 | 0.2330072 | 0.5693932 | 46.60143
0.887111 | 119.993225 | 125.024452 | 7.075012 | -1.525613 | 0.24057 | 6.834442 |  |  | 0.887111 | 7.124817 | 1.040114 | 0.09577022 | 3.307825 | 4.240801 | 0.2327487 | 0.5690592 | 46.54974
0.888 | 119.926621 | 125.054443 | 7.074982 | -1.498646 | 0.240326 | 6.834656 |  |  | 0.888 | 7.124695 | 1.039707 | 0.09537865 | 3.307381 | 4.240232 | 0.2327175 | 0.5688365 | 46.5435
0.888889 | 119.986061 | 125.017174 | 7.07486 | -1.488005 | 0.240479 | 6.834381 |  |  | 0.888889 | 7.124847 | 1.040214 | 0.0953787 | 3.309105 | 4.242443 | 0.2328388 | 0.569114 | 46.56776
0.889778 | 119.991676 | 125.029419 | 7.074616 | -1.525855 | 0.240448 | 6.834168 |  |  | 0.889778 | 7.125488 | 1.042353 | 0.09580007 | 3.315367 | 4.25047 | 0.2332794 | 0.5702838 | 46.65588
0.890667 | 119.948753 | 125.014542 | 7.074463 | -1.505902 | 0.240326 | 6.834137 |  |  | 0.890667 | 7.126495 | 1.045712 | 0.09647389 | 3.325174 | 4.263044 | 0.2339695 | 0.5721217 | 46.7939
0.891556 | 120.008713 | 125.049027 | 7.074616 | -1.499493 | 0.23999 | 6.834626 |  |  | 0.891556 | 7.1268 | 1.046729 | 0.09991963 | 3.320361 | 4.256873 | 0.2336308 | 0.5726784 | 46.72615
0.892444 | 119.986168 | 125.052124 | 7.074524 | -1.494535 | 0.239685 | 6.834839 |  |  | 0.892444 | 7.12622 | 1.044794 | 0.1021182 | 3.3085 | 4.241667 | 0.2327962 | 0.5716198 | 46.55925
0.893333 | 119.970299 | 125.069092 | 7.074188 | -1.502032 | 0.239532 | 6.834656 |  |  | 0.893333 | 7.126404 | 1.045408 | 0.1019267 | 3.311048 | 4.244933 | 0.2329755 | 0.5719556 | 46.5951
0.894222 | 120.012352 | 125.034058 | 7.074036 | -1.484135 | 0.239716 | 6.83432 |  |  | 0.894222 | 7.127167 | 1.047954 | 0.1004938 | 3.323146 | 4.260443 | 0.2338268 | 0.5733482 | 46.76535
0.895111 | 120.011231 | 125.078407 | 7.074036 | -1.510376 | 0.239685 | 6.834351 |  |  | 0.895111 | 7.127197 | 1.048054 | 0.09698074 | 3.331922 | 4.271695 | 0.2344443 | 0.5734029 | 46.88886
0.896 | 120.034325 | 125.026733 | 7.0737 | -1.517753 | 0.239532 | 6.834168 |  |  | 0.896 | 7.127136 | 1.04785 | 0.09215771 | 3.342812 | 4.285657 | 0.2352105 | 0.5732916 | 47.04211
0.896889 | 119.92952 | 125.05629 | 7.073883 | -1.503967 | 0.239258 | 6.834625 |  |  | 0.896889 | 7.12732 | 1.048464 | 0.09276836 | 3.343434 | 4.286453 | 0.2352543 | 0.5736274 | 47.05085
0.897778 | 120.011963 | 125.02224 | 7.074036 | -1.524525 | 0.239166 | 6.83487 |  |  | 0.897778 | 7.128601 | 1.052737 | 0.0973061 | 3.347072 | 4.291117 | 0.2355102 | 0.5759653 | 47.10205
0.898667 | 120.02948 | 125.017845 | 7.074219 | -1.498646 | 0.239563 | 6.834656 |  |  | 0.898667 | 7.129303 | 1.055079 | 0.1004706 | 3.347438 | 4.291587 | 0.235536 | 0.5772466 | 47.1072
0.899556 | 120.039085 | 125.022789 | 7.073853 | -1.498525 | 0.240021 | 6.833832 |  |  | 0.899556 | 7.129364 | 1.055282 | 0.0969873 | 3.356494 | 4.303198 | 0.2361733 | 0.5773579 | 47.23465
0.900444 | 120.038048 | 125.04631 | 7.07373 | -1.501549 | 0.240021 | 6.833709 |  |  | 0.900444 | 7.129089 | 1.054365 | 0.0930207 | 3.362899 | 4.31141 | 0.2366239 | 0.576856 | 47.32479
0.901333 | 120.085571 | 125.047058 | 7.073578 | -1.495381 | 0.239838 | 6.83374 |  |  | 0.901333 | 7.129395 | 1.055386 | 0.09202716 | 3.368757 | 4.31892 | 0.2370361 | 0.5774145 | 47.40722
0.902222 | 120.060226 | 125.049782 | 7.073425 | -1.495502 | 0.239929 | 6.833496 |  |  | 0.902222 | 7.129944 | 1.057217 | 0.09448684 | 3.36908 | 4.319333 | 0.2370588 | 0.5784164 | 47.41176
0.903111 | 120.003128 | 125.056824 | 7.073212 | -1.493567 | 0.239868 | 6.833344 |  |  | 0.903111 | 7.12976 | 1.056603 | 0.0963744 | 3.362459 | 4.310845 | 0.236593 | 0.5780806 | 47.3186
0.904 | 120.053421 | 125.090233 | 7.072937 | -1.496832 | 0.239655 | 6.833282 |  |  | 0.904 | 7.129577 | 1.055993 | 0.09829303 | 3.355776 | 4.302277 | 0.2361227 | 0.5777466 | 47.22454
0.904889 | 119.971642 | 125.022293 | 7.07254 | -1.507837 | 0.239349 | 6.833191 |  |  | 0.904889 | 7.129426 | 1.055489 | 0.09759255 | 3.355745 | 4.302237 | 0.2361205 | 0.577471 | 47.2241
0.905778 | 120.006638 | 125.013779 | 7.072174 | -1.466238 | 0.239014 | 6.83316 |  |  | 0.905778 | 7.129883 | 1.057014 | 0.09775737 | 3.360534 | 4.308377 | 0.2364575 | 0.5783051 | 47.2915
0.906667 | 120.017075 | 125.011032 | 7.07193 | -1.510013 | 0.238922 | 6.833008 |  |  | 0.906667 | 7.130127 | 1.057828 | 0.0981979 | 3.362245 | 4.31057 | 0.2365779 | 0.5787504 | 47.31557
0.907556 | 120.010132 | 125.057396 | 7.071716 | -1.502153 | 0.239044 | 6.832672 |  |  | 0.907556 | 7.130432 | 1.058845 | 0.09809383 | 3.365955 | 4.315327 | 0.236839 | 0.5793071 | 47.36779
0.908444 | 120.021828 | 125.023537 | 7.071716 | -1.509288 | 0.239227 | 6.832489 |  |  | 0.908444 | 7.130188 | 1.058031 | 0.09645856 | 3.367114 | 4.316812 | 0.2369205 | 0.5788618 | 47.38409
0.909333 | 119.988342 | 125.063034 | 7.07193 | -1.517874 | 0.239349 | 6.832581 |  |  | 0.909333 | 7.130524 | 1.059152 | 0.09413159 | 3.376514 | 4.328864 | 0.2375819 | 0.579475 | 47.51638
0.910222 | 119.994484 | 125.056076 | 7.072266 | -1.524404 | 0.239288 | 6.832978 |  |  | 0.910222 | 7.130616 | 1.059459 | 0.09081547 | 3.385521 | 4.340412 | 0.2382157 | 0.5796429 | 47.64313
0.911111 | 119.966599 | 125.052551 | 7.072357 | -1.520897 | 0.239197 | 6.83316 |  |  | 0.911111 | 7.131531 | 1.062511 | 0.09082208 | 3.395887 | 4.353701 | 0.2389451 | 0.5813129 | 47.78901
0.912 | 120.014 | 125.039772 | 7.072479 | -1.519566 | 0.239441 | 6.833038 |  |  | 0.912 | 7.132446 | 1.065564 | 0.09408168 | 3.398442 | 4.356977 | 0.2391248 | 0.5829828 | 47.82496
0.912889 | 120.038231 | 125.059448 | 7.072327 | -1.500097 | 0.239288 | 6.833039 |  |  | 0.912889 | 7.133118 | 1.067805 | 0.0973083 | 3.398318 | 4.356818 | 0.2391161 | 0.5842093 | 47.82322
0.913778 | 120.002274 | 125.07267 | 7.072266 | -1.512311 | 0.239075 | 6.833191 |  |  | 0.913778 | 7.132904 | 1.067091 | 0.09724743 | 3.396036 | 4.353893 | 0.2389555 | 0.5838187 | 47.79111
0.914667 | 120.028748 | 124.99353 | 7.072022 | -1.492963 | 0.238953 | 6.833069 |  |  | 0.914667 | 7.132263 | 1.064953 | 0.09689007 | 3.389621 | 4.345668 | 0.2385042 | 0.5826488 | 47.70084
0.915556 | 119.999489 | 125.026001 | 7.071838 | -1.506023 | 0.238831 | 6.833007 |  |  | 0.915556 | 7.131775 | 1.063325 | 0.09704283 | 3.383717 | 4.338099 | 0.2380888 | 0.5817582 | 47.61775
0.916444 | 119.994568 | 125.015579 | 7.071747 | -1.507595 | 0.238709 | 6.833038 |  |  | 0.916444 | 7.132721 | 1.066481 | 0.09656588 | 3.395597 | 4.353329 | 0.2389246 | 0.5834847 | 47.78492
0.917333 | 120.006187 | 125.037338 | 7.071625 | -1.512916 | 0.238922 | 6.832703 |  |  | 0.917333 | 7.133026 | 1.067498 | 0.09471806 | 3.403494 | 4.363454 | 0.2394803 | 0.5840414 | 47.89607
0.918222 | 119.98613 | 124.983765 | 7.071533 | -1.531054 | 0.238678 | 6.832855 |  |  | 0.918222 | 7.132843 | 1.066888 | 0.09411055 | 3.402877 | 4.362663 | 0.2394369 | 0.5837074 | 47.88738
0.919111 | 120.016357 | 125.053246 | 7.071289 | -1.513641 | 0.238464 | 6.832825 |  |  | 0.919111 | 7.132904 | 1.067091 | 0.09673181 | 3.397274 | 4.35548 | 0.2390427 | 0.5838187 | 47.80853
0.92 | 119.95546 | 125.029678 | 7.070923 | -1.505176 | 0.238464 | 6.832459 |  |  | 0.92 | 7.133942 | 1.070554 | 0.1007659 | 3.399365 | 4.35816 | 0.2391897 | 0.5857131 | 47.83795
0.920889 | 119.944725 | 125.049912 | 7.070374 | -1.507474 | 0.238739 | 6.831635 |  |  | 0.920889 | 7.134582 | 1.072689 | 0.1013766 | 3.40516 | 4.36559 | 0.2395975 | 0.5868812 | 47.9195
0.921778 | 119.937622 | 125.043602 | 7.070313 | -1.477001 | 0.238831 | 6.831482 |  |  | 0.921778 | 7.134766 | 1.073303 | 0.09874993 | 3.413555 | 4.376353 | 0.2401882 | 0.587217 | 48.03765
0.922667 | 120.008995 | 125.032494 | 7.070618 | -1.488972 | 0.238892 | 6.831726 |  |  | 0.922667 | 7.134613 | 1.072792 | 0.09625266 | 3.417816 | 4.381816 | 0.2404881 | 0.5869378 | 48.09761
0.923556 | 120.023338 | 125.041428 | 7.071045 | -1.49526 | 0.238831 | 6.832214 |  |  | 0.923556 | 7.134827 | 1.073506 | 0.09558105 | 3.421857 | 4.386996 | 0.2407724 | 0.5873283 | 48.15448
0.924444 | 120.018143 | 125.025101 | 7.070953 | -1.518841 | 0.239014 | 6.831939 |  |  | 0.924444 | 7.134583 | 1.072692 | 0.09430638 | 3.422149 | 4.387371 | 0.240793 | 0.586883 | 48.15859
0.925333 | 119.990196 | 125.041214 | 7.070831 | -1.519325 | 0.239227 | 6.831604 |  |  | 0.925333 | 7.134613 | 1.072792 | 0.09095694 | 3.430533 | 4.398119 | 0.2413829 | 0.5869378 | 48.27657
0.926222 | 119.996506 | 125.018044 | 7.070831 | -1.513278 | 0.239136 | 6.831695 |  |  | 0.926222 | 7.135163 | 1.074627 | 0.09277927 | 3.432398 | 4.40051 | 0.241514 | 0.5879416 | 48.30281
0.927111 | 120.023499 | 125.055092 | 7.070984 | -1.520897 | 0.238861 | 6.832123 |  |  | 0.927111 | 7.13559 | 1.076051 | 0.09561961 | 3.430422 | 4.397977 | 0.241375 | 0.5887209 | 48.275
0.928 | 119.985214 | 125.062439 | 7.07074 | -1.511344 | 0.238861 | 6.831879 |  |  | 0.928 | 7.135377 | 1.075341 | 0.09736692 | 3.423809 | 4.389499 | 0.2409097 | 0.5883321 | 48.18195
0.928889 | 119.966553 | 125.022293 | 7.07074 | -1.509288 | 0.238831 | 6.831909 |  |  | 0.928889 | 7.13501 | 1.074117 | 0.09467822 | 3.426102 | 4.392438 | 0.241071 | 0.5876623 | 48.21421
0.929778 | 120.018654 | 125.041016 | 7.071106 | -1.50953 | 0.23877 | 6.832336 |  |  | 0.929778 | 7.135406 | 1.075438 | 0.09419687 | 3.431751 | 4.39968 | 0.2414685 | 0.5883851 | 48.2937
0.930667 | 120.021584 | 124.997032 | 7.071045 | -1.515213 | 0.238709 | 6.832336 |  |  | 0.930667 | 7.136139 | 1.077883 | 0.09643429 | 3.434695 | 4.403455 | 0.2416757 | 0.5897229 | 48.33514
0.931556 | 120.00663 | 125.001854 | 7.070801 | -1.52791 | 0.238617 | 6.832184 |  |  | 0.931556 | 7.136627 | 1.079511 | 0.09935401 | 3.43322 | 4.401565 | 0.2415719 | 0.5906135 | 48.31439
0.932444 | 119.979042 | 124.98291 | 7.070679 | -1.525371 | 0.238495 | 6.832184 |  |  | 0.932444 | 7.13678 | 1.080021 | 0.09737137 | 3.439718 | 4.409894 | 0.2420291 | 0.5908927 | 48.40582
0.933333 | 119.947975 | 125.014565 | 7.070587 | -1.510497 | 0.238739 | 6.831848 |  |  | 0.933333 | 7.136963 | 1.080632 | 0.09488062 | 3.447775 | 4.420225 | 0.2425961 | 0.5912267 | 48.51921
0.934222 | 120.005409 | 125.029984 | 7.070313 | -1.512674 | 0.238922 | 6.831391 |  |  | 0.934222 | 7.136993 | 1.080732 | 0.09613092 | 3.445113 | 4.416812 | 0.2424087 | 0.5912815 | 48.48175
0.935111 | 120.012711 | 124.989059 | 7.070313 | -1.496349 | 0.239197 | 6.831116 |  |  | 0.935111 | 7.137176 | 1.081342 | 0.09680586 | 3.445569 | 4.417396 | 0.2424408 | 0.5916155 | 48.48816
0.936 | 119.991066 | 125.030052 | 7.070282 | -1.510013 | 0.239075 | 6.831207 |  |  | 0.936 | 7.137237 | 1.081546 | 0.09651499 | 3.446959 | 4.419179 | 0.2425387 | 0.5917268 | 48.50773
0.936889 | 119.977371 | 125.039078 | 7.070129 | -1.500339 | 0.238861 | 6.831268 |  |  | 0.936889 | 7.137573 | 1.082666 | 0.09600153 | 3.452005 | 4.425647 | 0.2428937 | 0.59234 | 48.57873
0.937778 | 119.969505 | 125.027466 | 7.07019 | -1.490181 | 0.238678 | 6.831512 |  |  | 0.937778 | 7.137604 | 1.08277 | 0.09478333 | 3.455282 | 4.429848 | 0.2431242 | 0.5923966 | 48.62485
0.938667 | 120.016846 | 124.996933 | 7.070068 | -1.50179 | 0.2388 | 6.831268 |  |  | 0.938667 | 7.13739 | 1.082056 | 0.09388276 | 3.455016 | 4.429508 | 0.2431056 | 0.592006 | 48.62111
0.939556 | 120.005028 | 125.007301 | 7.070221 | -1.493567 | 0.238648 | 6.831573 |  |  | 0.939556 | 7.136505 | 1.079104 | 0.0927639 | 3.447661 | 4.420079 | 0.2425881 | 0.5903908 | 48.51761
0.940444 | 119.922264 | 124.996948 | 7.070282 | -1.504088 | 0.238312 | 6.83197 |  |  | 0.940444 | 7.135986 | 1.077372 | 0.09266231 | 3.442017 | 4.412842 | 0.2421909 | 0.5894436 | 48.43817
0.941333 | 119.998093 | 124.983566 | 7.070129 | -1.472889 | 0.238098 | 6.832031 |  |  | 0.941333 | 7.136841 | 1.080225 | 0.09372329 | 3.44917 | 4.422013 | 0.2426942 | 0.5910041 | 48.53884
0.942222 | 119.962669 | 125.038734 | 7.069824 | -1.512432 | 0.238159 | 6.831665 |  |  | 0.942222 | 7.138427 | 1.085515 | 0.09657151 | 3.460326 | 4.436315 | 0.2434792 | 0.5938987 | 48.69583
0.943111 | 120.01001 | 125.011757 | 7.069794 | -1.514367 | 0.238251 | 6.831543 |  |  | 0.943111 | 7.138519 | 1.085822 | 0.09737137 | 3.459449 | 4.435191 | 0.2434175 | 0.5940666 | 48.68349
0.944 | 120.018601 | 125.04158 | 7.069611 | -1.491754 | 0.238342 | 6.831269 |  |  | 0.944 | 7.138611 | 1.086129 | 0.09785283 | 3.459337 | 4.435047 | 0.2434096 | 0.5942345 | 48.68191
0.944889 | 119.937828 | 125.009354 | 7.06955 | -1.48087 | 0.238495 | 6.831055 |  |  | 0.944889 | 7.13913 | 1.08786 | 0.09911831 | 3.462187 | 4.438701 | 0.2436101 | 0.5951817 | 48.72202
0.945778 | 119.9813 | 125.060593 | 7.069519 | -1.51606 | 0.238525 | 6.830994 |  |  | 0.945778 | 7.139068 | 1.087654 | 0.0974831 | 3.46541 | 4.442833 | 0.2438369 | 0.5950685 | 48.76738
0.946667 | 119.991188 | 125.056717 | 7.069458 | -1.493205 | 0.238434 | 6.831024 |  |  | 0.946667 | 7.139282 | 1.088367 | 0.09485307 | 3.474154 | 4.454043 | 0.2444521 | 0.5954591 | 48.89043
0.947556 | 120.033714 | 125.033524 | 7.069183 | -1.484377 | 0.238434 | 6.830749 |  |  | 0.947556 | 7.139557 | 1.089285 | 0.09622501 | 3.473979 | 4.45382 | 0.2444399 | 0.595961 | 48.88797
0.948444 | 120.003662 | 125.043984 | 7.069122 | -1.506386 | 0.238556 | 6.830566 |  |  | 0.948444 | 7.139405 | 1.088778 | 0.09858962 | 3.466577 | 4.444329 | 0.243919 | 0.5956836 | 48.7838
0.949333 | 119.963844 | 125.005661 | 7.069397 | -1.499735 | 0.238342 | 6.831055 |  |  | 0.949333 | 7.139404 | 1.088774 | 0.09728599 | 3.469696 | 4.448328 | 0.2441385 | 0.5956818 | 48.82769
0.950222 | 119.995728 | 124.988037 | 7.069672 | -1.505055 | 0.238098 | 6.831574 |  |  | 0.950222 | 7.139251 | 1.088264 | 0.09466164 | 3.474262 | 4.454182 | 0.2444597 | 0.5954025 | 48.89195
0.951111 | 119.973389 | 125.028946 | 7.069397 | -1.514729 | 0.238281 | 6.831116 |  |  | 0.951111 | 7.139771 | 1.089999 | 0.09379199 | 3.48225 | 4.464423 | 0.2450218 | 0.5963516 | 49.00436
0.952 | 120.026894 | 125.046166 | 7.068817 | -1.51352 | 0.238434 | 6.830383 |  |  | 0.952 | 7.139588 | 1.089388 | 0.09228695 | 3.483788 | 4.466395 | 0.24513 | 0.5960176 | 49.026
0.952889 | 120.007065 | 125.01786 | 7.068512 | -1.511102 | 0.238312 | 6.8302 |  |  | 0.952889 | 7.139466 | 1.088981 | 0.09209234 | 3.482871 | 4.465219 | 0.2450655 | 0.5957949 | 49.0131
0.953778 | 120.022972 | 125.017471 | 7.068359 | -1.480387 | 0.238434 | 6.829925 |  |  | 0.953778 | 7.13916 | 1.08796 | 0.09295317 | 3.477332 | 4.458118 | 0.2446758 | 0.5952365 | 48.93515
0.954667 | 119.972244 | 125.031456 | 7.068512 | -1.489214 | 0.238556 | 6.829956 |  |  | 0.954667 | 7.13974 | 1.089895 | 0.0943905 | 3.480461 | 4.46213 | 0.2448959 | 0.596295 | 48.97919
0.955556 | 120.028427 | 125.054215 | 7.068543 | -1.521864 | 0.238373 | 6.83017 |  |  | 0.955556 | 7.139648 | 1.089588 | 0.09454336 | 3.47905 | 4.460321 | 0.2447967 | 0.5961271 | 48.95933
0.956444 | 119.953568 | 125.040527 | 7.068512 | -1.531417 | 0.23822 | 6.830292 |  |  | 0.956444 | 7.139831 | 1.090199 | 0.09665876 | 3.476047 | 4.45647 | 0.2445853 | 0.5964611 | 48.91707
0.957333 | 120.004051 | 125.047989 | 7.06842 | -1.526459 | 0.238342 | 6.830078 |  |  | 0.957333 | 7.140015 | 1.090813 | 0.09688561 | 3.47759 | 4.458448 | 0.2446939 | 0.5967969 | 48.93878
0.958222 | 119.963501 | 124.98082 | 7.068329 | -1.49913 | 0.238098 | 6.830231 |  |  | 0.958222 | 7.139069 | 1.087657 | 0.09598395 | 3.469021 | 4.447463 | 0.244091 | 0.5950704 | 48.8182
0.959111 | 119.992813 | 125.046593 | 7.068146 | -1.494898 | 0.238098 | 6.830048 |  |  | 0.959111 | 7.139374 | 1.088674 | 0.09680931 | 3.4705 | 4.449359 | 0.244195 | 0.595627 | 48.83901
0.96 | 120.008766 | 125.036644 | 7.067902 | -1.507958 | 0.237976 | 6.829926 |  |  | 0.96 | 7.140472 | 1.092337 | 0.09473694 | 3.487935 | 4.471711 | 0.2454218 | 0.597631 | 49.08436
0.960889 | 119.98484 | 124.97982 | 7.067627 | -1.504209 | 0.237976 | 6.829651 |  |  | 0.960889 | 7.141724 | 1.096514 | 0.09340473 | 3.50534 | 4.494025 | 0.2466465 | 0.599916 | 49.3293
0.961778 | 119.970436 | 125.022903 | 7.067505 | -1.501186 | 0.238007 | 6.829498 |  |  | 0.961778 | 7.14206 | 1.097634 | 0.0939822 | 3.507765 | 4.497135 | 0.2468172 | 0.6005292 | 49.36343
0.962667 | 119.97422 | 125.052612 | 7.067596 | -1.507595 | 0.238068 | 6.829528 |  |  | 0.962667 | 7.141449 | 1.095596 | 0.09473919 | 3.499015 | 4.485917 | 0.2462014 | 0.5994141 | 49.24029
0.963556 | 119.967262 | 125.0317 | 7.067841 | -1.522952 | 0.237976 | 6.829865 |  |  | 0.963556 | 7.140869 | 1.093661 | 0.09297989 | 3.496659 | 4.482896 | 0.2460357 | 0.5983555 | 49.20713
0.964444 | 119.991798 | 124.992615 | 7.067841 | -1.524887 | 0.237823 | 6.830018 |  |  | 0.964444 | 7.140442 | 1.092237 | 0.09118736 | 3.496118 | 4.482203 | 0.2459976 | 0.5975762 | 49.19953
0.965333 | 119.970726 | 125.066612 | 7.067566 | -1.49393 | 0.23764 | 6.829926 |  |  | 0.965333 | 7.140595 | 1.092747 | 0.09303635 | 3.493414 | 4.478736 | 0.2458074 | 0.5978555 | 49.16147
0.966222 | 119.954468 | 125.011574 | 7.067413 | -1.47301 | 0.237946 | 6.829467 |  |  | 0.966222 | 7.140595 | 1.092747 | 0.09478684 | 3.489211 | 4.473347 | 0.2455116 | 0.5978555 | 49.10232
0.967111 | 120.006737 | 124.98613 | 7.067627 | -1.493688 | 0.238098 | 6.829529 |  |  | 0.967111 | 7.14093 | 1.093865 | 0.09313241 | 3.496985 | 4.483314 | 0.2460586 | 0.5984669 | 49.21172
0.968 | 120.023033 | 125.027908 | 7.067963 | -1.494293 | 0.238007 | 6.829956 |  |  | 0.968 | 7.141327 | 1.095189 | 0.09201614 | 3.50417 | 4.492525 | 0.2465642 | 0.5991914 | 49.31283
0.968889 | 120.050125 | 125.01432 | 7.067963 | -1.489093 | 0.237793 | 6.83017 |  |  | 0.968889 | 7.142304 | 1.098448 | 0.09650491 | 3.504476 | 4.492918 | 0.2465857 | 0.6009745 | 49.31714
0.969778 | 120.005272 | 125.023315 | 7.067841 | -1.500581 | 0.237885 | 6.829956 |  |  | 0.969778 | 7.143189 | 1.101401 | 0.09798202 | 3.510971 | 4.501244 | 0.2470427 | 0.6025897 | 49.40854
0.970667 | 120.030991 | 125.056702 | 7.067963 | -1.492721 | 0.237885 | 6.830078 |  |  | 0.970667 | 7.143219 | 1.101501 | 0.09708144 | 3.513474 | 4.504453 | 0.2472188 | 0.6026445 | 49.44376
0.971556 | 120.018356 | 125.073242 | 7.067902 | -1.495381 | 0.237946 | 6.829956 |  |  | 0.971556 | 7.143372 | 1.102011 | 0.09688776 | 3.515675 | 4.507275 | 0.2473737 | 0.6029237 | 49.47474
0.972444 | 120.036705 | 125.033249 | 7.067627 | -1.488126 | 0.237885 | 6.829742 |  |  | 0.972444 | 7.143585 | 1.102722 | 0.09755844 | 3.516481 | 4.508309 | 0.2474304 | 0.6033125 | 49.48608
0.973333 | 120.010193 | 125.069534 | 7.067383 | -1.515334 | 0.237549 | 6.829834 |  |  | 0.973333 | 7.143768 | 1.103332 | 0.098428 | 3.516469 | 4.508294 | 0.2474296 | 0.6036465 | 49.48592
0.974222 | 119.991043 | 125.020004 | 7.066986 | -1.530813 | 0.237549 | 6.829437 |  |  | 0.974222 | 7.143585 | 1.102722 | 0.09836272 | 3.51455 | 4.505833 | 0.2472945 | 0.6033125 | 49.4589
0.975111 | 119.97197 | 125.061783 | 7.066925 | -1.510134 | 0.23761 | 6.829315 |  |  | 0.975111 | 7.143585 | 1.102722 | 0.09653818 | 3.518931 | 4.51145 | 0.2476028 | 0.6033125 | 49.52056
0.976 | 120.017494 | 125.029358 | 7.067017 | -1.507353 | 0.237671 | 6.829346 |  |  | 0.976 | 7.14325 | 1.101604 | 0.09497349 | 3.518887 | 4.511394 | 0.2475997 | 0.6027011 | 49.51995
0.976889 | 120.043175 | 125.006836 | 7.067139 | -1.519687 | 0.237671 | 6.829468 |  |  | 0.976889 | 7.143249 | 1.101601 | 0.09378514 | 3.52173 | 4.515038 | 0.2477997 | 0.6026992 | 49.55994
0.977778 | 120.003357 | 125.043297 | 7.067017 | -1.522711 | 0.23761 | 6.829407 |  |  | 0.977778 | 7.143829 | 1.103536 | 0.09479781 | 3.525879 | 4.520357 | 0.2480917 | 0.6037578 | 49.61833
0.978667 | 120.034035 | 125.017319 | 7.066803 | -1.515455 | 0.237396 | 6.829407 |  |  | 0.978667 | 7.143982 | 1.104046 | 0.09537082 | 3.526239 | 4.520819 | 0.248117 | 0.604037 | 49.6234
0.979556 | 120.00116 | 125.036217 | 7.066681 | -1.500581 | 0.237549 | 6.829132 |  |  | 0.979556 | 7.143676 | 1.103025 | 0.09457316 | 3.524682 | 4.518823 | 0.2480075 | 0.6034786 | 49.60149
0.980444 | 119.992569 | 125.009254 | 7.06665 | -1.504088 | 0.237671 | 6.828979 |  |  | 0.980444 | 7.143341 | 1.101908 | 0.09090619 | 3.529687 | 4.52524 | 0.2483596 | 0.6028672 | 49.67192
0.981333 | 120.072556 | 125.0187 | 7.066711 | -1.496832 | 0.237762 | 6.828949 |  |  | 0.981333 | 7.143585 | 1.102722 | 0.08809692 | 3.539201 | 4.537438 | 0.2490291 | 0.6033125 | 49.80582
0.982222 | 120.047119 | 125.034203 | 7.066467 | -1.522348 | 0.23764 | 6.828827 |  |  | 0.982222 | 7.144074 | 1.104353 | 0.08994905 | 3.540302 | 4.538849 | 0.2491065 | 0.6042049 | 49.82131
0.983111 | 119.952904 | 125.03408 | 7.066162 | -1.518478 | 0.237488 | 6.828674 |  |  | 0.983111 | 7.144501 | 1.105777 | 0.09262899 | 3.538712 | 4.53681 | 0.2489946 | 0.6049843 | 49.79893
0.984 | 120.014488 | 125.045494 | 7.066101 | -1.511223 | 0.237549 | 6.828552 |  |  | 0.984 | 7.144806 | 1.106795 | 0.09231146 | 3.542935 | 4.542224 | 0.2492918 | 0.6055409 | 49.85836
0.984889 | 119.986923 | 125.032814 | 7.066071 | -1.525371 | 0.237671 | 6.8284 |  |  | 0.984889 | 7.144836 | 1.106895 | 0.09202804 | 3.543956 | 4.543533 | 0.2493636 | 0.6055957 | 49.87273
0.985778 | 120.042831 | 125.015884 | 7.065918 | -1.483893 | 0.237518 | 6.8284 |  |  | 0.985778 | 7.145447 | 1.108933 | 0.09298523 | 3.54859 | 4.549474 | 0.2496897 | 0.6067108 | 49.93794
0.986667 | 120.00914 | 125.045067 | 7.065582 | -1.495019 | 0.237518 | 6.828064 |  |  | 0.986667 | 7.14624 | 1.111578 | 0.09628246 | 3.54967 | 4.550859 | 0.2497657 | 0.6081581 | 49.95314
0.987556 | 120.008499 | 125.089134 | 7.065491 | -1.502274 | 0.237396 | 6.828095 |  |  | 0.987556 | 7.146851 | 1.113617 | 0.09807841 | 3.55229 | 4.554218 | 0.24995 | 0.6092732 | 49.99001
0.988444 | 120.023392 | 125.059982 | 7.065399 | -1.51485 | 0.237213 | 6.828186 |  |  | 0.988444 | 7.146667 | 1.113003 | 0.09709241 | 3.55257 | 4.554577 | 0.2499697 | 0.6089374 | 49.99395
0.989333 | 119.988388 | 125.032311 | 7.065613 | -1.51086 | 0.23703 | 6.828583 |  |  | 0.989333 | 7.146271 | 1.111682 | 0.09257815 | 3.558917 | 4.562714 | 0.2504163 | 0.6082147 | 50.08327
0.990222 | 120.009506 | 125.05043 | 7.065979 | -1.484861 | 0.236969 | 6.82901 |  |  | 0.990222 | 7.146851 | 1.113617 | 0.09129903 | 3.56857 | 4.575089 | 0.2510955 | 0.6092732 | 50.21911
0.991111 | 120.002258 | 125.064369 | 7.066162 | -1.523194 | 0.237091 | 6.829071 |  |  | 0.991111 | 7.14685 | 1.113613 | 0.09043266 | 3.570639 | 4.577742 | 0.2512411 | 0.6092714 | 50.24822
0.992 | 120.024025 | 125.030762 | 7.065979 | -1.524645 | 0.237457 | 6.828522 |  |  | 0.992 | 7.146362 | 1.111985 | 0.09138539 | 3.562814 | 4.56771 | 0.2506905 | 0.6083808 | 50.13811
0.992889 | 120.000748 | 125.06913 | 7.065704 | -1.499735 | 0.23764 | 6.828064 |  |  | 0.992889 | 7.145569 | 1.10934 | 0.09231146 | 3.551592 | 4.553323 | 0.2499009 | 0.6069335 | 49.98019
0.993778 | 119.969788 | 125.024818 | 7.065704 | -1.502395 | 0.237701 | 6.828003 |  |  | 0.993778 | 7.146149 | 1.111275 | 0.0962482 | 3.54872 | 4.549641 | 0.2496988 | 0.607992 | 49.93976
0.994667 | 120.021286 | 125.054833 | 7.065582 | -1.545928 | 0.23761 | 6.827972 |  |  | 0.994667 | 7.146576 | 1.112699 | 0.09493586 | 3.556716 | 4.559892 | 0.2502615 | 0.6087713 | 50.05229
0.995556 | 119.958176 | 125.032059 | 7.065308 | -1.494172 | 0.237396 | 6.827912 |  |  | 0.995556 | 7.14682 | 1.113513 | 0.09135437 | 3.568085 | 4.574468 | 0.2510614 | 0.6092166 | 50.21228
0.996444 | 119.983986 | 125.060471 | 7.065216 | -1.502516 | 0.237396 | 6.82782 |  |  | 0.996444 | 7.146698 | 1.113106 | 0.09113305 | 3.567232 | 4.573375 | 0.2510014 | 0.608994 | 50.20028
0.997333 | 119.970871 | 125.013321 | 7.065338 | -1.503604 | 0.237762 | 6.827576 |  |  | 0.997333 | 7.147278 | 1.115041 | 0.09449115 | 3.565749 | 4.571473 | 0.2508971 | 0.6100525 | 50.17941
0.998222 | 119.963089 | 125.059387 | 7.065216 | -1.509046 | 0.237823 | 6.827393 |  |  | 0.998222 | 7.147888 | 1.117076 | 0.09561746 | 3.569966 | 4.576879 | 0.2511938 | 0.6111658 | 50.23875
0.999111 | 120.01461 | 125.03225 | 7.065247 | -1.4926 | 0.237457 | 6.82779 |  |  | 0.999111 | 7.148651 | 1.119621 | 0.09399008 | 3.582531 | 4.592989 | 0.2520779 | 0.6125584 | 50.41558
1 | 120.020737 | 125.039024 | 7.065033 | -1.497074 | 0.237152 | 6.827881 |  |  | 1 | 7.148285 | 1.1184 | 0.09389583 | 3.578605 | 4.587955 | 0.2518016 | 0.6118904 | 50.36032
1.000889 | 120.021408 | 125.022911 | 7.064697 | -1.519929 | 0.236999 | 6.827698 |  |  | 1.000889 | 7.147736 | 1.116569 | 0.09331714 | 3.573765 | 4.58175 | 0.2514611 | 0.6108884 | 50.29222
1.001778 | 120.008057 | 125.009544 | 7.064453 | -1.504088 | 0.236999 | 6.827454 |  |  | 1.001778 | 7.147613 | 1.116159 | 0.09452673 | 3.569465 | 4.576237 | 0.2511585 | 0.6106639 | 50.2317
1.002667 | 119.972244 | 125.027809 | 7.064117 | -1.514608 | 0.237091 | 6.827026 |  |  | 1.002667 | 7.147644 | 1.116262 | 0.09475221 | 3.569275 | 4.575994 | 0.2511452 | 0.6107205 | 50.22903
1.003556 | 119.976486 | 124.969078 | 7.063904 | -1.523678 | 0.237213 | 6.826691 |  |  | 1.003556 | 7.148193 | 1.118093 | 0.09538526 | 3.573984 | 4.582031 | 0.2514765 | 0.6117225 | 50.2953
1.004444 | 119.962448 | 125.028648 | 7.063782 | -1.519687 | 0.237305 | 6.826477 |  |  | 1.004444 | 7.148316 | 1.118504 | 0.09459059 | 3.577288 | 4.586267 | 0.251709 | 0.611947 | 50.34179
1.005333 | 119.981712 | 124.98024 | 7.063873 | -1.512311 | 0.237305 | 6.826568 |  |  | 1.005333 | 7.148254 | 1.118297 | 0.09497139 | 3.57567 | 4.584192 | 0.2515951 | 0.6118338 | 50.31903
1.006222 | 119.99221 | 125.046242 | 7.063782 | -1.528999 | 0.237152 | 6.82663 |  |  | 1.006222 | 7.148315 | 1.1185 | 0.09477903 | 3.576824 | 4.585672 | 0.2516763 | 0.6119451 | 50.33527
1.007111 | 119.969078 | 125.018066 | 7.063812 | -1.504209 | 0.237305 | 6.826507 |  |  | 1.007111 | 7.14853 | 1.119217 | 0.09491482 | 3.578937 | 4.588381 | 0.251825 | 0.6123375 | 50.36501
1.008 | 119.969131 | 125.033775 | 7.063904 | -1.516906 | 0.237305 | 6.826599 |  |  | 1.008 | 7.148712 | 1.119825 | 0.09551802 | 3.579554 | 4.589172 | 0.2518684 | 0.6126697 | 50.37368
1.008889 | 119.963478 | 125.092186 | 7.063873 | -1.512553 | 0.237122 | 6.826751 |  |  | 1.008889 | 7.149414 | 1.122166 | 0.09768778 | 3.582309 | 4.592704 | 0.2520623 | 0.6139509 | 50.41245
1.009778 | 119.938576 | 125.071251 | 7.063904 | -1.4978 | 0.23706 | 6.826844 |  |  | 1.009778 | 7.149262 | 1.121659 | 0.09851862 | 3.578589 | 4.587935 | 0.2518005 | 0.6136735 | 50.36011
1.010667 | 119.999069 | 124.995689 | 7.063873 | -1.494172 | 0.23703 | 6.826843 |  |  | 1.010667 | 7.149017 | 1.120842 | 0.09285594 | 3.589407 | 4.601804 | 0.2525617 | 0.6132264 | 50.51235
1.011556 | 119.980125 | 125.009522 | 7.064026 | -1.505297 | 0.236939 | 6.827087 |  |  | 1.011556 | 7.149445 | 1.12227 | 0.09177476 | 3.59686 | 4.611359 | 0.2530861 | 0.6140075 | 50.61722
1.012444 | 120.010132 | 125.050583 | 7.063904 | -1.531054 | 0.236939 | 6.826965 |  |  | 1.012444 | 7.150147 | 1.124612 | 0.0931126 | 3.601613 | 4.617452 | 0.2534205 | 0.6152887 | 50.68411
1.013333 | 119.991478 | 125.008301 | 7.063751 | -1.509892 | 0.236939 | 6.826812 |  |  | 1.013333 | 7.149597 | 1.122777 | 0.09393918 | 3.593387 | 4.606906 | 0.2528418 | 0.6142849 | 50.56835
1.014222 | 119.984482 | 125.067627 | 7.063538 | -1.506265 | 0.236786 | 6.826752 |  |  | 1.014222 | 7.149139 | 1.121249 | 0.09106121 | 3.595101 | 4.609104 | 0.2529624 | 0.613449 | 50.59248
1.015111 | 120.000778 | 125.031128 | 7.06366 | -1.527185 | 0.236664 | 6.826996 |  |  | 1.015111 | 7.149933 | 1.123898 | 0.09176918 | 3.60241 | 4.618475 | 0.2534767 | 0.6148981 | 50.69533
1.016 | 120.01619 | 125.032639 | 7.063568 | -1.511344 | 0.236816 | 6.826752 |  |  | 1.016 | 7.151153 | 1.127967 | 0.09384513 | 3.611268 | 4.629831 | 0.2540999 | 0.6171248 | 50.81998
1.016889 | 120.054283 | 125.062515 | 7.06366 | -1.518115 | 0.236999 | 6.826661 |  |  | 1.016889 | 7.151733 | 1.129902 | 0.09538306 | 3.614156 | 4.633533 | 0.2543031 | 0.6181833 | 50.86062
1.017778 | 119.98732 | 125.016296 | 7.063782 | -1.490665 | 0.236969 | 6.826813 |  |  | 1.017778 | 7.151764 | 1.130006 | 0.097368 | 3.609741 | 4.627873 | 0.2539925 | 0.6182399 | 50.79849
1.018667 | 119.992149 | 125.037735 | 7.063599 | -1.50179 | 0.236816 | 6.826783 |  |  | 1.018667 | 7.151275 | 1.128374 | 0.09961077 | 3.598807 | 4.613855 | 0.2532231 | 0.6173474 | 50.64462
1.019556 | 119.970009 | 125.047241 | 7.063324 | -1.510981 | 0.236816 | 6.826508 |  |  | 1.019556 | 7.150604 | 1.126136 | 0.09896812 | 3.592737 | 4.606073 | 0.252796 | 0.6161228 | 50.5592
1.020444 | 119.971542 | 125.057884 | 7.063324 | -1.510981 | 0.237091 | 6.826233 |  |  | 1.020444 | 7.150482 | 1.125729 | 0.09727414 | 3.59542 | 4.609513 | 0.2529848 | 0.6159001 | 50.59696
1.021333 | 119.987305 | 125.006027 | 7.063446 | -1.489335 | 0.237305 | 6.826141 |  |  | 1.021333 | 7.150451 | 1.125626 | 0.09688786 | 3.595996 | 4.610251 | 0.2530253 | 0.6158435 | 50.60507
1.022222 | 119.991089 | 125.009232 | 7.063873 | -1.529361 | 0.237396 | 6.826477 |  |  | 1.022222 | 7.15036 | 1.125322 | 0.09736041 | 3.593829 | 4.607473 | 0.2528728 | 0.6156775 | 50.57457
1.023111 | 119.991455 | 125.038284 | 7.06366 | -1.512674 | 0.236999 | 6.826661 |  |  | 1.023111 | 7.150147 | 1.124612 | 0.09496252 | 3.59717 | 4.611757 | 0.2531079 | 0.6152887 | 50.62159
1.024 | 120.04081 | 125.034195 | 7.063324 | -1.510739 | 0.236481 | 6.826843 |  |  | 1.024 | 7.150391 | 1.125426 | 0.0926281 | 3.605544 | 4.622493 | 0.2536972 | 0.615734 | 50.73944
1.024889 | 120.029053 | 124.99086 | 7.062927 | -1.508079 | 0.236237 | 6.82669 |  |  | 1.024889 | 7.150544 | 1.125936 | 0.09365796 | 3.604807 | 4.621548 | 0.2536453 | 0.6160133 | 50.72907
1.025778 | 120.007156 | 125.029892 | 7.06308 | -1.528636 | 0.236328 | 6.826752 |  |  | 1.025778 | 7.151733 | 1.129902 | 0.09525789 | 3.614456 | 4.633918 | 0.2543243 | 0.6181833 | 50.86485
1.026667 | 119.96653 | 125.051979 | 7.063049 | -1.51219 | 0.236511 | 6.826538 |  |  | 1.026667 | 7.152191 | 1.13143 | 0.09314807 | 3.624719 | 4.647076 | 0.2550464 | 0.6190192 | 51.00928
1.027556 | 120.050026 | 125.046898 | 7.062805 | -1.497679 | 0.236816 | 6.825989 |  |  | 1.027556 | 7.152344 | 1.13194 | 0.0926058 | 3.627758 | 4.650971 | 0.2552602 | 0.6192984 | 51.05204
1.028444 | 119.990845 | 125.03463 | 7.062317 | -1.506386 | 0.236786 | 6.825531 |  |  | 1.028444 | 7.152436 | 1.132247 | 0.09682469 | 3.61867 | 4.639321 | 0.2546208 | 0.6194663 | 50.92416
1.029333 | 120.004227 | 125.045792 | 7.062073 | -1.508683 | 0.236725 | 6.825348 |  |  | 1.029333 | 7.152924 | 1.133875 | 0.09867153 | 3.619773 | 4.640734 | 0.2546983 | 0.620357 | 50.93967
1.030222 | 120.018555 | 125.043724 | 7.062042 | -1.538068 | 0.236542 | 6.8255 |  |  | 1.030222 | 7.152771 | 1.133365 | 0.09566863 | 3.625248 | 4.647753 | 0.2550836 | 0.6200777 | 51.01671
1.031111 | 120.004356 | 125.022682 | 7.06189 | -1.517148 | 0.236481 | 6.825409 |  |  | 1.031111 | 7.152619 | 1.132858 | 0.09305608 | 3.629797 | 4.653585 | 0.2554036 | 0.6198003 | 51.08073
1.032 | 120.023941 | 125.048012 | 7.061737 | -1.499493 | 0.236054 | 6.825683 |  |  | 1.032 | 7.152741 | 1.133265 | 0.09385375 | 3.629265 | 4.652904 | 0.2553663 | 0.620023 | 51.07325
1.032889 | 120.043381 | 125.048973 | 7.061707 | -1.518841 | 0.236145 | 6.825562 |  |  | 1.032889 | 7.153046 | 1.134282 | 0.09318008 | 3.634344 | 4.659415 | 0.2557236 | 0.6205796 | 51.14472
1.033778 | 120.019875 | 125.034218 | 7.061768 | -1.505539 | 0.236359 | 6.825409 |  |  | 1.033778 | 7.153168 | 1.134689 | 0.09292337 | 3.636345 | 4.66198 | 0.2558644 | 0.6208023 | 51.17288
1.034667 | 119.995262 | 125.012718 | 7.061768 | -1.488005 | 0.236511 | 6.825257 |  |  | 1.034667 | 7.153321 | 1.1352 | 0.09343116 | 3.636861 | 4.662643 | 0.2559007 | 0.6210815 | 51.18015
1.035556 | 119.993736 | 124.969421 | 7.061707 | -1.512069 | 0.236359 | 6.825348 |  |  | 1.035556 | 7.153411 | 1.1355 | 0.09389944 | 3.636758 | 4.66251 | 0.2558935 | 0.6212458 | 51.17869
1.036444 | 119.953598 | 125.007675 | 7.061768 | -1.52005 | 0.236237 | 6.825531 |  |  | 1.036444 | 7.153167 | 1.134686 | 0.09514964 | 3.630987 | 4.655112 | 0.2554874 | 0.6208005 | 51.09748
1.037333 | 119.96019 | 125.044449 | 7.061676 | -1.508804 | 0.236145 | 6.825531 |  |  | 1.037333 | 7.153595 | 1.136114 | 0.09529013 | 3.635506 | 4.660905 | 0.2558054 | 0.6215816 | 51.16108
1.038222 | 119.989441 | 125.018799 | 7.061554 | -1.515576 | 0.23642 | 6.825134 |  |  | 1.038222 | 7.153931 | 1.137234 | 0.09271091 | 3.645512 | 4.673733 | 0.2565094 | 0.6221949 | 51.30189
1.039111 | 119.981323 | 125.010208 | 7.06131 | -1.505902 | 0.236176 | 6.825134 |  |  | 1.039111 | 7.154602 | 1.139473 | 0.0923334 | 3.654032 | 4.684657 | 0.2571089 | 0.6234195 | 51.42179
1.04 | 119.936729 | 125.033287 | 7.061188 | -1.513762 | 0.235809 | 6.825379 |  |  | 1.04 | 7.155243 | 1.141611 | 0.09696308 | 3.650188 | 4.679728 | 0.2568384 | 0.6245894 | 51.36768
1.040889 | 120.034226 | 125.050453 | 7.06131 | -1.490665 | 0.235382 | 6.825928 |  |  | 1.040889 | 7.155579 | 1.142732 | 0.09977675 | 3.647243 | 4.675953 | 0.2566313 | 0.6252026 | 51.32625
1.041778 | 120.066551 | 125.032333 | 7.061096 | -1.498888 | 0.235077 | 6.826019 |  |  | 1.041778 | 7.154908 | 1.140494 | 0.09728501 | 3.645614 | 4.673864 | 0.2565166 | 0.623978 | 51.30331
1.042667 | 120.015518 | 125.008179 | 7.060913 | -1.500218 | 0.234863 | 6.82605 |  |  | 1.042667 | 7.154725 | 1.139883 | 0.09537294 | 3.648129 | 4.677088 | 0.2566935 | 0.623644 | 51.33871
1.043556 | 120.042725 | 125.054886 | 7.060669 | -1.508804 | 0.235077 | 6.825592 |  |  | 1.043556 | 7.154938 | 1.140594 | 0.09310346 | 3.655995 | 4.687174 | 0.2572471 | 0.6240327 | 51.44941
1.044444 | 119.994911 | 125.002403 | 7.060791 | -1.51618 | 0.235291 | 6.8255 |  |  | 1.044444 | 7.154571 | 1.139369 | 0.09174815 | 3.655086 | 4.686007 | 0.2571831 | 0.6233629 | 51.43661
1.045333 | 119.950577 | 125.022499 | 7.060913 | -1.520776 | 0.235291 | 6.825622 |  |  | 1.045333 | 7.154663 | 1.139676 | 0.0916443 | 3.656379 | 4.687665 | 0.2572741 | 0.6235308 | 51.45481
1.046222 | 119.983597 | 125.058022 | 7.060883 | -1.506023 | 0.235199 | 6.825684 |  |  | 1.046222 | 7.155182 | 1.141408 | 0.09184102 | 3.661795 | 4.69461 | 0.2576552 | 0.624478 | 51.53104
1.047111 | 119.980919 | 125.002113 | 7.060577 | -1.500218 | 0.235321 | 6.825256 |  |  | 1.047111 | 7.155579 | 1.142732 | 0.09276615 | 3.664078 | 4.697536 | 0.2578158 | 0.6252026 | 51.56316
1.048 | 119.950577 | 125.055191 | 7.06073 | -1.499009 | 0.235474 | 6.825256 |  |  | 1.048 | 7.155548 | 1.142629 | 0.09455741 | 3.659425 | 4.691571 | 0.2574884 | 0.625146 | 51.49768
1.048889 | 119.976379 | 125.052628 | 7.060791 | -1.509409 | 0.235504 | 6.825287 |  |  | 1.048889 | 7.155396 | 1.142121 | 0.0943606 | 3.658173 | 4.689966 | 0.2574003 | 0.6248686 | 51.48006
1.049778 | 119.902367 | 125.050827 | 7.060577 | -1.510497 | 0.235199 | 6.825378 |  |  | 1.049778 | 7.155792 | 1.143442 | 0.09560654 | 3.659674 | 4.69189 | 0.2575059 | 0.6255913 | 51.50119
1.050667 | 120.014122 | 125.036339 | 7.060303 | -1.505297 | 0.235077 | 6.825226 |  |  | 1.050667 | 7.155976 | 1.144056 | 0.09781295 | 3.656464 | 4.687774 | 0.25728 | 0.6259272 | 51.45601
1.051556 | 120.003601 | 125.08046 | 7.060089 | -1.498525 | 0.235107 | 6.824982 |  |  | 1.051556 | 7.15625 | 1.14497 | 0.09839472 | 3.658176 | 4.689969 | 0.2574005 | 0.6264272 | 51.4801
1.052444 | 120.028832 | 125.034767 | 7.06012 | -1.510497 | 0.235199 | 6.824921 |  |  | 1.052444 | 7.155792 | 1.143442 | 0.09618518 | 3.658285 | 4.690109 | 0.2574082 | 0.6255913 | 51.48163
1.053333 | 119.999306 | 125.027489 | 7.060089 | -1.511948 | 0.235321 | 6.824768 |  |  | 1.053333 | 7.155549 | 1.142632 | 0.09511759 | 3.658091 | 4.689861 | 0.2573946 | 0.6251478 | 51.47891
1.054222 | 119.986473 | 125.041786 | 7.06012 | -1.518115 | 0.235352 | 6.824768 |  |  | 1.054222 | 7.155335 | 1.141918 | 0.09489509 | 3.656198 | 4.687433 | 0.2572613 | 0.6247573 | 51.45226
1.055111 | 120.020897 | 125.036293 | 7.060028 | -1.504088 | 0.235199 | 6.824829 |  |  | 1.055111 | 7.15625 | 1.14497 | 0.09362699 | 3.669625 | 4.704647 | 0.2582061 | 0.6264272 | 51.64121
1.056 | 120.008835 | 125.041306 | 7.059967 | -1.500218 | 0.23526 | 6.824707 |  |  | 1.056 | 7.157593 | 1.14945 | 0.0939225 | 3.684153 | 4.723274 | 0.2592284 | 0.6288783 | 51.84567
1.056889 | 120.005837 | 125.029884 | 7.059967 | -1.491995 | 0.235596 | 6.824371 |  |  | 1.056889 | 7.15802 | 1.150875 | 0.09747522 | 3.680467 | 4.718547 | 0.258969 | 0.6296576 | 51.79379
1.057778 | 120.065262 | 125.029701 | 7.060059 | -1.49913 | 0.235413 | 6.824646 |  |  | 1.057778 | 7.157745 | 1.149957 | 0.0999029 | 3.671517 | 4.707073 | 0.2583392 | 0.6291557 | 51.66784
1.058667 | 119.956772 | 125.029198 | 7.06015 | -1.495865 | 0.235107 | 6.825043 |  |  | 1.058667 | 7.157288 | 1.148433 | 0.09795006 | 3.671021 | 4.706437 | 0.2583043 | 0.6283217 | 51.66087
1.059556 | 120.021118 | 125.028587 | 7.059906 | -1.516785 | 0.234955 | 6.824951 |  |  | 1.059556 | 7.156952 | 1.147312 | 0.09660562 | 3.670437 | 4.705689 | 0.2582632 | 0.6277084 | 51.65265
1.060444 | 120.029465 | 125.043991 | 7.059753 | -1.505902 | 0.235138 | 6.824615 |  |  | 1.060444 | 7.156677 | 1.146395 | 0.09628584 | 3.668085 | 4.702673 | 0.2580977 | 0.6272065 | 51.61954
1.061333 | 120.006699 | 125.034485 | 7.059936 | -1.476759 | 0.235169 | 6.824767 |  |  | 1.061333 | 7.157348 | 1.148633 | 0.09775868 | 3.672161 | 4.707899 | 0.2583846 | 0.6284312 | 51.67691
1.062222 | 120.044212 | 125.036194 | 7.060059 | -1.480749 | 0.234955 | 6.825104 |  |  | 1.062222 | 7.157806 | 1.150161 | 0.09789139 | 3.677039 | 4.714153 | 0.2587278 | 0.6292671 | 51.74556
1.063111 | 120.036972 | 124.994263 | 7.059906 | -1.498646 | 0.234619 | 6.825287 |  |  | 1.063111 | 7.158233 | 1.151585 | 0.09820897 | 3.681122 | 4.719387 | 0.259015 | 0.6300464 | 51.80301
1.064 | 119.993851 | 125.025406 | 7.059784 | -1.512069 | 0.234619 | 6.825165 |  |  | 1.064 | 7.158325 | 1.151892 | 0.09883756 | 3.680656 | 4.71879 | 0.2589823 | 0.6302143 | 51.79646
1.064889 | 120.047424 | 125.031189 | 7.059784 | -1.508562 | 0.234619 | 6.825165 |  |  | 1.064889 | 7.158356 | 1.151996 | 0.09818483 | 3.682575 | 4.72125 | 0.2591173 | 0.6302709 | 51.82346
1.065778 | 120.003624 | 125.030289 | 7.059906 | -1.502395 | 0.234833 | 6.825073 |  |  | 1.065778 | 7.157653 | 1.149651 | 0.09616104 | 3.679459 | 4.717255 | 0.258898 | 0.6289878 | 51.7796
1.066667 | 120.022263 | 125.021042 | 7.059967 | -1.513762 | 0.234894 | 6.825073 |  |  | 1.066667 | 7.156922 | 1.147212 | 0.09433088 | 3.675559 | 4.712255 | 0.2586236 | 0.6276537 | 51.72473
1.067556 | 120.018639 | 125.033142 | 7.059723 | -1.500823 | 0.234802 | 6.824921 |  |  | 1.067556 | 7.157257 | 1.14833 | 0.09503792 | 3.677662 | 4.714952 | 0.2587716 | 0.6282651 | 51.75433
1.068444 | 119.989075 | 125.025955 | 7.059296 | -1.503 | 0.234589 | 6.824707 |  |  | 1.068444 | 7.158356 | 1.151996 | 0.09865836 | 3.681438 | 4.719793 | 0.2590373 | 0.6302709 | 51.80746
1.069333 | 120.023056 | 125.051369 | 7.058777 | -1.52912 | 0.23465 | 6.824127 |  |  | 1.069333 | 7.158936 | 1.15393 | 0.0997237 | 3.685461 | 4.72495 | 0.2593204 | 0.6313294 | 51.86407
1.070222 | 120.069046 | 125.026772 | 7.058441 | -1.508925 | 0.234741 | 6.8237 |  |  | 1.070222 | 7.158936 | 1.15393 | 0.09930884 | 3.686457 | 4.726227 | 0.2593905 | 0.6313294 | 51.87809
1.071111 | 120.029396 | 125.056229 | 7.058411 | -1.507474 | 0.23465 | 6.823761 |  |  | 1.071111 | 7.158753 | 1.15332 | 0.09729728 | 3.689211 | 4.729758 | 0.2595842 | 0.6309954 | 51.91685
1.072 | 120.000565 | 125.019486 | 7.058319 | -1.524404 | 0.23465 | 6.823669 |  |  | 1.072 | 7.159149 | 1.154641 | 0.09637347 | 3.695923 | 4.738363 | 0.2600565 | 0.6317182 | 52.0113
1.072889 | 119.937668 | 125.059288 | 7.058594 | -1.499735 | 0.234283 | 6.824311 |  |  | 1.072889 | 7.159637 | 1.156269 | 0.09619399 | 3.701891 | 4.746014 | 0.2604764 | 0.6326088 | 52.09528
1.073778 | 119.977158 | 125.035095 | 7.058777 | -1.503967 | 0.233887 | 6.82489 |  |  | 1.073778 | 7.159912 | 1.157186 | 0.09910734 | 3.698015 | 4.741045 | 0.2602037 | 0.6331107 | 52.04074
1.074667 | 119.995911 | 125.049423 | 7.05838 | -1.521985 | 0.233612 | 6.824768 |  |  | 1.074667 | 7.160065 | 1.157697 | 0.1002582 | 3.696988 | 4.739728 | 0.2601314 | 0.6333899 | 52.02628
1.075556 | 119.985046 | 125.035851 | 7.058075 | -1.50566 | 0.233582 | 6.824493 |  |  | 1.075556 | 7.160309 | 1.158511 | 0.09837364 | 3.704282 | 4.749079 | 0.2606446 | 0.6338353 | 52.12893
1.076444 | 120.008827 | 124.985863 | 7.057953 | -1.517632 | 0.233673 | 6.82428 |  |  | 1.076444 | 7.15979 | 1.156779 | 0.09705164 | 3.701567 | 4.745599 | 0.2604537 | 0.632888 | 52.09073
1.077333 | 120.044235 | 125.013649 | 7.057739 | -1.536375 | 0.233795 | 6.823944 |  |  | 1.077333 | 7.159882 | 1.157086 | 0.09921915 | 3.697406 | 4.740264 | 0.2601609 | 0.633056 | 52.03217
1.078222 | 119.968483 | 125.029434 | 7.057587 | -1.528273 | 0.233978 | 6.823609 |  |  | 1.078222 | 7.160217 | 1.158204 | 0.1013581 | 3.696071 | 4.738553 | 0.2600669 | 0.6336674 | 52.01338
1.079111 | 120.002197 | 124.974464 | 7.057739 | -1.522348 | 0.234375 | 6.823364 |  |  | 1.079111 | 7.160492 | 1.159121 | 0.1001828 | 3.702014 | 4.746171 | 0.2604851 | 0.6341693 | 52.09701
1.08 | 119.954269 | 125.007797 | 7.057678 | -1.538431 | 0.234161 | 6.823517 |  |  | 1.08 | 7.160675 | 1.159731 | 0.100631 | 3.703014 | 4.747453 | 0.2605554 | 0.6345033 | 52.11108
1.080889 | 119.979065 | 125.026939 | 7.057434 | -1.495865 | 0.233795 | 6.823639 |  |  | 1.080889 | 7.16098 | 1.160749 | 0.1015163 | 3.704348 | 4.749165 | 0.2606493 | 0.6350599 | 52.12987
1.081778 | 119.951889 | 124.968384 | 7.057404 | -1.515576 | 0.233612 | 6.823792 |  |  | 1.081778 | 7.160248 | 1.158307 | 0.1009762 | 3.69734 | 4.740179 | 0.2601562 | 0.6337239 | 52.03124
1.082667 | 119.968285 | 124.981323 | 7.057251 | -1.502274 | 0.233704 | 6.823547 |  |  | 1.082667 | 7.159882 | 1.157086 | 0.09873901 | 3.698559 | 4.741743 | 0.260242 | 0.633056 | 52.0484
1.083556 | 119.985634 | 125.020958 | 7.057282 | -1.518115 | 0.233704 | 6.823578 |  |  | 1.083556 | 7.160156 | 1.158 | 0.09721636 | 3.705325 | 4.750416 | 0.260718 | 0.633556 | 52.14361
1.084444 | 120.008499 | 124.990662 | 7.057556 | -1.501669 | 0.233734 | 6.823822 |  |  | 1.084444 | 7.160401 | 1.158817 | 0.09609446 | 3.710799 | 4.757434 | 0.2611032 | 0.6340032 | 52.22064
1.085333 | 119.986755 | 125.006699 | 7.057648 | -1.507716 | 0.233673 | 6.823975 |  |  | 1.085333 | 7.160096 | 1.1578 | 0.09711242 | 3.704893 | 4.749863 | 0.2606877 | 0.6334465 | 52.13754
1.086222 | 120.039551 | 125.015762 | 7.057556 | -1.481233 | 0.233337 | 6.824219 |  |  | 1.086222 | 7.159759 | 1.156676 | 0.09934089 | 3.695718 | 4.7381 | 0.2600421 | 0.6328315 | 52.00842
1.087111 | 119.960793 | 125.018753 | 7.057282 | -1.500944 | 0.233276 | 6.824006 |  |  | 1.087111 | 7.15979 | 1.156779 | 0.1003555 | 3.693634 | 4.735428 | 0.2598954 | 0.632888 | 51.97908
1.088 | 119.936752 | 125.040245 | 7.057251 | -1.508441 | 0.233398 | 6.823853 |  |  | 1.088 | 7.160584 | 1.159428 | 0.1016976 | 3.69942 | 4.742846 | 0.2603025 | 0.6343372 | 52.06051
1.088889 | 119.950951 | 125.027176 | 7.057404 | -1.512311 | 0.233643 | 6.823761 |  |  | 1.088889 | 7.161042 | 1.160956 | 0.1031449 | 3.701141 | 4.745053 | 0.2604237 | 0.6351731 | 52.08473
1.089778 | 120.004456 | 125.034287 | 7.057526 | -1.499735 | 0.233734 | 6.823792 |  |  | 1.089778 | 7.161255 | 1.161666 | 0.1014243 | 3.70769 | 4.753448 | 0.2608844 | 0.6355618 | 52.17689
1.090667 | 119.966942 | 125.011696 | 7.057282 | -1.490786 | 0.233734 | 6.823548 |  |  | 1.090667 | 7.161561 | 1.162687 | 0.09953569 | 3.715697 | 4.763714 | 0.2614478 | 0.6361203 | 52.28957
1.091556 | 119.927841 | 125.004173 | 7.057404 | -1.494172 | 0.233795 | 6.823609 |  |  | 1.091556 | 7.16217 | 1.164719 | 0.1002437 | 3.720907 | 4.770393 | 0.2618144 | 0.6372318 | 52.36289
1.092444 | 119.96183 | 125.011765 | 7.057312 | -1.530692 | 0.234192 | 6.82312 |  |  | 1.092444 | 7.16217 | 1.164719 | 0.1020362 | 3.716602 | 4.764874 | 0.2615115 | 0.6372318 | 52.30231
1.093333 | 120.017174 | 125.055763 | 7.057129 | -1.529603 | 0.23407 | 6.823059 |  |  | 1.093333 | 7.16153 | 1.162584 | 0.1017795 | 3.709957 | 4.756355 | 0.261044 | 0.6360637 | 52.20879
1.094222 | 119.998879 | 125.043678 | 7.05719 | -1.520655 | 0.233582 | 6.823608 |  |  | 1.094222 | 7.161224 | 1.161563 | 0.09928663 | 3.712471 | 4.759578 | 0.2612209 | 0.6355052 | 52.24418
1.095111 | 119.987205 | 124.999695 | 7.057098 | -1.506386 | 0.233063 | 6.824035 |  |  | 1.095111 | 7.160798 | 1.160142 | 0.09551357 | 3.716698 | 4.764998 | 0.2615183 | 0.6347277 | 52.30366
1.096 | 119.980324 | 125.014061 | 7.056885 | -1.514004 | 0.233246 | 6.823639 |  |  | 1.096 | 7.160706 | 1.159835 | 0.09429316 | 3.718585 | 4.767416 | 0.2616511 | 0.6345598 | 52.33021
1.096889 | 119.981827 | 125.03093 | 7.056641 | -1.524525 | 0.233551 | 6.82309 |  |  | 1.096889 | 7.161072 | 1.161056 | 0.09563095 | 3.719525 | 4.768622 | 0.2617172 | 0.6352278 | 52.34344
1.097778 | 120.004601 | 125.03225 | 7.056488 | -1.519325 | 0.233582 | 6.822906 |  |  | 1.097778 | 7.16214 | 1.164619 | 0.09662675 | 3.729252 | 4.781092 | 0.2624016 | 0.637177 | 52.48032
1.098667 | 119.993942 | 125.001282 | 7.056366 | -1.509892 | 0.233185 | 6.823181 |  |  | 1.098667 | 7.162597 | 1.166143 | 0.09526352 | 3.737711 | 4.791937 | 0.2629968 | 0.6380111 | 52.59936
1.099556 | 119.963699 | 125.026779 | 7.056488 | -1.492479 | 0.233185 | 6.823303 |  |  | 1.099556 | 7.162201 | 1.164822 | 0.09513859 | 3.733518 | 4.786561 | 0.2627018 | 0.6372883 | 52.54035
1.100444 | 119.999222 | 125.023094 | 7.056305 | -1.49647 | 0.233337 | 6.822968 |  |  | 1.100444 | 7.161713 | 1.163194 | 0.09861937 | 3.719622 | 4.768746 | 0.261724 | 0.6363977 | 52.34481
1.101333 | 119.929688 | 125.044518 | 7.056061 | -1.503604 | 0.233246 | 6.822815 |  |  | 1.101333 | 7.161896 | 1.163805 | 0.1018448 | 3.713953 | 4.761478 | 0.2613251 | 0.6367317 | 52.26503
1.102222 | 120.019287 | 125.008804 | 7.056152 | -1.488005 | 0.232971 | 6.823181 |  |  | 1.102222 | 7.162049 | 1.164315 | 0.1021379 | 3.714985 | 4.762801 | 0.2613978 | 0.6370109 | 52.27955
1.103111 | 119.949051 | 125.015427 | 7.056213 | -1.496107 | 0.23288 | 6.823333 |  |  | 1.103111 | 7.162445 | 1.165636 | 0.1015561 | 3.720875 | 4.770353 | 0.2618122 | 0.6377337 | 52.36245
1.104 | 120.013077 | 124.994301 | 7.056183 | -1.510981 | 0.233032 | 6.823151 |  |  | 1.104 | 7.162873 | 1.167064 | 0.1027643 | 3.72283 | 4.772859 | 0.2619498 | 0.6385148 | 52.38996
1.104889 | 119.991394 | 125.040146 | 7.055908 | -1.499735 | 0.233124 | 6.822784 |  |  | 1.104889 | 7.162781 | 1.166757 | 0.1031118 | 3.720952 | 4.770451 | 0.2618176 | 0.6383469 | 52.36353
1.105778 | 120.082626 | 125.044113 | 7.055817 | -1.514125 | 0.233429 | 6.822388 |  |  | 1.105778 | 7.162903 | 1.167164 | 0.1025685 | 3.723641 | 4.773899 | 0.2620068 | 0.6385696 | 52.40136
1.106667 | 119.939133 | 125.078629 | 7.055847 | -1.521501 | 0.233246 | 6.822601 |  |  | 1.106667 | 7.163147 | 1.167978 | 0.1024081 | 3.726795 | 4.777942 | 0.2622287 | 0.6390149 | 52.44574
1.107556 | 120.051071 | 125.057251 | 7.056061 | -1.510739 | 0.232849 | 6.823212 |  |  | 1.107556 | 7.162934 | 1.167267 | 0.1025952 | 3.723929 | 4.774268 | 0.2620271 | 0.6386261 | 52.40541
1.108444 | 120.057213 | 125.046043 | 7.056122 | -1.48873 | 0.232513 | 6.823609 |  |  | 1.108444 | 7.163178 | 1.168081 | 0.100868 | 3.730845 | 4.783134 | 0.2625137 | 0.6390715 | 52.50274
1.109333 | 120.004257 | 125.067993 | 7.056122 | -1.504088 | 0.232391 | 6.823731 |  |  | 1.109333 | 7.163941 | 1.170626 | 0.1010414 | 3.739086 | 4.793699 | 0.2630936 | 0.640464 | 52.61871
1.110222 | 120.050438 | 125.066322 | 7.055756 | -1.505539 | 0.232636 | 6.82312 |  |  | 1.110222 | 7.163727 | 1.169913 | 0.1017077 | 3.735058 | 4.788535 | 0.2628101 | 0.6400734 | 52.56203
1.111111 | 120.008377 | 125.045334 | 7.055573 | -1.503725 | 0.232697 | 6.822876 |  |  | 1.111111 | 7.163544 | 1.169302 | 0.1018018 | 3.732755 | 4.785584 | 0.2626481 | 0.6397394 | 52.52962
1.112 | 120.040978 | 125.077393 | 7.055359 | -1.512432 | 0.232605 | 6.822754 |  |  | 1.112 | 7.164306 | 1.171844 | 0.09912402 | 3.747831 | 4.804912 | 0.2637089 | 0.6411302 | 52.74179
1.112889 | 120.027954 | 125.04628 | 7.055389 | -1.505418 | 0.232513 | 6.822876 |  |  | 1.112889 | 7.164612 | 1.172865 | 0.09807489 | 3.753823 | 4.812593 | 0.2641305 | 0.6416886 | 52.8261
1.113778 | 119.981369 | 125.000595 | 7.055481 | -1.502395 | 0.232239 | 6.823242 |  |  | 1.113778 | 7.164337 | 1.171947 | 0.0973061 | 3.752549 | 4.81096 | 0.2640409 | 0.6411867 | 52.80817
1.114667 | 119.988358 | 125.040405 | 7.055633 | -1.525492 | 0.232239 | 6.823394 |  |  | 1.114667 | 7.164155 | 1.17134 | 0.09788909 | 3.749084 | 4.806517 | 0.263797 | 0.6408546 | 52.75941
1.115556 | 119.962997 | 125.078049 | 7.055603 | -1.502637 | 0.232239 | 6.823364 |  |  | 1.115556 | 7.164277 | 1.171747 | 0.09895012 | 3.74792 | 4.805026 | 0.2637152 | 0.6410772 | 52.74303
1.116444 | 119.989296 | 125.015785 | 7.05542 | -1.508562 | 0.232117 | 6.823303 |  |  | 1.116444 | 7.164184 | 1.171437 | 0.100383 | 3.743424 | 4.799261 | 0.2633988 | 0.6409075 | 52.67976
1.117333 | 119.99955 | 125.032204 | 7.055389 | -1.501911 | 0.232117 | 6.823272 |  |  | 1.117333 | 7.164001 | 1.170827 | 0.09794879 | 3.747193 | 4.804093 | 0.263664 | 0.6405735 | 52.7328
1.118222 | 119.995445 | 125.013809 | 7.05542 | -1.492721 | 0.232483 | 6.822937 |  |  | 1.118222 | 7.164429 | 1.172254 | 0.09651147 | 3.755501 | 4.814745 | 0.2642486 | 0.6413546 | 52.84971
1.119111 | 120.048683 | 125.069992 | 7.055389 | -1.498284 | 0.232605 | 6.822784 |  |  | 1.119111 | 7.16571 | 1.176528 | 0.09872233 | 3.764726 | 4.826572 | 0.2648977 | 0.6436926 | 52.97955
1.12 | 119.982605 | 125.047104 | 7.054993 | -1.501911 | 0.232361 | 6.822632 |  |  | 1.12 | 7.166596 | 1.179483 | 0.1020528 | 3.766782 | 4.829207 | 0.2650423 | 0.6453096 | 53.00847
1.120889 | 119.960709 | 125.056007 | 7.054688 | -1.505781 | 0.232117 | 6.822571 |  |  | 1.120889 | 7.166413 | 1.178873 | 0.1005534 | 3.768306 | 4.831161 | 0.2651496 | 0.6449756 | 53.02992
1.121778 | 120.019455 | 125.034287 | 7.054596 | -1.48474 | 0.231934 | 6.822662 |  |  | 1.121778 | 7.16568 | 1.176427 | 0.0993961 | 3.762768 | 4.824062 | 0.2647599 | 0.6436378 | 52.95199
1.122667 | 119.952393 | 125.054199 | 7.054688 | -1.504813 | 0.231812 | 6.822876 |  |  | 1.122667 | 7.165131 | 1.174596 | 0.09993275 | 3.75525 | 4.814423 | 0.2642309 | 0.6426359 | 52.84619
1.123556 | 119.960571 | 125.057083 | 7.054749 | -1.523073 | 0.231995 | 6.822754 |  |  | 1.123556 | 7.164947 | 1.173982 | 0.1013336 | 3.749798 | 4.807434 | 0.2638473 | 0.6423 | 52.76947
1.124444 | 119.970291 | 125.112633 | 7.054749 | -1.489093 | 0.232086 | 6.822663 |  |  | 1.124444 | 7.165191 | 1.174796 | 0.1011058 | 3.753114 | 4.811685 | 0.2640806 | 0.6427454 | 52.81613
1.125333 | 120.013817 | 125.012253 | 7.054718 | -1.527548 | 0.232117 | 6.822601 |  |  | 1.125333 | 7.165955 | 1.177345 | 0.1026425 | 3.758093 | 4.818067 | 0.2644309 | 0.6441397 | 52.88619
1.126222 | 120.04596 | 125.062294 | 7.054565 | -1.518478 | 0.231934 | 6.822631 |  |  | 1.126222 | 7.166199 | 1.178159 | 0.1046532 | 3.756033 | 4.815427 | 0.264286 | 0.644585 | 52.8572
1.127111 | 120.01886 | 125.041588 | 7.054535 | -1.472889 | 0.231812 | 6.822723 |  |  | 1.127111 | 7.166015 | 1.177545 | 0.1054189 | 3.752106 | 4.810393 | 0.2640097 | 0.6442492 | 52.80195
1.128 | 120.015152 | 125.040672 | 7.054596 | -1.491391 | 0.231781 | 6.822815 |  |  | 1.128 | 7.165528 | 1.17592 | 0.1038918 | 3.750248 | 4.80801 | 0.263879 | 0.6433604 | 52.77579
1.128889 | 119.968567 | 125.010208 | 7.054596 | -1.523194 | 0.231842 | 6.822754 |  |  | 1.128889 | 7.165711 | 1.176531 | 0.1047271 | 3.750318 | 4.8081 | 0.2638839 | 0.6436944 | 52.77678
1.129778 | 119.948021 | 125.046303 | 7.054596 | -1.514971 | 0.231812 | 6.822784 |  |  | 1.129778 | 7.166565 | 1.17938 | 0.1050172 | 3.759312 | 4.81963 | 0.2645167 | 0.645253 | 52.90334
1.130667 | 119.982643 | 125.013367 | 7.054535 | -1.517994 | 0.231567 | 6.822968 |  |  | 1.130667 | 7.167023 | 1.180908 | 0.1068727 | 3.760052 | 4.82058 | 0.2645688 | 0.6460889 | 52.91377
1.131556 | 120.01741 | 125.051575 | 7.054474 | -1.491633 | 0.231445 | 6.823029 |  |  | 1.131556 | 7.166962 | 1.180704 | 0.107833 | 3.757054 | 4.816736 | 0.2643579 | 0.6459776 | 52.87158
1.132444 | 120.037598 | 125.048325 | 7.054596 | -1.49393 | 0.231445 | 6.823151 |  |  | 1.132444 | 7.167023 | 1.180908 | 0.1063559 | 3.761293 | 4.822171 | 0.2646562 | 0.6460889 | 52.93123
1.133333 | 120.00795 | 125.028976 | 7.054565 | -1.50179 | 0.231506 | 6.823059 |  |  | 1.133333 | 7.166961 | 1.180701 | 0.1064808 | 3.76029 | 4.820885 | 0.2645856 | 0.6459758 | 52.91711
1.134222 | 119.986527 | 125.056519 | 7.054413 | -1.490907 | 0.231506 | 6.822907 |  |  | 1.134222 | 7.166291 | 1.178466 | 0.1062551 | 3.75323 | 4.811833 | 0.2640888 | 0.644753 | 52.81776
1.135111 | 119.973328 | 125.072609 | 7.054382 | -1.519808 | 0.231506 | 6.822876 |  |  | 1.135111 | 7.166137 | 1.177952 | 0.105868 | 3.752412 | 4.810785 | 0.2640313 | 0.6444719 | 52.80625
1.136 | 120.011818 | 125.028122 | 7.05423 | -1.510134 | 0.231751 | 6.822479 |  |  | 1.136 | 7.165832 | 1.176935 | 0.1052638 | 3.750402 | 4.808208 | 0.2638898 | 0.6439152 | 52.77797
1.136889 | 119.981834 | 125.02208 | 7.053925 | -1.4926 | 0.23172 | 6.822205 |  |  | 1.136889 | 7.165711 | 1.176531 | 0.1057728 | 3.747807 | 4.804881 | 0.2637072 | 0.6436944 | 52.74145
1.137778 | 120.003006 | 125.064438 | 7.053864 | -1.512069 | 0.231476 | 6.822388 |  |  | 1.137778 | 7.166291 | 1.178466 | 0.1049694 | 3.756317 | 4.815791 | 0.264306 | 0.644753 | 52.86121
1.138667 | 119.990379 | 125.03286 | 7.053986 | -1.5082 | 0.231293 | 6.822693 |  |  | 1.138667 | 7.16742 | 1.182232 | 0.1053513 | 3.76821 | 4.831039 | 0.2651429 | 0.6468135 | 53.02857
1.139556 | 119.99321 | 125.015121 | 7.053894 | -1.478452 | 0.231232 | 6.822662 |  |  | 1.139556 | 7.167786 | 1.183453 | 0.1060904 | 3.770588 | 4.834088 | 0.2653102 | 0.6474815 | 53.06204
1.140444 | 120.046532 | 125.021278 | 7.053284 | -1.520171 | 0.231293 | 6.821991 |  |  | 1.140444 | 7.167633 | 1.182942 | 0.1079801 | 3.764314 | 4.826044 | 0.2648687 | 0.6472022 | 52.97375
1.141333 | 120.063721 | 125.003891 | 7.05307 | -1.503967 | 0.231567 | 6.821503 |  |  | 1.141333 | 7.167938 | 1.18396 | 0.10993 | 3.763093 | 4.824478 | 0.2647828 | 0.6477589 | 52.95655
1.142222 | 119.993759 | 125.040115 | 7.053009 | -1.495623 | 0.23169 | 6.821319 |  |  | 1.142222 | 7.168396 | 1.185488 | 0.1087537 | 3.771114 | 4.834762 | 0.2653472 | 0.6485948 | 53.06944
1.143111 | 120.019798 | 125.039017 | 7.05307 | -1.492358 | 0.231506 | 6.821564 |  |  | 1.143111 | 7.168304 | 1.185181 | 0.1056555 | 3.77751 | 4.842962 | 0.2657972 | 0.6484269 | 53.15945
1.144 | 120.077248 | 125.04628 | 7.05304 | -1.516906 | 0.231415 | 6.821625 |  |  | 1.144 | 7.16861 | 1.186202 | 0.1049861 | 3.78259 | 4.849474 | 0.2661546 | 0.6489853 | 53.23093
1.144889 | 120.036621 | 125.010986 | 7.052795 | -1.490786 | 0.231232 | 6.821563 |  |  | 1.144889 | 7.169128 | 1.18793 | 0.1071304 | 3.783318 | 4.850408 | 0.2662059 | 0.6499307 | 53.24118
1.145778 | 120.042618 | 124.983078 | 7.053162 | -1.508441 | 0.231323 | 6.821839 |  |  | 1.145778 | 7.169556 | 1.189357 | 0.1070673 | 3.788326 | 4.856828 | 0.2665582 | 0.6507119 | 53.31165
1.146667 | 120.024513 | 125.07933 | 7.053131 | -1.510255 | 0.231354 | 6.821777 |  |  | 1.146667 | 7.169128 | 1.18793 | 0.1047272 | 3.789089 | 4.857806 | 0.2666119 | 0.6499307 | 53.32239
1.147556 | 119.981361 | 125.071373 | 7.052795 | -1.527306 | 0.231232 | 6.821563 |  |  | 1.147556 | 7.168335 | 1.185284 | 0.102448 | 3.785564 | 4.853287 | 0.2663639 | 0.6484834 | 53.27279
1.148444 | 119.996361 | 125.006821 | 7.052704 | -1.500097 | 0.231171 | 6.821533 |  |  | 1.148444 | 7.16745 | 1.182332 | 0.100465 | 3.780285 | 4.846519 | 0.2659924 | 0.6468682 | 53.19849
1.149333 | 120.008888 | 125.029907 | 7.052734 | -1.497437 | 0.231262 | 6.821472 |  |  | 1.149333 | 7.167846 | 1.183653 | 0.1015473 | 3.782179 | 4.848947 | 0.2661257 | 0.647591 | 53.22514
1.150222 | 120.011391 | 125.020485 | 7.05249 | -1.50832 | 0.23111 | 6.82138 |  |  | 1.150222 | 7.168244 | 1.184981 | 0.1039825 | 3.780847 | 4.84724 | 0.266032 | 0.6483174 | 53.2064
1.151111 | 120.000694 | 124.999069 | 7.052429 | -1.519325 | 0.231232 | 6.821197 |  |  | 1.151111 | 7.168823 | 1.186912 | 0.1079802 | 3.777817 | 4.843355 | 0.2658188 | 0.6493741 | 53.16376
1.152 | 119.976502 | 125.050377 | 7.052704 | -1.512674 | 0.230804 | 6.8219 |  |  | 1.152 | 7.169098 | 1.187829 | 0.1079214 | 3.781078 | 4.847536 | 0.2660483 | 0.649876 | 53.20965
1.152889 | 119.938599 | 125.036453 | 7.052673 | -1.506144 | 0.230652 | 6.822021 |  |  | 1.152889 | 7.169678 | 1.189764 | 0.1059686 | 3.792348 | 4.861985 | 0.2668413 | 0.6509345 | 53.36826
1.153778 | 119.994835 | 125.018295 | 7.052368 | -1.521501 | 0.230957 | 6.821411 |  |  | 1.153778 | 7.169067 | 1.187726 | 0.104174 | 3.789725 | 4.858622 | 0.2666567 | 0.6498194 | 53.33134
1.154667 | 120.000198 | 125.070213 | 7.052277 | -1.511706 | 0.231445 | 6.820832 |  |  | 1.154667 | 7.168976 | 1.187422 | 0.1042072 | 3.788613 | 4.857196 | 0.2665784 | 0.6496533 | 53.31569
1.155556 | 119.9991 | 125.022179 | 7.052551 | -1.505297 | 0.231537 | 6.821014 |  |  | 1.155556 | 7.169769 | 1.190068 | 0.1061667 | 3.792905 | 4.862699 | 0.2668805 | 0.6511006 | 53.37609
1.156444 | 120.002457 | 125.03672 | 7.052551 | -1.505902 | 0.231354 | 6.821197 |  |  | 1.156444 | 7.170441 | 1.192309 | 0.1071624 | 3.798139 | 4.869409 | 0.2672487 | 0.6523271 | 53.44974
1.157333 | 119.96904 | 125.050247 | 7.052307 | -1.51086 | 0.231171 | 6.821136 |  |  | 1.157333 | 7.170197 | 1.191496 | 0.1073528 | 3.794913 | 4.865273 | 0.2670218 | 0.6518818 | 53.40435
1.158222 | 119.949074 | 125.034226 | 7.052063 | -1.522711 | 0.231049 | 6.821014 |  |  | 1.158222 | 7.170075 | 1.191089 | 0.1067453 | 3.794988 | 4.865369 | 0.267027 | 0.6516591 | 53.4054
1.159111 | 119.955307 | 125.09375 | 7.051941 | -1.485224 | 0.231171 | 6.82077 |  |  | 1.159111 | 7.169434 | 1.18895 | 0.1061964 | 3.789033 | 4.857734 | 0.266608 | 0.6504892 | 53.3216
1.16 | 120.016823 | 125.015518 | 7.052063 | -1.503725 | 0.231079 | 6.820984 |  |  | 1.16 | 7.168366 | 1.185388 | 0.1041783 | 3.781761 | 4.848411 | 0.2660963 | 0.64854 | 53.21926
1.160889 | 120.046913 | 125.025635 | 7.05246 | -1.499614 | 0.231079 | 6.821381 |  |  | 1.160889 | 7.168426 | 1.185588 | 0.1058745 | 3.778369 | 4.844062 | 0.2658576 | 0.6486495 | 53.17152
1.161778 | 120.038681 | 125.05957 | 7.05249 | -1.492479 | 0.230957 | 6.821533 |  |  | 1.161778 | 7.169068 | 1.187729 | 0.1078606 | 3.780884 | 4.847287 | 0.2660346 | 0.6498212 | 53.20692
1.162667 | 120.045067 | 125.021866 | 7.052155 | -1.510134 | 0.230835 | 6.82132 |  |  | 1.162667 | 7.16977 | 1.190071 | 0.1104232 | 3.782695 | 4.849609 | 0.2661621 | 0.6511024 | 53.23241
1.163556 | 119.976234 | 125.028481 | 7.051941 | -1.524162 | 0.230621 | 6.82132 |  |  | 1.163556 | 7.170135 | 1.191289 | 0.1094639 | 3.78914 | 4.857872 | 0.2666155 | 0.6517686 | 53.32311
1.164444 | 120.027 | 125.080063 | 7.052033 | -1.486796 | 0.23056 | 6.821473 |  |  | 1.164444 | 7.170441 | 1.192309 | 0.1093346 | 3.792923 | 4.862721 | 0.2668817 | 0.6523271 | 53.37634
1.165333 | 120.016403 | 125.010216 | 7.051941 | -1.494172 | 0.230499 | 6.821442 |  |  | 1.165333 | 7.170716 | 1.193227 | 0.1096886 | 3.795193 | 4.865632 | 0.2670414 | 0.652829 | 53.40829
1.166222 | 119.999924 | 125.037155 | 7.05191 | -1.500218 | 0.23056 | 6.82135 |  |  | 1.166222 | 7.171356 | 1.195362 | 0.1123108 | 3.796158 | 4.866869 | 0.2671093 | 0.653997 | 53.42187
1.167111 | 119.994339 | 125.025879 | 7.051849 | -1.510618 | 0.230835 | 6.821014 |  |  | 1.167111 | 7.171784 | 1.19679 | 0.1136508 | 3.797796 | 4.86897 | 0.2672246 | 0.6547782 | 53.44492
1.168 | 120.054161 | 125.0233 | 7.051849 | -1.497195 | 0.231079 | 6.82077 |  |  | 1.168 | 7.171906 | 1.197197 | 0.110909 | 3.805765 | 4.879185 | 0.2677853 | 0.6550008 | 53.55706
1.168889 | 119.967751 | 125.006546 | 7.051788 | -1.508079 | 0.230927 | 6.820861 |  |  | 1.168889 | 7.17157 | 1.196076 | 0.1086728 | 3.807322 | 4.881182 | 0.2678949 | 0.6543876 | 53.57898
1.169778 | 120.02079 | 125.016113 | 7.051453 | -1.51606 | 0.230682 | 6.820771 |  |  | 1.169778 | 7.171448 | 1.195669 | 0.1095335 | 3.803871 | 4.876757 | 0.267652 | 0.6541649 | 53.53041
1.170667 | 120.031616 | 125.033531 | 7.051117 | -1.50179 | 0.23056 | 6.820557 |  |  | 1.170667 | 7.170685 | 1.193123 | 0.1085344 | 3.797613 | 4.868734 | 0.2672117 | 0.6527724 | 53.44234
1.171556 | 119.9767 | 125.030075 | 7.051209 | -1.504572 | 0.230988 | 6.820221 |  |  | 1.171556 | 7.170868 | 1.193734 | 0.1061666 | 3.805375 | 4.878686 | 0.2677579 | 0.6531064 | 53.55158
1.172444 | 120.005592 | 125.056457 | 7.0513 | -1.492116 | 0.231232 | 6.820068 |  |  | 1.172444 | 7.171448 | 1.195669 | 0.1096842 | 3.803509 | 4.876294 | 0.2676266 | 0.6541649 | 53.52532
1.173333 | 119.962082 | 125.040749 | 7.051025 | -1.497195 | 0.231171 | 6.819854 |  |  | 1.173333 | 7.17157 | 1.196076 | 0.1132293 | 3.79638 | 4.867154 | 0.267125 | 0.6543876 | 53.425
1.174222 | 119.990517 | 125.02195 | 7.050934 | -1.513278 | 0.230804 | 6.82013 |  |  | 1.174222 | 7.17096 | 1.194041 | 0.1114036 | 3.793843 | 4.863901 | 0.2669465 | 0.6532743 | 53.38929
1.175111 | 119.977783 | 125.007019 | 7.050934 | -1.523557 | 0.230591 | 6.820343 |  |  | 1.175111 | 7.171112 | 1.194548 | 0.1084936 | 3.802556 | 4.875071 | 0.2675595 | 0.6535517 | 53.5119
1.176 | 120.016396 | 125.014084 | 7.05072 | -1.503967 | 0.230469 | 6.820251 |  |  | 1.176 | 7.170868 | 1.193734 | 0.1080775 | 3.800786 | 4.872803 | 0.267435 | 0.6531064 | 53.487
1.176889 | 120.02964 | 125.062561 | 7.050385 | -1.508925 | 0.230713 | 6.819672 |  |  | 1.176889 | 7.170533 | 1.192616 | 0.1083288 | 3.796382 | 4.867156 | 0.2671251 | 0.652495 | 53.42502
1.177778 | 120.018265 | 125.047607 | 7.050476 | -1.496107 | 0.230896 | 6.81958 |  |  | 1.177778 | 7.170868 | 1.193734 | 0.11041 | 3.795185 | 4.865622 | 0.2670409 | 0.6531064 | 53.40818
1.178667 | 119.988854 | 125.003517 | 7.050751 | -1.507232 | 0.230713 | 6.820038 |  |  | 1.178667 | 7.171143 | 1.194651 | 0.1140889 | 3.789471 | 4.858296 | 0.2666388 | 0.6536083 | 53.32777
1.179556 | 120.02755 | 125.07711 | 7.050903 | -1.505297 | 0.230499 | 6.820404 |  |  | 1.179556 | 7.171234 | 1.194955 | 0.1141777 | 3.79029 | 4.859347 | 0.2666965 | 0.6537744 | 53.33929
1.180444 | 119.98922 | 125.01902 | 7.051086 | -1.505176 | 0.230286 | 6.8208 |  |  | 1.180444 | 7.17157 | 1.196076 | 0.1129714 | 3.797 | 4.867948 | 0.2671686 | 0.6543876 | 53.43371
1.181333 | 119.985352 | 125.058998 | 7.051056 | -1.501186 | 0.230408 | 6.820648 |  |  | 1.181333 | 7.172424 | 1.198925 | 0.1126306 | 3.807508 | 4.88142 | 0.267908 | 0.6559462 | 53.58159
1.182222 | 119.985817 | 124.991821 | 7.050934 | -1.483651 | 0.230621 | 6.820313 |  |  | 1.182222 | 7.173309 | 1.201877 | 0.1141055 | 3.814008 | 4.889753 | 0.2683653 | 0.6575614 | 53.67306
1.183111 | 120.043274 | 124.996826 | 7.05072 | -1.516906 | 0.230194 | 6.820526 |  |  | 1.183111 | 7.173218 | 1.201573 | 0.1125665 | 3.816671 | 4.893168 | 0.2685527 | 0.6573953 | 53.71054
1.184 | 119.973854 | 125.009666 | 7.05069 | -1.525734 | 0.229706 | 6.820984 |  |  | 1.184 | 7.172882 | 1.200452 | 0.111761 | 3.814793 | 4.89076 | 0.2684205 | 0.6567821 | 53.68411
1.184889 | 119.974205 | 125.068253 | 7.050537 | -1.506144 | 0.229706 | 6.820831 |  |  | 1.184889 | 7.172791 | 1.200149 | 0.1105472 | 3.816675 | 4.893173 | 0.268553 | 0.656616 | 53.7106
1.185778 | 120.020531 | 125.033531 | 7.050537 | -1.52138 | 0.230164 | 6.820373 |  |  | 1.185778 | 7.173523 | 1.202591 | 0.1093688 | 3.82781 | 4.907449 | 0.2693365 | 0.657952 | 53.8673
1.186667 | 120.022804 | 125.032837 | 7.05069 | -1.516422 | 0.23053 | 6.82016 |  |  | 1.186667 | 7.17392 | 1.203915 | 0.1123419 | 3.825175 | 4.904071 | 0.2691511 | 0.6586766 | 53.83022
1.187556 | 120.038086 | 125.029831 | 7.050507 | -1.503362 | 0.230469 | 6.820038 |  |  | 1.187556 | 7.173645 | 1.202998 | 0.11598 | 3.813319 | 4.88887 | 0.2683168 | 0.6581747 | 53.66337
1.188444 | 119.992592 | 125.082687 | 7.050232 | -1.496953 | 0.230408 | 6.819824 |  |  | 1.188444 | 7.173157 | 1.20137 | 0.1161669 | 3.807333 | 4.881196 | 0.2678956 | 0.657284 | 53.57913
1.189333 | 120.016579 | 125.046402 | 7.050079 | -1.506144 | 0.230408 | 6.819671 |  |  | 1.189333 | 7.172486 | 1.199131 | 0.1137713 | 3.805472 | 4.87881 | 0.2677647 | 0.6560594 | 53.55294
1.190222 | 119.997604 | 125.086647 | 7.050201 | -1.499735 | 0.230621 | 6.81958 |  |  | 1.190222 | 7.172608 | 1.199538 | 0.1119888 | 3.811137 | 4.886073 | 0.2681633 | 0.656282 | 53.63266
1.191111 | 120.029953 | 125.003799 | 7.050263 | -1.514004 | 0.230743 | 6.81952 |  |  | 1.191111 | 7.174073 | 1.204425 | 0.112157 | 3.827356 | 4.906866 | 0.2693045 | 0.6589558 | 53.8609
1.192 | 119.975121 | 124.998718 | 7.050568 | -1.499614 | 0.230713 | 6.819855 |  |  | 1.192 | 7.175171 | 1.208088 | 0.1143035 | 3.834659 | 4.91623 | 0.2698184 | 0.6609597 | 53.96368
1.192889 | 120.015915 | 124.993393 | 7.050476 | -1.491028 | 0.230591 | 6.819885 |  |  | 1.192889 | 7.174347 | 1.205339 | 0.1144541 | 3.824948 | 4.90378 | 0.2691351 | 0.6594559 | 53.82702
1.193778 | 120.04274 | 125.026184 | 7.050049 | -1.521622 | 0.23053 | 6.819519 |  |  | 1.193778 | 7.173614 | 1.202894 | 0.1132347 | 3.819559 | 4.896871 | 0.2687559 | 0.6581181 | 53.75119
1.194667 | 119.964401 | 125.015732 | 7.04953 | -1.498404 | 0.230438 | 6.819092 |  |  | 1.194667 | 7.17337 | 1.20208 | 0.1142496 | 3.814354 | 4.890197 | 0.2683896 | 0.6576728 | 53.67793
1.195556 | 120.08815 | 125.015732 | 7.049194 | -1.505297 | 0.230499 | 6.818695 |  |  | 1.195556 | 7.173706 | 1.203201 | 0.1161382 | 3.813631 | 4.889271 | 0.2683388 | 0.658286 | 53.66776
1.196444 | 119.994263 | 125.047936 | 7.049225 | -1.51606 | 0.230255 | 6.81897 |  |  | 1.196444 | 7.174041 | 1.204319 | 0.1146368 | 3.821037 | 4.898766 | 0.2688599 | 0.6588974 | 53.77199
1.197333 | 119.979675 | 125.022217 | 7.049408 | -1.496349 | 0.230255 | 6.819153 |  |  | 1.197333 | 7.174347 | 1.205339 | 0.111482 | 3.832085 | 4.91293 | 0.2696373 | 0.6594559 | 53.92746
1.198222 | 119.983788 | 125.032433 | 7.049347 | -1.521138 | 0.230347 | 6.819 |  |  | 1.198222 | 7.174347 | 1.205339 | 0.1105507 | 3.834322 | 4.915797 | 0.2697947 | 0.6594559 | 53.95893
1.199111 | 120.016396 | 125.055618 | 7.049286 | -1.517753 | 0.230225 | 6.819061 |  |  | 1.199111 | 7.174896 | 1.207171 | 0.1125399 | 3.835774 | 4.917659 | 0.2698969 | 0.6604578 | 53.97937
1.2 | 119.988976 | 125.028969 | 7.049164 | -1.503 | 0.229858 | 6.819306 |  |  | 1.2 | 7.175323 | 1.208595 | 0.1172766 | 3.829245 | 4.909288 | 0.2694374 | 0.6612372 | 53.88748
1.200889 | 119.999924 | 125.048218 | 7.049042 | -1.499976 | 0.229675 | 6.819367 |  |  | 1.200889 | 7.175659 | 1.209716 | 0.1190625 | 3.828768 | 4.908677 | 0.2694039 | 0.6618504 | 53.88078
1.201778 | 120.004761 | 125.012619 | 7.049133 | -1.517753 | 0.229858 | 6.819275 |  |  | 1.201778 | 7.175842 | 1.210326 | 0.1163119 | 3.83745 | 4.919807 | 0.2700148 | 0.6621844 | 54.00295
1.202667 | 120.00309 | 125.063599 | 7.049103 | -1.50953 | 0.230041 | 6.819062 |  |  | 1.202667 | 7.175141 | 1.207988 | 0.1156702 | 3.831037 | 4.911586 | 0.2695635 | 0.660905 | 53.91271
1.203556 | 120.080063 | 125.019798 | 7.04892 | -1.50953 | 0.229828 | 6.819092 |  |  | 1.203556 | 7.174622 | 1.206257 | 0.1172336 | 3.821394 | 4.899223 | 0.268885 | 0.6599578 | 53.777
1.204444 | 119.97258 | 125.042862 | 7.048798 | -1.523557 | 0.229584 | 6.819214 |  |  | 1.204444 | 7.174195 | 1.204832 | 0.1192816 | 3.811631 | 4.886706 | 0.2681981 | 0.6591785 | 53.63962
1.205333 | 119.98069 | 125.042343 | 7.048859 | -1.494051 | 0.229248 | 6.819611 |  |  | 1.205333 | 7.174225 | 1.204932 | 0.1175289 | 3.81618 | 4.892539 | 0.2685182 | 0.6592332 | 53.70363
1.206222 | 119.954262 | 125.01149 | 7.048676 | -1.517753 | 0.22934 | 6.819336 |  |  | 1.206222 | 7.174103 | 1.204525 | 0.1173598 | 3.815202 | 4.891285 | 0.2684493 | 0.6590106 | 53.68987
1.207111 | 119.964821 | 125.027512 | 7.048554 | -1.510497 | 0.229492 | 6.819062 |  |  | 1.207111 | 7.174072 | 1.204422 | 0.1185702 | 3.811944 | 4.887107 | 0.2682201 | 0.658954 | 53.64402
1.208 | 120.010742 | 125.02681 | 7.04834 | -1.509409 | 0.229797 | 6.818543 |  |  | 1.208 | 7.174317 | 1.205239 | 0.119784 | 3.811809 | 4.886934 | 0.2682106 | 0.6594011 | 53.64212
1.208889 | 119.982628 | 125.036881 | 7.048279 | -1.505902 | 0.230041 | 6.818238 |  |  | 1.208889 | 7.175323 | 1.208595 | 0.1194055 | 3.824132 | 4.902734 | 0.2690777 | 0.6612372 | 53.81554
1.209778 | 120.016342 | 125.003822 | 7.048401 | -1.51352 | 0.22995 | 6.818451 |  |  | 1.209778 | 7.176056 | 1.21104 | 0.1203062 | 3.830286 | 4.910624 | 0.2695107 | 0.662575 | 53.90214
1.210667 | 119.971046 | 125.002029 | 7.048737 | -1.501307 | 0.229919 | 6.818818 |  |  | 1.210667 | 7.175812 | 1.210226 | 0.120781 | 3.826378 | 4.905612 | 0.2692357 | 0.6621296 | 53.84714
1.211556 | 119.987572 | 125.053795 | 7.048645 | -1.519204 | 0.229706 | 6.818939 |  |  | 1.211556 | 7.175629 | 1.209616 | 0.1190472 | 3.828465 | 4.908288 | 0.2693825 | 0.6617956 | 53.87651
1.212444 | 119.980881 | 125.041641 | 7.048523 | -1.494535 | 0.229767 | 6.818756 |  |  | 1.212444 | 7.176086 | 1.21114 | 0.1182495 | 3.835566 | 4.917392 | 0.2698822 | 0.6626297 | 53.97644
1.213333 | 120.012917 | 125.06266 | 7.04834 | -1.497316 | 0.229492 | 6.818848 |  |  | 1.213333 | 7.176087 | 1.211144 | 0.1170465 | 3.838466 | 4.92111 | 0.2700862 | 0.6626315 | 54.01725
1.214222 | 120.005531 | 124.992836 | 7.048492 | -1.494051 | 0.229248 | 6.819244 |  |  | 1.214222 | 7.176331 | 1.211958 | 0.1165442 | 3.842441 | 4.926206 | 0.2703659 | 0.6630769 | 54.07318
1.215111 | 119.993393 | 125.110573 | 7.048584 | -1.492963 | 0.229096 | 6.819488 |  |  | 1.215111 | 7.176513 | 1.212565 | 0.1175933 | 3.841986 | 4.925623 | 0.270334 | 0.663409 | 54.06679
1.216 | 119.993851 | 125.032517 | 7.048706 | -1.484619 | 0.229706 | 6.819 |  |  | 1.216 | 7.176483 | 1.212465 | 0.1182284 | 3.840121 | 4.923232 | 0.2702027 | 0.6633543 | 54.04054
1.216889 | 120.013306 | 125.057144 | 7.048554 | -1.50433 | 0.230194 | 6.81836 |  |  | 1.216889 | 7.175904 | 1.210533 | 0.1156369 | 3.839774 | 4.922788 | 0.2701783 | 0.6622975 | 54.03567
1.217778 | 120.002564 | 125.025207 | 7.048554 | -1.500339 | 0.230164 | 6.81839 |  |  | 1.217778 | 7.175934 | 1.210633 | 0.1137472 | 3.844653 | 4.929042 | 0.2705216 | 0.6623523 | 54.10431
1.218667 | 119.951553 | 125.040787 | 7.048218 | -1.508562 | 0.229797 | 6.818421 |  |  | 1.218667 | 7.176239 | 1.211651 | 0.114838 | 3.845494 | 4.93012 | 0.2705808 | 0.6629089 | 54.11615
1.219556 | 120.027084 | 125.006187 | 7.047943 | -1.510739 | 0.229767 | 6.818176 |  |  | 1.219556 | 7.176697 | 1.213179 | 0.1162401 | 3.847324 | 4.932466 | 0.2707095 | 0.6637448 | 54.1419
1.220444 | 120.02842 | 125.054115 | 7.048187 | -1.510618 | 0.229706 | 6.818481 |  |  | 1.220444 | 7.176453 | 1.212365 | 0.1157609 | 3.845706 | 4.930392 | 0.2705957 | 0.6632995 | 54.11914
1.221333 | 119.952896 | 125.032105 | 7.048248 | -1.507958 | 0.229767 | 6.818481 |  |  | 1.221333 | 7.176911 | 1.213893 | 0.1162743 | 3.84967 | 4.935474 | 0.2708746 | 0.6641354 | 54.17492
1.222222 | 119.990623 | 125.057228 | 7.048065 | -1.513037 | 0.229828 | 6.818237 |  |  | 1.222222 | 7.177796 | 1.216845 | 0.1190892 | 3.852952 | 4.939682 | 0.2711055 | 0.6657506 | 54.2211
1.223111 | 120.016334 | 125.054062 | 7.048096 | -1.513399 | 0.229767 | 6.818329 |  |  | 1.223111 | 7.178314 | 1.218573 | 0.1212677 | 3.853598 | 4.94051 | 0.271151 | 0.666696 | 54.2302
1.224 | 119.989319 | 125.040306 | 7.048096 | -1.499735 | 0.229401 | 6.818695 |  |  | 1.224 | 7.178558 | 1.219387 | 0.1229319 | 3.85237 | 4.938936 | 0.2710646 | 0.6671413 | 54.21292
1.224889 | 119.998734 | 125.025169 | 7.047638 | -1.498404 | 0.229034 | 6.818604 |  |  | 1.224889 | 7.17926 | 1.221728 | 0.1238303 | 3.858178 | 4.946382 | 0.2714732 | 0.6684225 | 54.29465
1.225778 | 120.009277 | 125.026634 | 7.047638 | -1.512795 | 0.228821 | 6.818817 |  |  | 1.225778 | 7.179352 | 1.222035 | 0.1228999 | 3.861456 | 4.950584 | 0.2717039 | 0.6685904 | 54.34078
1.226667 | 119.959801 | 125.012123 | 7.047791 | -1.506144 | 0.228882 | 6.818909 |  |  | 1.226667 | 7.178986 | 1.220814 | 0.1213983 | 3.860909 | 4.949883 | 0.2716654 | 0.6679225 | 54.33308
1.227556 | 120.014465 | 124.999893 | 7.047882 | -1.493688 | 0.229004 | 6.818878 |  |  | 1.227556 | 7.178559 | 1.21939 | 0.1187173 | 3.862502 | 4.951926 | 0.2717775 | 0.6671432 | 54.3555
1.228444 | 120.034103 | 125.014572 | 7.047607 | -1.511706 | 0.229096 | 6.818511 |  |  | 1.228444 | 7.17804 | 1.217659 | 0.1156137 | 3.864066 | 4.953931 | 0.2718876 | 0.6661959 | 54.37751
1.229333 | 120.025009 | 125.011498 | 7.047516 | -1.501427 | 0.229157 | 6.818359 |  |  | 1.229333 | 7.177368 | 1.215417 | 0.1147087 | 3.858615 | 4.946942 | 0.271504 | 0.6649695 | 54.3008
1.230222 | 119.996704 | 125.038429 | 7.047241 | -1.482926 | 0.22934 | 6.817901 |  |  | 1.230222 | 7.17691 | 1.213889 | 0.1168486 | 3.848279 | 4.933691 | 0.2707767 | 0.6641336 | 54.15535
1.231111 | 120.066269 | 125.052757 | 7.047333 | -1.507353 | 0.229492 | 6.817841 |  |  | 1.231111 | 7.177094 | 1.214503 | 0.117903 | 3.847835 | 4.933122 | 0.2707455 | 0.6644694 | 54.1491
1.232 | 120.015282 | 125.05864 | 7.047516 | -1.517269 | 0.229431 | 6.818085 |  |  | 1.232 | 7.177979 | 1.217455 | 0.1190594 | 3.8551 | 4.942435 | 0.2712567 | 0.6660846 | 54.25133
1.232889 | 119.952782 | 125.07045 | 7.047638 | -1.482079 | 0.229187 | 6.818451 |  |  | 1.232889 | 7.178436 | 1.21898 | 0.1207911 | 3.856127 | 4.943752 | 0.2713289 | 0.6669187 | 54.26578
1.233778 | 120.036057 | 125.041092 | 7.047424 | -1.507353 | 0.228851 | 6.818573 |  |  | 1.233778 | 7.178223 | 1.218269 | 0.120053 | 3.855482 | 4.942926 | 0.2712836 | 0.6665299 | 54.25672
1.234667 | 119.966408 | 125.015427 | 7.047211 | -1.508079 | 0.228729 | 6.818482 |  |  | 1.234667 | 7.178711 | 1.219897 | 0.1174294 | 3.867319 | 4.958102 | 0.2721165 | 0.6674206 | 54.42329
1.235556 | 120.030197 | 124.980309 | 7.047424 | -1.532506 | 0.228882 | 6.818542 |  |  | 1.235556 | 7.178985 | 1.220811 | 0.1178434 | 3.869434 | 4.960813 | 0.2722653 | 0.6679206 | 54.45306
1.236444 | 120.007278 | 125.012436 | 7.047333 | -1.486554 | 0.229126 | 6.818207 |  |  | 1.236444 | 7.178894 | 1.220508 | 0.1196036 | 3.864175 | 4.95407 | 0.2718952 | 0.6677546 | 54.37904
1.237333 | 119.998367 | 125.070885 | 7.046967 | -1.509892 | 0.229096 | 6.817871 |  |  | 1.237333 | 7.178925 | 1.220611 | 0.1201458 | 3.863224 | 4.952852 | 0.2718283 | 0.6678111 | 54.36567
1.238222 | 119.947861 | 125.036758 | 7.04657 | -1.489456 | 0.229065 | 6.817505 |  |  | 1.238222 | 7.179596 | 1.222849 | 0.1196999 | 3.871909 | 4.963986 | 0.2724394 | 0.6690358 | 54.48788
1.239111 | 119.99791 | 125.030563 | 7.046356 | -1.524041 | 0.229065 | 6.817291 |  |  | 1.239111 | 7.179932 | 1.22397 | 0.1200784 | 3.874812 | 4.967708 | 0.2726437 | 0.669649 | 54.52874
1.24 | 119.959145 | 125.043068 | 7.046356 | -1.514367 | 0.229126 | 6.81723 |  |  | 1.24 | 7.179535 | 1.222646 | 0.118922 | 3.873085 | 4.965493 | 0.2725221 | 0.6689244 | 54.50443
1.240889 | 120.04142 | 125.006371 | 7.0466 | -1.533594 | 0.22937 | 6.81723 |  |  | 1.240889 | 7.178955 | 1.220711 | 0.1180226 | 3.868664 | 4.959825 | 0.2722111 | 0.6678659 | 54.44221
1.241778 | 119.962585 | 125.004501 | 7.046753 | -1.517994 | 0.22937 | 6.817383 |  |  | 1.241778 | 7.179199 | 1.221525 | 0.1201979 | 3.866208 | 4.956677 | 0.2720383 | 0.6683112 | 54.40766
1.242667 | 120.019798 | 125.043228 | 7.046753 | -1.51606 | 0.229279 | 6.817474 |  |  | 1.242667 | 7.179504 | 1.222542 | 0.1227571 | 3.863523 | 4.953235 | 0.2718494 | 0.6688679 | 54.36988
1.243556 | 119.97609 | 125.012779 | 7.046539 | -1.485344 | 0.22937 | 6.817169 |  |  | 1.243556 | 7.179626 | 1.222949 | 0.1247366 | 3.860154 | 4.948916 | 0.2716123 | 0.6690905 | 54.32246
1.244444 | 119.969505 | 125.014847 | 7.046417 | -1.495986 | 0.229462 | 6.816955 |  |  | 1.244444 | 7.179444 | 1.222342 | 0.1232384 | 3.861687 | 4.950881 | 0.2717202 | 0.6687584 | 54.34403
1.245333 | 119.954147 | 125.022438 | 7.046204 | -1.515939 | 0.229096 | 6.817108 |  |  | 1.245333 | 7.179108 | 1.221221 | 0.1189907 | 3.868075 | 4.95907 | 0.2721696 | 0.6681451 | 54.43392
1.246222 | 119.994431 | 125.068764 | 7.046234 | -1.525734 | 0.228577 | 6.817657 |  |  | 1.246222 | 7.178711 | 1.219897 | 0.1181619 | 3.86556 | 4.955847 | 0.2719927 | 0.6674206 | 54.39854
1.247111 | 120.012734 | 124.975121 | 7.046326 | -1.509892 | 0.228546 | 6.81778 |  |  | 1.247111 | 7.179321 | 1.221932 | 0.1203284 | 3.867279 | 4.95805 | 0.2721136 | 0.6685339 | 54.42273
1.248 | 120.008644 | 125.050583 | 7.046478 | -1.513641 | 0.228607 | 6.817871 |  |  | 1.248 | 7.179291 | 1.221832 | 0.1180182 | 3.872486 | 4.964726 | 0.27248 | 0.6684791 | 54.49601
1.248889 | 119.976364 | 125.011536 | 7.046448 | -1.502274 | 0.22879 | 6.817658 |  |  | 1.248889 | 7.178497 | 1.219183 | 0.1145992 | 3.871688 | 4.963702 | 0.2724238 | 0.66703 | 54.48477
1.249778 | 120.040787 | 125.034714 | 7.046509 | -1.519808 | 0.228912 | 6.817597 |  |  | 1.249778 | 7.1792 | 1.221528 | 0.1160197 | 3.876253 | 4.969555 | 0.2727451 | 0.668313 | 54.54901
1.250667 | 120.019516 | 125.053566 | 7.046417 | -1.503967 | 0.228821 | 6.817596 |  |  | 1.250667 | 7.1792 | 1.221528 | 0.1179673 | 3.871576 | 4.963559 | 0.272416 | 0.668313 | 54.4832
1.251556 | 119.992615 | 125.016312 | 7.046326 | -1.48994 | 0.228699 | 6.817627 |  |  | 1.251556 | 7.178589 | 1.21949 | 0.1168709 | 3.867276 | 4.958047 | 0.2721134 | 0.6671979 | 54.42269
1.252444 | 119.990135 | 125.007484 | 7.046143 | -1.514608 | 0.228699 | 6.817444 |  |  | 1.252444 | 7.178894 | 1.220508 | 0.1175811 | 3.869032 | 4.960297 | 0.272237 | 0.6677546 | 54.44739
1.253333 | 120.054344 | 125.030899 | 7.046112 | -1.508804 | 0.228729 | 6.817383 |  |  | 1.253333 | 7.180084 | 1.224477 | 0.1206316 | 3.875208 | 4.968216 | 0.2726716 | 0.6699264 | 54.53432
1.254222 | 120.071579 | 125.049416 | 7.046234 | -1.510013 | 0.228973 | 6.817261 |  |  | 1.254222 | 7.180878 | 1.227126 | 0.1226199 | 3.879443 | 4.973645 | 0.2729695 | 0.6713755 | 54.59391
1.255111 | 119.962051 | 125.047875 | 7.046509 | -1.501427 | 0.228973 | 6.817536 |  |  | 1.255111 | 7.18097 | 1.227433 | 0.1244667 | 3.876052 | 4.969297 | 0.2727309 | 0.6715434 | 54.54619
1.256 | 119.995911 | 125.012619 | 7.046448 | -1.509651 | 0.228882 | 6.817566 |  |  | 1.256 | 7.180939 | 1.227329 | 0.1250375 | 3.874329 | 4.967089 | 0.2726097 | 0.6714869 | 54.52195
1.256889 | 119.945786 | 124.999222 | 7.046295 | -1.506265 | 0.228851 | 6.817444 |  |  | 1.256889 | 7.180634 | 1.226312 | 0.123662 | 3.874172 | 4.966887 | 0.2725986 | 0.6709302 | 54.51973
1.257778 | 120.007645 | 125.042275 | 7.046112 | -1.522348 | 0.22876 | 6.817352 |  |  | 1.257778 | 7.180634 | 1.226312 | 0.1196346 | 3.883843 | 4.979286 | 0.2732791 | 0.6709302 | 54.65583
1.258667 | 120.034103 | 125.060669 | 7.046112 | -1.503 | 0.228363 | 6.817749 |  |  | 1.258667 | 7.180633 | 1.226309 | 0.1185877 | 3.886346 | 4.982494 | 0.2734552 | 0.6709284 | 54.69105
1.259556 | 120.004944 | 125.023254 | 7.04599 | -1.524766 | 0.228241 | 6.817749 |  |  | 1.259556 | 7.179993 | 1.224174 | 0.1175942 | 3.88147 | 4.976243 | 0.2731122 | 0.6697603 | 54.62243
1.260444 | 119.972885 | 125.030235 | 7.045837 | -1.512311 | 0.228272 | 6.817565 |  |  | 1.260444 | 7.17984 | 1.223663 | 0.1157942 | 3.884056 | 4.979559 | 0.2732941 | 0.6694811 | 54.65883
1.261333 | 120.065956 | 125.04995 | 7.045715 | -1.498525 | 0.228332 | 6.817383 |  |  | 1.261333 | 7.180481 | 1.225802 | 0.11493 | 3.893405 | 4.991544 | 0.2739519 | 0.670651 | 54.79038
1.262222 | 120.021507 | 125.065872 | 7.045868 | -1.481475 | 0.228485 | 6.817383 |  |  | 1.262222 | 7.180878 | 1.227126 | 0.1177768 | 3.891073 | 4.988555 | 0.2737878 | 0.6713755 | 54.75757
1.263111 | 119.968613 | 125.036697 | 7.046204 | -1.509288 | 0.228668 | 6.817536 |  |  | 1.263111 | 7.180512 | 1.225905 | 0.1176861 | 3.887138 | 4.98351 | 0.273511 | 0.6707076 | 54.70219
1.264 | 119.984512 | 124.986252 | 7.046021 | -1.495865 | 0.228668 | 6.817353 |  |  | 1.264 | 7.180664 | 1.226412 | 0.1173077 | 3.889771 | 4.986886 | 0.2736963 | 0.670985 | 54.73925
1.264889 | 120.005676 | 125.070618 | 7.045563 | -1.498284 | 0.228699 | 6.816864 |  |  | 1.264889 | 7.18103 | 1.227633 | 0.1168276 | 3.895077 | 4.993688 | 0.2740696 | 0.6716529 | 54.81392
1.265778 | 119.999954 | 125.03093 | 7.04541 | -1.487279 | 0.228363 | 6.817047 |  |  | 1.265778 | 7.181579 | 1.229464 | 0.1170843 | 3.90069 | 5.000884 | 0.2744645 | 0.6726549 | 54.89291
1.266667 | 119.940796 | 125.002419 | 7.045441 | -1.522469 | 0.228027 | 6.817414 |  |  | 1.266667 | 7.181549 | 1.229364 | 0.1168884 | 3.90082 | 5.001051 | 0.2744737 | 0.6726002 | 54.89473
1.267556 | 120.06852 | 125.010658 | 7.045532 | -1.502395 | 0.227875 | 6.817657 |  |  | 1.267556 | 7.181518 | 1.229261 | 0.1183577 | 3.89694 | 4.996077 | 0.2742007 | 0.6725436 | 54.84013
1.268444 | 119.954628 | 125.057419 | 7.045624 | -1.489335 | 0.227875 | 6.817749 |  |  | 1.268444 | 7.181122 | 1.22794 | 0.1201169 | 3.888222 | 4.9849 | 0.2735873 | 0.6718209 | 54.71745
1.269333 | 119.970863 | 125.026596 | 7.045929 | -1.508441 | 0.228088 | 6.817841 |  |  | 1.269333 | 7.181 | 1.227533 | 0.1193468 | 3.888687 | 4.985496 | 0.27362 | 0.6715982 | 54.72399
1.270222 | 119.918259 | 124.996216 | 7.045837 | -1.517027 | 0.22821 | 6.817627 |  |  | 1.270222 | 7.181122 | 1.22794 | 0.1203018 | 3.887778 | 4.984331 | 0.273556 | 0.6718209 | 54.7112
1.271111 | 119.958847 | 124.990578 | 7.045319 | -1.513762 | 0.228241 | 6.817078 |  |  | 1.271111 | 7.181672 | 1.229775 | 0.1215488 | 3.891024 | 4.988492 | 0.2737844 | 0.6728247 | 54.75688
1.272 | 119.960144 | 125.049851 | 7.044983 | -1.50046 | 0.228149 | 6.816834 |  |  | 1.272 | 7.182373 | 1.232113 | 0.1220654 | 3.897737 | 4.997099 | 0.2742568 | 0.674104 | 54.85136
1.272889 | 120.0084 | 125.045334 | 7.045197 | -1.488247 | 0.228241 | 6.816956 |  |  | 1.272889 | 7.182556 | 1.232723 | 0.1210456 | 3.902263 | 5.002901 | 0.2745752 | 0.674438 | 54.91504
1.273778 | 120.00795 | 125.047989 | 7.045258 | -1.52005 | 0.22818 | 6.817078 |  |  | 1.273778 | 7.182404 | 1.232216 | 0.1220864 | 3.898039 | 4.997486 | 0.274278 | 0.6741606 | 54.8556
1.274667 | 120.007217 | 125.025902 | 7.045075 | -1.528878 | 0.228149 | 6.816926 |  |  | 1.274667 | 7.181671 | 1.229771 | 0.1194586 | 3.896032 | 4.994913 | 0.2741368 | 0.6728228 | 54.82736
1.275556 | 120.009415 | 125.012802 | 7.044617 | -1.496953 | 0.227997 | 6.81662 |  |  | 1.275556 | 7.181091 | 1.227836 | 0.1180402 | 3.892857 | 4.990843 | 0.2739134 | 0.6717643 | 54.78268
1.276444 | 119.980835 | 125.004196 | 7.044434 | -1.506386 | 0.227966 | 6.816468 |  |  | 1.276444 | 7.180878 | 1.227126 | 0.1181619 | 3.890148 | 4.98737 | 0.2737228 | 0.6713755 | 54.74456
1.277333 | 119.996254 | 125.048439 | 7.044373 | -1.48873 | 0.228149 | 6.816224 |  |  | 1.277333 | 7.181488 | 1.229161 | 0.1203074 | 3.891917 | 4.989638 | 0.2738473 | 0.6724888 | 54.76945
1.278222 | 120.0009 | 125.019775 | 7.044403 | -1.509288 | 0.228149 | 6.816254 |  |  | 1.278222 | 7.182525 | 1.23262 | 0.1217259 | 3.900277 | 5.000356 | 0.2744355 | 0.6743815 | 54.8871
1.279111 | 119.982773 | 125.0616 | 7.044556 | -1.499976 | 0.228119 | 6.816437 |  |  | 1.279111 | 7.183288 | 1.235165 | 0.122373 | 3.907381 | 5.009463 | 0.2749353 | 0.675774 | 54.98706
1.28 | 120.016334 | 125.059471 | 7.044678 | -1.485949 | 0.227936 | 6.816742 |  |  | 1.28 | 7.183441 | 1.235676 | 0.1216295 | 3.910902 | 5.013977 | 0.2751831 | 0.6760532 | 55.03662
1.280889 | 120.015457 | 125.048264 | 7.044739 | -1.513641 | 0.227905 | 6.816834 |  |  | 1.280889 | 7.182984 | 1.234151 | 0.1197419 | 3.91025 | 5.01314 | 0.2751372 | 0.6752192 | 55.02744
1.281778 | 120.072434 | 125.027382 | 7.044586 | -1.500339 | 0.227875 | 6.816711 |  |  | 1.281778 | 7.18274 | 1.233337 | 0.1194918 | 3.908082 | 5.010361 | 0.2749846 | 0.6747738 | 54.99693
1.282667 | 119.9459 | 125.043747 | 7.044708 | -1.503121 | 0.227814 | 6.816894 |  |  | 1.282667 | 7.183197 | 1.234862 | 0.1198448 | 3.912419 | 5.015922 | 0.2752899 | 0.6756079 | 55.05797
1.283556 | 119.95668 | 125.008507 | 7.044647 | -1.514004 | 0.2276 | 6.817047 |  |  | 1.283556 | 7.183777 | 1.236797 | 0.1204179 | 3.917624 | 5.022595 | 0.2756561 | 0.6766665 | 55.13122
1.284444 | 119.993324 | 125.023644 | 7.044739 | -1.503121 | 0.227814 | 6.816925 |  |  | 1.284444 | 7.184265 | 1.238424 | 0.1210188 | 3.921718 | 5.027844 | 0.2759441 | 0.6775571 | 55.18883
1.285333 | 120.057877 | 125.075989 | 7.044647 | -1.499251 | 0.228363 | 6.816284 |  |  | 1.285333 | 7.18396 | 1.237407 | 0.1226165 | 3.914421 | 5.018488 | 0.2754307 | 0.6770005 | 55.08614
1.286222 | 119.997437 | 125.056595 | 7.044769 | -1.492237 | 0.228455 | 6.816314 |  |  | 1.286222 | 7.183899 | 1.237203 | 0.1257511 | 3.906201 | 5.007951 | 0.2748523 | 0.6768891 | 54.97047
1.287111 | 120.012405 | 125.024033 | 7.044617 | -1.509046 | 0.227875 | 6.816742 |  |  | 1.287111 | 7.183411 | 1.235576 | 0.1272494 | 3.897067 | 4.996239 | 0.2742096 | 0.6759985 | 54.84192
1.288 | 120.028549 | 125.070862 | 7.044373 | -1.504451 | 0.227844 | 6.816529 |  |  | 1.288 | 7.182953 | 1.234048 | 0.1270877 | 3.892258 | 4.990074 | 0.2738712 | 0.6751626 | 54.77425
1.288889 | 120.015945 | 125.051537 | 7.044098 | -1.497074 | 0.227692 | 6.816406 |  |  | 1.288889 | 7.183167 | 1.234762 | 0.1271498 | 3.894537 | 4.992996 | 0.2740316 | 0.6755532 | 54.80632
1.289778 | 120.02401 | 125.046104 | 7.043976 | -1.528636 | 0.227478 | 6.816498 |  |  | 1.289778 | 7.183869 | 1.237103 | 0.1280128 | 3.90043 | 5.000551 | 0.2744462 | 0.6768344 | 54.88925
1.290667 | 119.980881 | 125.056984 | 7.043854 | -1.506627 | 0.227234 | 6.81662 |  |  | 1.290667 | 7.18451 | 1.239242 | 0.1287176 | 3.90601 | 5.007706 | 0.2748389 | 0.6780043 | 54.96778
1.291556 | 119.992783 | 124.993057 | 7.043884 | -1.524162 | 0.227112 | 6.816772 |  |  | 1.291556 | 7.184632 | 1.239649 | 0.1293594 | 3.905854 | 5.007505 | 0.2748279 | 0.6782269 | 54.96557
1.292444 | 119.968323 | 125.035828 | 7.04422 | -1.51606 | 0.227112 | 6.817108 |  |  | 1.292444 | 7.184356 | 1.238728 | 0.1296161 | 3.902105 | 5.002699 | 0.2745641 | 0.6777232 | 54.91283
1.293333 | 120.021133 | 125.043198 | 7.044403 | -1.511102 | 0.227417 | 6.816986 |  |  | 1.293333 | 7.18393 | 1.237307 | 0.1280526 | 3.901026 | 5.001316 | 0.2744882 | 0.6769457 | 54.89764
1.294222 | 119.953186 | 125.037415 | 7.04419 | -1.509772 | 0.227661 | 6.816529 |  |  | 1.294222 | 7.183838 | 1.237 | 0.1241812 | 3.909279 | 5.011896 | 0.2750689 | 0.6767778 | 55.01378
1.295111 | 120.009972 | 125.025108 | 7.043823 | -1.503725 | 0.227753 | 6.81607 |  |  | 1.295111 | 7.184326 | 1.238628 | 0.1238934 | 3.915507 | 5.019881 | 0.2755071 | 0.6776684 | 55.10143
1.296 | 119.990639 | 125.038742 | 7.043518 | -1.507474 | 0.227448 | 6.81607 |  |  | 1.296 | 7.184754 | 1.240056 | 0.1247243 | 3.918368 | 5.023549 | 0.2757084 | 0.6784496 | 55.14169
1.296889 | 119.962143 | 124.992027 | 7.043488 | -1.498525 | 0.227112 | 6.816376 |  |  | 1.296889 | 7.184997 | 1.240866 | 0.1225491 | 3.926349 | 5.033781 | 0.27627 | 0.6788931 | 55.254
1.297778 | 119.975937 | 125.032394 | 7.04361 | -1.523315 | 0.22702 | 6.81659 |  |  | 1.297778 | 7.184845 | 1.240359 | 0.1214004 | 3.927383 | 5.035106 | 0.2763427 | 0.6786157 | 55.26854
1.298667 | 120.023705 | 125.04158 | 7.043671 | -1.526459 | 0.227203 | 6.816468 |  |  | 1.298667 | 7.184784 | 1.240156 | 0.1205352 | 3.928768 | 5.036882 | 0.2764402 | 0.6785043 | 55.28804
1.299556 | 120.076431 | 125.04026 | 7.043671 | -1.51219 | 0.227234 | 6.816437 |  |  | 1.299556 | 7.184357 | 1.238731 | 0.1206293 | 3.923697 | 5.030381 | 0.2760834 | 0.677725 | 55.21668
1.300444 | 120.031715 | 125.042801 | 7.043396 | -1.506748 | 0.227142 | 6.816254 |  |  | 1.300444 | 7.183411 | 1.235576 | 0.1201138 | 3.914201 | 5.018207 | 0.2754152 | 0.6759985 | 55.08305
1.301333 | 120.050926 | 125.057777 | 7.04303 | -1.503483 | 0.227203 | 6.815827 |  |  | 1.301333 | 7.182862 | 1.233744 | 0.1198869 | 3.908517 | 5.010919 | 0.2750153 | 0.6749965 | 55.00306
1.302222 | 120.015221 | 125.005875 | 7.042755 | -1.508562 | 0.22702 | 6.815735 |  |  | 1.302222 | 7.183075 | 1.234455 | 0.1206825 | 3.909024 | 5.011569 | 0.2750509 | 0.6753853 | 55.01018
1.303111 | 120.013687 | 125.060623 | 7.04306 | -1.523678 | 0.226929 | 6.816131 |  |  | 1.303111 | 7.183777 | 1.236797 | 0.1220589 | 3.913683 | 5.017543 | 0.2753788 | 0.6766665 | 55.07576
1.304 | 119.98027 | 125.068298 | 7.043182 | -1.508683 | 0.22699 | 6.816192 |  |  | 1.304 | 7.184846 | 1.240363 | 0.1229607 | 3.923647 | 5.030317 | 0.2760799 | 0.6786175 | 55.21598
1.304889 | 119.973572 | 125.028053 | 7.043396 | -1.523436 | 0.227081 | 6.816315 |  |  | 1.304889 | 7.185486 | 1.242498 | 0.1247919 | 3.926512 | 5.033989 | 0.2762814 | 0.6797855 | 55.25628
1.305778 | 120.027161 | 125.02208 | 7.043121 | -1.520655 | 0.227081 | 6.81604 |  |  | 1.305778 | 7.185456 | 1.242397 | 0.1279576 | 3.918569 | 5.023807 | 0.2757226 | 0.6797308 | 55.14451
1.306667 | 120.022324 | 125.073563 | 7.042999 | -1.484619 | 0.226898 | 6.816101 |  |  | 1.306667 | 7.185455 | 1.242394 | 0.1282463 | 3.917865 | 5.022903 | 0.275673 | 0.679729 | 55.1346
1.307556 | 120.053207 | 125.055298 | 7.042908 | -1.520897 | 0.226685 | 6.816223 |  |  | 1.307556 | 7.18573 | 1.243311 | 0.1259491 | 3.926501 | 5.033976 | 0.2762807 | 0.6802309 | 55.25614
1.308444 | 119.981239 | 125.001602 | 7.043152 | -1.511706 | 0.226776 | 6.816376 |  |  | 1.308444 | 7.185792 | 1.243518 | 0.1238048 | 3.932354 | 5.041479 | 0.2766925 | 0.680344 | 55.3385
1.309333 | 120.058518 | 125.058273 | 7.04303 | -1.509892 | 0.226868 | 6.816162 |  |  | 1.309333 | 7.185212 | 1.241583 | 0.1231298 | 3.927394 | 5.03512 | 0.2763435 | 0.6792855 | 55.2687
1.310222 | 119.994347 | 125.013672 | 7.04303 | -1.512674 | 0.227112 | 6.815918 |  |  | 1.310222 | 7.184418 | 1.238935 | 0.1225766 | 3.919713 | 5.025274 | 0.2758031 | 0.6778363 | 55.16062
1.311111 | 120.007179 | 125.012405 | 7.042786 | -1.505297 | 0.227081 | 6.815705 |  |  | 1.311111 | 7.18399 | 1.237507 | 0.1213531 | 3.917795 | 5.022814 | 0.2756681 | 0.6770552 | 55.13362
1.312 | 120.00853 | 125.041016 | 7.042542 | -1.493567 | 0.226898 | 6.815644 |  |  | 1.312 | 7.184784 | 1.240156 | 0.119317 | 3.931694 | 5.040633 | 0.276646 | 0.6785043 | 55.32921
1.312889 | 119.990463 | 125.044388 | 7.042297 | -1.508562 | 0.226868 | 6.815429 |  |  | 1.312889 | 7.185791 | 1.243515 | 0.1200604 | 3.941334 | 5.052993 | 0.2773244 | 0.6803422 | 55.46488
1.313778 | 120.004684 | 125.018395 | 7.042267 | -1.526338 | 0.226776 | 6.815491 |  |  | 1.313778 | 7.18631 | 1.245246 | 0.1244699 | 3.936634 | 5.046967 | 0.2769937 | 0.6812894 | 55.39874
1.314667 | 119.998985 | 125.056641 | 7.042145 | -1.512674 | 0.226593 | 6.815552 |  |  | 1.314667 | 7.186493 | 1.245857 | 0.1262238 | 3.934499 | 5.04423 | 0.2768434 | 0.6816234 | 55.36869
1.315556 | 120.014648 | 125.006836 | 7.042175 | -1.525734 | 0.226593 | 6.815582 |  |  | 1.315556 | 7.18628 | 1.245146 | 0.1217811 | 3.942751 | 5.054809 | 0.2774241 | 0.6812347 | 55.48481
1.316444 | 120.01133 | 125.023888 | 7.042267 | -1.511948 | 0.226471 | 6.815796 |  |  | 1.316444 | 7.186218 | 1.244939 | 0.1196402 | 3.947188 | 5.060498 | 0.2777363 | 0.6811215 | 55.54726
1.317333 | 120.009361 | 125.044472 | 7.042297 | -1.495744 | 0.226349 | 6.815948 |  |  | 1.317333 | 7.186859 | 1.247078 | 0.1204788 | 3.952448 | 5.067241 | 0.2781064 | 0.6822914 | 55.62127
1.318222 | 120.007858 | 125.075455 | 7.042267 | -1.480749 | 0.22644 | 6.815827 |  |  | 1.318222 | 7.186615 | 1.246264 | 0.1226476 | 3.944471 | 5.057014 | 0.2775451 | 0.6818461 | 55.50902
1.319111 | 119.953209 | 125.021935 | 7.042084 | -1.505297 | 0.226654 | 6.81543 |  |  | 1.319111 | 7.186005 | 1.244229 | 0.122227 | 3.93856 | 5.049435 | 0.2771292 | 0.6807328 | 55.42583
1.32 | 120.013527 | 125.032387 | 7.042023 | -1.531659 | 0.226746 | 6.815277 |  |  | 1.32 | 7.185363 | 1.242087 | 0.1209768 | 3.934277 | 5.043945 | 0.2768279 | 0.6795611 | 55.36557
1.320889 | 120.012062 | 125.035996 | 7.042053 | -1.530329 | 0.226837 | 6.815216 |  |  | 1.320889 | 7.185302 | 1.241884 | 0.1218731 | 3.931433 | 5.040299 | 0.2766277 | 0.6794497 | 55.32554
1.321778 | 119.92704 | 125.054787 | 7.042328 | -1.505055 | 0.226746 | 6.815582 |  |  | 1.321778 | 7.185639 | 1.243008 | 0.1237339 | 3.930788 | 5.039472 | 0.2765823 | 0.6800648 | 55.31647
1.322667 | 119.973167 | 125.050095 | 7.042633 | -1.533473 | 0.226379 | 6.816254 |  |  | 1.322667 | 7.186279 | 1.245143 | 0.1241457 | 3.937061 | 5.047514 | 0.2770237 | 0.6812328 | 55.40474
1.323556 | 119.997192 | 125.040489 | 7.042236 | -1.500097 | 0.225922 | 6.816314 |  |  | 1.323556 | 7.185639 | 1.243008 | 0.1235959 | 3.93112 | 5.039897 | 0.2766057 | 0.6800648 | 55.32113
1.324444 | 120.00692 | 125.034035 | 7.041779 | -1.507232 | 0.226013 | 6.815766 |  |  | 1.324444 | 7.185486 | 1.242498 | 0.1256416 | 3.924471 | 5.031373 | 0.2761378 | 0.6797855 | 55.22757
1.325333 | 120.020248 | 125.062393 | 7.041657 | -1.495986 | 0.226196 | 6.815461 |  |  | 1.325333 | 7.185455 | 1.242394 | 0.1276212 | 3.919366 | 5.024828 | 0.2757786 | 0.679729 | 55.15572
1.326222 | 120.034866 | 125.019852 | 7.041779 | -1.516664 | 0.226746 | 6.815033 |  |  | 1.326222 | 7.184814 | 1.240256 | 0.1251549 | 3.918015 | 5.023096 | 0.2756836 | 0.6785591 | 55.13672
1.327111 | 120.016052 | 124.998741 | 7.041504 | -1.527789 | 0.226837 | 6.814667 |  |  | 1.327111 | 7.184815 | 1.240259 | 0.1216107 | 3.926537 | 5.034022 | 0.2762832 | 0.6785609 | 55.25665
1.328 | 119.996483 | 124.991745 | 7.041596 | -1.493809 | 0.226746 | 6.81485 |  |  | 1.328 | 7.186158 | 1.244739 | 0.120056 | 3.945509 | 5.058345 | 0.2776181 | 0.681012 | 55.52363
1.328889 | 120.013855 | 125.056107 | 7.041962 | -1.508925 | 0.226746 | 6.815216 |  |  | 1.328889 | 7.187073 | 1.247792 | 0.1219151 | 3.951427 | 5.065932 | 0.2780345 | 0.682682 | 55.6069
1.329778 | 119.950539 | 125.049278 | 7.042084 | -1.523557 | 0.226624 | 6.81546 |  |  | 1.329778 | 7.18744 | 1.249016 | 0.1235525 | 3.951659 | 5.066229 | 0.2780509 | 0.6833518 | 55.61017
1.330667 | 119.954384 | 125.072891 | 7.042328 | -1.514729 | 0.226532 | 6.815796 |  |  | 1.330667 | 7.187165 | 1.248098 | 0.1259802 | 3.942709 | 5.054755 | 0.2774211 | 0.6828499 | 55.48422
1.331556 | 119.99324 | 125.032738 | 7.042175 | -1.514488 | 0.226379 | 6.815796 |  |  | 1.331556 | 7.187439 | 1.249012 | 0.127379 | 3.942459 | 5.054434 | 0.2774035 | 0.6833499 | 55.4807
1.332444 | 120.012985 | 125.019531 | 7.041718 | -1.512432 | 0.226227 | 6.815491 |  |  | 1.332444 | 7.188324 | 1.251965 | 0.1243437 | 3.959789 | 5.076653 | 0.2786229 | 0.6849651 | 55.72459
1.333333 | 119.969887 | 125.052307 | 7.041443 | -1.521259 | 0.225922 | 6.815521 |  |  | 1.333333 | 7.188752 | 1.253392 | 0.1215984 | 3.971238 | 5.091331 | 0.2794285 | 0.6857463 | 55.8857
1.334222 | 119.989075 | 124.986221 | 7.041412 | -1.512916 | 0.22583 | 6.815582 |  |  | 1.334222 | 7.188568 | 1.252779 | 0.12444 | 3.962326 | 5.079906 | 0.2788015 | 0.6854105 | 55.76029
1.335111 | 120.023193 | 125.036942 | 7.041412 | -1.510981 | 0.225769 | 6.815643 |  |  | 1.335111 | 7.187775 | 1.250133 | 0.1261638 | 3.949189 | 5.063063 | 0.2778771 | 0.6839632 | 55.57542
1.336 | 120.018936 | 125.064537 | 7.04126 | -1.491995 | 0.226074 | 6.815186 |  |  | 1.336 | 7.187439 | 1.249012 | 0.1263508 | 3.944928 | 5.0576 | 0.2775772 | 0.6833499 | 55.51545
1.336889 | 120.003395 | 125.02179 | 7.041138 | -1.490907 | 0.226227 | 6.814911 |  |  | 1.336889 | 7.1875 | 1.249216 | 0.1266706 | 3.944852 | 5.057502 | 0.2775719 | 0.6834613 | 55.51438
1.337778 | 120.039108 | 124.996597 | 7.04129 | -1.504572 | 0.225952 | 6.815338 |  |  | 1.337778 | 7.187958 | 1.250744 | 0.1274364 | 3.94821 | 5.061807 | 0.2778082 | 0.6842972 | 55.56163
1.338667 | 119.996498 | 125.002121 | 7.041382 | -1.489819 | 0.225586 | 6.815796 |  |  | 1.338667 | 7.188202 | 1.251558 | 0.1297721 | 3.945369 | 5.058166 | 0.2776083 | 0.6847425 | 55.52166
1.339556 | 119.98893 | 125.03447 | 7.041168 | -1.502153 | 0.225647 | 6.815521 |  |  | 1.339556 | 7.188171 | 1.251454 | 0.129168 | 3.946468 | 5.059575 | 0.2776856 | 0.6846859 | 55.53713
1.340444 | 119.985146 | 125.004982 | 7.041138 | -1.519204 | 0.225739 | 6.815399 |  |  | 1.340444 | 7.187958 | 1.250744 | 0.1250507 | 3.953939 | 5.069152 | 0.2782113 | 0.6842972 | 55.64226
1.341333 | 120.081162 | 125.030273 | 7.041138 | -1.523557 | 0.225525 | 6.815613 |  |  | 1.341333 | 7.187836 | 1.250337 | 0.123224 | 3.956941 | 5.073001 | 0.2784225 | 0.6840745 | 55.6845
1.342222 | 119.993187 | 125.00264 | 7.040863 | -1.506144 | 0.225464 | 6.815399 |  |  | 1.342222 | 7.188202 | 1.251558 | 0.1246271 | 3.957724 | 5.074006 | 0.2784776 | 0.6847425 | 55.69553
1.343111 | 119.976334 | 125.001907 | 7.040619 | -1.508683 | 0.225342 | 6.815277 |  |  | 1.343111 | 7.188599 | 1.252882 | 0.1258142 | 3.959378 | 5.076126 | 0.278594 | 0.685467 | 55.7188
1.344 | 120.006958 | 125.051231 | 7.040802 | -1.512674 | 0.225403 | 6.815399 |  |  | 1.344 | 7.187805 | 1.250233 | 0.1247918 | 3.952824 | 5.067723 | 0.2781329 | 0.6840179 | 55.62657
1.344889 | 120.020386 | 125.016159 | 7.041077 | -1.525855 | 0.225464 | 6.815613 |  |  | 1.344889 | 7.1875 | 1.249216 | 0.1238978 | 3.951511 | 5.066039 | 0.2780404 | 0.6834613 | 55.60809
1.345778 | 120.021584 | 125.019089 | 7.041016 | -1.515092 | 0.225739 | 6.815277 |  |  | 1.345778 | 7.187439 | 1.249012 | 0.1220146 | 3.955341 | 5.07095 | 0.2783099 | 0.6833499 | 55.66199
1.346667 | 119.963059 | 125.065308 | 7.040741 | -1.518478 | 0.225861 | 6.81488 |  |  | 1.346667 | 7.18753 | 1.249316 | 0.1206693 | 3.959604 | 5.076415 | 0.2786099 | 0.683516 | 55.72198
1.347556 | 119.981216 | 125.019486 | 7.040283 | -1.480387 | 0.225555 | 6.814728 |  |  | 1.347556 | 7.188538 | 1.252679 | 0.1207932 | 3.970743 | 5.090697 | 0.2793937 | 0.6853557 | 55.87874
1.348444 | 119.997459 | 125.041039 | 7.0401 | -1.489093 | 0.225494 | 6.814606 |  |  | 1.348444 | 7.189149 | 1.254717 | 0.1239919 | 3.969995 | 5.089737 | 0.279341 | 0.6864708 | 55.86821
1.349333 | 120.000221 | 125.023583 | 7.040131 | -1.506506 | 0.225708 | 6.814423 |  |  | 1.349333 | 7.18863 | 1.252985 | 0.1252132 | 3.961173 | 5.078427 | 0.2787203 | 0.6855236 | 55.74406
1.350222 | 120.026711 | 125.00618 | 7.040192 | -1.500944 | 0.225861 | 6.814331 |  |  | 1.350222 | 7.187927 | 1.25064 | 0.1256206 | 3.952218 | 5.066947 | 0.2780902 | 0.6842406 | 55.61805
1.351111 | 120.030411 | 125.039391 | 7.040283 | -1.500581 | 0.225708 | 6.814575 |  |  | 1.351111 | 7.187378 | 1.248809 | 0.1250695 | 3.947312 | 5.060657 | 0.277745 | 0.6832386 | 55.54901
1.352 | 120.023544 | 125.113525 | 7.040039 | -1.473856 | 0.22583 | 6.814209 |  |  | 1.352 | 7.187317 | 1.248605 | 0.1258896 | 3.944651 | 5.057245 | 0.2775578 | 0.6831273 | 55.51155
1.352889 | 120.075119 | 125.007584 | 7.039764 | -1.515455 | 0.226013 | 6.813751 |  |  | 1.352889 | 7.188019 | 1.250947 | 0.1266596 | 3.950767 | 5.065086 | 0.2779881 | 0.6844085 | 55.59762
1.353778 | 120.043495 | 125.061607 | 7.039581 | -1.501911 | 0.225922 | 6.813659 |  |  | 1.353778 | 7.189087 | 1.25451 | 0.1298308 | 3.95527 | 5.070859 | 0.278305 | 0.6863577 | 55.66099
1.354667 | 119.990685 | 125.018631 | 7.039856 | -1.507474 | 0.225922 | 6.813934 |  |  | 1.354667 | 7.188934 | 1.254 | 0.128139 | 3.957597 | 5.073842 | 0.2784687 | 0.6860785 | 55.69373
1.355556 | 120.005005 | 125.023293 | 7.040253 | -1.512553 | 0.2258 | 6.814453 |  |  | 1.355556 | 7.189179 | 1.254817 | 0.1244742 | 3.969177 | 5.088689 | 0.2792835 | 0.6865256 | 55.8567
1.356444 | 120.047096 | 125.028908 | 7.040405 | -1.512674 | 0.2258 | 6.814605 |  |  | 1.356444 | 7.189697 | 1.256545 | 0.122789 | 3.979101 | 5.101412 | 0.2799818 | 0.687471 | 55.99636
1.357333 | 120.068253 | 125.052628 | 7.040253 | -1.517511 | 0.225586 | 6.814667 |  |  | 1.357333 | 7.18988 | 1.257155 | 0.1237751 | 3.97881 | 5.101038 | 0.2799613 | 0.687805 | 55.99225
1.358222 | 120.007889 | 125.019302 | 7.040039 | -1.496712 | 0.225342 | 6.814697 |  |  | 1.358222 | 7.189575 | 1.256138 | 0.1253972 | 3.971454 | 5.091607 | 0.2794437 | 0.6872483 | 55.88874
1.359111 | 120.092979 | 125.061989 | 7.039887 | -1.483651 | 0.225006 | 6.814881 |  |  | 1.359111 | 7.189453 | 1.255731 | 0.1239543 | 3.973534 | 5.094275 | 0.2795901 | 0.6870257 | 55.91802
1.36 | 119.981895 | 124.999023 | 7.039764 | -1.50699 | 0.22522 | 6.814544 |  |  | 1.36 | 7.189606 | 1.256241 | 0.1226077 | 3.978504 | 5.100646 | 0.2799398 | 0.6873049 | 55.98796
1.360889 | 119.949219 | 125.031029 | 7.039612 | -1.514608 | 0.22522 | 6.814392 |  |  | 1.360889 | 7.189515 | 1.255938 | 0.1245916 | 3.972708 | 5.093215 | 0.2795319 | 0.6871388 | 55.90638
1.361778 | 119.987953 | 125.028725 | 7.039734 | -1.492237 | 0.225311 | 6.814423 |  |  | 1.361778 | 7.189148 | 1.254713 | 0.1240826 | 3.969766 | 5.089443 | 0.2793249 | 0.686469 | 55.86498
1.362667 | 119.971008 | 125.037918 | 7.039734 | -1.528999 | 0.225433 | 6.814301 |  |  | 1.362667 | 7.189453 | 1.255731 | 0.1250774 | 3.970837 | 5.090817 | 0.2794003 | 0.6870257 | 55.88007
1.363556 | 119.979736 | 125.04348 | 7.039368 | -1.515213 | 0.225525 | 6.813843 |  |  | 1.363556 | 7.190124 | 1.257969 | 0.1263684 | 3.975351 | 5.096604 | 0.2797179 | 0.6882503 | 55.94358
1.364444 | 120.002502 | 124.976097 | 7.039307 | -1.496591 | 0.225586 | 6.813721 |  |  | 1.364444 | 7.190155 | 1.258073 | 0.1239398 | 3.981534 | 5.104531 | 0.280153 | 0.6883069 | 56.0306
1.365333 | 120.001907 | 125.050476 | 7.039276 | -1.510618 | 0.225525 | 6.813751 |  |  | 1.365333 | 7.189728 | 1.256648 | 0.1231088 | 3.978685 | 5.100878 | 0.2799525 | 0.6875276 | 55.9905
1.366222 | 119.979355 | 125.057114 | 7.03949 | -1.51872 | 0.225433 | 6.814057 |  |  | 1.366222 | 7.18988 | 1.257155 | 0.1252488 | 3.975271 | 5.096501 | 0.2797123 | 0.687805 | 55.94245
1.367111 | 119.941162 | 125.029503 | 7.039703 | -1.531417 | 0.225769 | 6.813934 |  |  | 1.367111 | 7.190277 | 1.25848 | 0.1279287 | 3.97334 | 5.094026 | 0.2795764 | 0.6885295 | 55.91528
1.368 | 120.031715 | 124.996414 | 7.039825 | -1.529845 | 0.225739 | 6.814086 |  |  | 1.368 | 7.190552 | 1.259397 | 0.1279287 | 3.97646 | 5.098026 | 0.279796 | 0.6890314 | 55.95919
1.368889 | 120.00222 | 124.993492 | 7.039551 | -1.50832 | 0.225555 | 6.813996 |  |  | 1.368889 | 7.190979 | 1.260821 | 0.1275169 | 3.982294 | 5.105505 | 0.2802064 | 0.6898108 | 56.04129
1.369778 | 120.001381 | 125.001793 | 7.039368 | -1.512432 | 0.225494 | 6.813874 |  |  | 1.369778 | 7.190948 | 1.260718 | 0.1273203 | 3.982415 | 5.10566 | 0.2802149 | 0.6897542 | 56.04298
1.370667 | 119.968277 | 125.013779 | 7.039093 | -1.523073 | 0.225525 | 6.813568 |  |  | 1.370667 | 7.190277 | 1.25848 | 0.1255343 | 3.97909 | 5.101397 | 0.279981 | 0.6885295 | 55.9962
1.371556 | 119.958572 | 125.007156 | 7.039154 | -1.51086 | 0.225525 | 6.813629 |  |  | 1.371556 | 7.189667 | 1.256445 | 0.1224062 | 3.97968 | 5.102154 | 0.2800225 | 0.6874162 | 56.0045
1.372444 | 119.97152 | 125.036362 | 7.039276 | -1.509409 | 0.225494 | 6.813782 |  |  | 1.372444 | 7.189453 | 1.255731 | 0.1193656 | 3.984553 | 5.108402 | 0.2803654 | 0.6870257 | 56.07309
1.373333 | 119.986351 | 125.026405 | 7.039276 | -1.500218 | 0.225433 | 6.813843 |  |  | 1.373333 | 7.189087 | 1.25451 | 0.1152352 | 3.990319 | 5.115794 | 0.2807711 | 0.6863577 | 56.15423
1.374222 | 119.917419 | 125.027664 | 7.039063 | -1.524525 | 0.225403 | 6.81366 |  |  | 1.374222 | 7.188568 | 1.252779 | 0.112355 | 3.991347 | 5.117111 | 0.2808434 | 0.6854105 | 56.16869
1.375111 | 120.041359 | 125.002892 | 7.039093 | -1.497921 | 0.225403 | 6.81369 |  |  | 1.375111 | 7.18866 | 1.253086 | 0.1140778 | 3.988254 | 5.113146 | 0.2806258 | 0.6855784 | 56.12516
1.376 | 120.003723 | 124.999001 | 7.038971 | -1.503241 | 0.225586 | 6.813385 |  |  | 1.376 | 7.189544 | 1.256034 | 0.1199899 | 3.984087 | 5.107804 | 0.2803326 | 0.6871918 | 56.06652
1.376889 | 120.059975 | 125.022743 | 7.038818 | -1.514246 | 0.225525 | 6.813293 |  |  | 1.376889 | 7.190705 | 1.259907 | 0.1237076 | 3.988333 | 5.113247 | 0.2806313 | 0.6893107 | 56.12627
1.377778 | 120.04036 | 125.042336 | 7.038757 | -1.518599 | 0.225494 | 6.813263 |  |  | 1.377778 | 7.191101 | 1.261228 | 0.1258607 | 3.987655 | 5.112379 | 0.2805837 | 0.6900334 | 56.11674
1.378667 | 120.010117 | 125.067795 | 7.038757 | -1.515697 | 0.225281 | 6.813476 |  |  | 1.378667 | 7.191711 | 1.263263 | 0.1285473 | 3.988125 | 5.112981 | 0.2806168 | 0.6911467 | 56.12335
1.379556 | 120.015343 | 125.024574 | 7.038818 | -1.495744 | 0.225098 | 6.81372 |  |  | 1.379556 | 7.191772 | 1.263467 | 0.1299447 | 3.985462 | 5.109566 | 0.2804293 | 0.6912581 | 56.08587
1.380444 | 120.012001 | 125.014183 | 7.038879 | -1.490786 | 0.224976 | 6.813903 |  |  | 1.380444 | 7.191223 | 1.261635 | 0.1290782 | 3.981313 | 5.104248 | 0.2801374 | 0.6902561 | 56.02749
1.381333 | 119.973656 | 125.027672 | 7.038788 | -1.490544 | 0.224854 | 6.813934 |  |  | 1.381333 | 7.190857 | 1.260414 | 0.1280549 | 3.979618 | 5.102074 | 0.2800181 | 0.6895881 | 56.00363
1.382222 | 120.041344 | 125.025368 | 7.038727 | -1.502032 | 0.224731 | 6.813996 |  |  | 1.382222 | 7.190979 | 1.260821 | 0.1290528 | 3.978606 | 5.100777 | 0.2799469 | 0.6898108 | 55.98939
1.383111 | 119.978966 | 125.043434 | 7.038727 | -1.499009 | 0.224548 | 6.814179 |  |  | 1.383111 | 7.191223 | 1.261635 | 0.1302356 | 3.978534 | 5.100685 | 0.2799419 | 0.6902561 | 55.98838
1.384 | 120.013779 | 125.050636 | 7.038727 | -1.491512 | 0.224762 | 6.813965 |  |  | 1.384 | 7.191528 | 1.262653 | 0.1286656 | 3.985765 | 5.109955 | 0.2804507 | 0.6908127 | 56.09013
1.384889 | 120.043297 | 125.037514 | 7.038849 | -1.52005 | 0.224884 | 6.813965 |  |  | 1.384889 | 7.191681 | 1.263163 | 0.1249578 | 3.996405 | 5.123596 | 0.2811993 | 0.691092 | 56.23986
1.385778 | 119.987137 | 125.050011 | 7.038879 | -1.5082 | 0.225067 | 6.813812 |  |  | 1.385778 | 7.191681 | 1.263163 | 0.1250595 | 3.99616 | 5.123283 | 0.2811821 | 0.691092 | 56.23643
1.386667 | 120.000023 | 125.077293 | 7.038757 | -1.502758 | 0.225006 | 6.813751 |  |  | 1.386667 | 7.191498 | 1.262553 | 0.1263675 | 3.990943 | 5.116593 | 0.280815 | 0.690758 | 56.163
1.387556 | 119.959488 | 125.044128 | 7.038666 | -1.506265 | 0.224976 | 6.81369 |  |  | 1.387556 | 7.191925 | 1.263977 | 0.1283225 | 3.991093 | 5.116786 | 0.2808256 | 0.6915373 | 56.16512
1.388444 | 119.99054 | 125.065781 | 7.038544 | -1.525734 | 0.225006 | 6.813538 |  |  | 1.388444 | 7.192688 | 1.266522 | 0.1286743 | 3.998906 | 5.126802 | 0.2813753 | 0.6929298 | 56.27506
1.389333 | 120.039871 | 124.993424 | 7.038513 | -1.495986 | 0.225006 | 6.813507 |  |  | 1.389333 | 7.1922 | 1.264894 | 0.1257633 | 4.000359 | 5.128665 | 0.2814776 | 0.6920392 | 56.29551
1.390222 | 120.033035 | 125.03627 | 7.038605 | -1.504209 | 0.22467 | 6.813935 |  |  | 1.390222 | 7.191132 | 1.261332 | 0.1223422 | 3.996456 | 5.123662 | 0.281203 | 0.69009 | 56.24059
1.391111 | 120.037293 | 125.031723 | 7.038727 | -1.495381 | 0.224579 | 6.814148 |  |  | 1.391111 | 7.190979 | 1.260821 | 0.1207433 | 3.99856 | 5.126359 | 0.281351 | 0.6898108 | 56.27019
1.392 | 120.012711 | 125.02269 | 7.038849 | -1.500097 | 0.22464 | 6.814209 |  |  | 1.392 | 7.191651 | 1.263063 | 0.1219572 | 4.00327 | 5.132397 | 0.2816824 | 0.6910372 | 56.33647
1.392889 | 119.973244 | 125.057236 | 7.038879 | -1.484135 | 0.224915 | 6.813964 |  |  | 1.392889 | 7.192078 | 1.264487 | 0.1232726 | 4.004956 | 5.134559 | 0.281801 | 0.6918165 | 56.3602
1.393778 | 119.969994 | 125.063965 | 7.038849 | -1.513399 | 0.224762 | 6.814087 |  |  | 1.393778 | 7.192963 | 1.26744 | 0.1249026 | 4.011083 | 5.142414 | 0.2822321 | 0.6934317 | 56.44643
1.394667 | 119.994301 | 125.038086 | 7.03891 | -1.508925 | 0.224793 | 6.814117 |  |  | 1.394667 | 7.193328 | 1.268657 | 0.1257634 | 4.013158 | 5.145074 | 0.2823781 | 0.6940979 | 56.47562
1.395556 | 119.973496 | 125.019424 | 7.03891 | -1.523073 | 0.224884 | 6.814026 |  |  | 1.395556 | 7.193085 | 1.267847 | 0.126177 | 4.009407 | 5.140266 | 0.2821142 | 0.6936544 | 56.42284
1.396444 | 120.037308 | 125.070236 | 7.03894 | -1.479298 | 0.224823 | 6.814117 |  |  | 1.396444 | 7.193177 | 1.268154 | 0.1270732 | 4.008299 | 5.138845 | 0.2820362 | 0.6938223 | 56.40725
1.397333 | 120.038475 | 125.041283 | 7.03894 | -1.490181 | 0.224793 | 6.814147 |  |  | 1.397333 | 7.193665 | 1.269781 | 0.1280658 | 4.011453 | 5.142888 | 0.2822581 | 0.694713 | 56.45163
1.398222 | 120.038231 | 125.040955 | 7.038666 | -1.503362 | 0.225006 | 6.81366 |  |  | 1.398222 | 7.193176 | 1.26815 | 0.126654 | 4.009294 | 5.140121 | 0.2821063 | 0.6938205 | 56.42125
1.399111 | 120.024307 | 125.06842 | 7.038177 | -1.509167 | 0.224762 | 6.813415 |  |  | 1.399111 | 7.192108 | 1.264588 | 0.1219505 | 4.008471 | 5.139066 | 0.2820483 | 0.6918713 | 56.40967
1.4 | 120.056152 | 125.072311 | 7.038025 | -1.497074 | 0.224609 | 6.813416 |  |  | 1.4 | 7.192016 | 1.264281 | 0.122111 | 4.007042 | 5.137233 | 0.2819478 | 0.6917034 | 56.38956
1.400889 | 120.007385 | 125.014076 | 7.038055 | -1.504572 | 0.224731 | 6.813324 |  |  | 1.400889 | 7.193328 | 1.268657 | 0.1266562 | 4.011014 | 5.142325 | 0.2822272 | 0.6940979 | 56.44545
1.401778 | 120.01223 | 125.068115 | 7.038269 | -1.504813 | 0.225006 | 6.813263 |  |  | 1.401778 | 7.194366 | 1.27212 | 0.1270381 | 4.021874 | 5.156249 | 0.2829914 | 0.6959923 | 56.59829
1.402667 | 119.970398 | 125.041977 | 7.038391 | -1.507958 | 0.224915 | 6.813476 |  |  | 1.402667 | 7.194092 | 1.271206 | 0.1257025 | 4.021973 | 5.156375 | 0.2829984 | 0.6954923 | 56.59967
1.403556 | 120.061645 | 125.056747 | 7.0383 | -1.495502 | 0.224426 | 6.813874 |  |  | 1.403556 | 7.193512 | 1.269271 | 0.1257047 | 4.015386 | 5.147931 | 0.2825349 | 0.6944337 | 56.50699
1.404444 | 120.010757 | 125.008316 | 7.037781 | -1.503846 | 0.223877 | 6.813904 |  |  | 1.404444 | 7.193451 | 1.269068 | 0.1284531 | 4.008094 | 5.138583 | 0.2820218 | 0.6943224 | 56.40437
1.405333 | 120.003212 | 125.003334 | 7.037628 | -1.480024 | 0.223969 | 6.813659 |  |  | 1.405333 | 7.193482 | 1.269171 | 0.127714 | 4.010221 | 5.141309 | 0.2821715 | 0.694379 | 56.43429
1.406222 | 120.020065 | 125.044754 | 7.03775 | -1.507716 | 0.22403 | 6.81372 |  |  | 1.406222 | 7.193116 | 1.26795 | 0.1264328 | 4.009145 | 5.139929 | 0.2820958 | 0.693711 | 56.41915
1.407111 | 119.975853 | 125.049332 | 7.037903 | -1.498042 | 0.22406 | 6.813843 |  |  | 1.407111 | 7.192963 | 1.26744 | 0.1259215 | 4.008636 | 5.139277 | 0.28206 | 0.6934317 | 56.412
1.408 | 120.012589 | 125.062988 | 7.037994 | -1.518478 | 0.224213 | 6.813781 |  |  | 1.408 | 7.193329 | 1.268661 | 0.1274242 | 4.009181 | 5.139976 | 0.2820983 | 0.6940997 | 56.41966
1.408889 | 120.005104 | 125.017357 | 7.038055 | -1.495139 | 0.224457 | 6.813598 |  |  | 1.408889 | 7.193635 | 1.269681 | 0.1286102 | 4.009805 | 5.140775 | 0.2821422 | 0.6946582 | 56.42844
1.409778 | 119.967018 | 125.058914 | 7.038208 | -1.513278 | 0.224243 | 6.813965 |  |  | 1.409778 | 7.193757 | 1.270088 | 0.1283225 | 4.01188 | 5.143436 | 0.2822882 | 0.6948809 | 56.45764
1.410667 | 119.989342 | 125.006607 | 7.038208 | -1.494051 | 0.223724 | 6.814484 |  |  | 1.410667 | 7.193756 | 1.270085 | 0.1271332 | 4.014725 | 5.147083 | 0.2824884 | 0.694879 | 56.49767
1.411556 | 120.000504 | 125.035355 | 7.038269 | -1.505781 | 0.223328 | 6.814941 |  |  | 1.411556 | 7.193634 | 1.269678 | 0.1262059 | 4.015567 | 5.148163 | 0.2825476 | 0.6946564 | 56.50953
1.412444 | 119.995377 | 125.035377 | 7.038483 | -1.493688 | 0.223297 | 6.815186 |  |  | 1.412444 | 7.193207 | 1.268254 | 0.1255077 | 4.012399 | 5.144101 | 0.2823247 | 0.6938771 | 56.46494
1.413333 | 119.986511 | 125.018677 | 7.038727 | -1.493809 | 0.223511 | 6.815216 |  |  | 1.413333 | 7.192932 | 1.267336 | 0.1243902 | 4.011962 | 5.143541 | 0.282294 | 0.6933752 | 56.4588
1.414222 | 120.006424 | 125.033836 | 7.038544 | -1.522227 | 0.223724 | 6.81482 |  |  | 1.414222 | 7.193726 | 1.269985 | 0.1261537 | 4.016736 | 5.149662 | 0.2826299 | 0.6948243 | 56.52598
1.415111 | 119.973244 | 125.047958 | 7.038177 | -1.515455 | 0.223755 | 6.814422 |  |  | 1.415111 | 7.194946 | 1.274055 | 0.1285814 | 4.024749 | 5.159935 | 0.2831937 | 0.6970509 | 56.63874
1.416 | 119.992737 | 125.030823 | 7.038117 | -1.505781 | 0.223877 | 6.81424 |  |  | 1.416 | 7.194031 | 1.271002 | 0.1287983 | 4.013846 | 5.145957 | 0.2824266 | 0.6953809 | 56.48531
1.416889 | 120.033859 | 125.028305 | 7.038147 | -1.504934 | 0.223846 | 6.814301 |  |  | 1.416889 | 7.193176 | 1.26815 | 0.1277662 | 4.006624 | 5.136697 | 0.2819183 | 0.6938205 | 56.38367
1.417778 | 119.963844 | 125.056679 | 7.038239 | -1.514004 | 0.223541 | 6.814698 |  |  | 1.417778 | 7.193268 | 1.268457 | 0.127516 | 4.008268 | 5.138805 | 0.2820341 | 0.6939884 | 56.40681
1.418667 | 119.97731 | 125.035439 | 7.037964 | -1.494535 | 0.223511 | 6.814453 |  |  | 1.418667 | 7.194031 | 1.271002 | 0.1283514 | 4.014919 | 5.147333 | 0.2825021 | 0.6953809 | 56.50041
1.419556 | 119.974571 | 125.044983 | 7.03775 | -1.517874 | 0.223389 | 6.814361 |  |  | 1.419556 | 7.194275 | 1.271816 | 0.1302101 | 4.013225 | 5.14516 | 0.2823828 | 0.6958263 | 56.47656
1.420444 | 119.967224 | 125.083191 | 7.037567 | -1.519929 | 0.223328 | 6.814239 |  |  | 1.420444 | 7.194489 | 1.27253 | 0.1311331 | 4.013436 | 5.145431 | 0.2823977 | 0.6962168 | 56.47954
1.421333 | 120.034813 | 125.048973 | 7.037476 | -1.490302 | 0.223511 | 6.813965 |  |  | 1.421333 | 7.194336 | 1.27202 | 0.1286402 | 4.017687 | 5.15088 | 0.2826968 | 0.6959376 | 56.53936
1.422222 | 120.040573 | 124.995094 | 7.037323 | -1.529724 | 0.223633 | 6.81369 |  |  | 1.422222 | 7.19397 | 1.270799 | 0.1239687 | 4.024752 | 5.159938 | 0.2831939 | 0.6952696 | 56.63878
1.423111 | 120.004662 | 125.035927 | 7.03717 | -1.530329 | 0.223572 | 6.813598 |  |  | 1.423111 | 7.193756 | 1.270085 | 0.124066 | 4.02209 | 5.156526 | 0.2830066 | 0.694879 | 56.60132
1.424 | 119.989563 | 125.06781 | 7.037018 | -1.500581 | 0.223572 | 6.813446 |  |  | 1.424 | 7.194245 | 1.271716 | 0.1265046 | 4.021782 | 5.156131 | 0.282985 | 0.6957715 | 56.597
1.424889 | 120.037331 | 125.01355 | 7.036804 | -1.487158 | 0.223572 | 6.813232 |  |  | 1.424889 | 7.195191 | 1.274872 | 0.1286511 | 4.027362 | 5.163284 | 0.2833776 | 0.697498 | 56.67551
1.425778 | 119.995506 | 125.036049 | 7.036926 | -1.484377 | 0.223663 | 6.813263 |  |  | 1.425778 | 7.195435 | 1.275686 | 0.1300231 | 4.026836 | 5.16261 | 0.2833405 | 0.6979434 | 56.66811
1.426667 | 120.087914 | 125.052284 | 7.037018 | -1.493447 | 0.223541 | 6.813477 |  |  | 1.426667 | 7.194977 | 1.274158 | 0.1326058 | 4.015437 | 5.147996 | 0.2825385 | 0.6971075 | 56.5077
1.427556 | 120.015892 | 125.027786 | 7.036865 | -1.539277 | 0.223663 | 6.813202 |  |  | 1.427556 | 7.194671 | 1.273137 | 0.1314495 | 4.014742 | 5.147105 | 0.2824896 | 0.696549 | 56.49791
1.428444 | 120.003517 | 125.028709 | 7.036743 | -1.527306 | 0.223816 | 6.812927 |  |  | 1.428444 | 7.195069 | 1.274465 | 0.1302942 | 4.022032 | 5.156451 | 0.2830025 | 0.6972754 | 56.6005
1.429333 | 120.003433 | 125.039291 | 7.036621 | -1.524766 | 0.223907 | 6.812714 |  |  | 1.429333 | 7.195343 | 1.275379 | 0.1294002 | 4.027288 | 5.163189 | 0.2833723 | 0.6977755 | 56.67447
1.430222 | 120.002243 | 125.013992 | 7.036469 | -1.52912 | 0.223694 | 6.812775 |  |  | 1.430222 | 7.195434 | 1.275683 | 0.1287983 | 4.029765 | 5.166366 | 0.2835467 | 0.6979415 | 56.70934
1.431111 | 120.039749 | 125.051796 | 7.036499 | -1.517511 | 0.223267 | 6.813232 |  |  | 1.431111 | 7.194549 | 1.27273 | 0.1277759 | 4.022179 | 5.15664 | 0.2830129 | 0.6963263 | 56.60257
1.432 | 119.977745 | 125.018044 | 7.03653 | -1.523194 | 0.223175 | 6.813355 |  |  | 1.432 | 7.194306 | 1.27192 | 0.12892 | 4.016674 | 5.149582 | 0.2826255 | 0.6958828 | 56.52511
1.432889 | 120.00734 | 125.032028 | 7.036713 | -1.519083 | 0.223053 | 6.81366 |  |  | 1.432889 | 7.194671 | 1.273137 | 0.1317925 | 4.013918 | 5.146049 | 0.2824316 | 0.696549 | 56.48632
1.433778 | 119.966141 | 125.025986 | 7.03717 | -1.524766 | 0.223053 | 6.814117 |  |  | 1.433778 | 7.195374 | 1.275482 | 0.1318922 | 4.021655 | 5.155968 | 0.282976 | 0.697832 | 56.5952
1.434667 | 120.001587 | 125.018494 | 7.037079 | -1.520171 | 0.223084 | 6.813995 |  |  | 1.434667 | 7.195984 | 1.277517 | 0.1298229 | 4.033546 | 5.171212 | 0.2838127 | 0.6989453 | 56.76253
1.435556 | 120.003746 | 125.022987 | 7.036835 | -1.52912 | 0.222992 | 6.813843 |  |  | 1.435556 | 7.197174 | 1.281487 | 0.1297974 | 4.047109 | 5.188601 | 0.284767 | 0.7011172 | 56.95341
1.436444 | 120.007095 | 125.033958 | 7.036804 | -1.513037 | 0.223023 | 6.813781 |  |  | 1.436444 | 7.197052 | 1.28108 | 0.1296669 | 4.046038 | 5.187228 | 0.2846917 | 0.7008945 | 56.93834
1.437333 | 119.951805 | 125.020241 | 7.036743 | -1.519325 | 0.223023 | 6.81372 |  |  | 1.437333 | 7.196747 | 1.280063 | 0.1296989 | 4.042501 | 5.182693 | 0.2844428 | 0.7003379 | 56.88855
1.438222 | 120.028946 | 125.03894 | 7.036682 | -1.53311 | 0.2229 | 6.813782 |  |  | 1.438222 | 7.196564 | 1.279452 | 0.1317437 | 4.035514 | 5.173736 | 0.2839512 | 0.7000039 | 56.79023
1.439111 | 120.031998 | 124.992752 | 7.036896 | -1.503 | 0.223053 | 6.813843 |  |  | 1.439111 | 7.196747 | 1.280063 | 0.1337587 | 4.032752 | 5.170194 | 0.2837568 | 0.7003379 | 56.75136
1.44 | 119.922531 | 125.045738 | 7.036987 | -1.517753 | 0.2229 | 6.814087 |  |  | 1.44 | 7.196411 | 1.278942 | 0.1334434 | 4.029696 | 5.166277 | 0.2835418 | 0.6997246 | 56.70836
1.440889 | 119.974327 | 125.030197 | 7.036774 | -1.503 | 0.222778 | 6.813996 |  |  | 1.440889 | 7.196625 | 1.279656 | 0.1320083 | 4.035571 | 5.173809 | 0.2839552 | 0.7001152 | 56.79103
1.441778 | 119.948425 | 124.982933 | 7.036621 | -1.521259 | 0.222778 | 6.813843 |  |  | 1.441778 | 7.197449 | 1.282404 | 0.1328104 | 4.042994 | 5.183326 | 0.2844775 | 0.7016191 | 56.8955
1.442667 | 119.962975 | 125.002686 | 7.036621 | -1.544356 | 0.222839 | 6.813782 |  |  | 1.442667 | 7.197571 | 1.282811 | 0.1334754 | 4.042781 | 5.183053 | 0.2844625 | 0.7018417 | 56.89251
1.443556 | 119.951157 | 125.022812 | 7.036774 | -1.523678 | 0.222748 | 6.814026 |  |  | 1.443556 | 7.197327 | 1.281997 | 0.1336956 | 4.039484 | 5.178826 | 0.2842305 | 0.7013964 | 56.8461
1.444444 | 119.964233 | 125.001724 | 7.036743 | -1.538673 | 0.222717 | 6.814026 |  |  | 1.444444 | 7.197113 | 1.281284 | 0.1313942 | 4.042582 | 5.182798 | 0.2844485 | 0.7010059 | 56.8897
1.445333 | 119.979736 | 124.973862 | 7.036682 | -1.510618 | 0.222595 | 6.814087 |  |  | 1.445333 | 7.197449 | 1.282404 | 0.1306306 | 4.048228 | 5.190037 | 0.2848458 | 0.7016191 | 56.96916
1.446222 | 119.996254 | 124.999985 | 7.03656 | -1.514608 | 0.222595 | 6.813965 |  |  | 1.446222 | 7.196686 | 1.279859 | 0.1288337 | 4.043886 | 5.184469 | 0.2845403 | 0.7002265 | 56.90805
1.447111 | 119.973106 | 124.978432 | 7.036224 | -1.50179 | 0.222443 | 6.813781 |  |  | 1.447111 | 7.196045 | 1.277721 | 0.1287309 | 4.03686 | 5.175462 | 0.2840459 | 0.6990567 | 56.80918
1.448 | 119.995316 | 125.026222 | 7.035889 | -1.533231 | 0.222321 | 6.813568 |  |  | 1.448 | 7.196136 | 1.278024 | 0.1292145 | 4.036731 | 5.175296 | 0.2840368 | 0.6992227 | 56.80736
1.448889 | 120.000534 | 125.005028 | 7.035767 | -1.527789 | 0.222382 | 6.813385 |  |  | 1.448889 | 7.196381 | 1.278842 | 0.1302434 | 4.03704 | 5.175693 | 0.2840586 | 0.6996699 | 56.81171
1.449778 | 120.017273 | 124.996315 | 7.035614 | -1.506869 | 0.222656 | 6.812958 |  |  | 1.449778 | 7.196472 | 1.279145 | 0.131133 | 4.035937 | 5.174278 | 0.2839809 | 0.699836 | 56.79618
1.450667 | 119.949478 | 124.990944 | 7.035767 | -1.539156 | 0.222717 | 6.81305 |  |  | 1.450667 | 7.197236 | 1.281694 | 0.1325681 | 4.041159 | 5.180973 | 0.2843484 | 0.7012303 | 56.86967
1.451556 | 119.971886 | 125.018555 | 7.036255 | -1.545566 | 0.222351 | 6.813904 |  |  | 1.451556 | 7.197754 | 1.283422 | 0.1328612 | 4.046333 | 5.187606 | 0.2847124 | 0.7021757 | 56.94248
1.452444 | 120.001854 | 125.019058 | 7.036469 | -1.528999 | 0.222412 | 6.814057 |  |  | 1.452444 | 7.198273 | 1.285153 | 0.1326421 | 4.052748 | 5.19583 | 0.2851638 | 0.703123 | 57.03276
1.453333 | 119.95227 | 124.99807 | 7.036346 | -1.532626 | 0.222504 | 6.813842 |  |  | 1.453333 | 7.198273 | 1.285153 | 0.1316841 | 4.055048 | 5.19878 | 0.2853257 | 0.703123 | 57.06513
1.454222 | 120.062462 | 124.999344 | 7.036438 | -1.532989 | 0.222412 | 6.814026 |  |  | 1.454222 | 7.198426 | 1.285664 | 0.130542 | 4.059527 | 5.204521 | 0.2856408 | 0.7034022 | 57.12815
1.455111 | 120.010315 | 125.017967 | 7.036224 | -1.528152 | 0.22226 | 6.813964 |  |  | 1.455111 | 7.197998 | 1.284236 | 0.1303762 | 4.055069 | 5.198806 | 0.2853271 | 0.7026211 | 57.06542
1.456 | 119.981384 | 125.024025 | 7.03595 | -1.529482 | 0.22229 | 6.81366 |  |  | 1.456 | 7.197602 | 1.282915 | 0.1311086 | 4.048817 | 5.190791 | 0.2848872 | 0.7018983 | 56.97744
1.456889 | 120.014198 | 125.022377 | 7.035828 | -1.514488 | 0.222412 | 6.813416 |  |  | 1.456889 | 7.197052 | 1.28108 | 0.1292841 | 4.046957 | 5.188407 | 0.2847564 | 0.7008945 | 56.95127
1.457778 | 120.03463 | 125.019836 | 7.035767 | -1.507958 | 0.222717 | 6.81305 |  |  | 1.457778 | 7.19693 | 1.280673 | 0.1254169 | 4.05486 | 5.198538 | 0.2853124 | 0.7006719 | 57.06248
1.458667 | 119.946304 | 125.010757 | 7.035553 | -1.513157 | 0.222778 | 6.812775 |  |  | 1.458667 | 7.196839 | 1.28037 | 0.1240704 | 4.057061 | 5.20136 | 0.2854673 | 0.7005058 | 57.09345
1.459556 | 119.976334 | 125.011719 | 7.035492 | -1.498163 | 0.222778 | 6.812714 |  |  | 1.459556 | 7.197114 | 1.281287 | 0.1261515 | 4.055183 | 5.198953 | 0.2853352 | 0.7010077 | 57.06703
1.460444 | 119.979981 | 125.008102 | 7.035706 | -1.513399 | 0.222473 | 6.813233 |  |  | 1.460444 | 7.197266 | 1.281794 | 0.1287396 | 4.050693 | 5.193196 | 0.2850192 | 0.7012851 | 57.00384
1.461333 | 120.007752 | 125.01561 | 7.035767 | -1.515697 | 0.222168 | 6.813599 |  |  | 1.461333 | 7.197113 | 1.281284 | 0.1289279 | 4.048505 | 5.190391 | 0.2848653 | 0.7010059 | 56.97305
1.462222 | 119.980347 | 125.019264 | 7.035736 | -1.539882 | 0.222168 | 6.813568 |  |  | 1.462222 | 7.196869 | 1.28047 | 0.1299503 | 4.043281 | 5.183694 | 0.2844977 | 0.7005605 | 56.89954
1.463111 | 119.973404 | 124.995865 | 7.035339 | -1.522711 | 0.222046 | 6.813293 |  |  | 1.463111 | 7.197235 | 1.281691 | 0.1301759 | 4.046892 | 5.188323 | 0.2847518 | 0.7012285 | 56.95035
1.464 | 119.974899 | 125.028397 | 7.035339 | -1.539882 | 0.222076 | 6.813263 |  |  | 1.464 | 7.198028 | 1.284336 | 0.1287684 | 4.05927 | 5.204192 | 0.2856227 | 0.7026758 | 57.12454
1.464889 | 119.993996 | 124.992409 | 7.035278 | -1.53565 | 0.222321 | 6.812957 |  |  | 1.464889 | 7.198395 | 1.28556 | 0.1289897 | 4.062903 | 5.208849 | 0.2858783 | 0.7033456 | 57.17566
1.465778 | 120.01152 | 125.039383 | 7.035156 | -1.517632 | 0.222626 | 6.81253 |  |  | 1.465778 | 7.197968 | 1.284136 | 0.1296603 | 4.056447 | 5.200574 | 0.2854241 | 0.7025663 | 57.08482
1.466667 | 119.996445 | 124.978737 | 7.035095 | -1.516543 | 0.222595 | 6.8125 |  |  | 1.466667 | 7.197296 | 1.281894 | 0.1278048 | 4.053278 | 5.196511 | 0.2852011 | 0.7013398 | 57.04022
1.467556 | 119.989059 | 125.048973 | 7.035187 | -1.510134 | 0.222382 | 6.812805 |  |  | 1.467556 | 7.196595 | 1.279556 | 0.1247983 | 4.052544 | 5.195569 | 0.2851495 | 0.7000605 | 57.02989
1.468444 | 119.997475 | 125.031822 | 7.035095 | -1.524041 | 0.222229 | 6.812866 |  |  | 1.468444 | 7.196503 | 1.279249 | 0.1260421 | 4.048513 | 5.190402 | 0.2848659 | 0.6998926 | 56.97317
1.469333 | 120.008377 | 125.029404 | 7.035156 | -1.514729 | 0.222229 | 6.812927 |  |  | 1.469333 | 7.197052 | 1.28108 | 0.1258551 | 4.055192 | 5.198964 | 0.2853358 | 0.7008945 | 57.06715
1.470222 | 120.01992 | 124.983902 | 7.035339 | -1.511102 | 0.222229 | 6.81311 |  |  | 1.470222 | 7.197601 | 1.282911 | 0.126237 | 4.060504 | 5.205774 | 0.2857095 | 0.7018965 | 57.14191
1.471111 | 120.024803 | 124.98452 | 7.035339 | -1.522227 | 0.222229 | 6.81311 |  |  | 1.471111 | 7.19809 | 1.284543 | 0.1278082 | 4.062279 | 5.20805 | 0.2858344 | 0.702789 | 57.16689
1.472 | 119.98497 | 125.008377 | 7.035034 | -1.540608 | 0.222168 | 6.812866 |  |  | 1.472 | 7.198486 | 1.285864 | 0.1293428 | 4.063087 | 5.209086 | 0.2858913 | 0.7035117 | 57.17826
1.472889 | 120.030678 | 125.060837 | 7.034912 | -1.518599 | 0.22226 | 6.812652 |  |  | 1.472889 | 7.198883 | 1.287188 | 0.1298198 | 4.066446 | 5.213393 | 0.2861277 | 0.7042363 | 57.22553
1.473778 | 119.96788 | 125.010048 | 7.035004 | -1.541333 | 0.222229 | 6.812775 |  |  | 1.473778 | 7.199341 | 1.288716 | 0.1296648 | 4.072015 | 5.220532 | 0.2865195 | 0.7050722 | 57.3039
1.474667 | 119.985794 | 125.008164 | 7.035217 | -1.507716 | 0.221985 | 6.813232 |  |  | 1.474667 | 7.199219 | 1.288309 | 0.1315545 | 4.066093 | 5.21294 | 0.2861028 | 0.7048495 | 57.22056
1.475556 | 119.975319 | 125.033432 | 7.035126 | -1.512311 | 0.221832 | 6.813294 |  |  | 1.475556 | 7.198578 | 1.286171 | 0.1324507 | 4.056668 | 5.200856 | 0.2854396 | 0.7036796 | 57.08793
1.476444 | 120.015793 | 125.0131 | 7.03476 | -1.511102 | 0.221649 | 6.813111 |  |  | 1.476444 | 7.198364 | 1.285457 | 0.1316166 | 4.056243 | 5.200311 | 0.2854097 | 0.703289 | 57.08194
1.477333 | 119.990456 | 125.033104 | 7.034546 | -1.514729 | 0.221832 | 6.812714 |  |  | 1.477333 | 7.198609 | 1.286274 | 0.1297321 | 4.063548 | 5.209677 | 0.2859237 | 0.7037362 | 57.18474
1.478222 | 119.982803 | 125.045029 | 7.034332 | -1.52791 | 0.221558 | 6.812774 |  |  | 1.478222 | 7.1987 | 1.286578 | 0.1303021 | 4.063212 | 5.209246 | 0.2859001 | 0.7039023 | 57.18001
1.479111 | 119.958328 | 125.024429 | 7.033814 | -1.548589 | 0.221344 | 6.81247 |  |  | 1.479111 | 7.198852 | 1.287085 | 0.1320591 | 4.060717 | 5.206048 | 0.2857245 | 0.7041797 | 57.14491
1.48 | 119.983299 | 125.04602 | 7.033752 | -1.517632 | 0.221497 | 6.812255 |  |  | 1.48 | 7.198578 | 1.286171 | 0.1340418 | 4.052847 | 5.195958 | 0.2851708 | 0.7036796 | 57.03416
1.480889 | 120.035873 | 125.000954 | 7.033783 | -1.525613 | 0.22171 | 6.812073 |  |  | 1.480889 | 7.197724 | 1.283322 | 0.1333615 | 4.044791 | 5.185629 | 0.2846039 | 0.702121 | 56.92078
1.481778 | 119.983116 | 125.013779 | 7.033691 | -1.525492 | 0.22171 | 6.811981 |  |  | 1.481778 | 7.197662 | 1.283115 | 0.131279 | 4.049088 | 5.191139 | 0.2849063 | 0.7020078 | 56.98126
1.482667 | 119.99778 | 125.02092 | 7.0336 | -1.500097 | 0.221832 | 6.811768 |  |  | 1.482667 | 7.198029 | 1.284339 | 0.1294878 | 4.057554 | 5.201992 | 0.285502 | 0.7026776 | 57.10039
1.483556 | 119.958374 | 125.025063 | 7.033569 | -1.532747 | 0.221863 | 6.811706 |  |  | 1.483556 | 7.1987 | 1.286578 | 0.1288836 | 4.066618 | 5.213613 | 0.2861398 | 0.7039023 | 57.22795
1.484444 | 119.961021 | 125.041016 | 7.033783 | -1.518478 | 0.22171 | 6.812073 |  |  | 1.484444 | 7.199127 | 1.288002 | 0.1296892 | 4.069529 | 5.217344 | 0.2863445 | 0.7046816 | 57.26891
1.485333 | 119.998886 | 125.065689 | 7.034027 | -1.532143 | 0.221771 | 6.812256 |  |  | 1.485333 | 7.199951 | 1.290751 | 0.1326068 | 4.071872 | 5.220348 | 0.2865094 | 0.7061855 | 57.30188
1.486222 | 119.962845 | 125.000572 | 7.033997 | -1.519929 | 0.221832 | 6.812165 |  |  | 1.486222 | 7.200318 | 1.291975 | 0.1348806 | 4.070576 | 5.218687 | 0.2864182 | 0.7068553 | 57.28364
1.487111 | 120.004494 | 125.003685 | 7.033783 | -1.523799 | 0.221405 | 6.812378 |  |  | 1.487111 | 7.200531 | 1.292686 | 0.1346262 | 4.073603 | 5.222569 | 0.2866313 | 0.707244 | 57.32625
1.488 | 119.979874 | 125.007423 | 7.033814 | -1.521259 | 0.221161 | 6.812653 |  |  | 1.488 | 7.200195 | 1.291565 | 0.1336357 | 4.07217 | 5.22073 | 0.2865304 | 0.7066308 | 57.30607
1.488889 | 119.95813 | 125.046326 | 7.033966 | -1.514367 | 0.221161 | 6.812805 |  |  | 1.488889 | 7.199799 | 1.290244 | 0.1326111 | 4.070137 | 5.218124 | 0.2863873 | 0.705908 | 57.27747
1.489778 | 119.989967 | 124.999558 | 7.033783 | -1.541575 | 0.221344 | 6.812439 |  |  | 1.489778 | 7.199432 | 1.289019 | 0.1333514 | 4.064195 | 5.210506 | 0.2859692 | 0.7052382 | 57.19385
1.490667 | 119.975304 | 125.050034 | 7.033508 | -1.52912 | 0.221497 | 6.812011 |  |  | 1.490667 | 7.199799 | 1.290244 | 0.1336103 | 4.067737 | 5.215048 | 0.2862185 | 0.705908 | 57.2437
1.491556 | 119.957474 | 124.995522 | 7.033447 | -1.528757 | 0.221344 | 6.812103 |  |  | 1.491556 | 7.200013 | 1.290958 | 0.1325791 | 4.072642 | 5.221336 | 0.2865636 | 0.7062986 | 57.31272
1.492444 | 120.035194 | 125.062477 | 7.033447 | -1.517632 | 0.2211 | 6.812347 |  |  | 1.492444 | 7.200439 | 1.292379 | 0.1329874 | 4.076495 | 5.226275 | 0.2868347 | 0.7070761 | 57.36694
1.493333 | 119.973351 | 125.033836 | 7.033478 | -1.51618 | 0.221283 | 6.812195 |  |  | 1.493333 | 7.200684 | 1.293196 | 0.1319308 | 4.081812 | 5.233092 | 0.2872088 | 0.7075233 | 57.44177
1.494222 | 119.967873 | 124.995216 | 7.033752 | -1.541575 | 0.221435 | 6.812317 |  |  | 1.494222 | 7.200623 | 1.292992 | 0.1325095 | 4.07973 | 5.230424 | 0.2870624 | 0.7074119 | 57.41247
1.495111 | 119.949013 | 125.028404 | 7.034119 | -1.521743 | 0.221527 | 6.812592 |  |  | 1.495111 | 7.200196 | 1.291568 | 0.1343651 | 4.070429 | 5.218499 | 0.2864079 | 0.7066326 | 57.28159
1.496 | 119.993515 | 125.035996 | 7.033966 | -1.530208 | 0.221497 | 6.812469 |  |  | 1.496 | 7.200379 | 1.292178 | 0.1355854 | 4.069575 | 5.217404 | 0.2863478 | 0.7069666 | 57.26957
1.496889 | 119.972923 | 124.99968 | 7.033691 | -1.531296 | 0.221405 | 6.812286 |  |  | 1.496889 | 7.201019 | 1.294313 | 0.1354549 | 4.07715 | 5.227116 | 0.2868808 | 0.7081347 | 57.37617
1.497778 | 120.022812 | 124.979637 | 7.033661 | -1.542059 | 0.221344 | 6.812317 |  |  | 1.497778 | 7.200714 | 1.293296 | 0.1343971 | 4.07623 | 5.225936 | 0.2868161 | 0.707578 | 57.36322
1.498667 | 120.039146 | 125.005844 | 7.033783 | -1.524283 | 0.221191 | 6.812592 |  |  | 1.498667 | 7.200257 | 1.291771 | 0.1337543 | 4.072588 | 5.221267 | 0.2865598 | 0.7067439 | 57.31196
1.499556 | 120.015823 | 125.021217 | 7.033691 | -1.526822 | 0.221283 | 6.812408 |  |  | 1.499556 | 7.200409 | 1.292279 | 0.1333106 | 4.075378 | 5.224844 | 0.2867562 | 0.7070214 | 57.35123
1.500444 | 119.938049 | 125.034409 | 7.033447 | -1.511948 | 0.221283 | 6.812164 |  |  | 1.500444 | 7.200714 | 1.293296 | 0.1338227 | 4.077609 | 5.227704 | 0.2869131 | 0.707578 | 57.38262
1.501333 | 119.968094 | 125.061447 | 7.033112 | -1.52658 | 0.221314 | 6.811798 |  |  | 1.501333 | 7.200958 | 1.29411 | 0.1346783 | 4.078323 | 5.22862 | 0.2869634 | 0.7080233 | 57.39267
1.502222 | 119.927895 | 125.004494 | 7.033417 | -1.531659 | 0.221497 | 6.81192 |  |  | 1.502222 | 7.20108 | 1.294517 | 0.1352601 | 4.078311 | 5.228603 | 0.2869625 | 0.708246 | 57.39249
1.503111 | 119.984695 | 125.020142 | 7.0336 | -1.515818 | 0.221283 | 6.812317 |  |  | 1.503111 | 7.200928 | 1.29401 | 0.1354282 | 4.076182 | 5.225874 | 0.2868127 | 0.7079686 | 57.36254
1.504 | 119.99054 | 125.046799 | 7.033356 | -1.503604 | 0.221497 | 6.811859 |  |  | 1.504 | 7.200837 | 1.293706 | 0.1351749 | 4.075758 | 5.22533 | 0.2867828 | 0.7078025 | 57.35657
1.504889 | 120.03965 | 125.040878 | 7.03302 | -1.514004 | 0.221619 | 6.811401 |  |  | 1.504889 | 7.200409 | 1.292279 | 0.1329962 | 4.076133 | 5.225812 | 0.2868093 | 0.7070214 | 57.36186
1.505778 | 120.025833 | 125.0187 | 7.032837 | -1.527548 | 0.22171 | 6.811127 |  |  | 1.505778 | 7.200593 | 1.292892 | 0.1319684 | 4.080689 | 5.231653 | 0.2871298 | 0.7073572 | 57.42597
1.506667 | 120.019348 | 125.009323 | 7.032837 | -1.518599 | 0.221558 | 6.811279 |  |  | 1.506667 | 7.201416 | 1.295638 | 0.1321257 | 4.08965 | 5.243141 | 0.2877603 | 0.7088592 | 57.55206
1.507556 | 119.950302 | 125.017288 | 7.032867 | -1.529361 | 0.221374 | 6.811493 |  |  | 1.507556 | 7.201874 | 1.297166 | 0.1300243 | 4.099892 | 5.256272 | 0.288481 | 0.7096951 | 57.69621
1.508444 | 120.03257 | 125.003868 | 7.033203 | -1.529241 | 0.220886 | 6.812317 |  |  | 1.508444 | 7.201904 | 1.297266 | 0.1282406 | 4.104516 | 5.2622 | 0.2888064 | 0.7097499 | 57.76128
1.509333 | 120.000717 | 125.04789 | 7.033295 | -1.517994 | 0.220367 | 6.812928 |  |  | 1.509333 | 7.201935 | 1.297369 | 0.1301847 | 4.100199 | 5.256666 | 0.2885026 | 0.7098064 | 57.70053
1.510222 | 119.95784 | 125.01709 | 7.033203 | -1.513641 | 0.220184 | 6.813019 |  |  | 1.510222 | 7.201355 | 1.295434 | 0.1332485 | 4.086261 | 5.238797 | 0.2875219 | 0.7087479 | 57.50438
1.511111 | 119.921631 | 125.012611 | 7.032989 | -1.540124 | 0.220429 | 6.81256 |  |  | 1.511111 | 7.200653 | 1.293092 | 0.1342056 | 4.075998 | 5.225638 | 0.2867997 | 0.7074667 | 57.35995
1.512 | 120.027321 | 125.020371 | 7.032867 | -1.511706 | 0.220642 | 6.812225 |  |  | 1.512 | 7.200531 | 1.292686 | 0.1345596 | 4.073763 | 5.222773 | 0.2866425 | 0.707244 | 57.3285
1.512889 | 120.001732 | 124.985596 | 7.032654 | -1.526338 | 0.220551 | 6.812103 |  |  | 1.512889 | 7.201446 | 1.295738 | 0.1360625 | 4.080536 | 5.231457 | 0.2871191 | 0.708914 | 57.42382
1.513778 | 119.990189 | 125.034958 | 7.032562 | -1.52138 | 0.220459 | 6.812103 |  |  | 1.513778 | 7.201629 | 1.296348 | 0.1340475 | 4.087452 | 5.240322 | 0.2876057 | 0.709248 | 57.52113
1.514667 | 119.923599 | 125.031372 | 7.032227 | -1.503 | 0.22052 | 6.811707 |  |  | 1.514667 | 7.201325 | 1.295334 | 0.129885 | 4.093998 | 5.248715 | 0.2880663 | 0.7086931 | 57.61325
1.515556 | 119.935524 | 124.989883 | 7.032135 | -1.511102 | 0.220917 | 6.811218 |  |  | 1.515556 | 7.200378 | 1.292175 | 0.1293064 | 4.084642 | 5.236721 | 0.287408 | 0.7069648 | 57.4816
1.516444 | 119.97406 | 125.033676 | 7.032013 | -1.528273 | 0.22113 | 6.810883 |  |  | 1.516444 | 7.200501 | 1.292585 | 0.13161 | 4.080506 | 5.231418 | 0.2871169 | 0.7071893 | 57.42339
1.517333 | 119.968124 | 125.003319 | 7.031952 | -1.550524 | 0.220978 | 6.810974 |  |  | 1.517333 | 7.201202 | 1.294924 | 0.1339191 | 4.082915 | 5.234506 | 0.2872864 | 0.7084686 | 57.45729
1.518222 | 120.006859 | 125.041992 | 7.03186 | -1.534924 | 0.220612 | 6.811248 |  |  | 1.518222 | 7.201904 | 1.297266 | 0.1341802 | 4.090253 | 5.243914 | 0.2878028 | 0.7097499 | 57.56055
1.519111 | 119.951027 | 125.025803 | 7.032044 | -1.514971 | 0.220429 | 6.811615 |  |  | 1.519111 | 7.201996 | 1.297573 | 0.1342122 | 4.09122 | 5.245154 | 0.2878708 | 0.7099178 | 57.57416
1.52 | 119.98468 | 125.012123 | 7.032074 | -1.497074 | 0.220459 | 6.811615 |  |  | 1.52 | 7.201691 | 1.296555 | 0.1359319 | 4.08363 | 5.235423 | 0.2873367 | 0.7093611 | 57.46735
1.520889 | 119.984253 | 125.004868 | 7.032135 | -1.533715 | 0.220642 | 6.811493 |  |  | 1.520889 | 7.201935 | 1.297369 | 0.1391105 | 4.078765 | 5.229186 | 0.2869945 | 0.7098064 | 57.39889
1.521778 | 119.970139 | 124.99099 | 7.031921 | -1.509409 | 0.220612 | 6.811309 |  |  | 1.521778 | 7.202301 | 1.29859 | 0.1401298 | 4.080471 | 5.231373 | 0.2871145 | 0.7104744 | 57.42289
1.522667 | 120.003281 | 125.050926 | 7.031952 | -1.52259 | 0.220337 | 6.811615 |  |  | 1.522667 | 7.203003 | 1.300932 | 0.1382474 | 4.092956 | 5.247379 | 0.287993 | 0.7117556 | 57.59859
1.523556 | 119.965469 | 125.024002 | 7.032135 | -1.515213 | 0.220215 | 6.81192 |  |  | 1.523556 | 7.203034 | 1.301035 | 0.1368325 | 4.096705 | 5.252186 | 0.2882568 | 0.7118122 | 57.65136
1.524444 | 119.998634 | 124.986435 | 7.032044 | -1.494777 | 0.22052 | 6.811524 |  |  | 1.524444 | 7.202423 | 1.298997 | 0.1360634 | 4.09162 | 5.245666 | 0.2878989 | 0.7106971 | 57.57979
1.525333 | 120.023926 | 125.000473 | 7.031738 | -1.533957 | 0.22052 | 6.811218 |  |  | 1.525333 | 7.201904 | 1.297266 | 0.1349117 | 4.088497 | 5.241662 | 0.2876792 | 0.7097499 | 57.53584
1.526222 | 119.963661 | 125.049683 | 7.031586 | -1.523678 | 0.220184 | 6.811402 |  |  | 1.526222 | 7.202331 | 1.29869 | 0.1357427 | 4.091346 | 5.245315 | 0.2878797 | 0.7105292 | 57.57594
1.527111 | 120.031326 | 125.029221 | 7.031586 | -1.50832 | 0.219818 | 6.811768 |  |  | 1.527111 | 7.20224 | 1.298386 | 0.1372794 | 4.086623 | 5.239261 | 0.2875474 | 0.7103631 | 57.50947
1.528 | 120.041061 | 125.028275 | 7.031494 | -1.525855 | 0.219666 | 6.811828 |  |  | 1.528 | 7.201721 | 1.296655 | 0.1355789 | 4.084818 | 5.236946 | 0.2874203 | 0.7094159 | 57.48407
1.528889 | 119.98909 | 125.054199 | 7.031464 | -1.524041 | 0.219757 | 6.811707 |  |  | 1.528889 | 7.201325 | 1.295334 | 0.1331778 | 4.086091 | 5.238578 | 0.2875099 | 0.7086931 | 57.50198
1.529778 | 119.982948 | 125.021645 | 7.031403 | -1.525855 | 0.220093 | 6.81131 |  |  | 1.529778 | 7.201965 | 1.297469 | 0.1329895 | 4.093804 | 5.248467 | 0.2880527 | 0.7098612 | 57.61053
1.530667 | 119.997337 | 124.971779 | 7.03125 | -1.541212 | 0.220245 | 6.811005 |  |  | 1.530667 | 7.202057 | 1.297776 | 0.1336325 | 4.093304 | 5.247826 | 0.2880175 | 0.7100291 | 57.60349
1.531556 | 120.025009 | 125.031845 | 7.031067 | -1.534803 | 0.220154 | 6.810913 |  |  | 1.531556 | 7.201996 | 1.297573 | 0.1348153 | 4.089772 | 5.243297 | 0.2877689 | 0.7099178 | 57.55378
1.532444 | 119.994644 | 124.998337 | 7.030914 | -1.523678 | 0.21991 | 6.811004 |  |  | 1.532444 | 7.202087 | 1.297876 | 0.136827 | 4.085974 | 5.238428 | 0.2875017 | 0.7100839 | 57.50033
1.533333 | 120.042992 | 124.995071 | 7.030792 | -1.522106 | 0.219849 | 6.810943 |  |  | 1.533333 | 7.201813 | 1.296962 | 0.1367274 | 4.083104 | 5.234748 | 0.2872997 | 0.7095838 | 57.45995
1.534222 | 119.994339 | 125.045273 | 7.030945 | -1.525613 | 0.21994 | 6.811005 |  |  | 1.534222 | 7.201507 | 1.295941 | 0.136505 | 4.080166 | 5.230982 | 0.287093 | 0.7090253 | 57.4186
1.535111 | 119.973488 | 125.009628 | 7.031097 | -1.526217 | 0.219879 | 6.811218 |  |  | 1.535111 | 7.201264 | 1.295131 | 0.1347457 | 4.081633 | 5.232863 | 0.2871963 | 0.7085818 | 57.43925
1.536 | 120.022972 | 125.031296 | 7.031036 | -1.51606 | 0.219788 | 6.811248 |  |  | 1.536 | 7.201202 | 1.294924 | 0.1321875 | 4.087073 | 5.239837 | 0.287579 | 0.7084686 | 57.51581
1.536889 | 119.908691 | 124.991836 | 7.031067 | -1.524645 | 0.219879 | 6.811188 |  |  | 1.536889 | 7.201202 | 1.294924 | 0.1314826 | 4.088766 | 5.242007 | 0.2876981 | 0.7084686 | 57.53962
1.537778 | 119.928268 | 125.070664 | 7.031281 | -1.527064 | 0.21991 | 6.811371 |  |  | 1.537778 | 7.201569 | 1.296148 | 0.1328292 | 4.089696 | 5.2432 | 0.2877636 | 0.7091385 | 57.55272
1.538667 | 119.98468 | 124.994225 | 7.031372 | -1.531659 | 0.219879 | 6.811493 |  |  | 1.538667 | 7.202027 | 1.297676 | 0.1322882 | 4.096192 | 5.251528 | 0.2882207 | 0.7099743 | 57.64413
1.539556 | 120.02417 | 125.042481 | 7.031158 | -1.527427 | 0.219696 | 6.811462 |  |  | 1.539556 | 7.202515 | 1.299304 | 0.1311076 | 4.104564 | 5.262262 | 0.2888098 | 0.710865 | 57.76195
1.540444 | 119.997238 | 125.009506 | 7.030853 | -1.503604 | 0.219574 | 6.811279 |  |  | 1.540444 | 7.202484 | 1.2992 | 0.1316829 | 4.102831 | 5.26004 | 0.2886878 | 0.7108084 | 57.73756
1.541333 | 119.976784 | 125.083908 | 7.03067 | -1.498888 | 0.219513 | 6.811157 |  |  | 1.541333 | 7.202362 | 1.298793 | 0.1333116 | 4.097536 | 5.253251 | 0.2883152 | 0.7105858 | 57.66304
1.542222 | 119.972679 | 125.01017 | 7.030884 | -1.537584 | 0.219788 | 6.811096 |  |  | 1.542222 | 7.202515 | 1.299304 | 0.1359284 | 4.092988 | 5.24742 | 0.2879952 | 0.710865 | 57.59904
1.543111 | 119.96814 | 124.988014 | 7.031281 | -1.529603 | 0.219727 | 6.811554 |  |  | 1.543111 | 7.202393 | 1.298897 | 0.134012 | 4.096206 | 5.251546 | 0.2882216 | 0.7106423 | 57.64432
1.544 | 119.944908 | 124.967064 | 7.031311 | -1.55657 | 0.219605 | 6.811706 |  |  | 1.544 | 7.202545 | 1.299404 | 0.1329598 | 4.100457 | 5.256996 | 0.2885207 | 0.7109197 | 57.70415
1.544889 | 119.981239 | 125.012466 | 7.031097 | -1.526701 | 0.219482 | 6.811615 |  |  | 1.544889 | 7.202667 | 1.299811 | 0.1336028 | 4.100297 | 5.256791 | 0.2885095 | 0.7111424 | 57.7019
1.545778 | 120.020554 | 125.04171 | 7.031006 | -1.514125 | 0.219482 | 6.811524 |  |  | 1.545778 | 7.202575 | 1.299504 | 0.1317504 | 4.103702 | 5.261156 | 0.2887491 | 0.7109745 | 57.74981
1.546667 | 119.978432 | 125.025734 | 7.031006 | -1.503967 | 0.219544 | 6.811462 |  |  | 1.546667 | 7.201996 | 1.297573 | 0.1306915 | 4.099675 | 5.255993 | 0.2884657 | 0.7099178 | 57.69314
1.547556 | 119.97007 | 125.067825 | 7.030487 | -1.524162 | 0.219757 | 6.81073 |  |  | 1.547556 | 7.20224 | 1.298386 | 0.1316872 | 4.100052 | 5.256477 | 0.2884923 | 0.7103631 | 57.69845
1.548444 | 120.005249 | 125.002968 | 7.03009 | -1.52005 | 0.219727 | 6.810363 |  |  | 1.548444 | 7.202789 | 1.300218 | 0.1317504 | 4.10613 | 5.264269 | 0.2889199 | 0.7113651 | 57.78398
1.549333 | 119.992264 | 124.985596 | 7.029999 | -1.514004 | 0.219482 | 6.810517 |  |  | 1.549333 | 7.203034 | 1.301035 | 0.1317205 | 4.108981 | 5.267925 | 0.2891205 | 0.7118122 | 57.82411
1.550222 | 120.000465 | 125.001427 | 7.030121 | -1.539761 | 0.219299 | 6.810822 |  |  | 1.550222 | 7.203156 | 1.301442 | 0.1328104 | 4.107748 | 5.266344 | 0.2890338 | 0.7120349 | 57.80676
1.551111 | 120.024597 | 125.036514 | 7.029999 | -1.535529 | 0.219055 | 6.810944 |  |  | 1.551111 | 7.203217 | 1.301646 | 0.1361984 | 4.100305 | 5.256801 | 0.28851 | 0.7121462 | 57.70201
1.552 | 120.013504 | 125.016075 | 7.029907 | -1.500339 | 0.219147 | 6.81076 |  |  | 1.552 | 7.203553 | 1.302766 | 0.1388849 | 4.097666 | 5.253418 | 0.2883244 | 0.7127594 | 57.66487
1.552889 | 119.99086 | 125.022057 | 7.029755 | -1.508925 | 0.219147 | 6.810608 |  |  | 1.552889 | 7.203858 | 1.303784 | 0.1385961 | 4.10182 | 5.258743 | 0.2886167 | 0.7133161 | 57.72333
1.553778 | 119.95182 | 125.025986 | 7.029694 | -1.52005 | 0.218933 | 6.810761 |  |  | 1.553778 | 7.204438 | 1.305719 | 0.1358145 | 4.115081 | 5.275744 | 0.2895497 | 0.7143746 | 57.90994
1.554667 | 120.014198 | 125.002296 | 7.029816 | -1.528394 | 0.218475 | 6.811341 |  |  | 1.554667 | 7.203797 | 1.30358 | 0.1331546 | 4.114195 | 5.274609 | 0.2894874 | 0.7132048 | 57.89748
1.555556 | 120.010414 | 125.018471 | 7.03009 | -1.528636 | 0.218414 | 6.811676 |  |  | 1.555556 | 7.20343 | 1.302356 | 0.1337277 | 4.108654 | 5.267506 | 0.2890976 | 0.7125349 | 57.81951
1.556444 | 120.043198 | 124.990379 | 7.030121 | -1.511585 | 0.218597 | 6.811524 |  |  | 1.556444 | 7.203491 | 1.30256 | 0.1344014 | 4.107729 | 5.266319 | 0.2890324 | 0.7126463 | 57.80649
1.557333 | 119.933395 | 125.000015 | 7.03009 | -1.519083 | 0.21875 | 6.81134 |  |  | 1.557333 | 7.203919 | 1.303987 | 0.1341171 | 4.113268 | 5.27342 | 0.2894222 | 0.7134274 | 57.88443
1.558222 | 119.999916 | 125.006248 | 7.029907 | -1.537705 | 0.218842 | 6.811065 |  |  | 1.558222 | 7.204011 | 1.304294 | 0.1335086 | 4.115773 | 5.276632 | 0.2895984 | 0.7135953 | 57.91969
1.559111 | 119.943848 | 125.026672 | 7.029511 | -1.5082 | 0.218689 | 6.810822 |  |  | 1.559111 | 7.203522 | 1.302663 | 0.1329886 | 4.111473 | 5.271119 | 0.2892959 | 0.7127029 | 57.85918
1.56 | 120.009659 | 125.008461 | 7.029236 | -1.529361 | 0.21875 | 6.810486 |  |  | 1.56 | 7.202423 | 1.298997 | 0.1340365 | 4.096487 | 5.251907 | 0.2882414 | 0.7106971 | 57.64828
1.560889 | 119.968361 | 125.050232 | 7.029083 | -1.524283 | 0.218811 | 6.810272 |  |  | 1.560889 | 7.202179 | 1.298183 | 0.1317415 | 4.09923 | 5.255423 | 0.2884344 | 0.7102518 | 57.68688
1.561778 | 120.03479 | 125.072464 | 7.02945 | -1.524525 | 0.218842 | 6.810608 |  |  | 1.561778 | 7.20224 | 1.298386 | 0.1304327 | 4.103065 | 5.260339 | 0.2887042 | 0.7103631 | 57.74085
1.562667 | 120.015976 | 124.984787 | 7.029388 | -1.522227 | 0.218811 | 6.810577 |  |  | 1.562667 | 7.202453 | 1.299097 | 0.1300134 | 4.106488 | 5.264729 | 0.2889451 | 0.7107518 | 57.78903
1.563556 | 119.98584 | 125.016502 | 7.029144 | -1.542059 | 0.218475 | 6.810669 |  |  | 1.563556 | 7.203492 | 1.302563 | 0.1326763 | 4.111883 | 5.271644 | 0.2893247 | 0.7126481 | 57.86494
1.564444 | 120.003517 | 125.033791 | 7.0289 | -1.514971 | 0.218567 | 6.810333 |  |  | 1.564444 | 7.204621 | 1.306329 | 0.1356871 | 4.117463 | 5.278799 | 0.2897173 | 0.7147086 | 57.94347
1.565333 | 119.956078 | 125.020897 | 7.029114 | -1.520413 | 0.218872 | 6.810242 |  |  | 1.565333 | 7.204712 | 1.306633 | 0.1372829 | 4.114663 | 5.275209 | 0.2895204 | 0.7148747 | 57.90407
1.566222 | 119.978043 | 124.99855 | 7.029327 | -1.511102 | 0.218872 | 6.810455 |  |  | 1.566222 | 7.204346 | 1.305412 | 0.136671 | 4.11198 | 5.271769 | 0.2893315 | 0.7142067 | 57.86631
1.567111 | 119.97113 | 125.059387 | 7.029602 | -1.518478 | 0.218567 | 6.811035 |  |  | 1.567111 | 7.203766 | 1.303477 | 0.1352258 | 4.108869 | 5.267781 | 0.2891127 | 0.7131482 | 57.82254
1.568 | 120.031395 | 125.020554 | 7.029724 | -1.532264 | 0.218292 | 6.811432 |  |  | 1.568 | 7.203186 | 1.301542 | 0.1354128 | 4.101839 | 5.258768 | 0.288618 | 0.7120896 | 57.7236
1.568889 | 119.965988 | 125.053406 | 7.029572 | -1.521985 | 0.217835 | 6.811737 |  |  | 1.568889 | 7.203277 | 1.301846 | 0.1362461 | 4.100871 | 5.257527 | 0.2885499 | 0.7122557 | 57.70997
1.569778 | 119.938088 | 125.061501 | 7.029297 | -1.5082 | 0.217407 | 6.81189 |  |  | 1.569778 | 7.203613 | 1.302967 | 0.1336292 | 4.110967 | 5.270471 | 0.2892603 | 0.7128689 | 57.85206
1.570667 | 119.994362 | 125.018433 | 7.029205 | -1.504572 | 0.21759 | 6.811615 |  |  | 1.570667 | 7.203766 | 1.303477 | 0.1333106 | 4.113468 | 5.273677 | 0.2894363 | 0.7131482 | 57.88726
1.571556 | 119.950584 | 125.0494 | 7.029266 | -1.517148 | 0.218018 | 6.811248 |  |  | 1.571556 | 7.203797 | 1.30358 | 0.1331889 | 4.114113 | 5.274503 | 0.2894816 | 0.7132048 | 57.89632
1.572444 | 119.994553 | 125.0261 | 7.029388 | -1.497074 | 0.218018 | 6.81137 |  |  | 1.572444 | 7.203308 | 1.301949 | 0.132255 | 4.110807 | 5.270265 | 0.289249 | 0.7123123 | 57.8498
1.573333 | 120.026321 | 124.986671 | 7.029236 | -1.507595 | 0.218018 | 6.811218 |  |  | 1.573333 | 7.202637 | 1.299711 | 0.1302346 | 4.108045 | 5.266724 | 0.2890547 | 0.7110877 | 57.81093
1.574222 | 120.002235 | 125.000504 | 7.029266 | -1.512432 | 0.217896 | 6.81137 |  |  | 1.574222 | 7.203247 | 1.301746 | 0.1296946 | 4.116263 | 5.27726 | 0.2896329 | 0.712201 | 57.92658
1.575111 | 119.992615 | 125.088051 | 7.029388 | -1.503725 | 0.217682 | 6.811706 |  |  | 1.575111 | 7.204284 | 1.305205 | 0.1286734 | 4.130481 | 5.295489 | 0.2906334 | 0.7140936 | 58.12667
1.576 | 120.039414 | 125.050659 | 7.029236 | -1.497558 | 0.217712 | 6.811524 |  |  | 1.576 | 7.204742 | 1.306733 | 0.1297975 | 4.132979 | 5.298691 | 0.2908091 | 0.7149295 | 58.16182
1.576889 | 119.98867 | 125.034279 | 7.028992 | -1.53045 | 0.217926 | 6.811066 |  |  | 1.576889 | 7.204651 | 1.306429 | 0.1308851 | 4.129335 | 5.294019 | 0.2905527 | 0.7147634 | 58.11053
1.577778 | 120.017471 | 125.054115 | 7.028748 | -1.514246 | 0.217804 | 6.810944 |  |  | 1.577778 | 7.204803 | 1.306936 | 0.1331844 | 4.125538 | 5.289151 | 0.2902855 | 0.7150408 | 58.0571
1.578667 | 120.013962 | 125.017578 | 7.028809 | -1.514367 | 0.21756 | 6.811249 |  |  | 1.578667 | 7.204925 | 1.307343 | 0.1370184 | 4.117715 | 5.279122 | 0.2897351 | 0.7152635 | 57.94702
1.579556 | 119.987465 | 125.028076 | 7.028565 | -1.509892 | 0.217712 | 6.810853 |  |  | 1.579556 | 7.205109 | 1.307957 | 0.1381713 | 4.117035 | 5.278249 | 0.2896872 | 0.7155993 | 57.93744
1.580444 | 119.950012 | 125.063843 | 7.028595 | -1.52005 | 0.217804 | 6.810791 |  |  | 1.580444 | 7.204956 | 1.307447 | 0.1365115 | 4.119284 | 5.281134 | 0.2898455 | 0.71532 | 57.9691
1.581333 | 120.055626 | 125.053604 | 7.028565 | -1.519687 | 0.217712 | 6.810853 |  |  | 1.581333 | 7.204956 | 1.307447 | 0.134977 | 4.122969 | 5.285858 | 0.2901048 | 0.71532 | 58.02096
1.582222 | 119.995926 | 125.048912 | 7.028565 | -1.507958 | 0.217682 | 6.810883 |  |  | 1.582222 | 7.204254 | 1.305105 | 0.1325791 | 4.120762 | 5.283028 | 0.2899495 | 0.7140388 | 57.9899
1.583111 | 120.03878 | 125.048874 | 7.028198 | -1.53698 | 0.217865 | 6.810333 |  |  | 1.583111 | 7.203552 | 1.302763 | 0.1318668 | 4.114507 | 5.27501 | 0.2895094 | 0.7127576 | 57.90188
1.584 | 120.03363 | 125.057419 | 7.027985 | -1.549919 | 0.217621 | 6.810364 |  |  | 1.584 | 7.203583 | 1.302867 | 0.1320912 | 4.11432 | 5.27477 | 0.2894962 | 0.7128142 | 57.89924
1.584889 | 120.048752 | 124.979477 | 7.027985 | -1.528031 | 0.217377 | 6.810608 |  |  | 1.584889 | 7.204132 | 1.304698 | 0.1317981 | 4.121253 | 5.283658 | 0.289984 | 0.7138162 | 57.99681
1.585778 | 119.975342 | 124.987915 | 7.028351 | -1.519566 | 0.217499 | 6.810852 |  |  | 1.585778 | 7.204132 | 1.304698 | 0.1304891 | 4.124397 | 5.287688 | 0.2902052 | 0.7138162 | 58.04104
1.586667 | 119.951027 | 125.070007 | 7.028778 | -1.512432 | 0.217712 | 6.811066 |  |  | 1.586667 | 7.204163 | 1.304801 | 0.1315168 | 4.122281 | 5.284975 | 0.2900563 | 0.7138727 | 58.01127
1.587556 | 119.986572 | 124.997925 | 7.028778 | -1.517994 | 0.217804 | 6.810974 |  |  | 1.587556 | 7.204407 | 1.305615 | 0.1342367 | 4.118518 | 5.280151 | 0.2897916 | 0.7143181 | 57.95831
1.588444 | 119.956909 | 125.015038 | 7.028565 | -1.512553 | 0.218018 | 6.810547 |  |  | 1.588444 | 7.204682 | 1.306533 | 0.1361873 | 4.116954 | 5.278146 | 0.2896815 | 0.71482 | 57.93631
1.589333 | 119.988785 | 125.056839 | 7.028412 | -1.508441 | 0.217987 | 6.810425 |  |  | 1.589333 | 7.204986 | 1.307547 | 0.1330452 | 4.127948 | 5.292242 | 0.2904551 | 0.7153748 | 58.09103
1.590222 | 119.967613 | 125.001999 | 7.028412 | -1.505539 | 0.217621 | 6.810791 |  |  | 1.590222 | 7.205474 | 1.309175 | 0.1317083 | 4.136696 | 5.303456 | 0.2910706 | 0.7162654 | 58.21413
1.591111 | 120.023521 | 125.071228 | 7.028259 | -1.535287 | 0.217377 | 6.810882 |  |  | 1.591111 | 7.205719 | 1.309992 | 0.1332463 | 4.135783 | 5.302285 | 0.2910064 | 0.7167126 | 58.20128
1.592 | 120.032448 | 125.042503 | 7.028168 | -1.520292 | 0.217316 | 6.810852 |  |  | 1.592 | 7.205475 | 1.309178 | 0.1360879 | 4.12619 | 5.289988 | 0.2903314 | 0.7162673 | 58.06629
1.592889 | 119.97422 | 124.979591 | 7.02832 | -1.516543 | 0.217621 | 6.810699 |  |  | 1.592889 | 7.205383 | 1.308871 | 0.137014 | 4.122923 | 5.285798 | 0.2901015 | 0.7160993 | 58.0203
1.593778 | 120.071823 | 125.016983 | 7.028168 | -1.506144 | 0.217957 | 6.810211 |  |  | 1.593778 | 7.205536 | 1.309381 | 0.1378471 | 4.122658 | 5.285459 | 0.2900829 | 0.7163786 | 58.01658
1.594667 | 119.975121 | 125.023949 | 7.02771 | -1.552821 | 0.218231 | 6.809479 |  |  | 1.594667 | 7.205628 | 1.309688 | 0.1376534 | 4.124167 | 5.287393 | 0.2901891 | 0.7165465 | 58.03781
1.595556 | 119.986717 | 125.020775 | 7.027741 | -1.550161 | 0.218079 | 6.809662 |  |  | 1.595556 | 7.20572 | 1.309995 | 0.1376224 | 4.125285 | 5.288827 | 0.2902678 | 0.7167144 | 58.05355
1.596444 | 119.995216 | 125.050987 | 7.027924 | -1.514367 | 0.218048 | 6.809876 |  |  | 1.596444 | 7.205902 | 1.310602 | 0.1367529 | 4.129438 | 5.294152 | 0.29056 | 0.7170466 | 58.112
1.597333 | 120.004845 | 124.994766 | 7.027985 | -1.48474 | 0.217957 | 6.810028 |  |  | 1.597333 | 7.205261 | 1.308464 | 0.1358588 | 4.124312 | 5.28758 | 0.2901993 | 0.7158767 | 58.03986
1.598222 | 119.986473 | 125.015587 | 7.028076 | -1.505297 | 0.217773 | 6.810303 |  |  | 1.598222 | 7.204681 | 1.306529 | 0.1340077 | 4.122177 | 5.284842 | 0.290049 | 0.7148181 | 58.0098
1.599111 | 120.004929 | 125.042709 | 7.027954 | -1.512916 | 0.217621 | 6.810333 |  |  | 1.599111 | 7.204865 | 1.307143 | 0.1327285 | 4.127336 | 5.291457 | 0.2904121 | 0.715154 | 58.08241
1.6 | 119.984779 | 125.027916 | 7.027802 | -1.532626 | 0.217804 | 6.809998 |  |  | 1.6 | 7.205292 | 1.308568 | 0.1323403 | 4.133113 | 5.298863 | 0.2908185 | 0.7159333 | 58.16371
1.600889 | 119.95919 | 125.018295 | 7.027618 | -1.533836 | 0.217773 | 6.809845 |  |  | 1.600889 | 7.204712 | 1.306633 | 0.1333317 | 4.124152 | 5.287374 | 0.290188 | 0.7148747 | 58.0376
1.601778 | 119.986305 | 125.02977 | 7.027618 | -1.519687 | 0.217835 | 6.809783 |  |  | 1.601778 | 7.204895 | 1.307243 | 0.1357038 | 4.120532 | 5.282733 | 0.2899333 | 0.7152087 | 57.98665
1.602667 | 119.933739 | 125.057823 | 7.027313 | -1.506869 | 0.217499 | 6.809814 |  |  | 1.602667 | 7.205353 | 1.308771 | 0.1357436 | 4.125633 | 5.289273 | 0.2902922 | 0.7160446 | 58.05844
1.603556 | 119.972458 | 124.988342 | 7.027283 | -1.51618 | 0.217194 | 6.810089 |  |  | 1.603556 | 7.205506 | 1.309281 | 0.1341149 | 4.13128 | 5.296513 | 0.2906896 | 0.7163238 | 58.13791
1.604444 | 120.011551 | 125.029068 | 7.0271 | -1.513762 | 0.216705 | 6.810395 |  |  | 1.604444 | 7.204834 | 1.30704 | 0.1341351 | 4.123607 | 5.286675 | 0.2901496 | 0.7150974 | 58.02993
1.605333 | 120.025024 | 125.02224 | 7.027039 | -1.524645 | 0.216583 | 6.810456 |  |  | 1.605333 | 7.204926 | 1.307347 | 0.1353209 | 4.121803 | 5.284363 | 0.2900227 | 0.7152653 | 58.00454
1.606222 | 120.022018 | 125.064209 | 7.027313 | -1.508562 | 0.216583 | 6.81073 |  |  | 1.606222 | 7.205017 | 1.30765 | 0.1357349 | 4.121841 | 5.284412 | 0.2900254 | 0.7154314 | 58.00509
1.607111 | 120.023094 | 125.045883 | 7.027283 | -1.516543 | 0.216614 | 6.810669 |  |  | 1.607111 | 7.204926 | 1.307347 | 0.1349393 | 4.122719 | 5.285538 | 0.2900872 | 0.7152653 | 58.01744
1.608 | 120.050026 | 125.051498 | 7.026978 | -1.50179 | 0.216919 | 6.810059 |  |  | 1.608 | 7.204804 | 1.30694 | 0.13264 | 4.126856 | 5.290842 | 0.2903783 | 0.7150426 | 58.07566
1.608889 | 119.977921 | 125.033875 | 7.026672 | -1.498646 | 0.217133 | 6.809539 |  |  | 1.608889 | 7.205658 | 1.309788 | 0.1337277 | 4.133934 | 5.299916 | 0.2908763 | 0.7166012 | 58.17527
1.609778 | 119.978226 | 125.071205 | 7.026886 | -1.528999 | 0.217407 | 6.809479 |  |  | 1.609778 | 7.206482 | 1.312537 | 0.1373403 | 4.134609 | 5.30078 | 0.2909238 | 0.7181051 | 58.18475
1.610667 | 119.995041 | 125.059189 | 7.026855 | -1.502395 | 0.217285 | 6.80957 |  |  | 1.610667 | 7.205963 | 1.310806 | 0.134935 | 4.134496 | 5.300636 | 0.2909158 | 0.7171579 | 58.18317
1.611556 | 119.976334 | 125.015274 | 7.026947 | -1.513399 | 0.217133 | 6.809814 |  |  | 1.611556 | 7.205322 | 1.308668 | 0.1303585 | 4.138213 | 5.305401 | 0.2911774 | 0.715988 | 58.23547
1.612444 | 120.045982 | 125.010727 | 7.026947 | -1.531659 | 0.217133 | 6.809814 |  |  | 1.612444 | 7.205322 | 1.308668 | 0.1263311 | 4.147884 | 5.3178 | 0.2918579 | 0.715988 | 58.37157
1.613333 | 120.017166 | 125.026222 | 7.026642 | -1.500944 | 0.21695 | 6.809692 |  |  | 1.613333 | 7.205475 | 1.309178 | 0.1269738 | 4.148077 | 5.318047 | 0.2918714 | 0.7162673 | 58.37428
1.614222 | 120.02816 | 125.018906 | 7.026184 | -1.543873 | 0.217163 | 6.809021 |  |  | 1.614222 | 7.204773 | 1.306836 | 0.1297081 | 4.133545 | 5.299417 | 0.2908489 | 0.714986 | 58.16979
1.615111 | 120.0802 | 125.087608 | 7.026093 | -1.527669 | 0.216919 | 6.809174 |  |  | 1.615111 | 7.204925 | 1.307343 | 0.1327154 | 4.128048 | 5.29237 | 0.2904622 | 0.7152635 | 58.09243
1.616 | 119.993629 | 125.063797 | 7.026459 | -1.509288 | 0.216583 | 6.809876 |  |  | 1.616 | 7.204804 | 1.30694 | 0.1344105 | 4.122605 | 5.285391 | 0.2900791 | 0.7150426 | 58.01583
1.616889 | 119.981285 | 125.030861 | 7.02652 | -1.504088 | 0.216583 | 6.809937 |  |  | 1.616889 | 7.204804 | 1.30694 | 0.1337036 | 4.124302 | 5.287567 | 0.2901986 | 0.7150426 | 58.03972
1.617778 | 119.969559 | 125.025818 | 7.026306 | -1.519929 | 0.216766 | 6.80954 |  |  | 1.617778 | 7.205475 | 1.309178 | 0.1324363 | 4.134959 | 5.30123 | 0.2909484 | 0.7162673 | 58.18969
1.618667 | 119.95813 | 125.041 | 7.026428 | -1.506265 | 0.216888 | 6.80954 |  |  | 1.618667 | 7.20639 | 1.31223 | 0.133658 | 4.142407 | 5.310779 | 0.2914725 | 0.7179372 | 58.2945
1.619556 | 120.019104 | 125.039688 | 7.026459 | -1.503 | 0.216797 | 6.809662 |  |  | 1.619556 | 7.20636 | 1.31213 | 0.1352548 | 4.138233 | 5.305426 | 0.2911788 | 0.7178825 | 58.23575
1.620444 | 119.985291 | 125.072975 | 7.026306 | -1.51485 | 0.216492 | 6.809814 |  |  | 1.620444 | 7.206086 | 1.311216 | 0.1335638 | 4.139184 | 5.306646 | 0.2912457 | 0.7173824 | 58.24914
1.621333 | 120.005089 | 125.017777 | 7.026184 | -1.476517 | 0.216217 | 6.809967 |  |  | 1.621333 | 7.205597 | 1.309585 | 0.1308378 | 4.140182 | 5.307926 | 0.2913159 | 0.7164899 | 58.26319
1.622222 | 119.988037 | 125.025681 | 7.026154 | -1.50046 | 0.216156 | 6.809998 |  |  | 1.622222 | 7.205627 | 1.309685 | 0.1311939 | 4.139667 | 5.307266 | 0.2912797 | 0.7165447 | 58.25594
1.623111 | 119.986374 | 125.027428 | 7.026062 | -1.48994 | 0.216278 | 6.809784 |  |  | 1.623111 | 7.206268 | 1.311823 | 0.1338815 | 4.140486 | 5.308316 | 0.2913374 | 0.7177146 | 58.26747
1.624 | 119.999008 | 125.032127 | 7.02594 | -1.53831 | 0.216431 | 6.809509 |  |  | 1.624 | 7.206818 | 1.313658 | 0.1365071 | 4.140422 | 5.308233 | 0.2913328 | 0.7187184 | 58.26656
1.624889 | 119.998917 | 125.044029 | 7.026032 | -1.520413 | 0.216644 | 6.809388 |  |  | 1.624889 | 7.206971 | 1.314168 | 0.1373403 | 4.140157 | 5.307894 | 0.2913142 | 0.7189976 | 58.26284
1.625778 | 120.006386 | 125.020935 | 7.026154 | -1.490181 | 0.216888 | 6.809266 |  |  | 1.625778 | 7.20694 | 1.314065 | 0.1381026 | 4.137975 | 5.305096 | 0.2911606 | 0.718941 | 58.23212
1.626667 | 119.99144 | 125.046043 | 7.026215 | -1.499009 | 0.216797 | 6.809418 |  |  | 1.626667 | 7.206543 | 1.312741 | 0.1380618 | 4.133568 | 5.299446 | 0.2908506 | 0.7182165 | 58.17011
1.627556 | 119.981628 | 125.019669 | 7.026154 | -1.510618 | 0.216614 | 6.80954 |  |  | 1.627556 | 7.206421 | 1.312334 | 0.1386062 | 4.130877 | 5.295996 | 0.2906612 | 0.7179938 | 58.13224
1.628444 | 119.986267 | 124.996178 | 7.026154 | -1.514488 | 0.216431 | 6.809723 |  |  | 1.628444 | 7.206207 | 1.31162 | 0.138739 | 4.12813 | 5.292474 | 0.2904679 | 0.7176032 | 58.09358
1.629333 | 120.07515 | 125.048851 | 7.026154 | -1.497437 | 0.2164 | 6.809754 |  |  | 1.629333 | 7.20639 | 1.31223 | 0.1409486 | 4.1249 | 5.288333 | 0.2902406 | 0.7179372 | 58.04813
1.630222 | 120.098656 | 125.03579 | 7.026184 | -1.506627 | 0.2164 | 6.809784 |  |  | 1.630222 | 7.206421 | 1.312334 | 0.1415526 | 4.123801 | 5.286925 | 0.2901633 | 0.7179938 | 58.03267
1.631111 | 120.005165 | 125.041138 | 7.026062 | -1.54097 | 0.216339 | 6.809723 |  |  | 1.631111 | 7.20636 | 1.31213 | 0.1381923 | 4.131178 | 5.296383 | 0.2906824 | 0.7178825 | 58.13648
1.632 | 119.965347 | 125.022278 | 7.026001 | -1.50953 | 0.216126 | 6.809875 |  |  | 1.632 | 7.206238 | 1.311723 | 0.1349293 | 4.13763 | 5.304654 | 0.2911363 | 0.7176598 | 58.22727
1.632889 | 119.967239 | 125.049599 | 7.026001 | -1.525613 | 0.216034 | 6.809967 |  |  | 1.632889 | 7.207337 | 1.315389 | 0.134446 | 4.15126 | 5.322128 | 0.2920954 | 0.7196656 | 58.41909
1.633778 | 120.048302 | 125.058853 | 7.025848 | -1.507232 | 0.215851 | 6.809997 |  |  | 1.633778 | 7.207947 | 1.317424 | 0.1359219 | 4.154637 | 5.326458 | 0.2923331 | 0.7207789 | 58.46661
1.634667 | 120.032532 | 125.022461 | 7.025543 | -1.500581 | 0.216065 | 6.809478 |  |  | 1.634667 | 7.207306 | 1.315286 | 0.1353765 | 4.148674 | 5.318813 | 0.2919134 | 0.719609 | 58.38269
1.635556 | 120.034462 | 125.052101 | 7.025391 | -1.515334 | 0.216126 | 6.809265 |  |  | 1.635556 | 7.206451 | 1.312434 | 0.1340033 | 4.14227 | 5.310603 | 0.2914629 | 0.7180485 | 58.29257
1.636444 | 120.066979 | 125.028885 | 7.025604 | -1.519808 | 0.216248 | 6.809356 |  |  | 1.636444 | 7.205933 | 1.310706 | 0.1334323 | 4.137764 | 5.304826 | 0.2911458 | 0.7171031 | 58.22916
1.637333 | 119.931351 | 124.989792 | 7.025604 | -1.52392 | 0.216278 | 6.809326 |  |  | 1.637333 | 7.206025 | 1.311013 | 0.1317406 | 4.14287 | 5.311372 | 0.2915051 | 0.7172711 | 58.30102
1.638222 | 119.999733 | 125.046837 | 7.025574 | -1.54097 | 0.216156 | 6.809418 |  |  | 1.638222 | 7.206085 | 1.311213 | 0.1321831 | 4.142488 | 5.310883 | 0.2914782 | 0.7173806 | 58.29564
1.639111 | 119.99794 | 125.005959 | 7.025726 | -1.545928 | 0.216339 | 6.809387 |  |  | 1.639111 | 7.20636 | 1.31213 | 0.1348973 | 4.139091 | 5.306527 | 0.2912392 | 0.7178825 | 58.24783
1.64 | 119.985764 | 125.031845 | 7.025971 | -1.538915 | 0.216339 | 6.809632 |  |  | 1.64 | 7.20633 | 1.31203 | 0.1359218 | 4.13629 | 5.302936 | 0.2910421 | 0.7178277 | 58.20842
1.640889 | 119.986244 | 125.031212 | 7.025971 | -1.510255 | 0.216126 | 6.809845 |  |  | 1.640889 | 7.207062 | 1.314472 | 0.136338 | 4.143597 | 5.312303 | 0.2915562 | 0.7191637 | 58.31124
1.641778 | 119.997391 | 125.021561 | 7.025757 | -1.555119 | 0.215729 | 6.810028 |  |  | 1.641778 | 7.20755 | 1.3161 | 0.1386361 | 4.143615 | 5.312327 | 0.2915575 | 0.7200543 | 58.3115
1.642667 | 119.934425 | 125.030983 | 7.025848 | -1.519566 | 0.21579 | 6.810058 |  |  | 1.642667 | 7.207367 | 1.315489 | 0.1405491 | 4.136945 | 5.303776 | 0.2910882 | 0.7197203 | 58.21763
1.643556 | 120.030479 | 125.031311 | 7.02594 | -1.5082 | 0.215881 | 6.810059 |  |  | 1.643556 | 7.20694 | 1.314065 | 0.140517 | 4.132177 | 5.297663 | 0.2907527 | 0.718941 | 58.15053
1.644444 | 120.007889 | 125.044235 | 7.026032 | -1.53311 | 0.215912 | 6.81012 |  |  | 1.644444 | 7.207092 | 1.314572 | 0.1410007 | 4.13274 | 5.298385 | 0.2907923 | 0.7192184 | 58.15846
1.645333 | 120.008995 | 125.057495 | 7.025726 | -1.541091 | 0.216034 | 6.809692 |  |  | 1.645333 | 7.207153 | 1.314776 | 0.1414852 | 4.132269 | 5.29778 | 0.2907591 | 0.7193298 | 58.15183
1.646222 | 120.012207 | 125.049072 | 7.025604 | -1.500218 | 0.215973 | 6.809631 |  |  | 1.646222 | 7.20697 | 1.314165 | 0.1416048 | 4.129905 | 5.29475 | 0.2905928 | 0.7189958 | 58.11857
1.647111 | 120.027527 | 124.998856 | 7.02536 | -1.522348 | 0.21582 | 6.80954 |  |  | 1.647111 | 7.206207 | 1.31162 | 0.1409596 | 4.122797 | 5.285637 | 0.2900927 | 0.7176032 | 58.01854
1.648 | 120.018997 | 125.054588 | 7.025147 | -1.490423 | 0.215729 | 6.809418 |  |  | 1.648 | 7.20578 | 1.310195 | 0.1407926 | 4.118353 | 5.27994 | 0.28978 | 0.7168239 | 57.956
1.648889 | 119.971375 | 125.06781 | 7.025177 | -1.501186 | 0.215546 | 6.809631 |  |  | 1.648889 | 7.205994 | 1.310909 | 0.1411435 | 4.119939 | 5.281973 | 0.2898916 | 0.7172145 | 57.97831
1.649778 | 120.015274 | 125.03019 | 7.025421 | -1.497195 | 0.215576 | 6.809845 |  |  | 1.649778 | 7.206695 | 1.313248 | 0.1423285 | 4.125047 | 5.288522 | 0.290251 | 0.7184939 | 58.0502
1.650667 | 120.004677 | 125.048645 | 7.025391 | -1.529241 | 0.215881 | 6.80951 |  |  | 1.650667 | 7.206878 | 1.313858 | 0.1433864 | 4.124583 | 5.287927 | 0.2902183 | 0.7188279 | 58.04367
1.651556 | 119.992966 | 125.046143 | 7.025116 | -1.510497 | 0.215698 | 6.809418 |  |  | 1.651556 | 7.207153 | 1.314776 | 0.1422518 | 4.130428 | 5.29542 | 0.2906296 | 0.7193298 | 58.12592
1.652444 | 120.025833 | 124.997635 | 7.024963 | -1.530571 | 0.215332 | 6.809631 |  |  | 1.652444 | 7.207062 | 1.314472 | 0.1399152 | 4.135006 | 5.30129 | 0.2909518 | 0.7191637 | 58.19035
1.653333 | 120.008446 | 125.068993 | 7.024994 | -1.524404 | 0.215149 | 6.809845 |  |  | 1.653333 | 7.206848 | 1.313758 | 0.1395976 | 4.133341 | 5.299155 | 0.2908346 | 0.7187731 | 58.16691
1.654222 | 120.005371 | 125.056847 | 7.025024 | -1.508683 | 0.215332 | 6.809692 |  |  | 1.654222 | 7.206909 | 1.313962 | 0.1400125 | 4.133037 | 5.298765 | 0.2908132 | 0.7188844 | 58.16263
1.655111 | 119.995277 | 125.075699 | 7.025055 | -1.530087 | 0.21582 | 6.809235 |  |  | 1.655111 | 7.206605 | 1.312948 | 0.1422465 | 4.124223 | 5.287465 | 0.290193 | 0.7183296 | 58.0386
1.656 | 119.949768 | 125.021606 | 7.024841 | -1.518841 | 0.215698 | 6.809143 |  |  | 1.656 | 7.206757 | 1.313455 | 0.1437513 | 4.122334 | 5.285043 | 0.2900601 | 0.718607 | 58.01202
1.656889 | 120.008545 | 125.058571 | 7.024536 | -1.520534 | 0.21524 | 6.809296 |  |  | 1.656889 | 7.206787 | 1.313555 | 0.1405237 | 4.130425 | 5.295417 | 0.2906294 | 0.7186618 | 58.12588
1.657778 | 120.044334 | 125.066383 | 7.024383 | -1.51606 | 0.21521 | 6.809173 |  |  | 1.657778 | 7.20697 | 1.314165 | 0.1352192 | 4.145239 | 5.314409 | 0.2916718 | 0.7189958 | 58.33435
1.658667 | 120.020309 | 125.053757 | 7.024597 | -1.521985 | 0.215332 | 6.809265 |  |  | 1.658667 | 7.206604 | 1.312944 | 0.1325261 | 4.147553 | 5.317376 | 0.2918346 | 0.7183278 | 58.36692
1.659556 | 120.01638 | 124.993912 | 7.024902 | -1.507837 | 0.215149 | 6.809753 |  |  | 1.659556 | 7.205749 | 1.310092 | 0.1337067 | 4.135017 | 5.301304 | 0.2909525 | 0.7167673 | 58.19051
1.660444 | 120.041893 | 125.037231 | 7.02475 | -1.52525 | 0.215363 | 6.809387 |  |  | 1.660444 | 7.206146 | 1.311416 | 0.1366478 | 4.132459 | 5.298025 | 0.2907725 | 0.7174919 | 58.15451
1.661333 | 119.986282 | 125.025284 | 7.024567 | -1.510739 | 0.215576 | 6.808991 |  |  | 1.661333 | 7.20752 | 1.316 | 0.1379688 | 4.144877 | 5.313945 | 0.2916463 | 0.7199996 | 58.32926
1.662222 | 119.993835 | 125.023071 | 7.024353 | -1.522831 | 0.215363 | 6.80899 |  |  | 1.662222 | 7.208801 | 1.320273 | 0.1402074 | 4.154036 | 5.325688 | 0.2922908 | 0.7223375 | 58.45815
1.663111 | 120.02449 | 125.095474 | 7.024475 | -1.507595 | 0.214691 | 6.809784 |  |  | 1.663111 | 7.208618 | 1.319663 | 0.1428296 | 4.145663 | 5.314953 | 0.2917016 | 0.7220035 | 58.34032
1.664 | 119.989868 | 125.049149 | 7.024383 | -1.523315 | 0.214356 | 6.810027 |  |  | 1.664 | 7.208527 | 1.319359 | 0.1422254 | 4.146081 | 5.315489 | 0.291731 | 0.7218374 | 58.34621
1.664889 | 120.055077 | 125.018044 | 7.024414 | -1.521743 | 0.214386 | 6.810028 |  |  | 1.664889 | 7.208436 | 1.319055 | 0.1420992 | 4.145352 | 5.314554 | 0.2916797 | 0.7216713 | 58.33594
1.665778 | 119.96936 | 125.007996 | 7.024292 | -1.510376 | 0.2146 | 6.809692 |  |  | 1.665778 | 7.208099 | 1.317931 | 0.1436583 | 4.137784 | 5.304851 | 0.2911472 | 0.7210563 | 58.22944
1.666667 | 120.007118 | 125.035057 | 7.024262 | -1.516906 | 0.214783 | 6.809479 |  |  | 1.666667 | 7.207916 | 1.317321 | 0.142533 | 4.13841 | 5.305654 | 0.2911912 | 0.7207223 | 58.23825
1.667556 | 119.97821 | 125.099709 | 7.024078 | -1.532385 | 0.215057 | 6.809021 |  |  | 1.667556 | 7.208893 | 1.32058 | 0.1417375 | 4.151406 | 5.322315 | 0.2921057 | 0.7225054 | 58.42113
1.668444 | 120.013611 | 125.031105 | 7.023987 | -1.532747 | 0.215393 | 6.808594 |  |  | 1.668444 | 7.209198 | 1.321597 | 0.1411067 | 4.156381 | 5.328694 | 0.2924558 | 0.7230621 | 58.49115
1.669333 | 119.903038 | 125.042953 | 7.023987 | -1.506627 | 0.215485 | 6.808502 |  |  | 1.669333 | 7.208557 | 1.319459 | 0.140787 | 4.149876 | 5.320354 | 0.291998 | 0.7218922 | 58.3996
1.670222 | 119.950485 | 125.014755 | 7.024078 | -1.511223 | 0.215332 | 6.808746 |  |  | 1.670222 | 7.208435 | 1.319052 | 0.1403699 | 4.149493 | 5.319863 | 0.2919711 | 0.7216695 | 58.39422
1.671111 | 119.971474 | 125.043518 | 7.023987 | -1.504934 | 0.215363 | 6.808624 |  |  | 1.671111 | 7.208893 | 1.32058 | 0.1400103 | 4.155553 | 5.327633 | 0.2923975 | 0.7225054 | 58.4795
1.672 | 120.022873 | 125.0177 | 7.023712 | -1.541333 | 0.215271 | 6.808441 |  |  | 1.672 | 7.208771 | 1.320173 | 0.1406476 | 4.152639 | 5.323896 | 0.2921924 | 0.7222827 | 58.43849
1.672889 | 119.969887 | 125.040611 | 7.023712 | -1.514125 | 0.214905 | 6.808807 |  |  | 1.672889 | 7.208313 | 1.318645 | 0.1428572 | 4.142136 | 5.310431 | 0.2914534 | 0.7214469 | 58.29068
1.673778 | 119.981628 | 125.001358 | 7.023834 | -1.49393 | 0.2146 | 6.809234 |  |  | 1.673778 | 7.208741 | 1.320073 | 0.1449086 | 4.142066 | 5.310341 | 0.2914485 | 0.722228 | 58.2897
1.674667 | 120.02301 | 125.025536 | 7.02417 | -1.527669 | 0.214478 | 6.809692 |  |  | 1.674667 | 7.209046 | 1.32109 | 0.1447149 | 4.145992 | 5.315374 | 0.2917247 | 0.7227846 | 58.34495
1.675556 | 119.990158 | 125.038284 | 7.024292 | -1.507837 | 0.214386 | 6.809906 |  |  | 1.675556 | 7.208618 | 1.319663 | 0.1427919 | 4.145753 | 5.315068 | 0.2917079 | 0.7220035 | 58.34159
1.676444 | 120.038002 | 125.050049 | 7.024078 | -1.537705 | 0.214233 | 6.809845 |  |  | 1.676444 | 7.208863 | 1.32048 | 0.1424765 | 4.149291 | 5.319603 | 0.2919568 | 0.7224507 | 58.39137
1.677333 | 119.973 | 125.011063 | 7.02356 | -1.507232 | 0.214203 | 6.809357 |  |  | 1.677333 | 7.208923 | 1.32068 | 0.1429246 | 4.148895 | 5.319097 | 0.291929 | 0.7225602 | 58.38581
1.678222 | 119.996903 | 125.022324 | 7.023224 | -1.514488 | 0.214356 | 6.808868 |  |  | 1.678222 | 7.208466 | 1.319156 | 0.143654 | 4.141959 | 5.310203 | 0.2914409 | 0.7217261 | 58.28819
1.679111 | 120.043198 | 125.056129 | 7.023224 | -1.502274 | 0.214447 | 6.808777 |  |  | 1.679111 | 7.208374 | 1.318849 | 0.1435234 | 4.141228 | 5.309267 | 0.2913896 | 0.7215582 | 58.27791
1.68 | 119.991882 | 125.088821 | 7.023285 | -1.509288 | 0.214325 | 6.80896 |  |  | 1.68 | 7.208222 | 1.318342 | 0.1439992 | 4.138361 | 5.305591 | 0.2911878 | 0.7212808 | 58.23756
1.680889 | 119.987137 | 125.066757 | 7.023254 | -1.531296 | 0.214447 | 6.808807 |  |  | 1.680889 | 7.207611 | 1.316303 | 0.1436706 | 4.132217 | 5.297715 | 0.2907555 | 0.7201656 | 58.1511
1.681778 | 120.037392 | 125.068337 | 7.023468 | -1.51352 | 0.214478 | 6.80899 |  |  | 1.681778 | 7.207398 | 1.315593 | 0.1425829 | 4.132413 | 5.297965 | 0.2907693 | 0.7197769 | 58.15385
1.682667 | 120.052795 | 125.061234 | 7.023377 | -1.509046 | 0.214539 | 6.808838 |  |  | 1.682667 | 7.208038 | 1.317728 | 0.1403523 | 4.145031 | 5.314142 | 0.2916571 | 0.720945 | 58.33142
1.683556 | 120.046242 | 125.052567 | 7.023407 | -1.521501 | 0.214478 | 6.808929 |  |  | 1.683556 | 7.207703 | 1.31661 | 0.1368756 | 4.149579 | 5.319973 | 0.2919771 | 0.7203336 | 58.39542
1.684444 | 120.053848 | 124.994507 | 7.023377 | -1.504451 | 0.214386 | 6.808991 |  |  | 1.684444 | 7.207886 | 1.317221 | 0.1361443 | 4.153411 | 5.324886 | 0.2922468 | 0.7206675 | 58.44935
1.685333 | 120.034714 | 125.056076 | 7.023346 | -1.522469 | 0.214172 | 6.809174 |  |  | 1.685333 | 7.20871 | 1.319969 | 0.1376567 | 4.159129 | 5.332217 | 0.2926491 | 0.7221714 | 58.52982
1.686222 | 120.041138 | 125.021889 | 7.023071 | -1.532264 | 0.21405 | 6.809021 |  |  | 1.686222 | 7.209076 | 1.32119 | 0.1406266 | 4.15615 | 5.328397 | 0.2924395 | 0.7228394 | 58.4879
1.687111 | 120.016846 | 124.991661 | 7.022949 | -1.4822 | 0.21402 | 6.808929 |  |  | 1.687111 | 7.20932 | 1.322004 | 0.1426447 | 4.154072 | 5.325734 | 0.2922933 | 0.7232847 | 58.45866
1.688 | 119.94297 | 125.00425 | 7.02301 | -1.531417 | 0.213959 | 6.809051 |  |  | 1.688 | 7.209992 | 1.324246 | 0.1440788 | 4.158253 | 5.331094 | 0.2925875 | 0.7245112 | 58.51749
1.688889 | 120.004166 | 125.037621 | 7.022797 | -1.537947 | 0.21405 | 6.808747 |  |  | 1.688889 | 7.210174 | 1.324853 | 0.1420937 | 4.165085 | 5.339853 | 0.2930682 | 0.7248434 | 58.61364
1.689778 | 120.01561 | 125.021652 | 7.022583 | -1.535529 | 0.214142 | 6.808441 |  |  | 1.689778 | 7.210083 | 1.32455 | 0.138958 | 4.171582 | 5.348183 | 0.2935254 | 0.7246773 | 58.70507
1.690667 | 120.023781 | 125.041481 | 7.022736 | -1.513762 | 0.214203 | 6.808533 |  |  | 1.690667 | 7.210235 | 1.325057 | 0.1393099 | 4.172462 | 5.349311 | 0.2935873 | 0.7249547 | 58.71745
1.691556 | 120.008995 | 125.049095 | 7.022858 | -1.518841 | 0.214325 | 6.808533 |  |  | 1.691556 | 7.210144 | 1.324753 | 0.1426027 | 4.163523 | 5.337849 | 0.2929582 | 0.7247886 | 58.59165
1.692444 | 119.959206 | 125.036232 | 7.022858 | -1.523799 | 0.2146 | 6.808258 |  |  | 1.692444 | 7.209992 | 1.324246 | 0.1449939 | 4.156056 | 5.328277 | 0.2924329 | 0.7245112 | 58.48657
1.693333 | 119.958817 | 125.021195 | 7.022919 | -1.492842 | 0.214661 | 6.808258 |  |  | 1.693333 | 7.20993 | 1.324039 | 0.1451157 | 4.15506 | 5.327 | 0.2923628 | 0.724398 | 58.47255
1.694222 | 120.01284 | 125.031296 | 7.022522 | -1.509892 | 0.214264 | 6.808258 |  |  | 1.694222 | 7.210083 | 1.32455 | 0.1453392 | 4.156259 | 5.328537 | 0.2924472 | 0.7246773 | 58.48943
1.695111 | 120.012856 | 125.010414 | 7.022369 | -1.5082 | 0.214172 | 6.808197 |  |  | 1.695111 | 7.210327 | 1.325364 | 0.1434547 | 4.163553 | 5.337888 | 0.2929604 | 0.7251226 | 58.59208
1.696 | 120.019226 | 125.056358 | 7.022492 | -1.51606 | 0.214447 | 6.808045 |  |  | 1.696 | 7.210266 | 1.32516 | 0.1395214 | 4.172306 | 5.34911 | 0.2935763 | 0.7250113 | 58.71526
1.696889 | 119.948402 | 125.048073 | 7.022522 | -1.521018 | 0.21463 | 6.807892 |  |  | 1.696889 | 7.210113 | 1.32465 | 0.1405149 | 4.168184 | 5.343826 | 0.2932863 | 0.724732 | 58.65725
1.697778 | 119.9729 | 125.043495 | 7.022552 | -1.529966 | 0.2146 | 6.807952 |  |  | 1.697778 | 7.210724 | 1.326688 | 0.1429767 | 4.169205 | 5.345135 | 0.2933581 | 0.7258471 | 58.67162
1.698667 | 119.941391 | 125.064186 | 7.022888 | -1.502153 | 0.214386 | 6.808502 |  |  | 1.698667 | 7.210938 | 1.327402 | 0.143551 | 4.170254 | 5.34648 | 0.2934319 | 0.7262377 | 58.68638
1.699556 | 119.968384 | 125.001114 | 7.022919 | -1.525371 | 0.214478 | 6.808441 |  |  | 1.699556 | 7.210053 | 1.32445 | 0.1411887 | 4.165886 | 5.340879 | 0.2931245 | 0.7246225 | 58.6249
1.700444 | 120.029861 | 125.024391 | 7.022888 | -1.497195 | 0.214294 | 6.808594 |  |  | 1.700444 | 7.20929 | 1.321904 | 0.1379899 | 4.16491 | 5.339628 | 0.2930558 | 0.72323 | 58.61117
1.701333 | 120.009972 | 125.054955 | 7.02301 | -1.495623 | 0.213928 | 6.809082 |  |  | 1.701333 | 7.209809 | 1.323636 | 0.137898 | 4.171019 | 5.34746 | 0.2934857 | 0.7241772 | 58.69714
1.702222 | 120.008865 | 125.045425 | 7.023132 | -1.517269 | 0.213959 | 6.809173 |  |  | 1.702222 | 7.210541 | 1.326077 | 0.1397304 | 4.174925 | 5.352467 | 0.2937605 | 0.7255132 | 58.7521
1.703111 | 120.004257 | 125.048424 | 7.022736 | -1.502032 | 0.214264 | 6.808472 |  |  | 1.703111 | 7.210632 | 1.326381 | 0.1428918 | 4.168365 | 5.344058 | 0.293299 | 0.7256792 | 58.6598
1.704 | 119.990257 | 125.00444 | 7.022308 | -1.517753 | 0.214111 | 6.808197 |  |  | 1.704 | 7.209961 | 1.324143 | 0.1452485 | 4.155093 | 5.327042 | 0.2923651 | 0.7244546 | 58.47302
1.704889 | 119.986961 | 125.011795 | 7.022125 | -1.519083 | 0.213959 | 6.808166 |  |  | 1.704889 | 7.209625 | 1.323022 | 0.1439948 | 4.154291 | 5.326014 | 0.2923087 | 0.7238414 | 58.46173
1.705778 | 120.005295 | 125.036972 | 7.021912 | -1.52525 | 0.21402 | 6.807892 |  |  | 1.705778 | 7.208832 | 1.320376 | 0.1392954 | 4.156578 | 5.328946 | 0.2924696 | 0.7223941 | 58.49392
1.706667 | 120.081558 | 125.056381 | 7.02182 | -1.499614 | 0.21405 | 6.80777 |  |  | 1.706667 | 7.208252 | 1.318442 | 0.1364111 | 4.156923 | 5.329389 | 0.2924939 | 0.7213355 | 58.49878
1.707556 | 119.997398 | 125.048058 | 7.02179 | -1.522711 | 0.213654 | 6.808136 |  |  | 1.707556 | 7.208466 | 1.319156 | 0.1378836 | 4.155815 | 5.327969 | 0.292416 | 0.7217261 | 58.48319
1.708444 | 119.964722 | 125.052574 | 7.021912 | -1.50953 | 0.213562 | 6.80835 |  |  | 1.708444 | 7.209412 | 1.322311 | 0.139935 | 4.161623 | 5.335414 | 0.2928246 | 0.7234526 | 58.56492
1.709333 | 119.967895 | 125.05481 | 7.022003 | -1.516543 | 0.213715 | 6.808288 |  |  | 1.709333 | 7.210174 | 1.324853 | 0.1430079 | 4.16289 | 5.337038 | 0.2929137 | 0.7248434 | 58.58275
1.710222 | 120.004837 | 125.016098 | 7.022034 | -1.523315 | 0.213776 | 6.808258 |  |  | 1.710222 | 7.210846 | 1.327095 | 0.1433031 | 4.169806 | 5.345905 | 0.2934003 | 0.7260698 | 58.68007
1.711111 | 120.035484 | 125.018272 | 7.022278 | -1.528999 | 0.213867 | 6.808411 |  |  | 1.711111 | 7.210846 | 1.327095 | 0.1439768 | 4.168188 | 5.343831 | 0.2932865 | 0.7260698 | 58.6573
1.712 | 120.049179 | 125.058029 | 7.022156 | -1.512311 | 0.214111 | 6.808045 |  |  | 1.712 | 7.210846 | 1.327095 | 0.1441617 | 4.167744 | 5.343261 | 0.2932553 | 0.7260698 | 58.65105
1.712889 | 120.074966 | 125.02269 | 7.022003 | -1.529845 | 0.214111 | 6.807892 |  |  | 1.712889 | 7.210815 | 1.326991 | 0.1433597 | 4.169318 | 5.34528 | 0.293366 | 0.7260132 | 58.67321
1.713778 | 120.016785 | 125.029198 | 7.022156 | -1.530571 | 0.213989 | 6.808167 |  |  | 1.713778 | 7.210785 | 1.326891 | 0.1420861 | 4.172036 | 5.348764 | 0.2935573 | 0.7259585 | 58.71146
1.714667 | 119.989784 | 125.044693 | 7.022339 | -1.503362 | 0.21402 | 6.808319 |  |  | 1.714667 | 7.210724 | 1.326688 | 0.1409652 | 4.174036 | 5.351328 | 0.293698 | 0.7258471 | 58.7396
1.715556 | 119.97831 | 125.021057 | 7.022156 | -1.51739 | 0.21405 | 6.808106 |  |  | 1.715556 | 7.210876 | 1.327195 | 0.1401044 | 4.177827 | 5.356189 | 0.2939648 | 0.7261246 | 58.79296
1.716444 | 119.999367 | 125.049362 | 7.021912 | -1.52658 | 0.213959 | 6.807953 |  |  | 1.716444 | 7.210327 | 1.325364 | 0.1392038 | 4.173761 | 5.350976 | 0.2936786 | 0.7251226 | 58.73573
1.717333 | 120.020897 | 125.033226 | 7.022064 | -1.504693 | 0.214081 | 6.807983 |  |  | 1.717333 | 7.209747 | 1.323429 | 0.1395135 | 4.166436 | 5.341585 | 0.2931633 | 0.724064 | 58.63265
1.718222 | 120.050537 | 125.053146 | 7.022217 | -1.503846 | 0.214294 | 6.807923 |  |  | 1.718222 | 7.209747 | 1.323429 | 0.1375563 | 4.171136 | 5.347611 | 0.293494 | 0.724064 | 58.69879
1.719111 | 120.037369 | 125.015091 | 7.022339 | -1.522952 | 0.213928 | 6.808411 |  |  | 1.719111 | 7.209595 | 1.322922 | 0.1366057 | 4.171694 | 5.348326 | 0.2935332 | 0.7237866 | 58.70665
1.72 | 120.012611 | 125.017372 | 7.022278 | -1.517148 | 0.213623 | 6.808655 |  |  | 1.72 | 7.209778 | 1.323532 | 0.1373748 | 4.171924 | 5.34862 | 0.2935494 | 0.7241206 | 58.70987
1.720889 | 120.010727 | 125.05011 | 7.022247 | -1.52138 | 0.213593 | 6.808654 |  |  | 1.720889 | 7.210175 | 1.324857 | 0.1411211 | 4.167432 | 5.342862 | 0.2932333 | 0.7248452 | 58.64667
1.721778 | 120.028198 | 125.061302 | 7.022156 | -1.512432 | 0.213593 | 6.808563 |  |  | 1.721778 | 7.21051 | 1.325974 | 0.1418825 | 4.169405 | 5.345391 | 0.2933721 | 0.7254566 | 58.67443
1.722667 | 120.035561 | 125.051979 | 7.022125 | -1.512069 | 0.213623 | 6.808502 |  |  | 1.722667 | 7.210235 | 1.325057 | 0.139613 | 4.171734 | 5.348377 | 0.293536 | 0.7249547 | 58.70721
1.723556 | 120.04155 | 125.061852 | 7.022034 | -1.504813 | 0.213715 | 6.808319 |  |  | 1.723556 | 7.210785 | 1.326891 | 0.1396773 | 4.17782 | 5.35618 | 0.2939643 | 0.7259585 | 58.79286
1.724444 | 120.031151 | 125.026733 | 7.021729 | -1.524404 | 0.213684 | 6.808045 |  |  | 1.724444 | 7.211121 | 1.328012 | 0.1398376 | 4.181248 | 5.360574 | 0.2942055 | 0.7265717 | 58.84109
1.725333 | 120.029297 | 125.002869 | 7.021332 | -1.520897 | 0.213532 | 6.8078 |  |  | 1.725333 | 7.211396 | 1.32893 | 0.1413082 | 4.180837 | 5.360047 | 0.2941765 | 0.7270736 | 58.83531
1.726222 | 119.998497 | 125.039879 | 7.021118 | -1.528515 | 0.213135 | 6.807983 |  |  | 1.726222 | 7.211091 | 1.327912 | 0.1425531 | 4.174387 | 5.351778 | 0.2937227 | 0.726517 | 58.74454
1.727111 | 119.950707 | 125.070068 | 7.021027 | -1.533715 | 0.213257 | 6.80777 |  |  | 1.727111 | 7.210785 | 1.326891 | 0.1414611 | 4.173537 | 5.350688 | 0.2936629 | 0.7259585 | 58.73258
1.728 | 120.015762 | 125.053429 | 7.020966 | -1.548951 | 0.213348 | 6.807618 |  |  | 1.728 | 7.210571 | 1.326178 | 0.1388109 | 4.177473 | 5.355735 | 0.2939398 | 0.7255679 | 58.78797
1.728889 | 119.979393 | 125.081116 | 7.020844 | -1.519325 | 0.213532 | 6.807312 |  |  | 1.728889 | 7.210083 | 1.32455 | 0.1358312 | 4.179091 | 5.357809 | 0.2940537 | 0.7246773 | 58.81074
1.729778 | 119.953919 | 125.049843 | 7.020996 | -1.527064 | 0.213501 | 6.807495 |  |  | 1.729778 | 7.209229 | 1.321701 | 0.1354781 | 4.170249 | 5.346473 | 0.2934315 | 0.7231186 | 58.68631
1.730667 | 119.993957 | 125.012253 | 7.021027 | -1.522348 | 0.213226 | 6.807801 |  |  | 1.730667 | 7.209106 | 1.32129 | 0.1359574 | 4.167703 | 5.343208 | 0.2932524 | 0.7228942 | 58.65047
1.731556 | 120.044411 | 125.050194 | 7.02124 | -1.539398 | 0.213013 | 6.808227 |  |  | 1.731556 | 7.209839 | 1.323736 | 0.1383628 | 4.170243 | 5.346466 | 0.2934311 | 0.7242319 | 58.68623
1.732444 | 119.951271 | 125.049744 | 7.021271 | -1.503725 | 0.213104 | 6.808167 |  |  | 1.732444 | 7.21112 | 1.328009 | 0.1395556 | 4.181914 | 5.361428 | 0.2942523 | 0.7265699 | 58.85046
1.733333 | 120.011314 | 125.028198 | 7.02124 | -1.518357 | 0.213226 | 6.808014 |  |  | 1.733333 | 7.211883 | 1.330554 | 0.141161 | 4.186716 | 5.367585 | 0.2945902 | 0.7279624 | 58.91804
1.734222 | 120.012528 | 125.042397 | 7.021301 | -1.527185 | 0.213379 | 6.807922 |  |  | 1.734222 | 7.21164 | 1.329744 | 0.141702 | 4.18266 | 5.362384 | 0.2943048 | 0.7275189 | 58.86096
1.735111 | 119.998962 | 125.017738 | 7.021484 | -1.518599 | 0.21344 | 6.808044 |  |  | 1.735111 | 7.211396 | 1.32893 | 0.1423639 | 4.178302 | 5.356797 | 0.2939981 | 0.7270736 | 58.79963
1.736 | 119.988144 | 125.049072 | 7.021454 | -1.524041 | 0.213379 | 6.808075 |  |  | 1.736 | 7.211457 | 1.329133 | 0.1423051 | 4.179135 | 5.357865 | 0.2940568 | 0.7271849 | 58.81136
1.736889 | 119.920006 | 125.05542 | 7.021545 | -1.509651 | 0.213348 | 6.808197 |  |  | 1.736889 | 7.211517 | 1.329333 | 0.1432667 | 4.177507 | 5.355778 | 0.2939422 | 0.7272944 | 58.78844
1.737778 | 119.969925 | 125.062355 | 7.021301 | -1.519808 | 0.213471 | 6.80783 |  |  | 1.737778 | 7.211182 | 1.328216 | 0.1441297 | 4.171633 | 5.348248 | 0.2935289 | 0.726683 | 58.70579
1.738667 | 119.992432 | 125.053368 | 7.020935 | -1.484256 | 0.213471 | 6.807464 |  |  | 1.738667 | 7.211365 | 1.328826 | 0.1449252 | 4.171799 | 5.348461 | 0.2935406 | 0.727017 | 58.70813
1.739556 | 120.015602 | 124.994934 | 7.020844 | -1.531659 | 0.213532 | 6.807312 |  |  | 1.739556 | 7.210846 | 1.327095 | 0.1429658 | 4.170616 | 5.346943 | 0.2934573 | 0.7260698 | 58.69147
1.740444 | 120.019775 | 125.035416 | 7.021149 | -1.51219 | 0.213715 | 6.807434 |  |  | 1.740444 | 7.210663 | 1.326484 | 0.1421015 | 4.170615 | 5.346942 | 0.2934573 | 0.7257358 | 58.69146
1.741333 | 120.01532 | 125.026833 | 7.021362 | -1.512432 | 0.213684 | 6.807678 |  |  | 1.741333 | 7.210938 | 1.327402 | 0.141907 | 4.174202 | 5.351541 | 0.2937097 | 0.7262377 | 58.74194
1.742222 | 120.005722 | 125.018692 | 7.021423 | -1.52392 | 0.213654 | 6.807769 |  |  | 1.742222 | 7.210571 | 1.326178 | 0.1419102 | 4.17003 | 5.346193 | 0.2934162 | 0.7255679 | 58.68323
1.743111 | 120.027268 | 125.042435 | 7.02124 | -1.502637 | 0.213471 | 6.807769 |  |  | 1.743111 | 7.209961 | 1.324143 | 0.1422632 | 4.162261 | 5.336233 | 0.2928695 | 0.7244546 | 58.5739
1.744 | 119.984337 | 125.062012 | 7.02124 | -1.514729 | 0.213562 | 6.807678 |  |  | 1.744 | 7.210418 | 1.325667 | 0.1402516 | 4.172277 | 5.349073 | 0.2935743 | 0.7252887 | 58.71485
1.744889 | 119.96566 | 125.025513 | 7.021149 | -1.52259 | 0.213684 | 6.807465 |  |  | 1.744889 | 7.210724 | 1.326688 | 0.1388197 | 4.179188 | 5.357933 | 0.2940605 | 0.7258471 | 58.8121
1.745778 | 120.006943 | 125.049927 | 7.02121 | -1.507837 | 0.213654 | 6.807556 |  |  | 1.745778 | 7.210938 | 1.327402 | 0.1386615 | 4.181996 | 5.361533 | 0.2942581 | 0.7262377 | 58.85162
1.746667 | 120.026085 | 125.038734 | 7.021576 | -1.503725 | 0.213532 | 6.808044 |  |  | 1.746667 | 7.211548 | 1.329437 | 0.1396528 | 4.186537 | 5.367355 | 0.2945776 | 0.727351 | 58.91552
1.747556 | 119.987366 | 125.051209 | 7.021484 | -1.521138 | 0.213196 | 6.808288 |  |  | 1.747556 | 7.212067 | 1.331168 | 0.1401951 | 4.191123 | 5.373235 | 0.2949003 | 0.7282982 | 58.98006
1.748444 | 120.009644 | 125.045059 | 7.021118 | -1.511102 | 0.21286 | 6.808258 |  |  | 1.748444 | 7.211762 | 1.330151 | 0.1394658 | 4.189414 | 5.371044 | 0.29478 | 0.7277416 | 58.95601
1.749333 | 120.016953 | 125.056923 | 7.021118 | -1.511948 | 0.212921 | 6.808197 |  |  | 1.749333 | 7.211761 | 1.330147 | 0.1381548 | 4.192551 | 5.375065 | 0.2950008 | 0.7277398 | 59.00015
1.750222 | 120.037674 | 125.022095 | 7.021393 | -1.528636 | 0.213013 | 6.80838 |  |  | 1.750222 | 7.21228 | 1.331879 | 0.1405557 | 4.192674 | 5.375223 | 0.2950094 | 0.728687 | 59.00189
1.751111 | 120.020409 | 125.068092 | 7.021484 | -1.512916 | 0.212647 | 6.808837 |  |  | 1.751111 | 7.212341 | 1.332082 | 0.1401929 | 4.194237 | 5.377227 | 0.2951194 | 0.7287983 | 59.02389
1.752 | 120.00293 | 125.011314 | 7.021332 | -1.515092 | 0.212433 | 6.808899 |  |  | 1.752 | 7.211426 | 1.32903 | 0.1378804 | 4.189409 | 5.371037 | 0.2947797 | 0.7271284 | 58.95593
1.752889 | 120.027298 | 125.03109 | 7.021027 | -1.529966 | 0.212769 | 6.808258 |  |  | 1.752889 | 7.21112 | 1.328009 | 0.1381017 | 4.185405 | 5.365904 | 0.294498 | 0.7265699 | 58.89959
1.753778 | 119.994835 | 125.072998 | 7.020844 | -1.516664 | 0.21286 | 6.807984 |  |  | 1.753778 | 7.211578 | 1.329537 | 0.1408225 | 4.184068 | 5.36419 | 0.2944039 | 0.7274058 | 58.88078
1.754667 | 119.980362 | 125.049072 | 7.020752 | -1.515455 | 0.21286 | 6.807892 |  |  | 1.754667 | 7.211883 | 1.330554 | 0.140797 | 4.18759 | 5.368705 | 0.2946517 | 0.7279624 | 58.93034
1.755556 | 119.995689 | 125.090469 | 7.020783 | -1.544477 | 0.213013 | 6.80777 |  |  | 1.755556 | 7.21103 | 1.327709 | 0.1414024 | 4.176458 | 5.354433 | 0.2938684 | 0.7264056 | 58.77368
1.756444 | 120.012795 | 125.082214 | 7.020935 | -1.527064 | 0.213165 | 6.80777 |  |  | 1.756444 | 7.210937 | 1.327398 | 0.1413051 | 4.175636 | 5.35338 | 0.2938106 | 0.7262359 | 58.76212
1.757333 | 120.07074 | 125.034531 | 7.020935 | -1.51618 | 0.213013 | 6.807922 |  |  | 1.757333 | 7.211975 | 1.330861 | 0.141409 | 4.187164 | 5.36816 | 0.2946218 | 0.7281303 | 58.92435
1.758222 | 120.035721 | 125.021362 | 7.020752 | -1.51606 | 0.213043 | 6.807709 |  |  | 1.758222 | 7.213074 | 1.334527 | 0.140931 | 4.200782 | 5.385618 | 0.2955799 | 0.7301361 | 59.11599
1.759111 | 120.017601 | 125.055954 | 7.02066 | -1.525008 | 0.212921 | 6.807739 |  |  | 1.759111 | 7.212769 | 1.33351 | 0.1409022 | 4.197391 | 5.38127 | 0.2953413 | 0.7295795 | 59.06826
1.76 | 120.016953 | 125.0009 | 7.020752 | -1.518478 | 0.212799 | 6.807953 |  |  | 1.76 | 7.211762 | 1.330151 | 0.1408999 | 4.18597 | 5.366628 | 0.2945377 | 0.7277416 | 58.90754
1.760889 | 119.992165 | 124.968529 | 7.020752 | -1.516906 | 0.212769 | 6.807983 |  |  | 1.760889 | 7.211182 | 1.328216 | 0.1419233 | 4.176932 | 5.355041 | 0.2939018 | 0.726683 | 58.78035
1.761778 | 119.973106 | 125.070938 | 7.020477 | -1.512553 | 0.212555 | 6.807922 |  |  | 1.761778 | 7.211518 | 1.329337 | 0.1415715 | 4.181589 | 5.361011 | 0.2942294 | 0.7272963 | 58.84589
1.762667 | 119.977272 | 125.030945 | 7.020721 | -1.518962 | 0.212341 | 6.80838 |  |  | 1.762667 | 7.211518 | 1.329337 | 0.1413458 | 4.182131 | 5.361706 | 0.2942676 | 0.7272963 | 58.85351
1.763556 | 119.98983 | 125.042641 | 7.020874 | -1.499251 | 0.212647 | 6.808227 |  |  | 1.763556 | 7.211273 | 1.328519 | 0.1396441 | 4.183437 | 5.363381 | 0.2943595 | 0.7268491 | 58.8719
1.764444 | 120.013451 | 125.056129 | 7.020966 | -1.507232 | 0.212982 | 6.807984 |  |  | 1.764444 | 7.211579 | 1.32954 | 0.1391617 | 4.188068 | 5.369318 | 0.2946853 | 0.7274076 | 58.93706
1.765333 | 119.969559 | 125.081421 | 7.020721 | -1.519446 | 0.212921 | 6.8078 |  |  | 1.765333 | 7.211274 | 1.328523 | 0.1384236 | 4.186379 | 5.367153 | 0.2945665 | 0.7268509 | 58.9133
1.766222 | 119.955101 | 125.07692 | 7.020538 | -1.53178 | 0.212799 | 6.807739 |  |  | 1.766222 | 7.211548 | 1.329437 | 0.1397658 | 4.186265 | 5.367007 | 0.2945585 | 0.727351 | 58.9117
1.767111 | 119.975441 | 125.014122 | 7.020386 | -1.524887 | 0.21286 | 6.807526 |  |  | 1.767111 | 7.212341 | 1.332082 | 0.1425531 | 4.18857 | 5.369961 | 0.2947206 | 0.7287983 | 58.94413
1.768 | 120.007797 | 125.050049 | 7.020386 | -1.52525 | 0.213135 | 6.807251 |  |  | 1.768 | 7.213684 | 1.336562 | 0.1454807 | 4.196778 | 5.380484 | 0.2952982 | 0.7312494 | 59.05964
1.768889 | 120.040001 | 124.974937 | 7.020477 | -1.513641 | 0.213074 | 6.807403 |  |  | 1.768889 | 7.213806 | 1.336969 | 0.1445524 | 4.200391 | 5.385117 | 0.2955524 | 0.7314721 | 59.11049
1.769778 | 120.022507 | 125.059143 | 7.020294 | -1.519325 | 0.21286 | 6.807434 |  |  | 1.769778 | 7.213074 | 1.334527 | 0.1416003 | 4.199175 | 5.383557 | 0.2954668 | 0.7301361 | 59.09337
1.770667 | 120.019386 | 124.999733 | 7.020386 | -1.514367 | 0.212463 | 6.807923 |  |  | 1.770667 | 7.211883 | 1.330554 | 0.1424866 | 4.183533 | 5.363503 | 0.2943662 | 0.7279624 | 58.87324
1.771556 | 119.987351 | 125.060097 | 7.020355 | -1.543752 | 0.21228 | 6.808075 |  |  | 1.771556 | 7.211182 | 1.328216 | 0.1442094 | 4.171442 | 5.348002 | 0.2935155 | 0.726683 | 58.70309
1.772444 | 119.998329 | 125.039902 | 7.020203 | -1.541212 | 0.212219 | 6.807984 |  |  | 1.772444 | 7.210846 | 1.327095 | 0.1424856 | 4.171769 | 5.348422 | 0.2935385 | 0.7260698 | 58.7077
1.773333 | 120.018921 | 125.048729 | 7.020172 | -1.503362 | 0.212372 | 6.8078 |  |  | 1.773333 | 7.210846 | 1.327095 | 0.1400536 | 4.177609 | 5.355909 | 0.2939494 | 0.7260698 | 58.78988
1.774222 | 120.053612 | 125.081444 | 7.020233 | -1.551612 | 0.212677 | 6.807556 |  |  | 1.774222 | 7.211395 | 1.328926 | 0.1413989 | 4.180608 | 5.359753 | 0.2941604 | 0.7270718 | 58.83208
1.775111 | 120.025658 | 125.048355 | 7.020294 | -1.525129 | 0.212647 | 6.807647 |  |  | 1.775111 | 7.212098 | 1.331271 | 0.1419091 | 4.187359 | 5.368409 | 0.2946355 | 0.7283548 | 58.92709
1.776 | 120.02578 | 125.058937 | 7.020325 | -1.528515 | 0.212555 | 6.80777 |  |  | 1.776 | 7.212647 | 1.333103 | 0.141492 | 4.19459 | 5.377679 | 0.2951442 | 0.7293568 | 59.02885
1.776889 | 119.989113 | 125.018387 | 7.020416 | -1.506386 | 0.212585 | 6.807831 |  |  | 1.776889 | 7.212616 | 1.332999 | 0.1405968 | 4.196388 | 5.379984 | 0.2952707 | 0.7293002 | 59.05415
1.777778 | 119.996521 | 125.029762 | 7.020569 | -1.517632 | 0.212769 | 6.8078 |  |  | 1.777778 | 7.212281 | 1.331882 | 0.1410204 | 4.19157 | 5.373807 | 0.2949317 | 0.7286888 | 58.98634
1.778667 | 120.017868 | 125.031715 | 7.020325 | -1.529603 | 0.213013 | 6.807312 |  |  | 1.778667 | 7.212647 | 1.333103 | 0.1429369 | 4.19112 | 5.373231 | 0.2949001 | 0.7293568 | 58.98002
1.779556 | 120.016579 | 125.030289 | 7.020111 | -1.52912 | 0.212769 | 6.807342 |  |  | 1.779556 | 7.21286 | 1.333813 | 0.1451132 | 4.188311 | 5.369629 | 0.2947024 | 0.7297455 | 58.94049
1.780444 | 119.976318 | 125.046036 | 7.019806 | -1.511102 | 0.21228 | 6.807526 |  |  | 1.780444 | 7.212769 | 1.33351 | 0.1446952 | 4.188282 | 5.369592 | 0.2947004 | 0.7295795 | 58.94008
1.781333 | 119.998634 | 124.980408 | 7.019714 | -1.514488 | 0.212097 | 6.807617 |  |  | 1.781333 | 7.212494 | 1.332592 | 0.1419832 | 4.191674 | 5.373941 | 0.2949391 | 0.7290776 | 58.98782
1.782222 | 119.988937 | 125.035934 | 7.019836 | -1.536254 | 0.212097 | 6.807739 |  |  | 1.782222 | 7.212677 | 1.333203 | 0.139747 | 4.199121 | 5.383488 | 0.295463 | 0.7294115 | 59.09261
1.783111 | 119.974258 | 125.015053 | 7.019867 | -1.537222 | 0.211975 | 6.807892 |  |  | 1.783111 | 7.212555 | 1.332796 | 0.139103 | 4.199283 | 5.383696 | 0.2954744 | 0.7291889 | 59.09489
1.784 | 119.957581 | 125.002182 | 7.01944 | -1.533957 | 0.211884 | 6.807556 |  |  | 1.784 | 7.212586 | 1.332899 | 0.1390644 | 4.199727 | 5.384266 | 0.2955057 | 0.7292455 | 59.10114
1.784889 | 119.991623 | 125.059372 | 7.019287 | -1.530087 | 0.211823 | 6.807464 |  |  | 1.784889 | 7.212586 | 1.332899 | 0.1390001 | 4.199882 | 5.384464 | 0.2955166 | 0.7292455 | 59.10332
1.785778 | 119.97522 | 125.037209 | 7.01944 | -1.513037 | 0.211762 | 6.807678 |  |  | 1.785778 | 7.212433 | 1.332389 | 0.1390965 | 4.197914 | 5.381941 | 0.2953782 | 0.7289662 | 59.07563
1.786667 | 119.975235 | 124.999344 | 7.019531 | -1.515334 | 0.211823 | 6.807708 |  |  | 1.786667 | 7.21283 | 1.333713 | 0.1401597 | 4.199866 | 5.384443 | 0.2955155 | 0.7296908 | 59.10309
1.787556 | 119.960831 | 125.003944 | 7.019745 | -1.516785 | 0.211823 | 6.807922 |  |  | 1.787556 | 7.213592 | 1.336255 | 0.1399074 | 4.209118 | 5.396305 | 0.2961665 | 0.7310815 | 59.23329
1.788444 | 120.033249 | 125.040268 | 7.019928 | -1.523436 | 0.211731 | 6.808197 |  |  | 1.788444 | 7.213806 | 1.336969 | 0.1402538 | 4.210714 | 5.398351 | 0.2962788 | 0.7314721 | 59.25575
1.789333 | 119.964157 | 125.022057 | 7.019989 | -1.495381 | 0.212097 | 6.807892 |  |  | 1.789333 | 7.213501 | 1.335952 | 0.1417861 | 4.203573 | 5.389197 | 0.2957763 | 0.7309154 | 59.15527
1.790222 | 120.005127 | 125.00901 | 7.02002 | -1.519446 | 0.212219 | 6.807801 |  |  | 1.790222 | 7.213318 | 1.335341 | 0.1416855 | 4.201739 | 5.386844 | 0.2956472 | 0.7305814 | 59.12945
1.791111 | 119.964806 | 125.023315 | 7.019928 | -1.528878 | 0.212158 | 6.80777 |  |  | 1.791111 | 7.213226 | 1.335034 | 0.1406279 | 4.203235 | 5.388762 | 0.2957525 | 0.7304135 | 59.1505
1.792 | 120.008446 | 125.054871 | 7.019867 | -1.52791 | 0.212036 | 6.807831 |  |  | 1.792 | 7.213257 | 1.335138 | 0.1412385 | 4.20212 | 5.387333 | 0.2956741 | 0.7304701 | 59.13481
1.792889 | 119.947082 | 125.017105 | 7.019653 | -1.51219 | 0.211884 | 6.807769 |  |  | 1.792889 | 7.21344 | 1.335748 | 0.141493 | 4.203585 | 5.389212 | 0.2957772 | 0.7308041 | 59.15543
1.793778 | 119.996155 | 125.032944 | 7.01944 | -1.501549 | 0.211853 | 6.807587 |  |  | 1.793778 | 7.213532 | 1.336055 | 0.1415872 | 4.204403 | 5.39026 | 0.2958347 | 0.730972 | 59.16694
1.794667 | 119.93721 | 125.069824 | 7.019318 | -1.513037 | 0.211945 | 6.807373 |  |  | 1.794667 | 7.213715 | 1.336665 | 0.1396795 | 4.21106 | 5.398795 | 0.2963032 | 0.731306 | 59.26063
1.795556 | 120.057045 | 125.012611 | 7.019379 | -1.524525 | 0.211853 | 6.807526 |  |  | 1.795556 | 7.213959 | 1.337479 | 0.1376755 | 4.218641 | 5.408515 | 0.2968366 | 0.7317513 | 59.36731
1.796444 | 119.949326 | 125.02124 | 7.01944 | -1.524887 | 0.2117 | 6.80774 |  |  | 1.796444 | 7.213623 | 1.336359 | 0.1343387 | 4.222842 | 5.4139 | 0.2971321 | 0.7311381 | 59.42642
1.797333 | 120.053612 | 125.074951 | 7.019379 | -1.535287 | 0.211792 | 6.807587 |  |  | 1.797333 | 7.213502 | 1.335955 | 0.1361952 | 4.217011 | 5.406424 | 0.2967218 | 0.7309172 | 59.34437
1.798222 | 120.034767 | 125.021164 | 7.019348 | -1.533473 | 0.211823 | 6.807525 |  |  | 1.798222 | 7.214234 | 1.338397 | 0.1390732 | 4.218405 | 5.408212 | 0.29682 | 0.7322532 | 59.36399
1.799111 | 119.92482 | 125.048874 | 7.019501 | -1.520776 | 0.211914 | 6.807587 |  |  | 1.799111 | 7.214782 | 1.340225 | 0.1376702 | 4.227992 | 5.420503 | 0.2974945 | 0.7332534 | 59.4989
1.8 | 119.977127 | 125.031662 | 7.019623 | -1.515818 | 0.211487 | 6.808136 |  |  | 1.8 | 7.214752 | 1.340125 | 0.1371002 | 4.22902 | 5.421821 | 0.2975669 | 0.7331986 | 59.51337
1.800889 | 120.000427 | 125.022438 | 7.019653 | -1.508804 | 0.211365 | 6.808288 |  |  | 1.800889 | 7.214355 | 1.3388 | 0.1381867 | 4.221907 | 5.412701 | 0.2970663 | 0.732474 | 59.41327
1.801778 | 120.035034 | 125.020165 | 7.019409 | -1.516422 | 0.211121 | 6.808288 |  |  | 1.801778 | 7.213776 | 1.336869 | 0.1384976 | 4.214591 | 5.403321 | 0.2965515 | 0.7314173 | 59.31031
1.802667 | 120.001854 | 125.079056 | 7.01944 | -1.516785 | 0.211182 | 6.808258 |  |  | 1.802667 | 7.214203 | 1.338293 | 0.1386772 | 4.219004 | 5.40898 | 0.2968621 | 0.7321966 | 59.37242
1.803556 | 120.001709 | 125.024254 | 7.019653 | -1.515697 | 0.211426 | 6.808227 |  |  | 1.803556 | 7.214508 | 1.339311 | 0.1386527 | 4.222524 | 5.413492 | 0.2971097 | 0.7327533 | 59.42195
1.804444 | 120.035172 | 125.023148 | 7.019562 | -1.516422 | 0.211792 | 6.80777 |  |  | 1.804444 | 7.214966 | 1.340839 | 0.1400978 | 4.22425 | 5.415706 | 0.2972312 | 0.7335892 | 59.44625
1.805333 | 120.016098 | 125.005936 | 7.019409 | -1.526943 | 0.212189 | 6.80722 |  |  | 1.805333 | 7.214782 | 1.340225 | 0.139807 | 4.222861 | 5.413924 | 0.2971335 | 0.7332534 | 59.42669
1.806222 | 119.990952 | 125.033676 | 7.019165 | -1.511102 | 0.212311 | 6.806854 |  |  | 1.806222 | 7.214325 | 1.3387 | 0.1393576 | 4.218755 | 5.40866 | 0.2968446 | 0.7324193 | 59.36891
1.807111 | 119.991905 | 125.071426 | 7.019257 | -1.522106 | 0.212524 | 6.806733 |  |  | 1.807111 | 7.213257 | 1.335138 | 0.139228 | 4.206948 | 5.393523 | 0.2960138 | 0.7304701 | 59.20276
1.808 | 120.015587 | 125.075951 | 7.019135 | -1.509651 | 0.212189 | 6.806946 |  |  | 1.808 | 7.213318 | 1.335341 | 0.1355447 | 4.216485 | 5.40575 | 0.2966848 | 0.7305814 | 59.33697
1.808889 | 119.996414 | 125.068527 | 7.019043 | -1.513278 | 0.211914 | 6.807129 |  |  | 1.808889 | 7.213776 | 1.336869 | 0.1329523 | 4.227907 | 5.420393 | 0.2974885 | 0.7314173 | 59.4977
1.809778 | 120.010544 | 125.005539 | 7.018707 | -1.528273 | 0.211853 | 6.806854 |  |  | 1.809778 | 7.213806 | 1.336969 | 0.1362772 | 4.220263 | 5.410594 | 0.2969507 | 0.7314721 | 59.39014
1.810667 | 120.068199 | 125.074257 | 7.018524 | -1.536012 | 0.21167 | 6.806854 |  |  | 1.810667 | 7.213837 | 1.337072 | 0.1398919 | 4.211935 | 5.399916 | 0.2963647 | 0.7315287 | 59.27293
1.811556 | 120.021996 | 125.059341 | 7.018219 | -1.519687 | 0.211426 | 6.806793 |  |  | 1.811556 | 7.214569 | 1.339514 | 0.1399253 | 4.22016 | 5.410462 | 0.2969434 | 0.7328646 | 59.38869
1.812444 | 120.016197 | 125.003258 | 7.018189 | -1.524162 | 0.211578 | 6.806611 |  |  | 1.812444 | 7.215027 | 1.341042 | 0.1386217 | 4.228487 | 5.421137 | 0.2975294 | 0.7337005 | 59.50587
1.813333 | 120.023666 | 125.045853 | 7.018127 | -1.534319 | 0.211762 | 6.806365 |  |  | 1.813333 | 7.215088 | 1.341246 | 0.1385021 | 4.229466 | 5.422393 | 0.2975983 | 0.7338118 | 59.51965
1.814222 | 119.974647 | 124.999046 | 7.018372 | -1.529966 | 0.211731 | 6.806641 |  |  | 1.814222 | 7.214752 | 1.340125 | 0.1412828 | 4.218977 | 5.408944 | 0.2968602 | 0.7331986 | 59.37203
1.815111 | 119.985451 | 125.036881 | 7.018219 | -1.522348 | 0.211853 | 6.806366 |  |  | 1.815111 | 7.214722 | 1.340025 | 0.1424923 | 4.215732 | 5.404784 | 0.2966318 | 0.7331439 | 59.32637
1.816 | 120.001785 | 125.057045 | 7.018097 | -1.532022 | 0.211762 | 6.806335 |  |  | 1.816 | 7.214722 | 1.340025 | 0.1403201 | 4.220948 | 5.411472 | 0.2969989 | 0.7331439 | 59.39978
1.816889 | 119.978012 | 125.050583 | 7.018036 | -1.538794 | 0.211365 | 6.806671 |  |  | 1.816889 | 7.214722 | 1.340025 | 0.1390123 | 4.224089 | 5.415498 | 0.2972199 | 0.7331439 | 59.44397
1.817778 | 120.051025 | 125.055069 | 7.018433 | -1.509046 | 0.211365 | 6.807068 |  |  | 1.817778 | 7.214936 | 1.340739 | 0.1359495 | 4.233872 | 5.42804 | 0.2979082 | 0.7335344 | 59.58164
1.818667 | 120.039757 | 125.0457 | 7.018555 | -1.514488 | 0.211609 | 6.806946 |  |  | 1.818667 | 7.214814 | 1.340332 | 0.1329476 | 4.239696 | 5.435508 | 0.298318 | 0.7333118 | 59.66361
1.819556 | 119.960129 | 125.059349 | 7.018341 | -1.516543 | 0.2117 | 6.806641 |  |  | 1.819556 | 7.214203 | 1.338293 | 0.1339646 | 4.230321 | 5.423488 | 0.2976584 | 0.7321966 | 59.53168
1.820444 | 120.012528 | 125.021011 | 7.018005 | -1.531659 | 0.211639 | 6.806366 |  |  | 1.820444 | 7.214386 | 1.338904 | 0.1390421 | 4.220204 | 5.410519 | 0.2969466 | 0.7325306 | 59.38931
1.821333 | 119.985107 | 125.050087 | 7.017853 | -1.536012 | 0.211517 | 6.806336 |  |  | 1.821333 | 7.214508 | 1.339311 | 0.1406322 | 4.21777 | 5.407398 | 0.2967753 | 0.7327533 | 59.35506
1.822222 | 120.004868 | 125.070908 | 7.017883 | -1.539036 | 0.211456 | 6.806427 |  |  | 1.822222 | 7.214417 | 1.339007 | 0.1400956 | 4.218026 | 5.407726 | 0.2967933 | 0.7325872 | 59.35866
1.823111 | 120.008621 | 125.049133 | 7.018036 | -1.539761 | 0.2117 | 6.806336 |  |  | 1.823111 | 7.214417 | 1.339007 | 0.138562 | 4.221709 | 5.412448 | 0.2970524 | 0.7325872 | 59.41049
1.824 | 119.995583 | 125.042091 | 7.018341 | -1.528757 | 0.2117 | 6.806641 |  |  | 1.824 | 7.214661 | 1.339821 | 0.1390378 | 4.223335 | 5.414532 | 0.2971668 | 0.7330325 | 59.43337
1.824889 | 120.006912 | 125.009789 | 7.018189 | -1.545566 | 0.211639 | 6.80655 |  |  | 1.824889 | 7.21402 | 1.337683 | 0.1403423 | 4.212929 | 5.401192 | 0.2964347 | 0.7318626 | 59.28693
1.825778 | 120.010155 | 125.018738 | 7.018127 | -1.501911 | 0.211365 | 6.806762 |  |  | 1.825778 | 7.213958 | 1.337476 | 0.1411401 | 4.21031 | 5.397834 | 0.2962504 | 0.7317495 | 59.25007
1.826667 | 120.02095 | 124.99852 | 7.017883 | -1.518478 | 0.211243 | 6.80664 |  |  | 1.826667 | 7.214569 | 1.339514 | 0.1428042 | 4.213247 | 5.401598 | 0.296457 | 0.7328646 | 59.2914
1.827556 | 120.005615 | 125.028526 | 7.017822 | -1.521138 | 0.211121 | 6.806701 |  |  | 1.827556 | 7.214691 | 1.339921 | 0.1435134 | 4.212928 | 5.40119 | 0.2964346 | 0.7330873 | 59.28691
1.828444 | 119.970909 | 125.001137 | 7.0177 | -1.49526 | 0.211365 | 6.806335 |  |  | 1.828444 | 7.214325 | 1.3387 | 0.1436418 | 4.208467 | 5.39547 | 0.2961207 | 0.7324193 | 59.22413
1.829333 | 120.002701 | 125.020676 | 7.0177 | -1.52392 | 0.211578 | 6.806122 |  |  | 1.829333 | 7.214721 | 1.340021 | 0.1441542 | 4.211729 | 5.399653 | 0.2963502 | 0.733142 | 59.27005
1.830222 | 119.930527 | 125.059105 | 7.017731 | -1.526338 | 0.2117 | 6.806031 |  |  | 1.830222 | 7.215363 | 1.342163 | 0.1427489 | 4.222389 | 5.413319 | 0.2971002 | 0.7343137 | 59.42005
1.831111 | 119.986099 | 125.063339 | 7.017517 | -1.516301 | 0.211548 | 6.805969 |  |  | 1.831111 | 7.215973 | 1.344198 | 0.1410314 | 4.233434 | 5.42748 | 0.2978775 | 0.735427 | 59.57549
1.832 | 120.000565 | 125.026306 | 7.017426 | -1.521259 | 0.211212 | 6.806214 |  |  | 1.832 | 7.215881 | 1.343891 | 0.1409652 | 4.232549 | 5.426345 | 0.2978152 | 0.7352591 | 59.56303
1.832889 | 120.000038 | 124.965294 | 7.017334 | -1.5082 | 0.21106 | 6.806274 |  |  | 1.832889 | 7.215454 | 1.342467 | 0.1392059 | 4.231929 | 5.42555 | 0.2977715 | 0.7344798 | 59.55431
1.833778 | 119.95752 | 125.019516 | 7.017273 | -1.53178 | 0.21109 | 6.806183 |  |  | 1.833778 | 7.215088 | 1.341246 | 0.1378936 | 4.230928 | 5.424266 | 0.2977011 | 0.7338118 | 59.54021
1.834667 | 120.014465 | 125.026344 | 7.01767 | -1.527064 | 0.211487 | 6.806183 |  |  | 1.834667 | 7.21521 | 1.341653 | 0.1409363 | 4.225005 | 5.416673 | 0.2972844 | 0.7340345 | 59.45687
1.835556 | 119.994408 | 125.034348 | 7.017761 | -1.505297 | 0.211578 | 6.806183 |  |  | 1.835556 | 7.215179 | 1.341549 | 0.1437757 | 4.217835 | 5.407481 | 0.2967798 | 0.7339779 | 59.35597
1.836444 | 120.020065 | 125.078102 | 7.017792 | -1.53311 | 0.211395 | 6.806397 |  |  | 1.836444 | 7.215119 | 1.341349 | 0.1417905 | 4.221922 | 5.41272 | 0.2970674 | 0.7338684 | 59.41347
1.837333 | 119.975929 | 125.032692 | 7.017944 | -1.512674 | 0.211182 | 6.806762 |  |  | 1.837333 | 7.214935 | 1.340735 | 0.1390601 | 4.22639 | 5.418449 | 0.2973818 | 0.7335326 | 59.47636
1.838222 | 119.987305 | 125.012512 | 7.017792 | -1.525008 | 0.211121 | 6.806671 |  |  | 1.838222 | 7.215149 | 1.341449 | 0.1388087 | 4.229422 | 5.422336 | 0.2975952 | 0.7339232 | 59.51903
1.839111 | 119.977036 | 125.096603 | 7.017548 | -1.517269 | 0.211151 | 6.806397 |  |  | 1.839111 | 7.215637 | 1.343077 | 0.1407948 | 4.23019 | 5.423321 | 0.2976492 | 0.7348138 | 59.52983
1.84 | 119.984009 | 125.057411 | 7.017578 | -1.526338 | 0.211426 | 6.806152 |  |  | 1.84 | 7.215851 | 1.343791 | 0.1414055 | 4.231152 | 5.424553 | 0.2977168 | 0.7352044 | 59.54337
1.840889 | 119.967148 | 125.04673 | 7.017883 | -1.522711 | 0.211182 | 6.806701 |  |  | 1.840889 | 7.216187 | 1.344912 | 0.1424975 | 4.232342 | 5.426079 | 0.2978006 | 0.7358176 | 59.56011
1.841778 | 119.95192 | 125.041214 | 7.017761 | -1.52912 | 0.210846 | 6.806915 |  |  | 1.841778 | 7.216675 | 1.34654 | 0.1430708 | 4.236502 | 5.431413 | 0.2980933 | 0.7367083 | 59.61866
1.842667 | 119.994545 | 125.027123 | 7.017548 | -1.520171 | 0.210663 | 6.806885 |  |  | 1.842667 | 7.217102 | 1.347964 | 0.1418216 | 4.244347 | 5.44147 | 0.2986453 | 0.7374876 | 59.72906
1.843556 | 120.041893 | 125.03672 | 7.017487 | -1.495019 | 0.210693 | 6.806794 |  |  | 1.843556 | 7.216827 | 1.347047 | 0.1408977 | 4.243445 | 5.440314 | 0.2985818 | 0.7369857 | 59.71637
1.844444 | 119.952782 | 125.02256 | 7.017578 | -1.533836 | 0.210693 | 6.806885 |  |  | 1.844444 | 7.216736 | 1.346743 | 0.1394338 | 4.245928 | 5.443498 | 0.2987566 | 0.7368196 | 59.75131
1.845333 | 119.982765 | 125.045227 | 7.01767 | -1.523073 | 0.210785 | 6.806885 |  |  | 1.845333 | 7.216614 | 1.346336 | 0.1402314 | 4.242628 | 5.439267 | 0.2985244 | 0.7365969 | 59.70487
1.846222 | 119.977501 | 125.031174 | 7.017639 | -1.528394 | 0.210907 | 6.806732 |  |  | 1.846222 | 7.215699 | 1.343284 | 0.1404408 | 4.231744 | 5.425312 | 0.2977585 | 0.734927 | 59.5517
1.847111 | 120.011215 | 125.046814 | 7.017242 | -1.519808 | 0.211273 | 6.805969 |  |  | 1.847111 | 7.2146 | 1.339618 | 0.1387369 | 4.223366 | 5.414571 | 0.297169 | 0.7329212 | 59.4338
1.848 | 119.95311 | 125.055641 | 7.01712 | -1.524041 | 0.211365 | 6.805755 |  |  | 1.848 | 7.214416 | 1.339004 | 0.136275 | 4.22719 | 5.419474 | 0.2974381 | 0.7325854 | 59.48761
1.848889 | 119.972641 | 125.037216 | 7.016907 | -1.502274 | 0.211121 | 6.805786 |  |  | 1.848889 | 7.214752 | 1.340125 | 0.1382322 | 4.226302 | 5.418336 | 0.2973756 | 0.7331986 | 59.47512
1.849778 | 120.005737 | 125.046608 | 7.017029 | -1.511585 | 0.210938 | 6.806091 |  |  | 1.849778 | 7.215271 | 1.341856 | 0.1403168 | 4.227185 | 5.419468 | 0.2974377 | 0.7341458 | 59.48755
1.850667 | 120.01902 | 125.078537 | 7.017181 | -1.503483 | 0.210877 | 6.806304 |  |  | 1.850667 | 7.215942 | 1.344094 | 0.1404838 | 4.234397 | 5.428715 | 0.2979452 | 0.7353705 | 59.58904
1.851556 | 119.986839 | 125.03833 | 7.01712 | -1.517753 | 0.210693 | 6.806427 |  |  | 1.851556 | 7.215882 | 1.343894 | 0.1414089 | 4.231495 | 5.424994 | 0.297741 | 0.735261 | 59.5482
1.852444 | 120.018494 | 125.041283 | 7.016998 | -1.509046 | 0.210541 | 6.806457 |  |  | 1.852444 | 7.215424 | 1.342366 | 0.1419092 | 4.225097 | 5.416791 | 0.2972908 | 0.7344251 | 59.45816
1.853333 | 120.054672 | 125.044815 | 7.016754 | -1.518841 | 0.21051 | 6.806244 |  |  | 1.853333 | 7.215699 | 1.343284 | 0.1432491 | 4.225 | 5.416666 | 0.297284 | 0.734927 | 59.45679
1.854222 | 119.997398 | 125.022682 | 7.016571 | -1.508804 | 0.210419 | 6.806152 |  |  | 1.854222 | 7.215606 | 1.342974 | 0.1415894 | 4.22793 | 5.420423 | 0.2974902 | 0.7347572 | 59.49803
1.855111 | 119.914734 | 125.055679 | 7.016541 | -1.515092 | 0.210297 | 6.806244 |  |  | 1.855111 | 7.215881 | 1.343891 | 0.1416578 | 4.230886 | 5.424213 | 0.2976981 | 0.7352591 | 59.53963
1.856 | 120.030846 | 125.10128 | 7.016357 | -1.518236 | 0.210114 | 6.806243 |  |  | 1.856 | 7.216583 | 1.346233 | 0.1428428 | 4.236006 | 5.430777 | 0.2980584 | 0.7365403 | 59.61168
1.856889 | 119.953751 | 125.044815 | 7.016327 | -1.516785 | 0.210083 | 6.806244 |  |  | 1.856889 | 7.217041 | 1.347761 | 0.1431937 | 4.24036 | 5.436359 | 0.2983648 | 0.7373762 | 59.67295
1.857778 | 120.046219 | 125.056358 | 7.016632 | -1.513278 | 0.209992 | 6.80664 |  |  | 1.857778 | 7.2164 | 1.345622 | 0.1403457 | 4.239926 | 5.435802 | 0.2983342 | 0.7362064 | 59.66684
1.858667 | 120.085129 | 125.052261 | 7.016876 | -1.521864 | 0.209839 | 6.807037 |  |  | 1.858667 | 7.216705 | 1.34664 | 0.1412741 | 4.241157 | 5.437381 | 0.2984209 | 0.736763 | 59.68417
1.859556 | 120.019913 | 125.066574 | 7.016968 | -1.503121 | 0.209656 | 6.807312 |  |  | 1.859556 | 7.217499 | 1.349288 | 0.1425264 | 4.247159 | 5.445076 | 0.2988432 | 0.7382121 | 59.76863
1.860444 | 120.039597 | 125.07341 | 7.016968 | -1.516785 | 0.209869 | 6.807099 |  |  | 1.860444 | 7.217438 | 1.349085 | 0.1425509 | 4.246408 | 5.444113 | 0.2987903 | 0.7381008 | 59.75806
1.861333 | 120.034645 | 125.078575 | 7.016754 | -1.519325 | 0.21051 | 6.806244 |  |  | 1.861333 | 7.216156 | 1.344808 | 0.1428287 | 4.231195 | 5.424609 | 0.2977199 | 0.735761 | 59.54397
1.862222 | 119.967712 | 125.051186 | 7.016693 | -1.495019 | 0.210846 | 6.805847 |  |  | 1.862222 | 7.215973 | 1.344198 | 0.1417453 | 4.23172 | 5.425282 | 0.2977568 | 0.735427 | 59.55136
1.863111 | 120.001511 | 125.020042 | 7.016846 | -1.511223 | 0.210419 | 6.806427 |  |  | 1.863111 | 7.216126 | 1.344708 | 0.1397071 | 4.23835 | 5.433783 | 0.2982234 | 0.7357063 | 59.64467
1.864 | 119.981934 | 125.044724 | 7.016846 | -1.520171 | 0.210327 | 6.806519 |  |  | 1.864 | 7.216919 | 1.347354 | 0.1405127 | 4.245414 | 5.442838 | 0.2987203 | 0.7371536 | 59.74407
1.864889 | 120.02523 | 125.071304 | 7.016785 | -1.515092 | 0.210205 | 6.80658 |  |  | 1.864889 | 7.217652 | 1.349799 | 0.1416048 | 4.251108 | 5.450139 | 0.299121 | 0.7384914 | 59.82421
1.865778 | 119.995361 | 125.06797 | 7.016632 | -1.506265 | 0.210327 | 6.806305 |  |  | 1.865778 | 7.218201 | 1.35163 | 0.1443908 | 4.250647 | 5.449548 | 0.2990886 | 0.7394933 | 59.81772
1.866667 | 120.064819 | 125.086342 | 7.016754 | -1.521138 | 0.210358 | 6.806396 |  |  | 1.866667 | 7.217743 | 1.350102 | 0.1460838 | 4.241385 | 5.437673 | 0.2984369 | 0.7386575 | 59.68738
1.867556 | 120.000893 | 125.061462 | 7.016663 | -1.503967 | 0.210327 | 6.806336 |  |  | 1.867556 | 7.217804 | 1.350306 | 0.1465662 | 4.240919 | 5.437075 | 0.2984041 | 0.7387688 | 59.68081
1.868444 | 120.006348 | 125.068276 | 7.016357 | -1.519446 | 0.210419 | 6.805938 |  |  | 1.868444 | 7.217987 | 1.350916 | 0.1455073 | 4.245538 | 5.442997 | 0.2987291 | 0.7391028 | 59.74582
1.869333 | 119.996109 | 125.092308 | 7.016113 | -1.539882 | 0.21051 | 6.805603 |  |  | 1.869333 | 7.218322 | 1.352034 | 0.1446089 | 4.251496 | 5.450636 | 0.2991483 | 0.7397142 | 59.82967
1.870222 | 119.995804 | 125.05381 | 7.01593 | -1.546896 | 0.210754 | 6.805176 |  |  | 1.870222 | 7.218567 | 1.352851 | 0.1442314 | 4.255183 | 5.455362 | 0.2994077 | 0.7401613 | 59.88155
1.871111 | 120.005638 | 125.064652 | 7.015808 | -1.50433 | 0.210999 | 6.804809 |  |  | 1.871111 | 7.218902 | 1.353969 | 0.1458272 | 4.255152 | 5.455323 | 0.2994056 | 0.7407727 | 59.88111
1.872 | 120.00116 | 125.027145 | 7.015991 | -1.539036 | 0.210724 | 6.805267 |  |  | 1.872 | 7.218354 | 1.352141 | 0.1468185 | 4.246553 | 5.444299 | 0.2988005 | 0.7397726 | 59.76011
1.872889 | 120.048927 | 125.091385 | 7.016083 | -1.514488 | 0.210571 | 6.805512 |  |  | 1.872889 | 7.218292 | 1.351934 | 0.1456655 | 4.248618 | 5.446947 | 0.2989459 | 0.7396594 | 59.78917
1.873778 | 120.045921 | 125.032532 | 7.016174 | -1.549072 | 0.210297 | 6.805877 |  |  | 1.873778 | 7.21811 | 1.351327 | 0.1444451 | 4.249484 | 5.448057 | 0.2990068 | 0.7393273 | 59.80135
1.874667 | 119.999245 | 125.021683 | 7.016144 | -1.528152 | 0.210022 | 6.806122 |  |  | 1.874667 | 7.217682 | 1.349899 | 0.1439882 | 4.245725 | 5.443237 | 0.2987423 | 0.7385461 | 59.74845
1.875556 | 120.021561 | 125.061913 | 7.016022 | -1.530571 | 0.209778 | 6.806244 |  |  | 1.875556 | 7.217316 | 1.348678 | 0.1444009 | 4.240581 | 5.436643 | 0.2983803 | 0.7378781 | 59.67607
1.876444 | 120.010727 | 125.045677 | 7.016235 | -1.540245 | 0.210022 | 6.806213 |  |  | 1.876444 | 7.21698 | 1.347557 | 0.1428405 | 4.240516 | 5.436559 | 0.2983757 | 0.7372649 | 59.67515
1.877333 | 120.013878 | 125.048805 | 7.016327 | -1.517148 | 0.210114 | 6.806213 |  |  | 1.877333 | 7.217041 | 1.347761 | 0.1429701 | 4.240897 | 5.437047 | 0.2984025 | 0.7373762 | 59.6805
1.878222 | 119.973061 | 124.995583 | 7.015961 | -1.509772 | 0.210083 | 6.805878 |  |  | 1.878222 | 7.217346 | 1.348778 | 0.1427511 | 4.244883 | 5.442158 | 0.298683 | 0.7379329 | 59.73661
1.879111 | 120.021378 | 125.075256 | 7.015533 | -1.525613 | 0.210114 | 6.805419 |  |  | 1.879111 | 7.217652 | 1.349799 | 0.1426837 | 4.248517 | 5.446817 | 0.2989387 | 0.7384914 | 59.78775
1.88 | 119.963539 | 125.080399 | 7.015595 | -1.553909 | 0.210114 | 6.805481 |  |  | 1.88 | 7.217316 | 1.348678 | 0.1426215 | 4.244854 | 5.442121 | 0.298681 | 0.7378781 | 59.7362
1.880889 | 119.940758 | 125.038864 | 7.015869 | -1.539036 | 0.210114 | 6.805755 |  |  | 1.880889 | 7.217285 | 1.348574 | 0.1452727 | 4.238136 | 5.433508 | 0.2982083 | 0.7378216 | 59.64166
1.881778 | 120.021805 | 125.026123 | 7.015991 | -1.506386 | 0.210083 | 6.805908 |  |  | 1.881778 | 7.217164 | 1.348171 | 0.1465473 | 4.233702 | 5.427823 | 0.2978963 | 0.7376007 | 59.57926
1.882667 | 119.976669 | 124.995827 | 7.016052 | -1.523678 | 0.210114 | 6.805938 |  |  | 1.882667 | 7.217987 | 1.350916 | 0.1462275 | 4.243808 | 5.44078 | 0.2986074 | 0.7391028 | 59.72148
1.883556 | 120.006332 | 125.005966 | 7.016205 | -1.509651 | 0.210175 | 6.80603 |  |  | 1.883556 | 7.218658 | 1.353155 | 0.1429957 | 4.259183 | 5.46049 | 0.2996892 | 0.7403274 | 59.93784
1.884444 | 119.993607 | 125.059067 | 7.016235 | -1.528394 | 0.210205 | 6.80603 |  |  | 1.884444 | 7.21817 | 1.351527 | 0.1395778 | 4.261853 | 5.463914 | 0.2998771 | 0.7394368 | 59.97542
1.885333 | 119.98082 | 125.025497 | 7.016144 | -1.520534 | 0.2099 | 6.806244 |  |  | 1.885333 | 7.217774 | 1.350206 | 0.1356551 | 4.26678 | 5.47023 | 0.3002237 | 0.738714 | 60.04475
1.886222 | 119.890236 | 124.999107 | 7.016235 | -1.524645 | 0.209625 | 6.80661 |  |  | 1.886222 | 7.217865 | 1.350509 | 0.1354926 | 4.268202 | 5.472054 | 0.3003238 | 0.7388801 | 60.06477
1.887111 | 119.954651 | 125.0793 | 7.016083 | -1.515939 | 0.209625 | 6.806458 |  |  | 1.887111 | 7.217224 | 1.348371 | 0.1371467 | 4.256957 | 5.457637 | 0.2995326 | 0.7377102 | 59.90652
1.888 | 119.965317 | 125.02433 | 7.015869 | -1.516906 | 0.209686 | 6.806183 |  |  | 1.888 | 7.21756 | 1.349492 | 0.1377232 | 4.259385 | 5.460751 | 0.2997034 | 0.7383235 | 59.94069
1.888889 | 119.930862 | 125.081039 | 7.015656 | -1.512311 | 0.209686 | 6.80597 |  |  | 1.888889 | 7.218354 | 1.352141 | 0.1371555 | 4.269758 | 5.474048 | 0.3004333 | 0.7397726 | 60.08665
1.889778 | 119.990379 | 125.009155 | 7.015686 | -1.492721 | 0.209564 | 6.806122 |  |  | 1.889778 | 7.218292 | 1.351934 | 0.1383396 | 4.266211 | 5.469501 | 0.3001837 | 0.7396594 | 60.03674
1.890667 | 119.991394 | 125.094605 | 7.015686 | -1.520292 | 0.20932 | 6.806366 |  |  | 1.890667 | 7.217621 | 1.349695 | 0.1398709 | 4.25492 | 5.455026 | 0.2993892 | 0.7384348 | 59.87785
1.891556 | 119.970078 | 125.02803 | 7.015656 | -1.506869 | 0.209198 | 6.806458 |  |  | 1.891556 | 7.218109 | 1.351323 | 0.1413735 | 4.256849 | 5.457498 | 0.299525 | 0.7393254 | 59.90499
1.892444 | 120.018639 | 125.028061 | 7.015533 | -1.512916 | 0.209381 | 6.806152 |  |  | 1.892444 | 7.218659 | 1.353158 | 0.1447968 | 4.254869 | 5.45496 | 0.2993856 | 0.7403292 | 59.87713
1.893333 | 120.047775 | 125.055298 | 7.015533 | -1.528515 | 0.209625 | 6.805908 |  |  | 1.893333 | 7.218262 | 1.351834 | 0.1430376 | 4.254589 | 5.454601 | 0.2993659 | 0.7396047 | 59.87319
1.894222 | 119.952454 | 125.069923 | 7.015625 | -1.519083 | 0.209839 | 6.805786 |  |  | 1.894222 | 7.217896 | 1.350613 | 0.1403169 | 4.256969 | 5.457653 | 0.2995334 | 0.7389367 | 59.90669
1.895111 | 119.982704 | 124.994156 | 7.015717 | -1.508562 | 0.209961 | 6.805756 |  |  | 1.895111 | 7.217865 | 1.350509 | 0.1404474 | 4.256304 | 5.4568 | 0.2994866 | 0.7388801 | 59.89733
1.896 | 120.028603 | 125.078713 | 7.015625 | -1.533957 | 0.210053 | 6.805572 |  |  | 1.896 | 7.217926 | 1.350713 | 0.1422675 | 4.252626 | 5.452084 | 0.2992278 | 0.7389914 | 59.84556
1.896889 | 120.040207 | 125.056457 | 7.015503 | -1.512553 | 0.209992 | 6.805511 |  |  | 1.896889 | 7.217285 | 1.348574 | 0.1437026 | 4.241906 | 5.438341 | 0.2984736 | 0.7378216 | 59.69471
1.897778 | 120.013107 | 125.056068 | 7.01535 | -1.499855 | 0.209961 | 6.805389 |  |  | 1.897778 | 7.217407 | 1.348981 | 0.1430333 | 4.244898 | 5.442177 | 0.2986841 | 0.7380442 | 59.73681
1.898667 | 120.056351 | 125.06073 | 7.015411 | -1.502758 | 0.209839 | 6.805572 |  |  | 1.898667 | 7.217804 | 1.350306 | 0.1424025 | 4.250917 | 5.449894 | 0.2991076 | 0.7387688 | 59.82152
1.899556 | 120.021912 | 125.031654 | 7.015533 | -1.51485 | 0.209747 | 6.805786 |  |  | 1.899556 | 7.217956 | 1.350813 | 0.141087 | 4.255801 | 5.456155 | 0.2994512 | 0.7390462 | 59.89024
1.900444 | 120.080627 | 125.074974 | 7.015564 | -1.525613 | 0.209839 | 6.805725 |  |  | 1.900444 | 7.219055 | 1.354479 | 0.1412197 | 4.267952 | 5.471733 | 0.3003062 | 0.741052 | 60.06124
1.901333 | 120.064438 | 125.044045 | 7.015625 | -1.531901 | 0.210022 | 6.805603 |  |  | 1.901333 | 7.220246 | 1.358452 | 0.1424037 | 4.278622 | 5.485413 | 0.301057 | 0.7432256 | 60.2114
1.902222 | 120.052185 | 125.082092 | 7.015411 | -1.508441 | 0.210297 | 6.805114 |  |  | 1.902222 | 7.219909 | 1.357328 | 0.1436816 | 4.27173 | 5.476577 | 0.300572 | 0.7426106 | 60.11441
1.903111 | 119.952087 | 125.056656 | 7.015076 | -1.508079 | 0.209961 | 6.805115 |  |  | 1.903111 | 7.2193 | 1.355296 | 0.145245 | 4.261066 | 5.462905 | 0.2998217 | 0.7414991 | 59.96434
1.904 | 119.98922 | 125.059326 | 7.01474 | -1.500944 | 0.209412 | 6.805328 |  |  | 1.904 | 7.218842 | 1.353768 | 0.145015 | 4.256421 | 5.45695 | 0.2994949 | 0.7406632 | 59.89898
1.904889 | 120.030563 | 125.018837 | 7.014557 | -1.508441 | 0.20932 | 6.805237 |  |  | 1.904889 | 7.218933 | 1.354072 | 0.1424922 | 4.263512 | 5.466041 | 0.2999938 | 0.7408293 | 59.99876
1.905778 | 120.055954 | 125.034287 | 7.014465 | -1.510013 | 0.209442 | 6.805023 |  |  | 1.905778 | 7.218689 | 1.353258 | 0.1392016 | 4.268645 | 5.472622 | 0.300355 | 0.740384 | 60.071
1.906667 | 120.008156 | 125.06736 | 7.014923 | -1.531296 | 0.209686 | 6.805237 |  |  | 1.906667 | 7.21875 | 1.353462 | 0.1401254 | 4.267119 | 5.470665 | 0.3002476 | 0.7404953 | 60.04952
1.907556 | 119.960403 | 125.062515 | 7.014984 | -1.519808 | 0.209564 | 6.80542 |  |  | 1.907556 | 7.218719 | 1.353358 | 0.1416236 | 4.26317 | 5.465602 | 0.2999697 | 0.7404387 | 59.99394
1.908444 | 119.976502 | 125.081558 | 7.014771 | -1.524041 | 0.209534 | 6.805237 |  |  | 1.908444 | 7.218445 | 1.352444 | 0.1423262 | 4.258373 | 5.459453 | 0.2996322 | 0.7399387 | 59.92645
1.909333 | 119.994583 | 125.014465 | 7.014557 | -1.530571 | 0.209412 | 6.805145 |  |  | 1.909333 | 7.217865 | 1.350509 | 0.1407584 | 4.255557 | 5.455843 | 0.2994341 | 0.7388801 | 59.88682
1.910222 | 119.986954 | 125.055748 | 7.014435 | -1.536012 | 0.209229 | 6.805206 |  |  | 1.910222 | 7.217926 | 1.350713 | 0.1399638 | 4.258158 | 5.459176 | 0.2996171 | 0.7389914 | 59.92341
1.911111 | 120.024803 | 125.020035 | 7.014343 | -1.525613 | 0.209015 | 6.805328 |  |  | 1.911111 | 7.218414 | 1.352341 | 0.1422356 | 4.258239 | 5.459281 | 0.2996228 | 0.7398821 | 59.92456
1.912 | 120.014694 | 125.03994 | 7.014343 | -1.525976 | 0.208954 | 6.805389 |  |  | 1.912 | 7.218505 | 1.352644 | 0.143873 | 4.25534 | 5.455564 | 0.2994188 | 0.7400482 | 59.88376
1.912889 | 120.002586 | 125.060715 | 7.014343 | -1.509288 | 0.208832 | 6.805511 |  |  | 1.912889 | 7.218658 | 1.353155 | 0.1464633 | 4.250856 | 5.449815 | 0.2991033 | 0.7403274 | 59.82065
1.913778 | 120.009811 | 125.029053 | 7.014435 | -1.509288 | 0.20874 | 6.805695 |  |  | 1.913778 | 7.219147 | 1.354786 | 0.1447307 | 4.260565 | 5.462262 | 0.2997864 | 0.7412199 | 59.95728
1.914667 | 120.042709 | 125.047035 | 7.014984 | -1.532143 | 0.208771 | 6.806213 |  |  | 1.914667 | 7.219543 | 1.356107 | 0.1424634 | 4.270502 | 5.475003 | 0.3004857 | 0.7419426 | 60.09714
1.915556 | 119.942284 | 125.046158 | 7.015137 | -1.532264 | 0.208832 | 6.806305 |  |  | 1.915556 | 7.219116 | 1.354682 | 0.1400336 | 4.271492 | 5.476272 | 0.3005553 | 0.7411633 | 60.11107
1.916444 | 120.001755 | 125.059433 | 7.014832 | -1.538794 | 0.209381 | 6.805451 |  |  | 1.916444 | 7.218719 | 1.353358 | 0.141564 | 4.263313 | 5.465785 | 0.2999798 | 0.7404387 | 59.99596
1.917333 | 119.95903 | 125.099014 | 7.014404 | -1.515334 | 0.209778 | 6.804626 |  |  | 1.917333 | 7.218872 | 1.353869 | 0.1432601 | 4.260976 | 5.462789 | 0.2998153 | 0.740718 | 59.96307
1.918222 | 119.944077 | 125.068298 | 7.014221 | -1.529482 | 0.209686 | 6.804535 |  |  | 1.918222 | 7.218628 | 1.353055 | 0.1432268 | 4.258287 | 5.459342 | 0.2996262 | 0.7402727 | 59.92523
1.919111 | 119.966599 | 125.035721 | 7.013855 | -1.520655 | 0.20929 | 6.804565 |  |  | 1.919111 | 7.218017 | 1.351016 | 0.1418449 | 4.254673 | 5.454709 | 0.2993719 | 0.7391575 | 59.87437
1.92 | 120.037254 | 124.995628 | 7.01358 | -1.528757 | 0.208984 | 6.804596 |  |  | 1.92 | 7.217712 | 1.349999 | 0.1410095 | 4.253218 | 5.452844 | 0.2992695 | 0.7386009 | 59.8539
1.920889 | 120.046669 | 125.052025 | 7.013672 | -1.51485 | 0.208801 | 6.804871 |  |  | 1.920889 | 7.218262 | 1.351834 | 0.1419145 | 4.257286 | 5.458059 | 0.2995557 | 0.7396047 | 59.91114
1.921778 | 120.030014 | 125.052383 | 7.013947 | -1.558626 | 0.209076 | 6.804871 |  |  | 1.921778 | 7.219086 | 1.354582 | 0.1430476 | 4.263914 | 5.466557 | 0.3000221 | 0.7411085 | 60.00442
1.922667 | 120.019836 | 125.085739 | 7.013855 | -1.514246 | 0.20932 | 6.804535 |  |  | 1.922667 | 7.219421 | 1.3557 | 0.1437214 | 4.266097 | 5.469355 | 0.3001757 | 0.74172 | 60.03514
1.923556 | 120.029587 | 125.071487 | 7.013733 | -1.537705 | 0.209168 | 6.804565 |  |  | 1.923556 | 7.219422 | 1.355703 | 0.142564 | 4.268888 | 5.472933 | 0.3003721 | 0.7417218 | 60.07441
1.924444 | 120.012589 | 125.030579 | 7.013763 | -1.513278 | 0.208893 | 6.80487 |  |  | 1.924444 | 7.219696 | 1.356617 | 0.1413458 | 4.274922 | 5.480669 | 0.3007967 | 0.7422219 | 60.15933
1.925333 | 120.031044 | 125.020523 | 7.013916 | -1.546049 | 0.208954 | 6.804962 |  |  | 1.925333 | 7.219452 | 1.355803 | 0.1401299 | 4.275073 | 5.480863 | 0.3008073 | 0.7417765 | 60.16146
1.926222 | 120.032486 | 125.05072 | 7.014069 | -1.520171 | 0.208954 | 6.805115 |  |  | 1.926222 | 7.219391 | 1.3556 | 0.14061 | 4.273228 | 5.478498 | 0.3006775 | 0.7416652 | 60.1355
1.927111 | 120.012901 | 125.056252 | 7.014404 | -1.539036 | 0.208954 | 6.80545 |  |  | 1.927111 | 7.220093 | 1.357942 | 0.1436794 | 4.273823 | 5.47926 | 0.3007193 | 0.7429464 | 60.14386
1.928 | 120.002586 | 125.094254 | 7.014221 | -1.520897 | 0.208618 | 6.805603 |  |  | 1.928 | 7.220154 | 1.358145 | 0.14486 | 4.27168 | 5.476513 | 0.3005685 | 0.7430577 | 60.11371
1.928889 | 120.031616 | 125.03125 | 7.013977 | -1.514971 | 0.208557 | 6.80542 |  |  | 1.928889 | 7.220123 | 1.358042 | 0.1428773 | 4.276089 | 5.482166 | 0.3008788 | 0.7430012 | 60.17576
1.929778 | 120.020653 | 125.051491 | 7.013519 | -1.521138 | 0.20874 | 6.804779 |  |  | 1.929778 | 7.219666 | 1.356517 | 0.1400667 | 4.277653 | 5.484171 | 0.3009888 | 0.7421671 | 60.19777
1.930667 | 120.019814 | 125.085068 | 7.01358 | -1.528757 | 0.209076 | 6.804504 |  |  | 1.930667 | 7.219086 | 1.354582 | 0.1416911 | 4.267172 | 5.470733 | 0.3002513 | 0.7411085 | 60.05026
1.931556 | 119.972817 | 125.006226 | 7.013763 | -1.500944 | 0.208984 | 6.804779 |  |  | 1.931556 | 7.218689 | 1.353258 | 0.1424279 | 4.260898 | 5.462689 | 0.2998099 | 0.740384 | 59.96197
1.932444 | 119.994286 | 125.065208 | 7.013702 | -1.523799 | 0.208832 | 6.80487 |  |  | 1.932444 | 7.219299 | 1.355293 | 0.1432335 | 4.265885 | 5.469083 | 0.3001608 | 0.7414973 | 60.03215
1.933333 | 119.96405 | 125.083176 | 7.013641 | -1.512916 | 0.208496 | 6.805145 |  |  | 1.933333 | 7.21994 | 1.357431 | 0.14167 | 4.276912 | 5.483221 | 0.3009367 | 0.7426672 | 60.18734
1.934222 | 120.031723 | 125.052322 | 7.013397 | -1.514246 | 0.208496 | 6.804901 |  |  | 1.934222 | 7.220947 | 1.36079 | 0.1405215 | 4.291096 | 5.501405 | 0.3019347 | 0.744505 | 60.38694
1.935111 | 120.010376 | 125.040871 | 7.013336 | -1.514125 | 0.208618 | 6.804718 |  |  | 1.935111 | 7.220612 | 1.359673 | 0.1389804 | 4.290996 | 5.501277 | 0.3019277 | 0.7438936 | 60.38553
1.936 | 119.983254 | 125.025658 | 7.013306 | -1.517632 | 0.208893 | 6.804413 |  |  | 1.936 | 7.219849 | 1.357128 | 0.1403909 | 4.278951 | 5.485835 | 0.3010802 | 0.7425011 | 60.21603
1.936889 | 120.003624 | 125.070656 | 7.01358 | -1.533957 | 0.208832 | 6.804748 |  |  | 1.936889 | 7.219543 | 1.356107 | 0.141731 | 4.272261 | 5.477258 | 0.3006094 | 0.7419426 | 60.12189
1.937778 | 119.998779 | 125.07473 | 7.013489 | -1.566969 | 0.208832 | 6.804657 |  |  | 1.937778 | 7.21994 | 1.357431 | 0.1426837 | 4.274478 | 5.4801 | 0.3007654 | 0.7426672 | 60.15308
1.938667 | 119.999268 | 125.024452 | 7.013397 | -1.540366 | 0.208923 | 6.804474 |  |  | 1.938667 | 7.219207 | 1.354986 | 0.1414975 | 4.269009 | 5.473089 | 0.3003806 | 0.7413294 | 60.07613
1.939556 | 120.02356 | 125.035927 | 7.013275 | -1.534199 | 0.208801 | 6.804474 |  |  | 1.939556 | 7.219116 | 1.354682 | 0.1419136 | 4.266978 | 5.470484 | 0.3002377 | 0.7411633 | 60.04753
1.940444 | 120.017014 | 125.094681 | 7.013214 | -1.519687 | 0.208679 | 6.804535 |  |  | 1.940444 | 7.219483 | 1.355907 | 0.144506 | 4.264917 | 5.467842 | 0.3000926 | 0.7418331 | 60.01853
1.941333 | 119.997498 | 125.042282 | 7.013001 | -1.511464 | 0.208862 | 6.804139 |  |  | 1.941333 | 7.220032 | 1.357738 | 0.1443821 | 4.271443 | 5.476209 | 0.3005519 | 0.7428351 | 60.11038
1.942222 | 119.97628 | 125.076637 | 7.012909 | -1.511585 | 0.208862 | 6.804047 |  |  | 1.942222 | 7.220306 | 1.358652 | 0.1422431 | 4.279689 | 5.48678 | 0.3011321 | 0.7433352 | 60.22641
1.943111 | 120.027695 | 125.047256 | 7.013061 | -1.516906 | 0.208984 | 6.804077 |  |  | 1.943111 | 7.220489 | 1.359263 | 0.1413726 | 4.283856 | 5.492123 | 0.3014252 | 0.7436691 | 60.28505
1.944 | 120.065529 | 125.017822 | 7.013397 | -1.528515 | 0.208618 | 6.804779 |  |  | 1.944 | 7.220612 | 1.359673 | 0.1409586 | 4.286245 | 5.495186 | 0.3015934 | 0.7438936 | 60.31868
1.944889 | 119.957665 | 125.04277 | 7.013458 | -1.509167 | 0.208496 | 6.804962 |  |  | 1.944889 | 7.220367 | 1.358856 | 0.1401929 | 4.285304 | 5.49398 | 0.3015272 | 0.7434465 | 60.30543
1.945778 | 119.955307 | 125.073166 | 7.013275 | -1.518599 | 0.208466 | 6.804809 |  |  | 1.945778 | 7.219879 | 1.357228 | 0.1401929 | 4.279767 | 5.486881 | 0.3011376 | 0.7425558 | 60.22751
1.946667 | 119.969864 | 125.062241 | 7.012878 | -1.522711 | 0.208405 | 6.804473 |  |  | 1.946667 | 7.21994 | 1.357431 | 0.1401619 | 4.280534 | 5.487864 | 0.3011915 | 0.7426672 | 60.2383
1.947556 | 119.96669 | 125.027664 | 7.012695 | -1.51618 | 0.208191 | 6.804504 |  |  | 1.947556 | 7.220154 | 1.358145 | 0.1410913 | 4.28073 | 5.488115 | 0.3012053 | 0.7430577 | 60.24106
1.948444 | 119.991959 | 125.07869 | 7.012848 | -1.530692 | 0.208282 | 6.804566 |  |  | 1.948444 | 7.220123 | 1.358042 | 0.1423127 | 4.277445 | 5.483904 | 0.3009742 | 0.7430012 | 60.19484
1.949333 | 119.951767 | 125.052772 | 7.012909 | -1.529241 | 0.208466 | 6.804443 |  |  | 1.949333 | 7.220032 | 1.357738 | 0.1424047 | 4.276192 | 5.482297 | 0.300886 | 0.7428351 | 60.1772
1.950222 | 119.916016 | 125.049423 | 7.012817 | -1.5082 | 0.208221 | 6.804596 |  |  | 1.950222 | 7.220551 | 1.359469 | 0.140422 | 4.286842 | 5.495951 | 0.3016354 | 0.7437823 | 60.32707
1.951111 | 119.96714 | 125.054627 | 7.012634 | -1.528757 | 0.20816 | 6.804474 |  |  | 1.951111 | 7.220337 | 1.358756 | 0.1389856 | 4.287863 | 5.49726 | 0.3017072 | 0.7433917 | 60.34144
1.952 | 119.993652 | 125.053123 | 7.012604 | -1.529603 | 0.208038 | 6.804566 |  |  | 1.952 | 7.219941 | 1.357435 | 0.13876 | 4.283912 | 5.492194 | 0.3014292 | 0.742669 | 60.28584
1.952889 | 119.969376 | 125.057335 | 7.013001 | -1.536133 | 0.208282 | 6.804719 |  |  | 1.952889 | 7.220337 | 1.358756 | 0.1422742 | 4.279966 | 5.487136 | 0.3011516 | 0.7433917 | 60.23031
1.953778 | 119.985794 | 125.04689 | 7.013214 | -1.507111 | 0.208344 | 6.80487 |  |  | 1.953778 | 7.220917 | 1.36069 | 0.1442848 | 4.281719 | 5.489383 | 0.3012749 | 0.7444503 | 60.25498
1.954667 | 120.042748 | 125.067383 | 7.013275 | -1.524887 | 0.208252 | 6.805023 |  |  | 1.954667 | 7.221039 | 1.361097 | 0.142533 | 4.287309 | 5.496551 | 0.3016683 | 0.7446729 | 60.33365
1.955556 | 120.057701 | 125.004356 | 7.013153 | -1.521259 | 0.208099 | 6.805054 |  |  | 1.955556 | 7.220642 | 1.359773 | 0.1411855 | 4.286041 | 5.494924 | 0.301579 | 0.7439484 | 60.3158
1.956444 | 120.015602 | 125.084656 | 7.012878 | -1.526217 | 0.208282 | 6.804596 |  |  | 1.956444 | 7.220154 | 1.358145 | 0.1403169 | 4.28259 | 5.4905 | 0.3013362 | 0.7430577 | 60.26723
1.957333 | 120.027855 | 125.055138 | 7.012634 | -1.519566 | 0.208344 | 6.80429 |  |  | 1.957333 | 7.219727 | 1.356721 | 0.1389436 | 4.281042 | 5.488516 | 0.3012273 | 0.7422784 | 60.24546
1.958222 | 120.05278 | 125.026588 | 7.01297 | -1.520776 | 0.208374 | 6.804596 |  |  | 1.958222 | 7.220031 | 1.357735 | 0.1386326 | 4.285238 | 5.493896 | 0.3015226 | 0.7428333 | 60.30451
1.959111 | 120.052261 | 125.053909 | 7.012726 | -1.523194 | 0.208252 | 6.804474 |  |  | 1.959111 | 7.220429 | 1.359062 | 0.1423117 | 4.28092 | 5.488358 | 0.3012187 | 0.7435596 | 60.24373
1.96 | 120.050888 | 125.023148 | 7.012482 | -1.520776 | 0.208374 | 6.804108 |  |  | 1.96 | 7.220794 | 1.36028 | 0.1448666 | 4.278926 | 5.485802 | 0.3010784 | 0.7442258 | 60.21567
1.960889 | 120.044571 | 124.9991 | 7.012512 | -1.522106 | 0.208466 | 6.804046 |  |  | 1.960889 | 7.220856 | 1.360487 | 0.1431073 | 4.283854 | 5.492121 | 0.3014251 | 0.744339 | 60.28503
1.961778 | 120.024292 | 125.054504 | 7.012909 | -1.501307 | 0.208435 | 6.804474 |  |  | 1.961778 | 7.221619 | 1.363032 | 0.1409043 | 4.297802 | 5.510002 | 0.3024065 | 0.7457315 | 60.48131
1.962667 | 119.997757 | 125.056335 | 7.013184 | -1.515213 | 0.208069 | 6.805115 |  |  | 1.962667 | 7.222199 | 1.364967 | 0.1422487 | 4.301154 | 5.5143 | 0.3026424 | 0.74679 | 60.52849
1.963556 | 119.993408 | 125.087723 | 7.013275 | -1.518962 | 0.207886 | 6.805389 |  |  | 1.963556 | 7.222168 | 1.364863 | 0.1435212 | 4.297747 | 5.509932 | 0.3024027 | 0.7467335 | 60.48053
1.964444 | 120.016396 | 125.020462 | 7.013184 | -1.526459 | 0.207825 | 6.805359 |  |  | 1.964444 | 7.221894 | 1.363949 | 0.1444472 | 4.292414 | 5.503095 | 0.3020274 | 0.7462334 | 60.40549
1.965333 | 120.029518 | 125.061173 | 7.012909 | -1.510739 | 0.208008 | 6.804901 |  |  | 1.965333 | 7.221649 | 1.363132 | 0.1449563 | 4.288412 | 5.497964 | 0.3017458 | 0.7457863 | 60.34917
1.966222 | 120.095909 | 125.036987 | 7.012787 | -1.526822 | 0.208008 | 6.804779 |  |  | 1.966222 | 7.221527 | 1.362725 | 0.1455328 | 4.285643 | 5.494414 | 0.301551 | 0.7455636 | 60.3102
1.967111 | 119.958191 | 125.036377 | 7.012634 | -1.52392 | 0.207947 | 6.804687 |  |  | 1.967111 | 7.222138 | 1.364763 | 0.1472355 | 4.288487 | 5.49806 | 0.3017511 | 0.7466787 | 60.35022
1.968 | 119.942284 | 125.030563 | 7.012543 | -1.530571 | 0.207672 | 6.804871 |  |  | 1.968 | 7.222809 | 1.367002 | 0.1470774 | 4.29648 | 5.508308 | 0.3023135 | 0.7479034 | 60.46271
1.968889 | 119.984116 | 125.055199 | 7.012512 | -1.529966 | 0.207611 | 6.804901 |  |  | 1.968889 | 7.222504 | 1.365984 | 0.1455117 | 4.296779 | 5.508691 | 0.3023346 | 0.7473467 | 60.46692
1.969778 | 119.957809 | 125.0849 | 7.012543 | -1.497679 | 0.207703 | 6.80484 |  |  | 1.969778 | 7.221618 | 1.363029 | 0.1441985 | 4.28988 | 5.499846 | 0.3018491 | 0.7457297 | 60.36982
1.970667 | 119.993957 | 125.015297 | 7.012543 | -1.532022 | 0.207886 | 6.804657 |  |  | 1.970667 | 7.221161 | 1.361504 | 0.143531 | 4.286297 | 5.495253 | 0.3015971 | 0.7448956 | 60.31941
1.971556 | 119.99894 | 125.061111 | 7.012482 | -1.544719 | 0.20813 | 6.804352 |  |  | 1.971556 | 7.220917 | 1.36069 | 0.1431748 | 4.284384 | 5.4928 | 0.3014624 | 0.7444503 | 60.29249
1.972444 | 120.02932 | 125.000992 | 7.01239 | -1.502758 | 0.20816 | 6.80423 |  |  | 1.972444 | 7.221253 | 1.361811 | 0.1437876 | 4.286725 | 5.495801 | 0.3016271 | 0.7450635 | 60.32543
1.973333 | 119.996559 | 125.039169 | 7.012268 | -1.527306 | 0.207886 | 6.804382 |  |  | 1.973333 | 7.221649 | 1.363132 | 0.1457706 | 4.286456 | 5.495457 | 0.3016082 | 0.7457863 | 60.32165
1.974222 | 119.968163 | 125.025467 | 7.012146 | -1.541817 | 0.207886 | 6.80426 |  |  | 1.974222 | 7.221436 | 1.362422 | 0.1462485 | 4.282892 | 5.490887 | 0.3013574 | 0.7453975 | 60.27149
1.975111 | 119.969521 | 125.046364 | 7.011932 | -1.507474 | 0.207977 | 6.803955 |  |  | 1.975111 | 7.221619 | 1.363032 | 0.1449384 | 4.288114 | 5.497583 | 0.3017249 | 0.7457315 | 60.34498
1.976 | 120.032982 | 125.089859 | 7.012054 | -1.520292 | 0.207825 | 6.804229 |  |  | 1.976 | 7.221985 | 1.364253 | 0.1435896 | 4.295506 | 5.507059 | 0.302245 | 0.7463995 | 60.449
1.976889 | 120.018333 | 125.06382 | 7.012329 | -1.524525 | 0.207825 | 6.804504 |  |  | 1.976889 | 7.221466 | 1.362522 | 0.1431029 | 4.290786 | 5.501008 | 0.3019129 | 0.7454523 | 60.38258
1.977778 | 120.047646 | 125.066444 | 7.01239 | -1.525976 | 0.207611 | 6.804779 |  |  | 1.977778 | 7.220764 | 1.36018 | 0.1424612 | 4.284362 | 5.492771 | 0.3014609 | 0.744171 | 60.29217
1.978667 | 120.01339 | 125.080673 | 7.012604 | -1.51872 | 0.207489 | 6.805115 |  |  | 1.978667 | 7.220856 | 1.360487 | 0.1437403 | 4.282334 | 5.490172 | 0.3013182 | 0.744339 | 60.26364
1.979556 | 120.006653 | 125.05027 | 7.012573 | -1.537947 | 0.207459 | 6.805114 |  |  | 1.979556 | 7.220764 | 1.36018 | 0.1441232 | 4.280371 | 5.487655 | 0.30118 | 0.744171 | 60.23601
1.980444 | 119.984085 | 125.012291 | 7.01239 | -1.525129 | 0.207642 | 6.804748 |  |  | 1.980444 | 7.220703 | 1.359976 | 0.1441573 | 4.279597 | 5.486662 | 0.3011256 | 0.7440597 | 60.22512
1.981333 | 120.014847 | 124.996964 | 7.012238 | -1.537343 | 0.207459 | 6.804779 |  |  | 1.981333 | 7.220887 | 1.36059 | 0.14435 | 4.281222 | 5.488746 | 0.3012399 | 0.7443955 | 60.24798
1.982222 | 120.032578 | 125.013832 | 7.012268 | -1.542542 | 0.207489 | 6.804779 |  |  | 1.982222 | 7.2211 | 1.361301 | 0.1456655 | 4.280479 | 5.487794 | 0.3011877 | 0.7447843 | 60.23754
1.983111 | 119.991989 | 125.034889 | 7.012268 | -1.542542 | 0.20752 | 6.804748 |  |  | 1.983111 | 7.221405 | 1.362318 | 0.1461457 | 4.282787 | 5.490753 | 0.3013501 | 0.7453409 | 60.27001
1.984 | 119.953537 | 125.037743 | 7.012207 | -1.535529 | 0.207642 | 6.804565 |  |  | 1.984 | 7.221283 | 1.361911 | 0.1470055 | 4.279338 | 5.486331 | 0.3011074 | 0.7451183 | 60.22148
1.984889 | 119.938377 | 125.016098 | 7.012054 | -1.525492 | 0.207672 | 6.804382 |  |  | 1.984889 | 7.2211 | 1.361301 | 0.1469701 | 4.277347 | 5.483778 | 0.3009673 | 0.7447843 | 60.19345
1.985778 | 120.019608 | 125.023155 | 7.011841 | -1.531054 | 0.207489 | 6.804352 |  |  | 1.985778 | 7.220551 | 1.359469 | 0.1456576 | 4.274269 | 5.479832 | 0.3007507 | 0.7437823 | 60.15014
1.986667 | 119.935402 | 125.067551 | 7.01178 | -1.540487 | 0.207336 | 6.804444 |  |  | 1.986667 | 7.220184 | 1.358245 | 0.1435423 | 4.275185 | 5.481006 | 0.3008151 | 0.7431125 | 60.16303
1.987556 | 120.00663 | 125.025528 | 7.012054 | -1.516543 | 0.207336 | 6.804718 |  |  | 1.987556 | 7.220215 | 1.358349 | 0.1430697 | 4.276671 | 5.482912 | 0.3009197 | 0.7431691 | 60.18395
1.988444 | 119.959267 | 125.066673 | 7.012177 | -1.523678 | 0.207428 | 6.804749 |  |  | 1.988444 | 7.220704 | 1.35998 | 0.1420174 | 4.284747 | 5.493265 | 0.3014879 | 0.7440615 | 60.29759
1.989333 | 119.966599 | 125.064499 | 7.012085 | -1.527548 | 0.207398 | 6.804687 |  |  | 1.989333 | 7.221131 | 1.361404 | 0.141825 | 4.290054 | 5.500069 | 0.3018614 | 0.7448409 | 60.37227
1.990222 | 119.967506 | 125.051819 | 7.011932 | -1.518115 | 0.207336 | 6.804596 |  |  | 1.990222 | 7.222015 | 1.364353 | 0.1432046 | 4.296771 | 5.508681 | 0.302334 | 0.7464542 | 60.4668
1.991111 | 119.96653 | 125.040245 | 7.01181 | -1.56443 | 0.207214 | 6.804596 |  |  | 1.991111 | 7.22287 | 1.367205 | 0.1449673 | 4.302239 | 5.515692 | 0.3027188 | 0.7480147 | 60.54376
1.992 | 119.980423 | 125.052231 | 7.011627 | -1.525371 | 0.207184 | 6.804443 |  |  | 1.992 | 7.222809 | 1.367002 | 0.1451586 | 4.301088 | 5.514215 | 0.3026377 | 0.7479034 | 60.52755
1.992889 | 120.018112 | 125.053551 | 7.011688 | -1.515213 | 0.207031 | 6.804657 |  |  | 1.992889 | 7.22226 | 1.36517 | 0.143395 | 4.299094 | 5.511658 | 0.3024974 | 0.7469014 | 60.49949
1.993778 | 119.986801 | 125.04596 | 7.01181 | -1.531901 | 0.207123 | 6.804687 |  |  | 1.993778 | 7.222076 | 1.364557 | 0.1425939 | 4.298929 | 5.511448 | 0.3024859 | 0.7465656 | 60.49718
1.994667 | 119.979233 | 125.02681 | 7.011719 | -1.522469 | 0.207184 | 6.804535 |  |  | 1.994667 | 7.22226 | 1.36517 | 0.1426868 | 4.300794 | 5.513839 | 0.3026171 | 0.7469014 | 60.52342
1.995556 | 120.01088 | 125.065529 | 7.011627 | -1.51352 | 0.207153 | 6.804474 |  |  | 1.995556 | 7.222504 | 1.365984 | 0.1435831 | 4.30141 | 5.514629 | 0.3026605 | 0.7473467 | 60.53209
1.996444 | 120.005264 | 125.070389 | 7.011749 | -1.521501 | 0.207031 | 6.804718 |  |  | 1.996444 | 7.222016 | 1.364356 | 0.1427156 | 4.297956 | 5.510201 | 0.3024174 | 0.7464561 | 60.48349
1.997333 | 119.941383 | 125.056603 | 7.011871 | -1.523073 | 0.207092 | 6.804779 |  |  | 1.997333 | 7.220978 | 1.360894 | 0.1437303 | 4.283742 | 5.491977 | 0.3014173 | 0.7445616 | 60.28346
1.998222 | 119.977257 | 125.007851 | 7.011688 | -1.522711 | 0.207153 | 6.804535 |  |  | 1.998222 | 7.221527 | 1.362725 | 0.1446576 | 4.287745 | 5.497109 | 0.3016989 | 0.7455636 | 60.33978
1.999111 | 120.031143 | 125.037453 | 7.011688 | -1.512795 | 0.207153 | 6.804535 |  |  | 1.999111 | 7.222809 | 1.367002 | 0.1447671 | 4.302028 | 5.51542 | 0.3027039 | 0.7479034 | 60.54078
2 | 120.073898 | 125.05233 | 7.011597 | -1.512795 | 0.207245 | 6.804352 |  |  | 2 | 7.222778 | 1.366898 | 0.1471006 | 4.296073 | 5.507785 | 0.3022849 | 0.7478468 | 60.45697
2.000889 | 120.02179 | 125.090416 | 7.011597 | -1.528031 | 0.207214 | 6.804383 |  |  | 2.000889 | 7.222748 | 1.366798 | 0.1520177 | 4.283924 | 5.492211 | 0.3014301 | 0.747792 | 60.28602
2.001778 | 120.054359 | 125.075989 | 7.011353 | -1.538068 | 0.207306 | 6.804047 |  |  | 2.001778 | 7.222931 | 1.367409 | 0.1535159 | 4.282403 | 5.490261 | 0.3013231 | 0.748126 | 60.26461
2.002667 | 119.989967 | 125.065163 | 7.01123 | -1.51872 | 0.207306 | 6.803924 |  |  | 2.002667 | 7.222687 | 1.366595 | 0.1511193 | 4.28539 | 5.494089 | 0.3015332 | 0.7476807 | 60.30664
2.003556 | 120.037552 | 125.023827 | 7.011139 | -1.524283 | 0.207275 | 6.803864 |  |  | 2.003556 | 7.221924 | 1.36405 | 0.1484318 | 4.283186 | 5.491264 | 0.3013781 | 0.7462881 | 60.27563
2.004444 | 120.009827 | 125.004776 | 7.0112 | -1.511585 | 0.207336 | 6.803864 |  |  | 2.004444 | 7.222168 | 1.364863 | 0.1497859 | 4.282703 | 5.490645 | 0.3013441 | 0.7467335 | 60.26883
2.005333 | 120.054245 | 125.072571 | 7.010986 | -1.500097 | 0.207581 | 6.803405 |  |  | 2.005333 | 7.222565 | 1.366188 | 0.1513549 | 4.28344 | 5.491589 | 0.301396 | 0.747458 | 60.2792
2.006222 | 120.032005 | 125.061111 | 7.010925 | -1.493809 | 0.207733 | 6.803192 |  |  | 2.006222 | 7.22284 | 1.367105 | 0.1502064 | 4.289318 | 5.499126 | 0.3018096 | 0.7479599 | 60.36192
2.007111 | 120.072815 | 125.07798 | 7.0112 | -1.52392 | 0.207733 | 6.803467 |  |  | 2.007111 | 7.222748 | 1.366798 | 0.1491542 | 4.290801 | 5.501027 | 0.3019139 | 0.747792 | 60.38279
2.008 | 120.016495 | 125.070335 | 7.011383 | -1.533231 | 0.20755 | 6.803833 |  |  | 2.008 | 7.222748 | 1.366798 | 0.1478142 | 4.294019 | 5.505152 | 0.3021403 | 0.747792 | 60.42807
2.008889 | 120.057533 | 125.051575 | 7.011292 | -1.521259 | 0.207336 | 6.803956 |  |  | 2.008889 | 7.222046 | 1.364457 | 0.1460527 | 4.290283 | 5.500363 | 0.3018775 | 0.7465108 | 60.3755
2.009778 | 120.008652 | 125.0457 | 7.011292 | -1.52005 | 0.207001 | 6.804291 |  |  | 2.009778 | 7.222199 | 1.364967 | 0.1461767 | 4.291722 | 5.502207 | 0.3019787 | 0.74679 | 60.39574
2.010667 | 120.009361 | 125.043556 | 7.011017 | -1.536012 | 0.206787 | 6.80423 |  |  | 2.010667 | 7.222412 | 1.365677 | 0.1462408 | 4.293985 | 5.505108 | 0.302138 | 0.7471788 | 60.42759
2.011556 | 119.996048 | 125.008865 | 7.010834 | -1.506506 | 0.206604 | 6.80423 |  |  | 2.011556 | 7.222351 | 1.365474 | 0.1457242 | 4.294533 | 5.505812 | 0.3021765 | 0.7470675 | 60.43531
2.012444 | 120.019455 | 125.038574 | 7.010651 | -1.519204 | 0.206665 | 6.803986 |  |  | 2.012444 | 7.222107 | 1.36466 | 0.1449905 | 4.293526 | 5.504521 | 0.3021057 | 0.7466221 | 60.42114
2.013333 | 120.029175 | 125.052101 | 7.01062 | -1.547379 | 0.206573 | 6.804047 |  |  | 2.013333 | 7.222595 | 1.366288 | 0.1451509 | 4.298678 | 5.511126 | 0.3024682 | 0.7475128 | 60.49364
2.014222 | 120.001831 | 125.051415 | 7.010742 | -1.522348 | 0.206543 | 6.804199 |  |  | 2.014222 | 7.222718 | 1.366698 | 0.1470375 | 4.295543 | 5.507107 | 0.3022476 | 0.7477373 | 60.44952
2.015111 | 119.984642 | 125.053856 | 7.011017 | -1.552095 | 0.206482 | 6.804535 |  |  | 2.015111 | 7.222535 | 1.366088 | 0.1474568 | 4.29246 | 5.503154 | 0.3020307 | 0.7474033 | 60.40614
2.016 | 120.034302 | 125.046776 | 7.010956 | -1.539519 | 0.206299 | 6.804657 |  |  | 2.016 | 7.222931 | 1.367409 | 0.1456677 | 4.30125 | 5.514422 | 0.3026491 | 0.748126 | 60.52983
2.016889 | 119.996994 | 125.041344 | 7.010925 | -1.528273 | 0.206299 | 6.804626 |  |  | 2.016889 | 7.223358 | 1.368833 | 0.1448122 | 4.308149 | 5.523268 | 0.3031346 | 0.7489053 | 60.62692
2.017778 | 119.99514 | 125.03019 | 7.010864 | -1.517148 | 0.206421 | 6.804443 |  |  | 2.017778 | 7.223145 | 1.368123 | 0.14615 | 4.302519 | 5.51605 | 0.3027385 | 0.7485166 | 60.5477
2.018667 | 120.009476 | 125.035317 | 7.010559 | -1.535287 | 0.20636 | 6.804199 |  |  | 2.018667 | 7.222717 | 1.366695 | 0.1467764 | 4.296159 | 5.507896 | 0.3022909 | 0.7477354 | 60.45819
2.019556 | 119.959366 | 125.074135 | 7.010651 | -1.509409 | 0.206573 | 6.804078 |  |  | 2.019556 | 7.222199 | 1.364967 | 0.1474725 | 4.28861 | 5.498218 | 0.3017598 | 0.74679 | 60.35196
2.020444 | 120.004807 | 125.056923 | 7.010986 | -1.552579 | 0.206696 | 6.80429 |  |  | 2.020444 | 7.222259 | 1.365167 | 0.1485226 | 4.286769 | 5.495858 | 0.3016303 | 0.7468996 | 60.32605
2.021333 | 120.013512 | 125.029236 | 7.011353 | -1.523194 | 0.206696 | 6.804657 |  |  | 2.021333 | 7.223022 | 1.367712 | 0.149297 | 4.293567 | 5.504573 | 0.3021085 | 0.7482921 | 60.42171
2.022222 | 119.984421 | 125.001587 | 7.011078 | -1.529845 | 0.206329 | 6.804749 |  |  | 2.022222 | 7.223694 | 1.369954 | 0.1483145 | 4.303551 | 5.517373 | 0.3028111 | 0.7495186 | 60.56222
2.023111 | 120.020409 | 125.050743 | 7.011047 | -1.513641 | 0.206268 | 6.804779 |  |  | 2.023111 | 7.22409 | 1.371275 | 0.1488919 | 4.306658 | 5.521356 | 0.3030297 | 0.7502413 | 60.60593
2.024 | 119.994774 | 125.055115 | 7.010956 | -1.530208 | 0.206665 | 6.804291 |  |  | 2.024 | 7.224457 | 1.372499 | 0.1508127 | 4.306209 | 5.520781 | 0.3029981 | 0.7509111 | 60.59962
2.024889 | 120.001686 | 125.027268 | 7.010956 | -1.535166 | 0.206818 | 6.804138 |  |  | 2.024889 | 7.22467 | 1.37321 | 0.1521273 | 4.305469 | 5.519832 | 0.3029461 | 0.7512998 | 60.58921
2.025778 | 119.944565 | 125.048599 | 7.010712 | -1.54617 | 0.206665 | 6.804047 |  |  | 2.025778 | 7.223572 | 1.369547 | 0.1511701 | 4.295309 | 5.506807 | 0.3022312 | 0.7492959 | 60.44623
2.026667 | 119.980957 | 125.017151 | 7.010651 | -1.535529 | 0.206604 | 6.804047 |  |  | 2.026667 | 7.223206 | 1.368326 | 0.1528864 | 4.287035 | 5.496199 | 0.301649 | 0.7486279 | 60.32979
2.027556 | 119.969315 | 125.077721 | 7.01062 | -1.522952 | 0.206512 | 6.804108 |  |  | 2.027556 | 7.223846 | 1.370461 | 0.1525001 | 4.295224 | 5.506698 | 0.3022252 | 0.749796 | 60.44504
2.028444 | 120.023071 | 125.030289 | 7.010773 | -1.527669 | 0.206604 | 6.804169 |  |  | 2.028444 | 7.223847 | 1.370464 | 0.1522757 | 4.295775 | 5.507404 | 0.3022639 | 0.7497978 | 60.45278
2.029333 | 119.976646 | 125.031044 | 7.010803 | -1.535891 | 0.206665 | 6.804138 |  |  | 2.029333 | 7.223206 | 1.368326 | 0.149018 | 4.296324 | 5.508108 | 0.3023026 | 0.7486279 | 60.46052
2.030222 | 119.947098 | 125.053383 | 7.010712 | -1.544114 | 0.206848 | 6.803864 |  |  | 2.030222 | 7.223786 | 1.370261 | 0.1463348 | 4.309349 | 5.524806 | 0.303219 | 0.7496865 | 60.6438
2.031111 | 119.954063 | 125.015602 | 7.010468 | -1.517632 | 0.206879 | 6.803589 |  |  | 2.031111 | 7.224548 | 1.372803 | 0.1458303 | 4.319206 | 5.537444 | 0.3039126 | 0.7510772 | 60.78253
2.032 | 119.969078 | 125.042053 | 7.010101 | -1.526943 | 0.206543 | 6.803558 |  |  | 2.032 | 7.224762 | 1.373517 | 0.1485865 | 4.315016 | 5.532072 | 0.3036178 | 0.7514678 | 60.72356
2.032889 | 119.993568 | 125.035965 | 7.010223 | -1.541091 | 0.20639 | 6.803833 |  |  | 2.032889 | 7.224305 | 1.371992 | 0.1499597 | 4.306533 | 5.521196 | 0.3030209 | 0.7506337 | 60.60418
2.033778 | 120.002235 | 125.045311 | 7.010223 | -1.517511 | 0.206177 | 6.804046 |  |  | 2.033778 | 7.224152 | 1.371482 | 0.1497394 | 4.305326 | 5.519649 | 0.302936 | 0.7503544 | 60.58719
2.034667 | 119.973755 | 125.039146 | 7.010559 | -1.521501 | 0.205902 | 6.804657 |  |  | 2.034667 | 7.22406 | 1.371175 | 0.1489684 | 4.306133 | 5.520684 | 0.3029928 | 0.7501865 | 60.59856
2.035556 | 119.967262 | 125.07827 | 7.010529 | -1.535166 | 0.205719 | 6.80481 |  |  | 2.035556 | 7.224335 | 1.372092 | 0.1503768 | 4.305872 | 5.520348 | 0.3029744 | 0.7506884 | 60.59487
2.036444 | 120.051071 | 125.038231 | 7.010223 | -1.522227 | 0.20578 | 6.804443 |  |  | 2.036444 | 7.225189 | 1.374941 | 0.1521693 | 4.311257 | 5.527253 | 0.3033533 | 0.7522471 | 60.67066
2.037333 | 120.005676 | 125.024879 | 7.009857 | -1.542784 | 0.205902 | 6.803955 |  |  | 2.037333 | 7.22519 | 1.374944 | 0.1503158 | 4.315719 | 5.532973 | 0.3036673 | 0.7522489 | 60.73345
2.038222 | 119.957321 | 125.027176 | 7.009674 | -1.518962 | 0.206024 | 6.80365 |  |  | 2.038222 | 7.223968 | 1.370868 | 0.1500824 | 4.302414 | 5.515916 | 0.3027311 | 0.7500186 | 60.54622
2.039111 | 120.028183 | 125.02919 | 7.009613 | -1.512674 | 0.205994 | 6.803619 |  |  | 2.039111 | 7.223755 | 1.370158 | 0.1522823 | 4.294715 | 5.506045 | 0.3021893 | 0.7496299 | 60.43787
2.04 | 119.953247 | 125.009743 | 7.009918 | -1.531417 | 0.205994 | 6.803924 |  |  | 2.04 | 7.22467 | 1.37321 | 0.1542439 | 4.300386 | 5.513316 | 0.3025884 | 0.7512998 | 60.51768
2.040889 | 119.965622 | 125.07444 | 7.009979 | -1.523436 | 0.206085 | 6.803894 |  |  | 2.040889 | 7.224792 | 1.373617 | 0.153197 | 4.304285 | 5.518314 | 0.3028627 | 0.7515225 | 60.57254
2.041778 | 119.995995 | 125.023048 | 7.01004 | -1.516906 | 0.205872 | 6.804168 |  |  | 2.041778 | 7.224274 | 1.371889 | 0.1523917 | 4.300341 | 5.513258 | 0.3025852 | 0.7505771 | 60.51704
2.042667 | 120.034607 | 125.082047 | 7.01004 | -1.529241 | 0.205841 | 6.804199 |  |  | 2.042667 | 7.224548 | 1.372803 | 0.1514601 | 4.305687 | 5.520112 | 0.3029614 | 0.7510772 | 60.59228
2.043556 | 119.980995 | 125.028099 | 7.010132 | -1.539882 | 0.205963 | 6.804169 |  |  | 2.043556 | 7.22467 | 1.37321 | 0.1496996 | 4.311299 | 5.527306 | 0.3033562 | 0.7512998 | 60.67125
2.044444 | 119.998634 | 125.066467 | 7.009735 | -1.522348 | 0.20581 | 6.803925 |  |  | 2.044444 | 7.223939 | 1.370771 | 0.1467874 | 4.309998 | 5.525638 | 0.3032647 | 0.7499657 | 60.65294
2.045333 | 119.991531 | 125.026352 | 7.009552 | -1.509046 | 0.205872 | 6.80368 |  |  | 2.045333 | 7.223724 | 1.370054 | 0.1489627 | 4.302335 | 5.515814 | 0.3027255 | 0.7495733 | 60.5451
2.046222 | 120.02993 | 125.032944 | 7.009308 | -1.514125 | 0.206177 | 6.803131 |  |  | 2.046222 | 7.224365 | 1.372192 | 0.1524782 | 4.301166 | 5.514315 | 0.3026433 | 0.7507432 | 60.52865
2.047111 | 120.045212 | 125.044128 | 7.009247 | -1.506386 | 0.206299 | 6.802948 |  |  | 2.047111 | 7.223755 | 1.370158 | 0.154172 | 4.290177 | 5.500227 | 0.30187 | 0.7496299 | 60.37401
2.048 | 119.977684 | 125.042275 | 7.009338 | -1.541575 | 0.205994 | 6.803344 |  |  | 2.048 | 7.223206 | 1.368326 | 0.153017 | 4.286722 | 5.495797 | 0.3016269 | 0.7486279 | 60.32538
2.048889 | 120.013443 | 125.066567 | 7.009308 | -1.522106 | 0.205994 | 6.803314 |  |  | 2.048889 | 7.223389 | 1.368937 | 0.1511026 | 4.293395 | 5.504353 | 0.3020965 | 0.7489619 | 60.41929
2.049778 | 120.051231 | 125.033714 | 7.009186 | -1.521259 | 0.205994 | 6.803192 |  |  | 2.049778 | 7.223969 | 1.370871 | 0.1510386 | 4.30013 | 5.512987 | 0.3025703 | 0.7500205 | 60.51407
2.050667 | 120.022659 | 125.029724 | 7.009552 | -1.51485 | 0.205963 | 6.803589 |  |  | 2.050667 | 7.223816 | 1.370361 | 0.1523454 | 4.295256 | 5.506738 | 0.3022274 | 0.7497412 | 60.44548
2.051556 | 120.022995 | 125.048996 | 7.009796 | -1.53178 | 0.205841 | 6.803955 |  |  | 2.051556 | 7.223877 | 1.370564 | 0.1509091 | 4.299397 | 5.512047 | 0.3025188 | 0.7498525 | 60.50376
2.052444 | 120.024307 | 124.992569 | 7.009613 | -1.516906 | 0.20581 | 6.803803 |  |  | 2.052444 | 7.22406 | 1.371175 | 0.14829 | 4.307763 | 5.522773 | 0.3031074 | 0.7501865 | 60.62148
2.053333 | 120.027832 | 125.057968 | 7.009369 | -1.546533 | 0.205719 | 6.80365 |  |  | 2.053333 | 7.22345 | 1.36914 | 0.1471316 | 4.303623 | 5.517465 | 0.3028161 | 0.7490732 | 60.56323
2.054222 | 119.985207 | 125.023598 | 7.009186 | -1.514125 | 0.205841 | 6.803345 |  |  | 2.054222 | 7.223206 | 1.368326 | 0.1478031 | 4.299242 | 5.511848 | 0.3025079 | 0.7486279 | 60.50157
2.055111 | 119.988815 | 125.050621 | 7.009308 | -1.541091 | 0.205841 | 6.803467 |  |  | 2.055111 | 7.223908 | 1.370668 | 0.1458591 | 4.311875 | 5.528045 | 0.3033968 | 0.7499091 | 60.67936
2.056 | 120.053993 | 125.037613 | 7.00946 | -1.540366 | 0.20581 | 6.80365 |  |  | 2.056 | 7.225098 | 1.374638 | 0.1471781 | 4.32221 | 5.541295 | 0.304124 | 0.752081 | 60.8248
2.056889 | 120.043297 | 125.073471 | 7.009399 | -1.539519 | 0.205933 | 6.803466 |  |  | 2.056889 | 7.225067 | 1.374534 | 0.1518517 | 4.310636 | 5.526456 | 0.3033096 | 0.7520244 | 60.66191
2.057778 | 120.001053 | 125.028824 | 7.009064 | -1.554393 | 0.206299 | 6.802765 |  |  | 2.057778 | 7.225495 | 1.375962 | 0.1551402 | 4.307595 | 5.522558 | 0.3030956 | 0.7528055 | 60.61912
2.058667 | 120.024063 | 125.066391 | 7.008789 | -1.564309 | 0.206543 | 6.802246 |  |  | 2.058667 | 7.225678 | 1.376572 | 0.1553281 | 4.30922 | 5.524641 | 0.30321 | 0.7531395 | 60.64199
2.059556 | 119.977173 | 125.020859 | 7.008698 | -1.522952 | 0.206543 | 6.802155 |  |  | 2.059556 | 7.225433 | 1.375755 | 0.1543956 | 4.30868 | 5.523948 | 0.3031719 | 0.7526924 | 60.63439
2.060444 | 119.978684 | 125.035217 | 7.008881 | -1.55657 | 0.205994 | 6.802887 |  |  | 2.060444 | 7.225067 | 1.374534 | 0.1525487 | 4.308962 | 5.52431 | 0.3031918 | 0.7520244 | 60.63836
2.061333 | 119.966065 | 125.059044 | 7.00882 | -1.540003 | 0.205994 | 6.802826 |  |  | 2.061333 | 7.225739 | 1.376776 | 0.1514334 | 4.319265 | 5.537519 | 0.3039167 | 0.7532509 | 60.78335
2.062222 | 119.989601 | 125.04303 | 7.008637 | -1.518841 | 0.206268 | 6.802369 |  |  | 2.062222 | 7.226257 | 1.378504 | 0.1534441 | 4.320314 | 5.538864 | 0.3039906 | 0.7541963 | 60.79811
2.063111 | 120.009323 | 125.084473 | 7.008423 | -1.5683 | 0.206268 | 6.802155 |  |  | 2.063111 | 7.225586 | 1.376265 | 0.1542396 | 4.31079 | 5.526654 | 0.3033204 | 0.7529716 | 60.66409
2.064 | 119.980064 | 125.035477 | 7.008484 | -1.533715 | 0.205933 | 6.802551 |  |  | 2.064 | 7.224182 | 1.371582 | 0.151772 | 4.300785 | 5.513827 | 0.3026165 | 0.7504092 | 60.52329
2.064889 | 120.003586 | 125.018288 | 7.008637 | -1.546049 | 0.205872 | 6.802765 |  |  | 2.064889 | 7.224182 | 1.371582 | 0.1484429 | 4.30878 | 5.524077 | 0.303179 | 0.7504092 | 60.6358
2.065778 | 120.019653 | 125.0569 | 7.00882 | -1.537343 | 0.206085 | 6.802735 |  |  | 2.065778 | 7.225128 | 1.374738 | 0.1479084 | 4.320797 | 5.539483 | 0.3040246 | 0.7521357 | 60.80491
2.066667 | 119.998276 | 125.057663 | 7.008698 | -1.54097 | 0.206146 | 6.802552 |  |  | 2.066667 | 7.225464 | 1.375858 | 0.1484239 | 4.323371 | 5.542784 | 0.3042057 | 0.752749 | 60.84114
2.067556 | 120.002464 | 124.996422 | 7.008698 | -1.524525 | 0.205841 | 6.802857 |  |  | 2.067556 | 7.225433 | 1.375755 | 0.1491222 | 4.321343 | 5.540183 | 0.304063 | 0.7526924 | 60.81259
2.068444 | 119.953445 | 125.037537 | 7.008789 | -1.526217 | 0.205689 | 6.8031 |  |  | 2.068444 | 7.226166 | 1.3782 | 0.1499264 | 4.327729 | 5.54837 | 0.3045123 | 0.7540302 | 60.90246
2.069333 | 120.005226 | 125.066124 | 7.008881 | -1.548347 | 0.205597 | 6.803284 |  |  | 2.069333 | 7.226501 | 1.379318 | 0.1512719 | 4.328299 | 5.549101 | 0.3045524 | 0.7546416 | 60.91048
2.070222 | 120.011818 | 125.056664 | 7.009033 | -1.551491 | 0.205292 | 6.803741 |  |  | 2.070222 | 7.225983 | 1.37759 | 0.1502174 | 4.324953 | 5.544812 | 0.304317 | 0.7536962 | 60.8634
2.071111 | 120.006882 | 125.028137 | 7.009247 | -1.533352 | 0.205078 | 6.804169 |  |  | 2.071111 | 7.225952 | 1.377486 | 0.149516 | 4.326286 | 5.546521 | 0.3044108 | 0.7536396 | 60.88216
2.072 | 120.046524 | 125.01062 | 7.00882 | -1.518599 | 0.205048 | 6.803772 |  |  | 2.072 | 7.225769 | 1.376876 | 0.1472711 | 4.329601 | 5.55077 | 0.304644 | 0.7533056 | 60.9288
2.072889 | 120.004189 | 125.08876 | 7.00827 | -1.536254 | 0.20517 | 6.8031 |  |  | 2.072889 | 7.225159 | 1.374841 | 0.1460216 | 4.325679 | 5.545743 | 0.3043681 | 0.7521923 | 60.87362
2.073778 | 120.075684 | 125.016464 | 7.008209 | -1.546533 | 0.205231 | 6.802978 |  |  | 2.073778 | 7.224395 | 1.372292 | 0.1442304 | 4.321312 | 5.540144 | 0.3040608 | 0.7507979 | 60.81216
2.074667 | 120.030014 | 125.015579 | 7.008575 | -1.533231 | 0.205475 | 6.8031 |  |  | 2.074667 | 7.224517 | 1.372699 | 0.1416478 | 4.328898 | 5.54987 | 0.3045946 | 0.7510206 | 60.91892
2.075556 | 119.964195 | 125.025597 | 7.008545 | -1.521501 | 0.205689 | 6.802856 |  |  | 2.075556 | 7.225159 | 1.374841 | 0.140341 | 4.339321 | 5.563232 | 0.3053279 | 0.7521923 | 61.06559
2.076444 | 120.021103 | 125.019043 | 7.008301 | -1.533473 | 0.205749 | 6.802552 |  |  | 2.076444 | 7.225189 | 1.374941 | 0.1428007 | 4.333755 | 5.556096 | 0.3049363 | 0.7522471 | 60.98726
2.077333 | 119.951065 | 125.044716 | 7.008179 | -1.526338 | 0.205994 | 6.802185 |  |  | 2.077333 | 7.225037 | 1.374434 | 0.1453812 | 4.325833 | 5.54594 | 0.3043789 | 0.7519697 | 60.87578
2.078222 | 120.027847 | 125.00914 | 7.008484 | -1.51352 | 0.206085 | 6.802399 |  |  | 2.078222 | 7.224945 | 1.374127 | 0.1459511 | 4.323421 | 5.542847 | 0.3042092 | 0.7518017 | 60.84183
2.079111 | 120.038269 | 125.049683 | 7.00882 | -1.531175 | 0.205902 | 6.802918 |  |  | 2.079111 | 7.225189 | 1.374941 | 0.1465916 | 4.324651 | 5.544425 | 0.3042958 | 0.7522471 | 60.85915
2.08 | 119.968399 | 125.094933 | 7.009033 | -1.545324 | 0.205719 | 6.803314 |  |  | 2.08 | 7.224915 | 1.374027 | 0.1467808 | 4.321088 | 5.539856 | 0.304045 | 0.751747 | 60.80901
2.080889 | 120.015823 | 125.082726 | 7.008911 | -1.517874 | 0.20581 | 6.803101 |  |  | 2.080889 | 7.224457 | 1.372499 | 0.1484384 | 4.311911 | 5.528091 | 0.3033993 | 0.7509111 | 60.67986
2.081778 | 119.965294 | 125.057716 | 7.008637 | -1.533594 | 0.205719 | 6.802918 |  |  | 2.081778 | 7.224305 | 1.371992 | 0.1489207 | 4.309028 | 5.524395 | 0.3031964 | 0.7506337 | 60.63929
2.082667 | 120.026917 | 125.057411 | 7.008514 | -1.532989 | 0.20517 | 6.803344 |  |  | 2.082667 | 7.225372 | 1.375552 | 0.1504622 | 4.317433 | 5.53517 | 0.3037878 | 0.7525811 | 60.75757
2.083556 | 120.021652 | 125.006508 | 7.008698 | -1.546291 | 0.204956 | 6.803742 |  |  | 2.083556 | 7.226471 | 1.379218 | 0.1485247 | 4.334555 | 5.557122 | 0.3049926 | 0.7545868 | 60.99853
2.084444 | 119.995804 | 125.072739 | 7.008575 | -1.534803 | 0.20517 | 6.803405 |  |  | 2.084444 | 7.226806 | 1.380335 | 0.1469955 | 4.342029 | 5.566703 | 0.3055185 | 0.7551982 | 61.1037
2.085333 | 119.958176 | 125.000122 | 7.008575 | -1.536012 | 0.205414 | 6.803161 |  |  | 2.085333 | 7.226746 | 1.380135 | 0.1464908 | 4.34256 | 5.567384 | 0.3055559 | 0.7550887 | 61.11117
2.086222 | 120.002403 | 125.061195 | 7.008514 | -1.532506 | 0.205505 | 6.803009 |  |  | 2.086222 | 7.227112 | 1.381356 | 0.148696 | 4.341417 | 5.565919 | 0.3054754 | 0.7557567 | 61.09509
2.087111 | 120.024254 | 125.050636 | 7.008575 | -1.536133 | 0.205719 | 6.802856 |  |  | 2.087111 | 7.226776 | 1.380235 | 0.1499685 | 4.334549 | 5.557114 | 0.3049922 | 0.7551435 | 60.99844
2.088 | 120.024124 | 125.055008 | 7.008606 | -1.503846 | 0.205872 | 6.802734 |  |  | 2.088 | 7.2258 | 1.376979 | 0.1483929 | 4.327258 | 5.547767 | 0.3044792 | 0.7533622 | 60.89584
2.088889 | 120.013954 | 125.053566 | 7.008606 | -1.530329 | 0.205597 | 6.803009 |  |  | 2.088889 | 7.224915 | 1.374027 | 0.1459554 | 4.32307 | 5.542397 | 0.3041845 | 0.751747 | 60.8369
2.089778 | 120.021545 | 125.040726 | 7.008514 | -1.538552 | 0.205139 | 6.803375 |  |  | 2.089778 | 7.224701 | 1.373313 | 0.1460506 | 4.320413 | 5.538991 | 0.3039976 | 0.7513564 | 60.79951
2.090667 | 119.992798 | 125.031296 | 7.008362 | -1.534319 | 0.204865 | 6.803497 |  |  | 2.090667 | 7.224945 | 1.374127 | 0.1486088 | 4.317039 | 5.534665 | 0.3037601 | 0.7518017 | 60.75202
2.091556 | 119.990295 | 125.04081 | 7.008698 | -1.539156 | 0.204865 | 6.803833 |  |  | 2.091556 | 7.225799 | 1.376976 | 0.1499865 | 4.32342 | 5.542846 | 0.3042091 | 0.7533604 | 60.84183
2.092444 | 120.011963 | 125.01857 | 7.009155 | -1.523557 | 0.205109 | 6.804046 |  |  | 2.092444 | 7.22641 | 1.379014 | 0.150888 | 4.328188 | 5.548959 | 0.3045446 | 0.7544755 | 60.90892
2.093333 | 120.052574 | 125.051193 | 7.00885 | -1.535891 | 0.204895 | 6.803955 |  |  | 2.093333 | 7.226593 | 1.379625 | 0.1529649 | 4.325277 | 5.545227 | 0.3043398 | 0.7548095 | 60.86796
2.094222 | 120.007217 | 124.993935 | 7.008179 | -1.538552 | 0.204712 | 6.803467 |  |  | 2.094222 | 7.226471 | 1.379218 | 0.1551402 | 4.318669 | 5.536755 | 0.3038748 | 0.7545868 | 60.77497
2.095111 | 120.016762 | 125.029259 | 7.008057 | -1.547017 | 0.204498 | 6.803559 |  |  | 2.095111 | 7.225861 | 1.377183 | 0.1545593 | 4.313143 | 5.52967 | 0.303486 | 0.7534735 | 60.6972
2.096 | 119.962746 | 125.041428 | 7.008026 | -1.547742 | 0.204834 | 6.803192 |  |  | 2.096 | 7.225158 | 1.374838 | 0.1524405 | 4.310254 | 5.525967 | 0.3032827 | 0.7521905 | 60.65655
2.096889 | 120.012695 | 125.025467 | 7.007843 | -1.535891 | 0.2052 | 6.802643 |  |  | 2.096889 | 7.225342 | 1.375452 | 0.1523529 | 4.312552 | 5.528913 | 0.3034444 | 0.7525263 | 60.68889
2.097778 | 119.946632 | 125.097328 | 7.007935 | -1.532143 | 0.205322 | 6.802613 |  |  | 2.097778 | 7.225921 | 1.377383 | 0.1520077 | 4.319951 | 5.538398 | 0.303965 | 0.753583 | 60.793
2.098667 | 119.977158 | 125.060013 | 7.007935 | -1.553426 | 0.2052 | 6.802735 |  |  | 2.098667 | 7.226166 | 1.3782 | 0.1514312 | 4.324115 | 5.543737 | 0.304258 | 0.7540302 | 60.8516
2.099556 | 119.932762 | 125.060425 | 7.008087 | -1.52138 | 0.205139 | 6.802948 |  |  | 2.099556 | 7.226075 | 1.377897 | 0.1522279 | 4.321169 | 5.539961 | 0.3040508 | 0.7538641 | 60.81015
2.100444 | 119.972183 | 125.037796 | 7.007965 | -1.547742 | 0.205292 | 6.802673 |  |  | 2.100444 | 7.226319 | 1.378711 | 0.1530932 | 4.32186 | 5.540846 | 0.3040994 | 0.7543094 | 60.81987
2.101333 | 120.005897 | 125.016678 | 7.00827 | -1.546533 | 0.205475 | 6.802795 |  |  | 2.101333 | 7.22705 | 1.381149 | 0.1513384 | 4.334368 | 5.556882 | 0.3049795 | 0.7556436 | 60.99589
2.102222 | 119.980179 | 125.01207 | 7.008392 | -1.51086 | 0.205627 | 6.802765 |  |  | 2.102222 | 7.227539 | 1.38278 | 0.1518154 | 4.338771 | 5.562527 | 0.3052893 | 0.756536 | 61.05786
2.103111 | 119.951614 | 125.054062 | 7.008057 | -1.543026 | 0.205414 | 6.802643 |  |  | 2.103111 | 7.227448 | 1.382477 | 0.1536718 | 4.333281 | 5.555488 | 0.304903 | 0.7563699 | 60.98059
2.104 | 119.997543 | 125.013596 | 7.007629 | -1.534924 | 0.20517 | 6.802459 |  |  | 2.104 | 7.227478 | 1.382577 | 0.1540205 | 4.332784 | 5.554851 | 0.304868 | 0.7564247 | 60.9736
2.104889 | 119.954628 | 125.044724 | 7.007629 | -1.538431 | 0.205475 | 6.802154 |  |  | 2.104889 | 7.227692 | 1.383291 | 0.1543679 | 4.334378 | 5.556894 | 0.3049801 | 0.7568153 | 60.99603
2.105778 | 119.970543 | 125.066673 | 7.007599 | -1.551007 | 0.205627 | 6.801972 |  |  | 2.105778 | 7.227508 | 1.382677 | 0.1549453 | 4.330903 | 5.55244 | 0.3047357 | 0.7564794 | 60.94713
2.106667 | 120.005165 | 125.026573 | 7.007629 | -1.522831 | 0.205475 | 6.802154 |  |  | 2.106667 | 7.226806 | 1.380335 | 0.1550771 | 4.322622 | 5.541823 | 0.3041529 | 0.7551982 | 60.83059
2.107556 | 120.013588 | 124.998512 | 7.007629 | -1.493809 | 0.205292 | 6.802337 |  |  | 2.107556 | 7.226655 | 1.379831 | 0.1549198 | 4.321286 | 5.54011 | 0.304059 | 0.7549226 | 60.81179
2.108444 | 119.990395 | 125.038711 | 7.007538 | -1.511464 | 0.205078 | 6.80246 |  |  | 2.108444 | 7.227417 | 1.382373 | 0.1559401 | 4.327482 | 5.548054 | 0.3044949 | 0.7563134 | 60.89899
2.109333 | 120.043701 | 125.053627 | 7.007416 | -1.526822 | 0.204773 | 6.802643 |  |  | 2.109333 | 7.227509 | 1.38268 | 0.1557443 | 4.328996 | 5.549995 | 0.3046015 | 0.7564813 | 60.92029
2.110222 | 119.989365 | 125.068115 | 7.007477 | -1.531538 | 0.20462 | 6.802857 |  |  | 2.110222 | 7.226959 | 1.380846 | 0.1554578 | 4.323443 | 5.542876 | 0.3042108 | 0.7554775 | 60.84215
2.111111 | 120.00576 | 125.033897 | 7.007477 | -1.514125 | 0.204865 | 6.802612 |  |  | 2.111111 | 7.226349 | 1.378811 | 0.153568 | 4.32106 | 5.539821 | 0.3040431 | 0.7543642 | 60.80862
2.112 | 119.991676 | 125.057602 | 7.007599 | -1.560802 | 0.205048 | 6.802551 |  |  | 2.112 | 7.226197 | 1.378304 | 0.1505936 | 4.326478 | 5.546767 | 0.3044243 | 0.7540868 | 60.88486
2.112889 | 120.020187 | 125.094872 | 7.007507 | -1.530087 | 0.204987 | 6.80252 |  |  | 2.112889 | 7.226349 | 1.378811 | 0.1504929 | 4.328445 | 5.549288 | 0.3045627 | 0.7543642 | 60.91253
2.113778 | 120.029282 | 125.10083 | 7.007385 | -1.518357 | 0.204926 | 6.802459 |  |  | 2.113778 | 7.227021 | 1.381052 | 0.1519625 | 4.33254 | 5.554539 | 0.3048509 | 0.7555906 | 60.97017
2.114667 | 120.016334 | 125.069046 | 7.007324 | -1.513762 | 0.204987 | 6.802337 |  |  | 2.114667 | 7.227661 | 1.383187 | 0.1535037 | 4.336101 | 5.559104 | 0.3051014 | 0.7567587 | 61.02028
2.115556 | 120.055908 | 125.062393 | 7.007477 | -1.507353 | 0.205322 | 6.802155 |  |  | 2.115556 | 7.227539 | 1.38278 | 0.1550075 | 4.331106 | 5.5527 | 0.3047499 | 0.756536 | 60.94998
2.116444 | 120.016983 | 125.072311 | 7.007568 | -1.521501 | 0.205444 | 6.802124 |  |  | 2.116444 | 7.226899 | 1.380645 | 0.153798 | 4.326749 | 5.547113 | 0.3044433 | 0.755368 | 60.88866
2.117333 | 120.045189 | 125.051186 | 7.007568 | -1.535287 | 0.205231 | 6.802337 |  |  | 2.117333 | 7.227051 | 1.381152 | 0.1505748 | 4.336213 | 5.559248 | 0.3051093 | 0.7556454 | 61.02186
2.118222 | 120.059982 | 125.035263 | 7.007324 | -1.536859 | 0.20517 | 6.802154 |  |  | 2.118222 | 7.227265 | 1.381866 | 0.1481493 | 4.344466 | 5.569828 | 0.30569 | 0.756036 | 61.13799
2.119111 | 120.022018 | 125.088402 | 7.007141 | -1.519325 | 0.20517 | 6.801971 |  |  | 2.119111 | 7.227356 | 1.38217 | 0.1483719 | 4.344964 | 5.570467 | 0.305725 | 0.756202 | 61.145
2.12 | 119.989647 | 125.061585 | 7.007111 | -1.522711 | 0.20517 | 6.801941 |  |  | 2.12 | 7.22702 | 1.381049 | 0.1500338 | 4.337161 | 5.560462 | 0.305176 | 0.7555888 | 61.03519
2.120889 | 120.024193 | 125.052246 | 7.006958 | -1.511585 | 0.205231 | 6.801727 |  |  | 2.120889 | 7.226623 | 1.379725 | 0.1500272 | 4.332672 | 5.554707 | 0.3048601 | 0.7548642 | 60.97202
2.121778 | 119.995995 | 125.044029 | 7.006836 | -1.539156 | 0.205017 | 6.801819 |  |  | 2.121778 | 7.226654 | 1.379828 | 0.1498314 | 4.333494 | 5.555761 | 0.3049179 | 0.7549208 | 60.98359
2.122667 | 120.011581 | 125.04158 | 7.006927 | -1.527669 | 0.204987 | 6.80194 |  |  | 2.122667 | 7.227173 | 1.381559 | 0.1487748 | 4.34192 | 5.566564 | 0.3055108 | 0.755868 | 61.10217
2.123556 | 120.004334 | 124.996933 | 7.006897 | -1.52005 | 0.204987 | 6.80191 |  |  | 2.123556 | 7.226929 | 1.380746 | 0.149226 | 4.338068 | 5.561626 | 0.3052398 | 0.7554227 | 61.04796
2.124444 | 119.980087 | 125.049362 | 7.006897 | -1.535166 | 0.205017 | 6.80188 |  |  | 2.124444 | 7.226562 | 1.379521 | 0.1517467 | 4.327851 | 5.548527 | 0.3045209 | 0.7547529 | 60.90418
2.125333 | 119.951393 | 125.049782 | 7.006561 | -1.541454 | 0.205048 | 6.801513 |  |  | 2.125333 | 7.226898 | 1.380642 | 0.1559357 | 4.321604 | 5.540517 | 0.3040813 | 0.7553661 | 60.81626
2.126222 | 120.024292 | 125.093117 | 7.006531 | -1.534078 | 0.205261 | 6.80127 |  |  | 2.126222 | 7.227569 | 1.38288 | 0.1562888 | 4.328369 | 5.549191 | 0.3045574 | 0.7565908 | 60.91147
2.127111 | 120.010109 | 125.029381 | 7.006561 | -1.539398 | 0.205292 | 6.801269 |  |  | 2.127111 | 7.22757 | 1.382884 | 0.1542151 | 4.33336 | 5.55559 | 0.3049086 | 0.7565926 | 60.98171
2.128 | 120.024719 | 125.052574 | 7.006714 | -1.501307 | 0.205261 | 6.801453 |  |  | 2.128 | 7.227539 | 1.38278 | 0.1520409 | 4.33823 | 5.561833 | 0.3052512 | 0.756536 | 61.05023
2.128889 | 120.051491 | 125.051369 | 7.006836 | -1.521864 | 0.205261 | 6.801575 |  |  | 2.128889 | 7.227539 | 1.38278 | 0.1506014 | 4.341686 | 5.566265 | 0.3054944 | 0.756536 | 61.09888
2.129778 | 120.018715 | 125.02787 | 7.006958 | -1.544719 | 0.205536 | 6.801422 |  |  | 2.129778 | 7.227264 | 1.381863 | 0.1487779 | 4.342945 | 5.567878 | 0.305583 | 0.7560341 | 61.11659
2.130667 | 120.016869 | 125.033875 | 7.007141 | -1.522106 | 0.205261 | 6.80188 |  |  | 2.130667 | 7.226867 | 1.380539 | 0.1486772 | 4.338682 | 5.562413 | 0.305283 | 0.7553096 | 61.0566
2.131556 | 119.979965 | 125.059433 | 7.007141 | -1.533594 | 0.204834 | 6.802307 |  |  | 2.131556 | 7.22699 | 1.380949 | 0.1493124 | 4.338553 | 5.562247 | 0.3052739 | 0.7555341 | 61.05478
2.132444 | 119.997292 | 125.071915 | 7.006989 | -1.549677 | 0.204834 | 6.802155 |  |  | 2.132444 | 7.227173 | 1.381559 | 0.1506943 | 4.33731 | 5.560654 | 0.3051865 | 0.755868 | 61.0373
2.133333 | 119.99752 | 125.028702 | 7.006897 | -1.558626 | 0.205292 | 6.801605 |  |  | 2.133333 | 7.227356 | 1.38217 | 0.1530954 | 4.333621 | 5.555925 | 0.3049269 | 0.756202 | 60.98538
2.134222 | 120.017136 | 125.086891 | 7.006592 | -1.547984 | 0.205475 | 6.801117 |  |  | 2.134222 | 7.227417 | 1.382373 | 0.1550096 | 4.329716 | 5.550918 | 0.3046522 | 0.7563134 | 60.93043
2.135111 | 120.00177 | 125.008255 | 7.006439 | -1.549677 | 0.205048 | 6.801391 |  |  | 2.135111 | 7.227631 | 1.383087 | 0.1547507 | 4.332766 | 5.554829 | 0.3048668 | 0.7567039 | 60.97335
2.136 | 120.02211 | 125.045532 | 7.006561 | -1.538068 | 0.204834 | 6.801727 |  |  | 2.136 | 7.227173 | 1.381559 | 0.1515241 | 4.335318 | 5.5581 | 0.3050463 | 0.755868 | 61.00926
2.136889 | 120.05397 | 125.049637 | 7.006531 | -1.504934 | 0.204529 | 6.802002 |  |  | 2.136889 | 7.227234 | 1.381763 | 0.1498324 | 4.340072 | 5.564195 | 0.3053808 | 0.7559794 | 61.07617
2.137778 | 119.98616 | 125.020653 | 7.006439 | -1.529482 | 0.20459 | 6.801849 |  |  | 2.137778 | 7.227661 | 1.383187 | 0.1496808 | 4.345281 | 5.570874 | 0.3057474 | 0.7567587 | 61.14947
2.138667 | 120.031235 | 125.081703 | 7.006226 | -1.549314 | 0.204681 | 6.801545 |  |  | 2.138667 | 7.227081 | 1.381253 | 0.1503181 | 4.33717 | 5.560474 | 0.3051766 | 0.7557001 | 61.03532
2.139556 | 120.036964 | 125.045944 | 7.006317 | -1.544114 | 0.204498 | 6.801819 |  |  | 2.139556 | 7.226594 | 1.379628 | 0.150025 | 4.332348 | 5.554293 | 0.3048373 | 0.7548113 | 60.96747
2.140444 | 119.996521 | 125.058311 | 7.006378 | -1.550403 | 0.204315 | 6.802063 |  |  | 2.140444 | 7.226807 | 1.380339 | 0.1494783 | 4.336078 | 5.559074 | 0.3050998 | 0.7552001 | 61.01995
2.141333 | 120.007553 | 125.052956 | 7.006226 | -1.545445 | 0.204315 | 6.801911 |  |  | 2.141333 | 7.226349 | 1.378811 | 0.1495327 | 4.33075 | 5.552244 | 0.3047249 | 0.7543642 | 60.94498
2.142222 | 119.985336 | 125.051979 | 7.005981 | -1.53444 | 0.204376 | 6.801605 |  |  | 2.142222 | 7.225799 | 1.376976 | 0.1503304 | 4.322594 | 5.541788 | 0.304151 | 0.7533604 | 60.83021
2.143111 | 120.01223 | 125.105019 | 7.006195 | -1.562132 | 0.204498 | 6.801697 |  |  | 2.143111 | 7.22586 | 1.377179 | 0.1485435 | 4.327577 | 5.548176 | 0.3045016 | 0.7534717 | 60.90033
2.144 | 119.959335 | 125.045715 | 7.006195 | -1.55923 | 0.204468 | 6.801727 |  |  | 2.144 | 7.226654 | 1.379828 | 0.1479149 | 4.338096 | 5.561662 | 0.3052418 | 0.7549208 | 61.04835
2.144889 | 119.980759 | 125.038818 | 7.00592 | -1.53311 | 0.204193 | 6.801727 |  |  | 2.144889 | 7.227051 | 1.381152 | 0.1488111 | 4.340448 | 5.564677 | 0.3054073 | 0.7556454 | 61.08146
2.145778 | 119.922546 | 125.044128 | 7.005737 | -1.521259 | 0.204071 | 6.801666 |  |  | 2.145778 | 7.227112 | 1.381356 | 0.1478474 | 4.343455 | 5.568532 | 0.3056188 | 0.7557567 | 61.12376
2.146667 | 119.940102 | 125.047203 | 7.005676 | -1.521259 | 0.204407 | 6.801269 |  |  | 2.146667 | 7.227051 | 1.381152 | 0.1476583 | 4.343217 | 5.568227 | 0.3056021 | 0.7556454 | 61.12042
2.147556 | 120.035118 | 125.030991 | 7.005554 | -1.545928 | 0.204651 | 6.800903 |  |  | 2.147556 | 7.226959 | 1.380846 | 0.1487192 | 4.339625 | 5.563622 | 0.3053494 | 0.7554775 | 61.06987
2.148444 | 119.998619 | 125.056618 | 7.005585 | -1.538068 | 0.20459 | 6.800995 |  |  | 2.148444 | 7.227173 | 1.381559 | 0.14987 | 4.33929 | 5.563192 | 0.3053258 | 0.755868 | 61.06516
2.149333 | 120.028931 | 125.061729 | 7.005463 | -1.519325 | 0.204193 | 6.80127 |  |  | 2.149333 | 7.227417 | 1.382373 | 0.1497372 | 4.342377 | 5.567151 | 0.305543 | 0.7563134 | 61.1086
2.150222 | 119.975075 | 125.031189 | 7.005158 | -1.532868 | 0.204193 | 6.800965 |  |  | 2.150222 | 7.227173 | 1.381559 | 0.1503413 | 4.338158 | 5.561741 | 0.3052461 | 0.755868 | 61.04923
2.151111 | 119.975479 | 125.061462 | 7.005341 | -1.559351 | 0.204315 | 6.801026 |  |  | 2.151111 | 7.227509 | 1.38268 | 0.1544652 | 4.332068 | 5.553933 | 0.3048176 | 0.7564813 | 60.96352
2.152 | 120.064598 | 125.030014 | 7.005707 | -1.537101 | 0.204254 | 6.801453 |  |  | 2.152 | 7.228332 | 1.385426 | 0.1566428 | 4.336177 | 5.559201 | 0.3051067 | 0.7579833 | 61.02134
2.152889 | 120.001236 | 125.05188 | 7.00592 | -1.519687 | 0.203949 | 6.801971 |  |  | 2.152889 | 7.22879 | 1.386954 | 0.1537713 | 4.348269 | 5.574703 | 0.3059575 | 0.7588192 | 61.19151
2.153778 | 120.032692 | 125.02655 | 7.005707 | -1.518478 | 0.203644 | 6.802063 |  |  | 2.153778 | 7.228272 | 1.385226 | 0.1544739 | 4.340704 | 5.565005 | 0.3054253 | 0.7578738 | 61.08506
2.154667 | 119.97683 | 125.044876 | 7.005646 | -1.514367 | 0.203766 | 6.80188 |  |  | 2.154667 | 7.228393 | 1.385629 | 0.1567103 | 4.336707 | 5.55988 | 0.305144 | 0.7580947 | 61.0288
2.155556 | 119.998673 | 125.058937 | 7.005798 | -1.521622 | 0.203827 | 6.801971 |  |  | 2.155556 | 7.228485 | 1.385936 | 0.1552729 | 4.341202 | 5.565644 | 0.3054603 | 0.7582626 | 61.09206
2.156444 | 120.002052 | 125.061073 | 7.006012 | -1.534682 | 0.20398 | 6.802032 |  |  | 2.156444 | 7.22757 | 1.382884 | 0.1515585 | 4.33974 | 5.563769 | 0.3053574 | 0.7565926 | 61.07148
2.157333 | 119.964073 | 125.040726 | 7.005951 | -1.536496 | 0.204041 | 6.80191 |  |  | 2.157333 | 7.226928 | 1.380742 | 0.1521904 | 4.330938 | 5.552484 | 0.3047381 | 0.7554209 | 60.94762
2.158222 | 120.02256 | 125.04866 | 7.00589 | -1.530087 | 0.203857 | 6.802033 |  |  | 2.158222 | 7.227112 | 1.381356 | 0.1534108 | 4.330095 | 5.551404 | 0.3046788 | 0.7557567 | 60.93576
2.159111 | 119.957443 | 125.074509 | 7.005737 | -1.525492 | 0.20398 | 6.801757 |  |  | 2.159111 | 7.227784 | 1.383598 | 0.1536354 | 4.33718 | 5.560488 | 0.3051773 | 0.7569832 | 61.03547
2.16 | 120.019226 | 125.002296 | 7.00589 | -1.526459 | 0.203949 | 6.801941 |  |  | 2.16 | 7.227508 | 1.382677 | 0.154431 | 4.332138 | 5.554024 | 0.3048226 | 0.7564794 | 60.96452
2.160889 | 119.961327 | 125.063583 | 7.005829 | -1.536133 | 0.204132 | 6.801697 |  |  | 2.160889 | 7.226899 | 1.380645 | 0.1546811 | 4.324628 | 5.544395 | 0.3042941 | 0.755368 | 60.85882
2.161778 | 119.92202 | 125.038734 | 7.005585 | -1.561528 | 0.203827 | 6.801758 |  |  | 2.161778 | 7.226532 | 1.379421 | 0.1524095 | 4.325919 | 5.54605 | 0.3043849 | 0.7546982 | 60.87699
2.162667 | 119.91597 | 125.039673 | 7.005035 | -1.564067 | 0.202972 | 6.802063 |  |  | 2.162667 | 7.226928 | 1.380742 | 0.1532426 | 4.328411 | 5.549245 | 0.3045603 | 0.7554209 | 60.91206
2.163556 | 119.875649 | 125.026672 | 7.004547 | -1.624528 | 0.202271 | 6.802276 |  |  | 2.163556 | 7.227203 | 1.38166 | 0.1550728 | 4.327137 | 5.547611 | 0.3044706 | 0.7559228 | 60.89413
2.164444 | 119.792885 | 124.976646 | 7.004059 | -1.630696 | 0.201935 | 6.802124 |  |  | 2.164444 | 7.22763 | 1.383084 | 0.1555927 | 4.330733 | 5.552222 | 0.3047237 | 0.7567021 | 60.94474
2.165333 | 119.753456 | 124.961205 | 7.003632 | -1.662015 | 0.201538 | 6.802094 |  |  | 2.165333 | 7.228455 | 1.385836 | 0.1555992 | 4.340078 | 5.564203 | 0.3053812 | 0.7582078 | 61.07625
2.166222 | 119.647949 | 124.929405 | 7.002564 | -1.722357 | 0.200714 | 6.80185 |  |  | 2.166222 | 7.228973 | 1.387564 | 0.1558494 | 4.345355 | 5.570968 | 0.3057525 | 0.7591532 | 61.15051
2.167111 | 119.484253 | 124.922745 | 7.001434 | -1.745938 | 0.199951 | 6.801483 |  |  | 2.167111 | 7.229034 | 1.387768 | 0.1543456 | 4.349658 | 5.576485 | 0.3060553 | 0.7592645 | 61.21106
2.168 | 119.316551 | 124.81913 | 7.000671 | -1.79104 | 0.199188 | 6.801483 |  |  | 2.168 | 7.228302 | 1.385326 | 0.1522003 | 4.346504 | 5.572441 | 0.3058334 | 0.7579286 | 61.16668
2.168889 | 119.198463 | 124.774986 | 7.000275 | -1.832759 | 0.198761 | 6.801514 |  |  | 2.168889 | 7.227356 | 1.38217 | 0.1517809 | 4.336778 | 5.559971 | 0.305149 | 0.756202 | 61.0298
2.169778 | 119.069961 | 124.705666 | 6.999634 | -1.905436 | 0.198242 | 6.801392 |  |  | 2.169778 | 7.226868 | 1.380542 | 0.1518075 | 4.331177 | 5.552791 | 0.3047549 | 0.7553114 | 60.95098
2.170667 | 118.833695 | 124.621872 | 6.998779 | -1.966382 | 0.197449 | 6.80133 |  |  | 2.170667 | 7.227539 | 1.38278 | 0.1519039 | 4.338559 | 5.562255 | 0.3052743 | 0.756536 | 61.05486
2.171556 | 118.637558 | 124.567017 | 6.997986 | -2.032771 | 0.19632 | 6.801666 |  |  | 2.171556 | 7.22818 | 1.384919 | 0.1524514 | 4.344517 | 5.569893 | 0.3056936 | 0.7577059 | 61.13871
2.172444 | 118.42141 | 124.465553 | 6.997223 | -2.079325 | 0.195679 | 6.801544 |  |  | 2.172444 | 7.22818 | 1.384919 | 0.1544652 | 4.339681 | 5.563694 | 0.3053533 | 0.7577059 | 61.07066
2.173333 | 118.187782 | 124.384178 | 6.996277 | -2.143054 | 0.195007 | 6.80127 |  |  | 2.173333 | 7.227966 | 1.384205 | 0.154431 | 4.337335 | 5.560686 | 0.3051882 | 0.7573153 | 61.03765
2.174222 | 117.914818 | 124.29274 | 6.995758 | -2.166997 | 0.194244 | 6.801514 |  |  | 2.174222 | 7.228089 | 1.384615 | 0.1550363 | 4.337277 | 5.560612 | 0.3051842 | 0.7575398 | 61.03683
2.175111 | 117.710838 | 124.220985 | 6.995178 | -2.272444 | 0.193268 | 6.80191 |  |  | 2.175111 | 7.228149 | 1.384815 | 0.1546256 | 4.338944 | 5.562749 | 0.3053014 | 0.7576493 | 61.06029
2.176 | 117.453903 | 124.046753 | 6.994598 | -2.310173 | 0.192505 | 6.802093 |  |  | 2.176 | 7.228394 | 1.385633 | 0.1532216 | 4.345096 | 5.570636 | 0.3057343 | 0.7580965 | 61.14686
2.176889 | 117.16111 | 123.950378 | 6.994049 | -2.363982 | 0.191864 | 6.802185 |  |  | 2.176889 | 7.227783 | 1.383594 | 0.1519735 | 4.34116 | 5.56559 | 0.3054574 | 0.7569813 | 61.09147
2.177778 | 116.877182 | 123.802513 | 6.993591 | -2.420213 | 0.191437 | 6.802154 |  |  | 2.177778 | 7.22757 | 1.382884 | 0.1519779 | 4.338733 | 5.562478 | 0.3052866 | 0.7565926 | 61.05731
2.178667 | 116.610084 | 123.650673 | 6.993195 | -2.453104 | 0.191284 | 6.801911 |  |  | 2.178667 | 7.228272 | 1.385226 | 0.1514754 | 4.347905 | 5.574237 | 0.3059319 | 0.7578738 | 61.18639
2.179556 | 116.354858 | 123.536049 | 6.992767 | -2.512963 | 0.190948 | 6.801819 |  |  | 2.179556 | 7.228882 | 1.38726 | 0.1508714 | 4.356276 | 5.58497 | 0.306521 | 0.7589871 | 61.3042
2.180444 | 116.068283 | 123.413086 | 6.992371 | -2.603051 | 0.190155 | 6.802216 |  |  | 2.180444 | 7.228394 | 1.385633 | 0.1513461 | 4.349599 | 5.576409 | 0.3060512 | 0.7580965 | 61.21023
2.181333 | 115.727402 | 123.230675 | 6.991913 | -2.645617 | 0.189514 | 6.802399 |  |  | 2.181333 | 7.228302 | 1.385326 | 0.1525245 | 4.345726 | 5.571443 | 0.3057786 | 0.7579286 | 61.15572
2.182222 | 115.487534 | 123.074951 | 6.991242 | -2.680322 | 0.18927 | 6.801972 |  |  | 2.182222 | 7.228547 | 1.386143 | 0.1527212 | 4.348033 | 5.574402 | 0.305941 | 0.7583757 | 61.1882
2.183111 | 115.134201 | 122.913002 | 6.990692 | -2.728451 | 0.189087 | 6.801605 |  |  | 2.183111 | 7.228821 | 1.387057 | 0.1504188 | 4.356671 | 5.585476 | 0.3065488 | 0.7588758 | 61.30975
2.184 | 114.847961 | 122.704712 | 6.990662 | -2.769566 | 0.188873 | 6.801789 |  |  | 2.184 | 7.228515 | 1.386036 | 0.1492957 | 4.355896 | 5.584482 | 0.3064942 | 0.7583173 | 61.29885
2.184889 | 114.596092 | 122.547119 | 6.990692 | -2.801006 | 0.188538 | 6.802154 |  |  | 2.184889 | 7.227783 | 1.383594 | 0.1493842 | 4.347378 | 5.573561 | 0.3058949 | 0.7569813 | 61.17897
2.185778 | 114.310631 | 122.361618 | 6.990326 | -2.869933 | 0.187958 | 6.802368 |  |  | 2.185778 | 7.227326 | 1.38207 | 0.1505861 | 4.339306 | 5.563213 | 0.3053269 | 0.7561473 | 61.06539
2.186667 | 114.014931 | 122.232521 | 6.989899 | -2.934869 | 0.1875 | 6.802399 |  |  | 2.186667 | 7.227234 | 1.381763 | 0.1494706 | 4.340941 | 5.565309 | 0.305442 | 0.7559794 | 61.08839
2.187556 | 113.692184 | 122.026382 | 6.989655 | -2.963407 | 0.187531 | 6.802124 |  |  | 2.187556 | 7.227051 | 1.381152 | 0.150046 | 4.337483 | 5.560876 | 0.3051986 | 0.7556454 | 61.03973
2.188444 | 113.430679 | 121.817528 | 6.989533 | -2.980216 | 0.187531 | 6.802002 |  |  | 2.188444 | 7.22699 | 1.380949 | 0.1507188 | 4.335175 | 5.557917 | 0.3050363 | 0.7555341 | 61.00725
2.189333 | 113.070175 | 121.629234 | 6.989197 | -3.053618 | 0.187286 | 6.801911 |  |  | 2.189333 | 7.227387 | 1.382273 | 0.1511723 | 4.338591 | 5.562296 | 0.3052766 | 0.7562586 | 61.05532
2.190222 | 112.837608 | 121.452087 | 6.98877 | -3.076473 | 0.187164 | 6.801606 |  |  | 2.190222 | 7.227661 | 1.383187 | 0.1531817 | 4.336875 | 5.560096 | 0.3051558 | 0.7567587 | 61.03116
2.191111 | 112.50676 | 121.231285 | 6.988678 | -3.120006 | 0.186951 | 6.801727 |  |  | 2.191111 | 7.227357 | 1.382173 | 0.1540725 | 4.331286 | 5.552931 | 0.3047626 | 0.7562039 | 60.95252
2.192 | 112.139221 | 121.061745 | 6.9888 | -3.153382 | 0.18634 | 6.80246 |  |  | 2.192 | 7.227387 | 1.382273 | 0.15331 | 4.333457 | 5.555715 | 0.3049154 | 0.7562586 | 60.98308
2.192889 | 111.857071 | 120.876244 | 6.988678 | -3.182404 | 0.185791 | 6.802887 |  |  | 2.192889 | 7.227509 | 1.38268 | 0.1518697 | 4.3383 | 5.561924 | 0.3052562 | 0.7564813 | 61.05123
2.193778 | 111.567017 | 120.664124 | 6.988495 | -3.212756 | 0.185547 | 6.802948 |  |  | 2.193778 | 7.227356 | 1.38217 | 0.1514247 | 4.337633 | 5.561068 | 0.3052092 | 0.756202 | 61.04184
2.194667 | 111.263596 | 120.383835 | 6.988373 | -3.228356 | 0.185547 | 6.802826 |  |  | 2.194667 | 7.227692 | 1.383291 | 0.1510076 | 4.342447 | 5.56724 | 0.3055479 | 0.7568153 | 61.10958
2.195556 | 111.023071 | 120.221619 | 6.987824 | -3.253146 | 0.1857 | 6.802124 |  |  | 2.195556 | 7.228119 | 1.384715 | 0.1530257 | 4.342446 | 5.567238 | 0.3055478 | 0.7575946 | 61.10957
2.196444 | 110.721726 | 119.974899 | 6.98703 | -3.298735 | 0.185913 | 6.801117 |  |  | 2.196444 | 7.227966 | 1.384205 | 0.1538256 | 4.338789 | 5.56255 | 0.3052905 | 0.7573153 | 61.0581
2.197333 | 110.44696 | 119.756386 | 6.986511 | -3.327031 | 0.185761 | 6.80075 |  |  | 2.197333 | 7.227295 | 1.381966 | 0.1536876 | 4.331507 | 5.553214 | 0.3047781 | 0.7560907 | 60.95563
2.198222 | 110.145302 | 119.532059 | 6.986145 | -3.335738 | 0.1857 | 6.800445 |  |  | 2.198222 | 7.227203 | 1.38166 | 0.152602 | 4.33307 | 5.555218 | 0.3048881 | 0.7559228 | 60.97762
2.199111 | 109.845604 | 119.299583 | 6.985931 | -3.364035 | 0.185486 | 6.800445 |  |  | 2.199111 | 7.227875 | 1.383901 | 0.1543004 | 4.336616 | 5.559764 | 0.3051376 | 0.7571493 | 61.02753
2.2 | 109.539749 | 119.075211 | 6.985718 | -3.395717 | 0.185211 | 6.800507 |  |  | 2.2 | 7.228699 | 1.38665 | 0.1566041 | 4.340434 | 5.564659 | 0.3054063 | 0.7586531 | 61.08125
2.200889 | 109.324539 | 118.875465 | 6.985291 | -3.4118 | 0.184753 | 6.800538 |  |  | 2.200889 | 7.228851 | 1.387157 | 0.1580436 | 4.338701 | 5.562438 | 0.3052844 | 0.7589305 | 61.05687
2.201778 | 109.055237 | 118.610916 | 6.984711 | -3.440702 | 0.184357 | 6.800354 |  |  | 2.201778 | 7.229126 | 1.388074 | 0.1565765 | 4.345345 | 5.570955 | 0.3057518 | 0.7594324 | 61.15036
2.202667 | 108.706863 | 118.379189 | 6.984222 | -3.467426 | 0.183991 | 6.800231 |  |  | 2.202667 | 7.229156 | 1.388174 | 0.1562919 | 4.346369 | 5.572268 | 0.3058239 | 0.7594872 | 61.16477
2.203556 | 108.451004 | 118.195656 | 6.983704 | -3.456543 | 0.183685 | 6.800019 |  |  | 2.203556 | 7.229217 | 1.388378 | 0.1557807 | 4.348288 | 5.574729 | 0.3059589 | 0.7595985 | 61.19179
2.204444 | 108.194237 | 117.978287 | 6.983063 | -3.498867 | 0.183533 | 6.79953 |  |  | 2.204444 | 7.228851 | 1.387157 | 0.1512709 | 4.354965 | 5.583289 | 0.3064287 | 0.7589305 | 61.28575
2.205333 | 107.888916 | 117.684692 | 6.982544 | -3.534056 | 0.183594 | 6.79895 |  |  | 2.205333 | 7.228546 | 1.38614 | 0.1489716 | 4.357026 | 5.585931 | 0.3065737 | 0.7583739 | 61.31475
2.206222 | 107.607567 | 117.473511 | 6.981628 | -3.517248 | 0.182983 | 6.798645 |  |  | 2.206222 | 7.228363 | 1.385529 | 0.1507255 | 4.350738 | 5.577869 | 0.3061313 | 0.7580399 | 61.22626
2.207111 | 107.373596 | 117.282959 | 6.98111 | -3.533452 | 0.182282 | 6.798828 |  |  | 2.207111 | 7.227997 | 1.384308 | 0.152062 | 4.343376 | 5.56843 | 0.3056133 | 0.7573719 | 61.12265
2.208 | 107.082413 | 117.04982 | 6.980713 | -3.553401 | 0.181519 | 6.799194 |  |  | 2.208 | 7.227386 | 1.38227 | 0.1514137 | 4.338 | 5.561538 | 0.305235 | 0.7562568 | 61.047
2.208889 | 106.729797 | 116.786987 | 6.980225 | -3.553524 | 0.180908 | 6.799317 |  |  | 2.208889 | 7.22702 | 1.381049 | 0.1502971 | 4.336528 | 5.559652 | 0.3051315 | 0.7555888 | 61.02629
2.209778 | 106.511231 | 116.562027 | 6.979736 | -3.589677 | 0.180237 | 6.799499 |  |  | 2.209778 | 7.226989 | 1.380946 | 0.1519293 | 4.332257 | 5.554176 | 0.3048309 | 0.7555322 | 60.96618
2.210667 | 106.245804 | 116.31575 | 6.979218 | -3.598747 | 0.179901 | 6.799317 |  |  | 2.210667 | 7.227234 | 1.381763 | 0.1536929 | 4.330802 | 5.55231 | 0.3047285 | 0.7559794 | 60.94571
2.211556 | 106.005676 | 116.090073 | 6.978638 | -3.627406 | 0.179413 | 6.799225 |  |  | 2.211556 | 7.227631 | 1.383087 | 0.1518342 | 4.33977 | 5.563808 | 0.3053595 | 0.7567039 | 61.07191
2.212444 | 105.698792 | 115.873184 | 6.978302 | -3.65014 | 0.178497 | 6.799805 |  |  | 2.212444 | 7.227997 | 1.384308 | 0.1492129 | 4.350217 | 5.577202 | 0.3060947 | 0.7573719 | 61.21893
2.213333 | 105.437233 | 115.623917 | 6.978027 | -3.623537 | 0.177795 | 6.800232 |  |  | 2.213333 | 7.227936 | 1.384105 | 0.1481497 | 4.352078 | 5.579588 | 0.3062256 | 0.7572606 | 61.24512
2.214222 | 105.147583 | 115.414047 | 6.977692 | -3.63055 | 0.177155 | 6.800537 |  |  | 2.214222 | 7.2276 | 1.382984 | 0.1480522 | 4.3485 | 5.575 | 0.3059738 | 0.7566474 | 61.19477
2.215111 | 104.922569 | 115.094078 | 6.977295 | -3.626076 | 0.176575 | 6.80072 |  |  | 2.215111 | 7.227325 | 1.382067 | 0.1488511 | 4.343461 | 5.56854 | 0.3056193 | 0.7561455 | 61.12386
2.216 | 104.629868 | 114.902138 | 6.976837 | -3.643006 | 0.176025 | 6.800812 |  |  | 2.216 | 7.227722 | 1.383391 | 0.1503944 | 4.34426 | 5.569564 | 0.3056755 | 0.75687 | 61.1351
2.216889 | 104.327675 | 114.660484 | 6.976318 | -3.665135 | 0.175324 | 6.800994 |  |  | 2.216889 | 7.228332 | 1.385426 | 0.1522811 | 4.346651 | 5.572629 | 0.3058437 | 0.7579833 | 61.16874
2.217778 | 104.088036 | 114.453758 | 6.975677 | -3.702985 | 0.174408 | 6.801269 |  |  | 2.217778 | 7.228759 | 1.38685 | 0.1524094 | 4.351187 | 5.578445 | 0.3061629 | 0.7587626 | 61.23258
2.218667 | 103.731056 | 114.164467 | 6.975098 | -3.704315 | 0.173981 | 6.801117 |  |  | 2.218667 | 7.228241 | 1.385122 | 0.1506822 | 4.349458 | 5.576228 | 0.3060412 | 0.7578172 | 61.20824
2.219556 | 103.4963 | 113.967163 | 6.974823 | -3.675414 | 0.173798 | 6.801025 |  |  | 2.219556 | 7.227845 | 1.383801 | 0.1504267 | 4.345578 | 5.571254 | 0.3057682 | 0.7570945 | 61.15365
2.220444 | 103.229858 | 113.690529 | 6.974457 | -3.719431 | 0.17337 | 6.801087 |  |  | 2.220444 | 7.227936 | 1.384105 | 0.1523774 | 4.341926 | 5.566572 | 0.3055113 | 0.7572606 | 61.10225
2.221333 | 102.955711 | 113.442505 | 6.973755 | -3.723663 | 0.172607 | 6.801148 |  |  | 2.221333 | 7.228515 | 1.386036 | 0.1534095 | 4.346017 | 5.571817 | 0.3057991 | 0.7583173 | 61.15983
2.222222 | 102.754959 | 113.161911 | 6.973084 | -3.729105 | 0.171936 | 6.801148 |  |  | 2.222222 | 7.228852 | 1.38716 | 0.1526726 | 4.351611 | 5.578988 | 0.3061927 | 0.7589324 | 61.23854
2.223111 | 102.464661 | 112.949631 | 6.972656 | -3.710845 | 0.171295 | 6.801361 |  |  | 2.223111 | 7.228759 | 1.38685 | 0.1540736 | 4.347191 | 5.573322 | 0.3058817 | 0.7587626 | 61.17635
2.224 | 102.197998 | 112.71373 | 6.97226 | -3.733458 | 0.170715 | 6.801545 |  |  | 2.224 | 7.228607 | 1.386343 | 0.1563141 | 4.340086 | 5.564213 | 0.3053818 | 0.7584852 | 61.07636
2.224889 | 101.909111 | 112.460533 | 6.97171 | -3.760546 | 0.170197 | 6.801513 |  |  | 2.224889 | 7.22882 | 1.387054 | 0.1544288 | 4.34703 | 5.573116 | 0.3058704 | 0.758874 | 61.17408
2.225778 | 101.670975 | 112.188209 | 6.971222 | -3.774936 | 0.169556 | 6.801666 |  |  | 2.225778 | 7.229065 | 1.387871 | 0.1535667 | 4.35188 | 5.579334 | 0.3062117 | 0.7593211 | 61.24233
2.226667 | 101.383011 | 111.937439 | 6.970581 | -3.768164 | 0.168884 | 6.801697 |  |  | 2.226667 | 7.22876 | 1.386853 | 0.1552287 | 4.344429 | 5.56978 | 0.3056873 | 0.7587645 | 61.13747
2.227556 | 101.07441 | 111.7593 | 6.969757 | -3.788359 | 0.168091 | 6.801666 |  |  | 2.227556 | 7.228028 | 1.384412 | 0.1544918 | 4.337893 | 5.561401 | 0.3052275 | 0.7574285 | 61.04549
2.228444 | 100.8619 | 111.456322 | 6.969177 | -3.77941 | 0.167328 | 6.801849 |  |  | 2.228444 | 7.227539 | 1.38278 | 0.1520641 | 4.338174 | 5.561761 | 0.3052472 | 0.756536 | 61.04945
2.229333 | 100.601364 | 111.242043 | 6.968475 | -3.773485 | 0.166565 | 6.80191 |  |  | 2.229333 | 7.227569 | 1.38288 | 0.150089 | 4.343257 | 5.568278 | 0.3056049 | 0.7565908 | 61.12098
2.230222 | 100.273117 | 110.965195 | 6.967835 | -3.770945 | 0.165924 | 6.801911 |  |  | 2.230222 | 7.228303 | 1.385329 | 0.1509287 | 4.349569 | 5.576371 | 0.306049 | 0.7579304 | 61.20981
2.231111 | 99.989143 | 110.694237 | 6.967255 | -3.801781 | 0.165619 | 6.801636 |  |  | 2.231111 | 7.228974 | 1.387567 | 0.1540525 | 4.349681 | 5.576514 | 0.3060569 | 0.759155 | 61.21139
2.232 | 99.789467 | 110.506615 | 6.966888 | -3.798154 | 0.164795 | 6.802093 |  |  | 2.232 | 7.228943 | 1.387464 | 0.1554446 | 4.345987 | 5.571778 | 0.305797 | 0.7590985 | 61.15939
2.232889 | 99.555573 | 110.220787 | 6.966461 | -3.837334 | 0.163879 | 6.802582 |  |  | 2.232889 | 7.228668 | 1.386547 | 0.1558893 | 4.341798 | 5.566408 | 0.3055023 | 0.7585966 | 61.10046
2.233778 | 99.245766 | 109.934364 | 6.966156 | -3.82125 | 0.163086 | 6.80307 |  |  | 2.233778 | 7.228699 | 1.38665 | 0.1565333 | 4.340604 | 5.564877 | 0.3054182 | 0.7586531 | 61.08364
2.234667 | 98.957718 | 109.714638 | 6.965515 | -3.835157 | 0.162537 | 6.802978 |  |  | 2.234667 | 7.228821 | 1.387057 | 0.1554832 | 4.34451 | 5.569884 | 0.305693 | 0.7588758 | 61.13861
2.235556 | 98.732933 | 109.470993 | 6.964691 | -3.845799 | 0.161957 | 6.802734 |  |  | 2.235556 | 7.228821 | 1.387057 | 0.1541432 | 4.347727 | 5.574009 | 0.3059195 | 0.7588758 | 61.18389
2.236444 | 98.500008 | 109.231773 | 6.964111 | -3.820283 | 0.161285 | 6.802826 |  |  | 2.236444 | 7.229004 | 1.387667 | 0.1554201 | 4.346737 | 5.57274 | 0.3058498 | 0.7592098 | 61.16996
2.237333 | 98.162598 | 108.956909 | 6.963654 | -3.854384 | 0.160553 | 6.803101 |  |  | 2.237333 | 7.229065 | 1.387871 | 0.1558008 | 4.346516 | 5.572456 | 0.3058342 | 0.7593211 | 61.16684
2.238222 | 97.98629 | 108.706802 | 6.963135 | -3.836971 | 0.15979 | 6.803345 |  |  | 2.238222 | 7.228851 | 1.387157 | 0.1546522 | 4.346845 | 5.572879 | 0.3058574 | 0.7589305 | 61.17148
2.239111 | 97.647995 | 108.496132 | 6.962616 | -3.842171 | 0.159149 | 6.803467 |  |  | 2.239111 | 7.228851 | 1.387157 | 0.1549068 | 4.346234 | 5.572095 | 0.3058144 | 0.7589305 | 61.16288
2.24 | 97.3451 | 108.13826 | 6.961975 | -3.854142 | 0.1586 | 6.803375 |  |  | 2.24 | 7.229035 | 1.387771 | 0.1546234 | 4.349003 | 5.575644 | 0.3060092 | 0.7592664 | 61.20184
2.240889 | 97.153328 | 107.920982 | 6.961304 | -3.86031 | 0.158508 | 6.802796 |  |  | 2.240889 | 7.228759 | 1.38685 | 0.1530546 | 4.349638 | 5.576459 | 0.3060539 | 0.7587626 | 61.21078
2.241778 | 96.853775 | 107.660034 | 6.960541 | -3.87216 | 0.158173 | 6.802368 |  |  | 2.241778 | 7.228607 | 1.386343 | 0.1506546 | 4.353677 | 5.581637 | 0.3063381 | 0.7584852 | 61.26762
2.242667 | 96.63195 | 107.341385 | 6.9599 | -3.876151 | 0.157471 | 6.802429 |  |  | 2.242667 | 7.2294 | 1.388988 | 0.1487604 | 4.367223 | 5.599004 | 0.3072912 | 0.7599325 | 61.45825
2.243556 | 96.331749 | 107.127991 | 6.959259 | -3.889816 | 0.156616 | 6.802643 |  |  | 2.243556 | 7.230285 | 1.391941 | 0.1493711 | 4.375798 | 5.609998 | 0.3078946 | 0.7615477 | 61.57892
2.244444 | 96.090927 | 106.876549 | 6.958405 | -3.87083 | 0.156036 | 6.802369 |  |  | 2.244444 | 7.230622 | 1.393065 | 0.1504697 | 4.376984 | 5.611518 | 0.307978 | 0.7621628 | 61.59561
2.245333 | 95.806458 | 106.612259 | 6.957306 | -3.884132 | 0.155243 | 6.802063 |  |  | 2.245333 | 7.229675 | 1.389906 | 0.1501897 | 4.366911 | 5.598604 | 0.3072693 | 0.7604344 | 61.45386
2.246222 | 95.605698 | 106.299645 | 6.956482 | -3.878449 | 0.154572 | 6.80191 |  |  | 2.246222 | 7.228729 | 1.38675 | 0.1498945 | 4.356886 | 5.585752 | 0.3065639 | 0.7587079 | 61.31278
2.247111 | 95.252129 | 106.097733 | 6.955872 | -3.899248 | 0.153931 | 6.801941 |  |  | 2.247111 | 7.228577 | 1.386243 | 0.1506269 | 4.353403 | 5.581286 | 0.3063188 | 0.7584305 | 61.26376
2.248 | 95.024529 | 105.835266 | 6.954956 | -3.903964 | 0.152924 | 6.802032 |  |  | 2.248 | 7.228851 | 1.387157 | 0.1502352 | 4.357452 | 5.586477 | 0.3066037 | 0.7589305 | 61.32075
2.248889 | 94.749596 | 105.558472 | 6.954132 | -3.906382 | 0.151794 | 6.802338 |  |  | 2.248889 | 7.228699 | 1.38665 | 0.1493057 | 4.35796 | 5.587128 | 0.3066394 | 0.7586531 | 61.32789
2.249778 | 94.482529 | 105.305725 | 6.953644 | -3.896708 | 0.150665 | 6.802979 |  |  | 2.249778 | 7.227967 | 1.384208 | 0.1487892 | 4.350894 | 5.57807 | 0.3061423 | 0.7573172 | 61.22846
2.250667 | 94.241386 | 105.065712 | 6.953217 | -3.909285 | 0.149811 | 6.803406 |  |  | 2.250667 | 7.227936 | 1.384105 | 0.1494972 | 4.348842 | 5.575439 | 0.3059979 | 0.7572606 | 61.19958
2.251556 | 93.981918 | 104.786598 | 6.952515 | -3.916661 | 0.1492 | 6.803315 |  |  | 2.251556 | 7.228302 | 1.385326 | 0.1503956 | 4.350838 | 5.577997 | 0.3061383 | 0.7579286 | 61.22767
2.252444 | 93.665855 | 104.549736 | 6.951752 | -3.917508 | 0.14856 | 6.803192 |  |  | 2.252444 | 7.229126 | 1.388074 | 0.152186 | 4.355888 | 5.584472 | 0.3064937 | 0.7594324 | 61.29874
2.253333 | 93.384003 | 104.252182 | 6.951202 | -3.934921 | 0.147705 | 6.803497 |  |  | 2.253333 | 7.229858 | 1.390516 | 0.1532492 | 4.361641 | 5.591847 | 0.3068984 | 0.7607684 | 61.37969
2.254222 | 93.182297 | 103.938492 | 6.950714 | -3.935405 | 0.146942 | 6.803772 |  |  | 2.254222 | 7.230286 | 1.391944 | 0.1532303 | 4.366542 | 5.598131 | 0.3072433 | 0.7615495 | 61.44867
2.255111 | 92.860512 | 103.770271 | 6.949951 | -3.933833 | 0.146301 | 6.80365 |  |  | 2.255111 | 7.230255 | 1.391841 | 0.1540016 | 4.364338 | 5.595305 | 0.3070883 | 0.761493 | 61.41765
2.256 | 92.617943 | 103.521545 | 6.949188 | -3.936856 | 0.14563 | 6.803558 |  |  | 2.256 | 7.229859 | 1.39052 | 0.154795 | 4.35794 | 5.587102 | 0.306638 | 0.7607702 | 61.32761
2.256889 | 92.348976 | 103.236855 | 6.948395 | -3.926577 | 0.144684 | 6.803711 |  |  | 2.256889 | 7.230133 | 1.391434 | 0.1565464 | 4.356843 | 5.585696 | 0.3065609 | 0.7612703 | 61.31217
2.257778 | 92.093948 | 102.952919 | 6.947601 | -3.935163 | 0.143524 | 6.804077 |  |  | 2.257778 | 7.230286 | 1.391944 | 0.1571496 | 4.357131 | 5.586065 | 0.3065811 | 0.7615495 | 61.31622
2.258667 | 91.881218 | 102.673363 | 6.946716 | -3.937823 | 0.142761 | 6.803955 |  |  | 2.258667 | 7.230469 | 1.392554 | 0.1566085 | 4.360506 | 5.590393 | 0.3068186 | 0.7618835 | 61.36372
2.259556 | 91.602173 | 102.444931 | 6.946198 | -3.936735 | 0.142273 | 6.803925 |  |  | 2.259556 | 7.230133 | 1.391434 | 0.1538632 | 4.363286 | 5.593957 | 0.3070142 | 0.7612703 | 61.40285
2.260444 | 91.300194 | 102.186417 | 6.94577 | -3.951609 | 0.14151 | 6.80426 |  |  | 2.260444 | 7.229645 | 1.389806 | 0.1521627 | 4.361833 | 5.592093 | 0.306912 | 0.7603797 | 61.38239
2.261333 | 90.962944 | 101.933975 | 6.945038 | -3.961162 | 0.140778 | 6.80426 |  |  | 2.261333 | 7.229126 | 1.388074 | 0.1535369 | 4.352644 | 5.580313 | 0.3062654 | 0.7594324 | 61.25308
2.262222 | 90.65902 | 101.643684 | 6.944031 | -3.972771 | 0.140045 | 6.803986 |  |  | 2.262222 | 7.228821 | 1.387057 | 0.1551346 | 4.345347 | 5.570957 | 0.305752 | 0.7588758 | 61.15039
2.263111 | 90.463173 | 101.379349 | 6.942993 | -3.988007 | 0.139008 | 6.803985 |  |  | 2.263111 | 7.229248 | 1.388481 | 0.1539606 | 4.353011 | 5.580783 | 0.3062912 | 0.7596551 | 61.25825
2.264 | 90.212784 | 101.129707 | 6.942139 | -3.989942 | 0.137909 | 6.80423 |  |  | 2.264 | 7.229462 | 1.389195 | 0.1533853 | 4.356821 | 5.585667 | 0.3065593 | 0.7600457 | 61.31186
2.264889 | 89.931046 | 100.913277 | 6.941559 | -3.987403 | 0.136902 | 6.804657 |  |  | 2.264889 | 7.229462 | 1.389195 | 0.1524825 | 4.358989 | 5.588447 | 0.3067118 | 0.7600457 | 61.34237
2.265778 | 89.701965 | 100.600044 | 6.94101 | -3.966966 | 0.135895 | 6.805115 |  |  | 2.265778 | 7.229706 | 1.390009 | 0.1512642 | 4.364683 | 5.595747 | 0.3071125 | 0.760491 | 61.4225
2.266667 | 89.456787 | 100.332535 | 6.940247 | -3.981477 | 0.134918 | 6.805329 |  |  | 2.266667 | 7.229614 | 1.389702 | 0.1512931 | 4.363569 | 5.59432 | 0.3070341 | 0.7603231 | 61.40683
2.267556 | 89.160645 | 100.06694 | 6.939392 | -3.987886 | 0.134186 | 6.805206 |  |  | 2.267556 | 7.229614 | 1.389702 | 0.1541367 | 4.356741 | 5.585565 | 0.3065537 | 0.7603231 | 61.31073
2.268444 | 88.852875 | 99.836227 | 6.93866 | -3.982687 | 0.133636 | 6.805024 |  |  | 2.268444 | 7.229645 | 1.389806 | 0.1574904 | 4.349039 | 5.575691 | 0.3060118 | 0.7603797 | 61.20235
2.269333 | 88.636963 | 99.579254 | 6.938385 | -3.969264 | 0.132782 | 6.805603 |  |  | 2.269333 | 7.229889 | 1.39062 | 0.1572679 | 4.352342 | 5.579926 | 0.3062442 | 0.760825 | 61.24883
2.270222 | 88.276665 | 99.296043 | 6.938019 | -3.96878 | 0.131867 | 6.806152 |  |  | 2.270222 | 7.229462 | 1.389195 | 0.1557644 | 4.351107 | 5.578343 | 0.3061573 | 0.7600457 | 61.23146
2.271111 | 88.112778 | 99.021149 | 6.937439 | -4.002639 | 0.131012 | 6.806427 |  |  | 2.271111 | 7.229035 | 1.387771 | 0.1562743 | 4.345038 | 5.570562 | 0.3057302 | 0.7592664 | 61.14605
2.272 | 87.745461 | 98.77211 | 6.936585 | -3.995747 | 0.130615 | 6.80597 |  |  | 2.272 | 7.229218 | 1.388381 | 0.1564635 | 4.34666 | 5.572641 | 0.3058444 | 0.7596004 | 61.16887
2.272889 | 87.565773 | 98.576241 | 6.935577 | -3.971441 | 0.129913 | 6.805664 |  |  | 2.272889 | 7.22995 | 1.390823 | 0.1574614 | 4.352569 | 5.580217 | 0.3062602 | 0.7609363 | 61.25203
2.273778 | 87.241051 | 98.25528 | 6.934967 | -3.974947 | 0.128937 | 6.80603 |  |  | 2.273778 | 7.231232 | 1.3951 | 0.1574969 | 4.36703 | 5.598757 | 0.3072777 | 0.7632761 | 61.45553
2.274667 | 87.01004 | 98.000794 | 6.934631 | -3.99877 | 0.127594 | 6.807037 |  |  | 2.274667 | 7.23169 | 1.396628 | 0.1571451 | 4.373072 | 5.606502 | 0.3077028 | 0.764112 | 61.54055
2.275556 | 86.760437 | 97.684448 | 6.934174 | -3.983412 | 0.126831 | 6.807343 |  |  | 2.275556 | 7.230987 | 1.394282 | 0.1552576 | 4.369628 | 5.602087 | 0.3074604 | 0.7628289 | 61.49209
2.276444 | 86.44725 | 97.482582 | 6.933411 | -4.021141 | 0.126068 | 6.807343 |  |  | 2.276444 | 7.229675 | 1.389906 | 0.1507198 | 4.365638 | 5.596972 | 0.3071797 | 0.7604344 | 61.43594
2.277333 | 86.200539 | 97.191391 | 6.932739 | -4.016667 | 0.125427 | 6.807312 |  |  | 2.277333 | 7.229096 | 1.387974 | 0.1500824 | 4.360599 | 5.590512 | 0.3068252 | 0.7593777 | 61.36503
2.278222 | 85.912964 | 96.978928 | 6.932007 | -4.007356 | 0.124603 | 6.807404 |  |  | 2.278222 | 7.229004 | 1.387667 | 0.1508118 | 4.357804 | 5.586928 | 0.3066285 | 0.7592098 | 61.32569
2.279111 | 85.643906 | 96.709709 | 6.931152 | -3.992844 | 0.123962 | 6.80719 |  |  | 2.279111 | 7.229065 | 1.387871 | 0.1504022 | 4.359479 | 5.589076 | 0.3067464 | 0.7593211 | 61.34927
2.28 | 85.397385 | 96.420853 | 6.930176 | -3.993449 | 0.123138 | 6.807038 |  |  | 2.28 | 7.228546 | 1.38614 | 0.1473928 | 4.360817 | 5.590791 | 0.3068405 | 0.7583739 | 61.3681
2.280889 | 85.178757 | 96.165176 | 6.929321 | -4.020174 | 0.122253 | 6.807068 |  |  | 2.280889 | 7.228577 | 1.386243 | 0.1460825 | 4.364316 | 5.595276 | 0.3070867 | 0.7584305 | 61.41733
2.281778 | 84.890785 | 95.909645 | 6.928467 | -4.03408 | 0.12146 | 6.807007 |  |  | 2.281778 | 7.228851 | 1.387157 | 0.1495305 | 4.359145 | 5.588647 | 0.3067228 | 0.7589305 | 61.34456
2.282667 | 84.654358 | 95.642723 | 6.927612 | -4.011588 | 0.120972 | 6.80664 |  |  | 2.282667 | 7.228546 | 1.38614 | 0.1529152 | 4.347556 | 5.57379 | 0.3059074 | 0.7583739 | 61.18148
2.283556 | 84.385048 | 95.372971 | 6.92688 | -4.010862 | 0.1203 | 6.80658 |  |  | 2.283556 | 7.228577 | 1.386243 | 0.1552874 | 4.342211 | 5.566938 | 0.3055313 | 0.7584305 | 61.10627
2.284444 | 84.118782 | 95.106056 | 6.926025 | -4.025615 | 0.119507 | 6.806518 |  |  | 2.284444 | 7.229279 | 1.388585 | 0.1547517 | 4.351463 | 5.578799 | 0.3061823 | 0.7597117 | 61.23646
2.285333 | 83.84359 | 94.884659 | 6.925201 | -4.008081 | 0.118713 | 6.806488 |  |  | 2.285333 | 7.229889 | 1.39062 | 0.1524834 | 4.363831 | 5.594655 | 0.3070526 | 0.760825 | 61.41052
2.286222 | 83.602974 | 94.598732 | 6.924316 | -4.014853 | 0.11795 | 6.806366 |  |  | 2.286222 | 7.230072 | 1.39123 | 0.1533122 | 4.363917 | 5.594766 | 0.3070586 | 0.761159 | 61.41173
2.287111 | 83.295692 | 94.344193 | 6.923737 | -4.008202 | 0.117096 | 6.806641 |  |  | 2.287111 | 7.230469 | 1.392554 | 0.1556116 | 4.3629 | 5.593462 | 0.3069871 | 0.7618835 | 61.39742
2.288 | 83.030418 | 94.087303 | 6.922882 | -4.009895 | 0.116272 | 6.80661 |  |  | 2.288 | 7.23111 | 1.394693 | 0.1565954 | 4.367811 | 5.599758 | 0.3073326 | 0.7630534 | 61.46652
2.288889 | 82.777603 | 93.833633 | 6.921967 | -4.047745 | 0.115387 | 6.80658 |  |  | 2.288889 | 7.231384 | 1.395607 | 0.1574882 | 4.368776 | 5.600995 | 0.3074005 | 0.7635535 | 61.4801
2.289778 | 82.509995 | 93.546753 | 6.921234 | -4.039764 | 0.114563 | 6.806671 |  |  | 2.289778 | 7.230926 | 1.394079 | 0.1593692 | 4.359062 | 5.588541 | 0.306717 | 0.7627176 | 61.3434
2.290667 | 82.235382 | 93.225494 | 6.920807 | -4.029122 | 0.1138 | 6.807007 |  |  | 2.290667 | 7.229951 | 1.390826 | 0.155502 | 4.357286 | 5.586264 | 0.306592 | 0.7609381 | 61.31841
2.291556 | 82.013565 | 93.009636 | 6.920258 | -4.038071 | 0.113037 | 6.807221 |  |  | 2.291556 | 7.228974 | 1.387567 | 0.1522434 | 4.354026 | 5.582084 | 0.3063626 | 0.759155 | 61.27252
2.292444 | 81.754196 | 92.744453 | 6.919495 | -4.04968 | 0.112579 | 6.806916 |  |  | 2.292444 | 7.22879 | 1.386954 | 0.1527226 | 4.350787 | 5.577932 | 0.3061348 | 0.7588192 | 61.22695
2.293333 | 81.502976 | 92.428742 | 6.918457 | -4.033475 | 0.111816 | 6.806641 |  |  | 2.293333 | 7.229644 | 1.389802 | 0.1546102 | 4.355944 | 5.584544 | 0.3064976 | 0.7603778 | 61.29952
2.294222 | 81.295197 | 92.190109 | 6.917786 | -4.025857 | 0.110992 | 6.806794 |  |  | 2.294222 | 7.230469 | 1.392554 | 0.1527944 | 4.369665 | 5.602135 | 0.3074631 | 0.7618835 | 61.49262
2.295111 | 80.974129 | 91.958962 | 6.917358 | -4.025252 | 0.110199 | 6.807159 |  |  | 2.295111 | 7.230438 | 1.392451 | 0.1515774 | 4.372236 | 5.605431 | 0.307644 | 0.761827 | 61.52879
2.296 | 80.706894 | 91.678406 | 6.916718 | -4.028397 | 0.109802 | 6.806916 |  |  | 2.296 | 7.230652 | 1.393165 | 0.151355 | 4.375198 | 5.609229 | 0.3078524 | 0.7622175 | 61.57048
2.296889 | 80.496956 | 91.396622 | 6.916046 | -4.037103 | 0.109131 | 6.806915 |  |  | 2.296889 | 7.230957 | 1.394182 | 0.1523165 | 4.37635 | 5.610705 | 0.3079334 | 0.7627742 | 61.58669
2.297778 | 80.188858 | 91.128281 | 6.91507 | -4.038192 | 0.108521 | 6.806549 |  |  | 2.297778 | 7.230896 | 1.393979 | 0.1527037 | 4.374728 | 5.608626 | 0.3078193 | 0.7626629 | 61.56386
2.298667 | 79.851036 | 90.917809 | 6.914154 | -4.071567 | 0.107697 | 6.806457 |  |  | 2.298667 | 7.230377 | 1.392248 | 0.1553859 | 4.362398 | 5.592818 | 0.3069518 | 0.7617156 | 61.39035
2.299556 | 79.673134 | 90.616837 | 6.913055 | -4.063586 | 0.106934 | 6.806121 |  |  | 2.299556 | 7.230407 | 1.392348 | 0.156404 | 4.360294 | 5.59012 | 0.3068037 | 0.7617704 | 61.36074
2.300444 | 79.450516 | 90.371193 | 6.912445 | -4.025736 | 0.106049 | 6.806396 |  |  | 2.300444 | 7.229523 | 1.389399 | 0.1540017 | 4.356032 | 5.584657 | 0.3065038 | 0.760157 | 61.30077
2.301333 | 79.188667 | 90.078529 | 6.911774 | -4.05367 | 0.105225 | 6.806549 |  |  | 2.301333 | 7.229309 | 1.388685 | 0.1534274 | 4.354983 | 5.583312 | 0.30643 | 0.7597664 | 61.286
2.302222 | 78.962357 | 89.832718 | 6.911072 | -4.074348 | 0.104492 | 6.80658 |  |  | 2.302222 | 7.229706 | 1.390009 | 0.1538821 | 4.358396 | 5.587687 | 0.3066701 | 0.760491 | 61.33403
2.303111 | 78.634384 | 89.561081 | 6.910187 | -4.055484 | 0.104004 | 6.806183 |  |  | 2.303111 | 7.23053 | 1.392758 | 0.1544941 | 4.366276 | 5.59779 | 0.3072246 | 0.7619949 | 61.44492
2.304 | 78.427078 | 89.295075 | 6.90921 | -4.059596 | 0.103333 | 6.805877 |  |  | 2.304 | 7.231018 | 1.394386 | 0.1545958 | 4.371569 | 5.604575 | 0.307597 | 0.7628855 | 61.5194
2.304889 | 78.138512 | 89.034317 | 6.908569 | -4.068302 | 0.102539 | 6.80603 |  |  | 2.304889 | 7.231323 | 1.395403 | 0.1583047 | 4.366123 | 5.597594 | 0.3072138 | 0.7634422 | 61.44277
2.305778 | 77.896996 | 88.815445 | 6.907776 | -4.052461 | 0.101776 | 6.806 |  |  | 2.305778 | 7.230408 | 1.392351 | 0.1585847 | 4.355069 | 5.583421 | 0.306436 | 0.7617722 | 61.2872
2.306667 | 77.589882 | 88.476975 | 6.906952 | -4.048349 | 0.101013 | 6.805939 |  |  | 2.306667 | 7.229554 | 1.389502 | 0.155576 | 4.352604 | 5.580261 | 0.3062626 | 0.7602136 | 61.25251
2.307556 | 77.360146 | 88.233177 | 6.906097 | -4.061047 | 0.100098 | 6.805999 |  |  | 2.307556 | 7.229248 | 1.388481 | 0.1534253 | 4.354296 | 5.582431 | 0.3063817 | 0.7596551 | 61.27634
2.308444 | 77.075829 | 87.97113 | 6.90506 | -4.066609 | 0.099304 | 6.805756 |  |  | 2.308444 | 7.229432 | 1.389095 | 0.1541011 | 4.354761 | 5.583027 | 0.3064144 | 0.7599909 | 61.28288
2.309333 | 76.886841 | 87.708038 | 6.904053 | -4.059233 | 0.098389 | 6.805664 |  |  | 2.309333 | 7.229218 | 1.388381 | 0.152882 | 4.355261 | 5.583667 | 0.3064495 | 0.7596004 | 61.2899
2.310222 | 76.633164 | 87.457901 | 6.903259 | -4.059233 | 0.097687 | 6.805572 |  |  | 2.310222 | 7.229614 | 1.389702 | 0.150389 | 4.36574 | 5.597103 | 0.3071869 | 0.7603231 | 61.43738
2.311111 | 76.32843 | 87.177185 | 6.902557 | -4.064553 | 0.096985 | 6.805572 |  |  | 2.311111 | 7.229981 | 1.390927 | 0.1493644 | 4.372365 | 5.605596 | 0.307653 | 0.7609929 | 61.53061
2.312 | 76.040985 | 86.906776 | 6.901611 | -4.071929 | 0.096497 | 6.805114 |  |  | 2.312 | 7.229919 | 1.39072 | 0.1511504 | 4.367373 | 5.599196 | 0.3073018 | 0.7608797 | 61.46035
2.312889 | 75.808792 | 86.650467 | 6.901123 | -4.063102 | 0.095734 | 6.805389 |  |  | 2.312889 | 7.230041 | 1.391127 | 0.1532382 | 4.363743 | 5.594543 | 0.3070464 | 0.7611024 | 61.40928
2.313778 | 75.553795 | 86.403313 | 6.900574 | -4.079183 | 0.095062 | 6.805512 |  |  | 2.313778 | 7.229889 | 1.39062 | 0.1541752 | 4.359769 | 5.589447 | 0.3067667 | 0.760825 | 61.35334
2.314667 | 75.313011 | 86.122856 | 6.89978 | -4.06649 | 0.094086 | 6.805694 |  |  | 2.314667 | 7.229981 | 1.390927 | 0.1522214 | 4.365504 | 5.5968 | 0.3071703 | 0.7609929 | 61.43406
2.315556 | 75.008865 | 85.872971 | 6.898682 | -4.057904 | 0.09317 | 6.805512 |  |  | 2.315556 | 7.229706 | 1.390009 | 0.1518938 | 4.363171 | 5.593808 | 0.3070061 | 0.760491 | 61.40122
2.316444 | 74.755486 | 85.624458 | 6.897705 | -4.068425 | 0.092438 | 6.805267 |  |  | 2.316444 | 7.229767 | 1.390213 | 0.151761 | 4.364182 | 5.595105 | 0.3070772 | 0.7606023 | 61.41545
2.317333 | 74.443802 | 85.336113 | 6.896668 | -4.056211 | 0.091797 | 6.804871 |  |  | 2.317333 | 7.229889 | 1.39062 | 0.1513173 | 4.366632 | 5.598246 | 0.3072496 | 0.760825 | 61.44992
2.318222 | 74.170128 | 85.108666 | 6.895935 | -4.083053 | 0.090942 | 6.804993 |  |  | 2.318222 | 7.230377 | 1.392248 | 0.1494021 | 4.376768 | 5.611241 | 0.3079628 | 0.7617156 | 61.59256
2.319111 | 73.976303 | 84.838089 | 6.894959 | -4.080149 | 0.090027 | 6.804932 |  |  | 2.319111 | 7.230561 | 1.392861 | 0.1482215 | 4.38169 | 5.617552 | 0.3083092 | 0.7620514 | 61.66184
2.32 | 73.713089 | 84.569061 | 6.894074 | -4.07616 | 0.089142 | 6.804932 |  |  | 2.32 | 7.22995 | 1.390823 | 0.1486065 | 4.373833 | 5.607478 | 0.3077563 | 0.7609363 | 61.55127
2.320889 | 73.459641 | 84.278915 | 6.893005 | -4.083534 | 0.088562 | 6.804443 |  |  | 2.320889 | 7.229493 | 1.389299 | 0.1484195 | 4.369097 | 5.601406 | 0.3074231 | 0.7601023 | 61.48462
2.321778 | 73.196457 | 84.017075 | 6.892059 | -4.060439 | 0.088104 | 6.803955 |  |  | 2.321778 | 7.22937 | 1.388888 | 0.1499896 | 4.363931 | 5.594783 | 0.3070596 | 0.7598778 | 61.41192
2.322667 | 72.974434 | 83.797897 | 6.891235 | -4.089821 | 0.087341 | 6.803894 |  |  | 2.322667 | 7.22992 | 1.390723 | 0.1525456 | 4.364034 | 5.594915 | 0.3070668 | 0.7608816 | 61.41336
2.323556 | 72.599884 | 83.556168 | 6.890839 | -4.082082 | 0.086395 | 6.804444 |  |  | 2.323556 | 7.230469 | 1.392554 | 0.1553206 | 4.363599 | 5.594358 | 0.3070362 | 0.7618835 | 61.40725
2.324444 | 72.374535 | 83.263283 | 6.89035 | -4.084016 | 0.085419 | 6.804931 |  |  | 2.324444 | 7.230499 | 1.392655 | 0.1559204 | 4.362499 | 5.592947 | 0.3069588 | 0.7619383 | 61.39177
2.325333 | 72.194557 | 83.010979 | 6.889343 | -4.098526 | 0.084625 | 6.804718 |  |  | 2.325333 | 7.230011 | 1.391027 | 0.1562103 | 4.356266 | 5.584956 | 0.3065203 | 0.7610476 | 61.30405
2.326222 | 71.847961 | 82.726944 | 6.888702 | -4.066003 | 0.08374 | 6.804962 |  |  | 2.326222 | 7.229462 | 1.389195 | 0.1542948 | 4.354636 | 5.582867 | 0.3064056 | 0.7600457 | 61.28112
2.327111 | 71.566101 | 82.463036 | 6.888245 | -4.062375 | 0.083069 | 6.805176 |  |  | 2.327111 | 7.229156 | 1.388174 | 0.1512201 | 4.358548 | 5.587882 | 0.3066808 | 0.7594872 | 61.33617
2.328 | 71.385681 | 82.253555 | 6.887665 | -4.086071 | 0.082184 | 6.805481 |  |  | 2.328 | 7.228943 | 1.387464 | 0.149693 | 4.359798 | 5.589485 | 0.3067688 | 0.7590985 | 61.35376
2.328889 | 71.128372 | 81.97789 | 6.886841 | -4.076401 | 0.081238 | 6.805603 |  |  | 2.328889 | 7.229767 | 1.390213 | 0.1516117 | 4.36454 | 5.595564 | 0.3071025 | 0.7606023 | 61.42049
2.329778 | 70.860275 | 81.689972 | 6.886169 | -4.07495 | 0.080383 | 6.805786 |  |  | 2.329778 | 7.231079 | 1.394589 | 0.1546256 | 4.372189 | 5.605371 | 0.3076407 | 0.7629968 | 61.52814
2.330667 | 70.603012 | 81.423821 | 6.885559 | -4.091152 | 0.079956 | 6.805603 |  |  | 2.330667 | 7.231446 | 1.395814 | 0.1571539 | 4.370282 | 5.602926 | 0.3075065 | 0.7636667 | 61.5013
2.331556 | 70.381577 | 81.196396 | 6.884918 | -4.095264 | 0.079773 | 6.805145 |  |  | 2.331556 | 7.230683 | 1.393268 | 0.1560631 | 4.364244 | 5.595185 | 0.3070816 | 0.7622741 | 61.41633
2.332444 | 70.072334 | 80.940231 | 6.884369 | -4.094175 | 0.078888 | 6.805481 |  |  | 2.332444 | 7.230225 | 1.391741 | 0.1547507 | 4.362199 | 5.592563 | 0.3069377 | 0.7614382 | 61.38755
2.333333 | 69.771545 | 80.692551 | 6.883758 | -4.085588 | 0.077759 | 6.805999 |  |  | 2.333333 | 7.230011 | 1.391027 | 0.1532758 | 4.363313 | 5.593991 | 0.3070161 | 0.7610476 | 61.40322
2.334222 | 69.620567 | 80.405167 | 6.882477 | -4.061163 | 0.076782 | 6.805695 |  |  | 2.334222 | 7.229767 | 1.390213 | 0.1538843 | 4.359083 | 5.588568 | 0.3067185 | 0.7606023 | 61.3437
2.335111 | 69.312805 | 80.196236 | 6.881317 | -4.073134 | 0.076416 | 6.804901 |  |  | 2.335111 | 7.230133 | 1.391434 | 0.1537936 | 4.363454 | 5.594171 | 0.307026 | 0.7612703 | 61.4052
2.336 | 69.05378 | 79.957939 | 6.880859 | -4.092235 | 0.076233 | 6.804626 |  |  | 2.336 | 7.23053 | 1.392758 | 0.153444 | 4.368798 | 5.601023 | 0.307402 | 0.7619949 | 61.4804
2.336889 | 68.793098 | 79.675377 | 6.880798 | -4.102274 | 0.075928 | 6.80487 |  |  | 2.336889 | 7.230621 | 1.393062 | 0.1520011 | 4.373295 | 5.606788 | 0.3077185 | 0.762161 | 61.5437
2.337778 | 68.559189 | 79.381363 | 6.88028 | -4.09405 | 0.075134 | 6.805146 |  |  | 2.337778 | 7.230469 | 1.392554 | 0.1526993 | 4.369894 | 5.602428 | 0.3074791 | 0.7618835 | 61.49583
2.338667 | 68.273933 | 79.165421 | 6.87973 | -4.049554 | 0.074402 | 6.805328 |  |  | 2.338667 | 7.230683 | 1.393268 | 0.1539473 | 4.369325 | 5.601699 | 0.3074391 | 0.7622741 | 61.48783
2.339556 | 68.082687 | 78.851776 | 6.878876 | -4.064428 | 0.073761 | 6.805115 |  |  | 2.339556 | 7.231018 | 1.394386 | 0.1533411 | 4.374582 | 5.608438 | 0.307809 | 0.7628855 | 61.5618
2.340444 | 67.744316 | 78.614792 | 6.877991 | -4.07531 | 0.073059 | 6.804932 |  |  | 2.340444 | 7.231598 | 1.396321 | 0.150503 | 4.387978 | 5.625613 | 0.3087516 | 0.7639441 | 61.75032
2.341333 | 67.573471 | 78.374901 | 6.877228 | -4.061647 | 0.072235 | 6.804993 |  |  | 2.341333 | 7.231201 | 1.394996 | 0.1497329 | 4.385323 | 5.622209 | 0.3085648 | 0.7632195 | 61.71296
2.342222 | 67.294891 | 78.079674 | 6.876404 | -4.085829 | 0.071075 | 6.805329 |  |  | 2.342222 | 7.231537 | 1.396117 | 0.1530223 | 4.381236 | 5.616969 | 0.3082772 | 0.7638327 | 61.65545
2.343111 | 67.010216 | 77.879509 | 6.875214 | -4.084617 | 0.069977 | 6.805237 |  |  | 2.343111 | 7.231629 | 1.396424 | 0.1551975 | 4.377056 | 5.611611 | 0.3079831 | 0.7640006 | 61.59663
2.344 | 66.747444 | 77.622719 | 6.874176 | -4.07628 | 0.069275 | 6.804901 |  |  | 2.344 | 7.231964 | 1.397542 | 0.1557731 | 4.379475 | 5.614712 | 0.3081533 | 0.764612 | 61.63067
2.344889 | 66.547554 | 77.309341 | 6.873169 | -4.073137 | 0.068726 | 6.804443 |  |  | 2.344889 | 7.231781 | 1.396931 | 0.1536652 | 4.382461 | 5.618539 | 0.3083634 | 0.7642781 | 61.67268
2.345778 | 66.291489 | 77.111069 | 6.872284 | -4.087405 | 0.067749 | 6.804535 |  |  | 2.345778 | 7.231384 | 1.395607 | 0.1522867 | 4.381267 | 5.617008 | 0.3082794 | 0.7635535 | 61.65588
2.346667 | 66.036339 | 76.815514 | 6.871033 | -4.091638 | 0.066315 | 6.804718 |  |  | 2.346667 | 7.231476 | 1.395914 | 0.1532824 | 4.379919 | 5.615281 | 0.3081846 | 0.7637214 | 61.63692
2.347556 | 65.830063 | 76.51683 | 6.869659 | -4.072413 | 0.065308 | 6.804351 |  |  | 2.347556 | 7.231934 | 1.397441 | 0.15437 | 4.382504 | 5.618595 | 0.3083665 | 0.7645573 | 61.67329
2.348444 | 65.551201 | 76.288551 | 6.868286 | -4.099861 | 0.064545 | 6.803741 |  |  | 2.348444 | 7.232209 | 1.398359 | 0.1540503 | 4.386392 | 5.62358 | 0.30864 | 0.7650592 | 61.72801
2.349333 | 65.246803 | 76.018417 | 6.867035 | -4.086072 | 0.06369 | 6.803345 |  |  | 2.349333 | 7.231567 | 1.396217 | 0.1513638 | 4.385559 | 5.622512 | 0.3085814 | 0.7638875 | 61.71628
2.350222 | 64.986565 | 75.751541 | 6.866028 | -4.064067 | 0.062012 | 6.804016 |  |  | 2.350222 | 7.230957 | 1.394182 | 0.150535 | 4.380628 | 5.61619 | 0.3082345 | 0.7627742 | 61.64689
2.351111 | 64.81443 | 75.495392 | 6.865295 | -4.055361 | 0.060486 | 6.804809 |  |  | 2.351111 | 7.230835 | 1.393775 | 0.1519392 | 4.375872 | 5.610092 | 0.3078998 | 0.7625515 | 61.57996
2.352 | 64.507202 | 75.250702 | 6.864502 | -4.081965 | 0.059204 | 6.805298 |  |  | 2.352 | 7.230377 | 1.392248 | 0.1524129 | 4.369538 | 5.601971 | 0.3074541 | 0.7617156 | 61.49082
2.352889 | 64.271896 | 74.979034 | 6.863342 | -4.075316 | 0.057953 | 6.805389 |  |  | 2.352889 | 7.230072 | 1.39123 | 0.1515828 | 4.36807 | 5.60009 | 0.3073509 | 0.761159 | 61.47017
2.353778 | 64.069641 | 74.765175 | 6.861877 | -4.071809 | 0.057221 | 6.804656 |  |  | 2.353778 | 7.22995 | 1.390823 | 0.1513913 | 4.367146 | 5.598905 | 0.3072858 | 0.7609363 | 61.45716
2.354667 | 63.872967 | 74.498627 | 6.860504 | -4.078581 | 0.056488 | 6.804016 |  |  | 2.354667 | 7.230194 | 1.391637 | 0.1506834 | 4.371614 | 5.604634 | 0.3076002 | 0.7613816 | 61.52004
2.355556 | 63.602184 | 74.240044 | 6.859436 | -4.075437 | 0.055328 | 6.804108 |  |  | 2.355556 | 7.230682 | 1.393265 | 0.1485401 | 4.382298 | 5.618331 | 0.308352 | 0.7622723 | 61.6704
2.356444 | 63.378716 | 73.980507 | 6.858521 | -4.057783 | 0.054138 | 6.804383 |  |  | 2.356444 | 7.23172 | 1.396728 | 0.1480622 | 4.395224 | 5.634902 | 0.3092614 | 0.7641667 | 61.85229
2.357333 | 63.123779 | 73.756386 | 6.857819 | -4.051011 | 0.053162 | 6.804657 |  |  | 2.357333 | 7.231842 | 1.397135 | 0.1504675 | 4.390832 | 5.629272 | 0.3089524 | 0.7643894 | 61.79048
2.358222 | 62.886791 | 73.443161 | 6.857178 | -4.059355 | 0.052185 | 6.804993 |  |  | 2.358222 | 7.231415 | 1.39571 | 0.1513607 | 4.383842 | 5.62031 | 0.3084606 | 0.7636101 | 61.69212
2.359111 | 62.643349 | 73.234848 | 6.856628 | -4.050165 | 0.051453 | 6.805175 |  |  | 2.359111 | 7.231019 | 1.394389 | 0.1513659 | 4.379336 | 5.614534 | 0.3081436 | 0.7628873 | 61.62871
2.36 | 62.423851 | 72.943115 | 6.855621 | -4.048593 | 0.050629 | 6.804992 |  |  | 2.36 | 7.231536 | 1.396114 | 0.1553947 | 4.375528 | 5.609651 | 0.3078756 | 0.7638309 | 61.57512
2.360889 | 62.154572 | 72.734116 | 6.854736 | -4.066248 | 0.049927 | 6.804809 |  |  | 2.360889 | 7.232513 | 1.399373 | 0.1571894 | 4.382304 | 5.618338 | 0.3083524 | 0.765614 | 61.67047
2.361778 | 61.926827 | 72.410957 | 6.853821 | -4.075801 | 0.049042 | 6.804779 |  |  | 2.361778 | 7.233062 | 1.401204 | 0.1560343 | 4.391307 | 5.62988 | 0.3089858 | 0.766616 | 61.79717
2.362667 | 61.662941 | 72.250015 | 6.852997 | -4.050286 | 0.048523 | 6.804474 |  |  | 2.362667 | 7.233063 | 1.401208 | 0.1546246 | 4.394703 | 5.634235 | 0.3092248 | 0.7666178 | 61.84496
2.363556 | 61.427155 | 71.919395 | 6.852112 | -4.04823 | 0.047791 | 6.804321 |  |  | 2.363556 | 7.232147 | 1.398152 | 0.1547495 | 4.38401 | 5.620525 | 0.3084724 | 0.764946 | 61.69448
2.364444 | 61.249237 | 71.67939 | 6.851349 | -4.049197 | 0.046906 | 6.804443 |  |  | 2.364444 | 7.231354 | 1.395507 | 0.153819 | 4.377246 | 5.611854 | 0.3079965 | 0.7634987 | 61.5993
2.365333 | 61.010353 | 71.484543 | 6.850433 | -4.053551 | 0.045868 | 6.804565 |  |  | 2.365333 | 7.230774 | 1.393572 | 0.1511614 | 4.377048 | 5.611599 | 0.3079825 | 0.7624402 | 61.5965
2.366222 | 60.707653 | 71.215744 | 6.849731 | -4.032147 | 0.045013 | 6.804718 |  |  | 2.366222 | 7.231079 | 1.394589 | 0.1524703 | 4.377365 | 5.612006 | 0.3080049 | 0.7629968 | 61.60097
2.367111 | 60.527741 | 70.922569 | 6.849243 | -4.025133 | 0.044128 | 6.805115 |  |  | 2.367111 | 7.231537 | 1.396117 | 0.1537814 | 4.379413 | 5.614632 | 0.308149 | 0.7638327 | 61.62979
2.368 | 60.314507 | 70.754562 | 6.848785 | -4.042546 | 0.043366 | 6.805419 |  |  | 2.368 | 7.231628 | 1.396421 | 0.154774 | 4.378062 | 5.6129 | 0.3080539 | 0.7639988 | 61.61078
2.368889 | 60.096893 | 70.496765 | 6.847992 | -4.029849 | 0.042481 | 6.805511 |  |  | 2.368889 | 7.231507 | 1.396017 | 0.1538212 | 4.378977 | 5.614073 | 0.3081183 | 0.763778 | 61.62366
2.369778 | 59.851612 | 70.226891 | 6.847076 | -4.041579 | 0.041748 | 6.805328 |  |  | 2.369778 | 7.231995 | 1.397645 | 0.1567623 | 4.377452 | 5.612118 | 0.308011 | 0.7646686 | 61.60219
2.370667 | 59.678978 | 69.965828 | 6.846191 | -4.014733 | 0.041046 | 6.805145 |  |  | 2.370667 | 7.232788 | 1.40029 | 0.1590039 | 4.381066 | 5.616752 | 0.3082653 | 0.7661159 | 61.65306
2.371556 | 59.404774 | 69.78904 | 6.845489 | -4.003245 | 0.040558 | 6.804931 |  |  | 2.371556 | 7.232879 | 1.400594 | 0.1582714 | 4.383858 | 5.620331 | 0.3084617 | 0.766282 | 61.69234
2.372444 | 59.166878 | 69.527206 | 6.84491 | -4.020175 | 0.039703 | 6.805207 |  |  | 2.372444 | 7.232392 | 1.398969 | 0.1537647 | 4.389155 | 5.627121 | 0.3088344 | 0.7653932 | 61.76688
2.373333 | 59.00697 | 69.251419 | 6.844177 | -4.00905 | 0.038879 | 6.805298 |  |  | 2.373333 | 7.23294 | 1.400797 | 0.1524804 | 4.398457 | 5.639047 | 0.3094889 | 0.7663933 | 61.89778
2.374222 | 58.79771 | 69.028183 | 6.843414 | -3.989218 | 0.037964 | 6.80545 |  |  | 2.374222 | 7.233032 | 1.401104 | 0.1533477 | 4.397418 | 5.637715 | 0.3094158 | 0.7665612 | 61.88317
2.375111 | 58.640369 | 68.764397 | 6.842499 | -4.00905 | 0.037262 | 6.805237 |  |  | 2.375111 | 7.2323 | 1.398662 | 0.1544941 | 4.386359 | 5.623537 | 0.3086377 | 0.7652253 | 61.72754
2.376 | 58.428852 | 68.562698 | 6.84198 | -3.988735 | 0.036377 | 6.805603 |  |  | 2.376 | 7.231689 | 1.396624 | 0.1539164 | 4.380814 | 5.616428 | 0.3082475 | 0.7641101 | 61.6495
2.376889 | 58.12685 | 68.299637 | 6.841461 | -3.987888 | 0.035767 | 6.805694 |  |  | 2.376889 | 7.232178 | 1.398255 | 0.1534383 | 4.38751 | 5.625013 | 0.3087187 | 0.7650026 | 61.74374
2.377778 | 57.923004 | 68.057716 | 6.840576 | -3.98813 | 0.035248 | 6.805328 |  |  | 2.377778 | 7.232483 | 1.399273 | 0.1512643 | 4.396192 | 5.636143 | 0.3093295 | 0.7655593 | 61.86591
2.378667 | 57.697853 | 67.878677 | 6.839539 | -4.000948 | 0.035004 | 6.804535 |  |  | 2.378667 | 7.232239 | 1.398459 | 0.1500483 | 4.396343 | 5.636337 | 0.3093402 | 0.7651139 | 61.86804
2.379556 | 57.462818 | 67.620255 | 6.838745 | -3.977609 | 0.034393 | 6.804352 |  |  | 2.379556 | 7.232513 | 1.399373 | 0.1502441 | 4.398982 | 5.63972 | 0.3095259 | 0.765614 | 61.90517
2.380444 | 57.287376 | 67.364258 | 6.838257 | -3.989339 | 0.033752 | 6.804505 |  |  | 2.380444 | 7.232483 | 1.399273 | 0.1480367 | 4.403942 | 5.64608 | 0.3098749 | 0.7655593 | 61.97498
2.381333 | 57.080086 | 67.174515 | 6.837769 | -3.961647 | 0.032929 | 6.80484 |  |  | 2.381333 | 7.232605 | 1.39968 | 0.1476924 | 4.406153 | 5.648914 | 0.3100305 | 0.7657819 | 62.0061
2.382222 | 56.849419 | 66.935082 | 6.837036 | -3.962252 | 0.031921 | 6.805115 |  |  | 2.382222 | 7.232666 | 1.399883 | 0.1495095 | 4.402482 | 5.644207 | 0.3097722 | 0.7658933 | 61.95443
2.383111 | 56.609974 | 66.676655 | 6.836151 | -3.964307 | 0.030884 | 6.805267 |  |  | 2.383111 | 7.232788 | 1.40029 | 0.1507286 | 4.400939 | 5.642229 | 0.3096636 | 0.7661159 | 61.93271
2.384 | 56.460762 | 66.42263 | 6.835297 | -3.95548 | 0.029938 | 6.805359 |  |  | 2.384 | 7.232056 | 1.397848 | 0.1512997 | 4.391261 | 5.629822 | 0.3089826 | 0.76478 | 61.79653
2.384889 | 56.226982 | 66.21653 | 6.834656 | -3.95814 | 0.029297 | 6.805359 |  |  | 2.384889 | 7.232483 | 1.399273 | 0.1554288 | 4.386191 | 5.623322 | 0.3086259 | 0.7655593 | 61.72517
2.385778 | 56.083885 | 65.966133 | 6.834229 | -3.96721 | 0.028656 | 6.805573 |  |  | 2.385778 | 7.232605 | 1.39968 | 0.1568661 | 4.384124 | 5.620671 | 0.3084804 | 0.7657819 | 61.69608
2.386667 | 55.803089 | 65.773384 | 6.83374 | -3.915574 | 0.027985 | 6.805755 |  |  | 2.386667 | 7.233002 | 1.401004 | 0.1554578 | 4.39201 | 5.630782 | 0.3090353 | 0.7665065 | 61.80707
2.387556 | 55.600586 | 65.544823 | 6.83313 | -3.918839 | 0.027252 | 6.805878 |  |  | 2.387556 | 7.232757 | 1.400187 | 0.1555476 | 4.389015 | 5.626942 | 0.3088246 | 0.7660593 | 61.76491
2.388444 | 55.445026 | 65.34375 | 6.83252 | -3.922951 | 0.026764 | 6.805756 |  |  | 2.388444 | 7.232361 | 1.398866 | 0.1563453 | 4.382606 | 5.618726 | 0.3083736 | 0.7653366 | 61.67472
2.389333 | 55.181984 | 65.098541 | 6.83194 | -3.897919 | 0.026428 | 6.805512 |  |  | 2.389333 | 7.231842 | 1.397135 | 0.154233 | 4.38179 | 5.617679 | 0.3083162 | 0.7643894 | 61.66324
2.390222 | 55.019634 | 64.870422 | 6.831421 | -3.893808 | 0.025848 | 6.805573 |  |  | 2.390222 | 7.231293 | 1.395303 | 0.1520874 | 4.380713 | 5.616298 | 0.3082404 | 0.7633874 | 61.64808
2.391111 | 54.818287 | 64.677971 | 6.830505 | -3.893324 | 0.025085 | 6.80542 |  |  | 2.391111 | 7.231262 | 1.3952 | 0.1523034 | 4.379842 | 5.615182 | 0.3081792 | 0.7633308 | 61.63583
2.392 | 54.604027 | 64.462349 | 6.829498 | -3.87978 | 0.024353 | 6.805145 |  |  | 2.392 | 7.231812 | 1.397035 | 0.1513484 | 4.388376 | 5.626123 | 0.3087796 | 0.7643346 | 61.75593
2.392889 | 54.415203 | 64.255577 | 6.828491 | -3.902635 | 0.023804 | 6.804687 |  |  | 2.392889 | 7.232941 | 1.400801 | 0.1530512 | 4.397097 | 5.637304 | 0.3093933 | 0.7663952 | 61.87865
2.393778 | 54.157677 | 63.983845 | 6.827698 | -3.877724 | 0.023193 | 6.804505 |  |  | 2.393778 | 7.2341 | 1.404667 | 0.1565797 | 4.401775 | 5.643301 | 0.3097224 | 0.7685104 | 61.94448
2.394667 | 53.965401 | 63.804024 | 6.827179 | -3.884134 | 0.022736 | 6.804443 |  |  | 2.394667 | 7.23465 | 1.406502 | 0.1601336 | 4.399481 | 5.64036 | 0.309561 | 0.7695142 | 61.9122
2.395556 | 53.844727 | 63.571938 | 6.82663 | -3.88099 | 0.022186 | 6.804444 |  |  | 2.395556 | 7.234344 | 1.405481 | 0.1591037 | 4.398482 | 5.639079 | 0.3094907 | 0.7689558 | 61.89814
2.396444 | 53.644081 | 63.367504 | 6.826019 | -3.861883 | 0.021576 | 6.804443 |  |  | 2.396444 | 7.233643 | 1.403142 | 0.157602 | 4.394134 | 5.633505 | 0.3091848 | 0.7676764 | 61.83696
2.397333 | 53.369957 | 63.15342 | 6.825287 | -3.863576 | 0.020966 | 6.804321 |  |  | 2.397333 | 7.233765 | 1.403549 | 0.1563251 | 4.398585 | 5.639211 | 0.3094979 | 0.767899 | 61.89959
2.398222 | 53.264977 | 62.945343 | 6.824616 | -3.854628 | 0.020447 | 6.804169 |  |  | 2.398222 | 7.233826 | 1.403753 | 0.1544078 | 4.403881 | 5.646002 | 0.3098706 | 0.7680104 | 61.97412
2.399111 | 52.995106 | 62.758198 | 6.82373 | -3.873492 | 0.019775 | 6.803955 |  |  | 2.399111 | 7.233216 | 1.401718 | 0.1522411 | 4.402163 | 5.643798 | 0.3097497 | 0.7668971 | 61.94994
2.4 | 52.80014 | 62.524456 | 6.822784 | -3.8406 | 0.018799 | 6.803985 |  |  | 2.4 | 7.232025 | 1.397745 | 0.1511833 | 4.391189 | 5.62973 | 0.3089776 | 0.7647234 | 61.79552
2.400889 | 52.70705 | 62.349754 | 6.822113 | -3.825001 | 0.018005 | 6.804108 |  |  | 2.400889 | 7.231658 | 1.396521 | 0.1531497 | 4.382303 | 5.618337 | 0.3083523 | 0.7640536 | 61.67046
2.401778 | 52.456627 | 62.119904 | 6.821564 | -3.837093 | 0.017029 | 6.804535 |  |  | 2.401778 | 7.232116 | 1.398049 | 0.15656 | 4.37931 | 5.614501 | 0.3081417 | 0.7648895 | 61.62835
2.402667 | 52.269722 | 61.926075 | 6.821106 | -3.830805 | 0.016144 | 6.804962 |  |  | 2.402667 | 7.232697 | 1.399987 | 0.1574606 | 4.38374 | 5.62018 | 0.3084534 | 0.7659498 | 61.69069
2.403556 | 52.129669 | 61.657215 | 6.820862 | -3.831047 | 0.015472 | 6.80539 |  |  | 2.403556 | 7.232574 | 1.399576 | 0.1562778 | 4.385185 | 5.622032 | 0.3085551 | 0.7657254 | 61.71101
2.404444 | 51.982056 | 61.474628 | 6.820343 | -3.807708 | 0.015106 | 6.805237 |  |  | 2.404444 | 7.232361 | 1.398866 | 0.1531795 | 4.390208 | 5.628472 | 0.3089085 | 0.7653366 | 61.78171
2.405333 | 51.746971 | 61.254494 | 6.819519 | -3.810127 | 0.014496 | 6.805023 |  |  | 2.405333 | 7.232025 | 1.397745 | 0.1507176 | 4.392308 | 5.631163 | 0.3090563 | 0.7647234 | 61.81125
2.406222 | 51.575684 | 61.091957 | 6.818878 | -3.803718 | 0.014008 | 6.80487 |  |  | 2.406222 | 7.232025 | 1.397745 | 0.1513615 | 4.390761 | 5.629181 | 0.3089475 | 0.7647234 | 61.78949
2.407111 | 51.409485 | 60.881783 | 6.818207 | -3.810973 | 0.013489 | 6.804718 |  |  | 2.407111 | 7.232361 | 1.398866 | 0.152737 | 4.391271 | 5.629834 | 0.3089833 | 0.7653366 | 61.79666
2.408 | 51.156586 | 60.659393 | 6.817322 | -3.790658 | 0.012817 | 6.804505 |  |  | 2.408 | 7.233032 | 1.401104 | 0.1532491 | 4.397654 | 5.638018 | 0.3094325 | 0.7665612 | 61.8865
2.408889 | 51.06089 | 60.446869 | 6.81665 | -3.772035 | 0.012207 | 6.804443 |  |  | 2.408889 | 7.23346 | 1.402532 | 0.1542063 | 4.400212 | 5.641298 | 0.3096125 | 0.7673424 | 61.92249
2.409778 | 50.786053 | 60.245354 | 6.816101 | -3.7753 | 0.011841 | 6.80426 |  |  | 2.409778 | 7.234039 | 1.404463 | 0.1557123 | 4.403165 | 5.645084 | 0.3098202 | 0.7683991 | 61.96405
2.410667 | 50.685135 | 60.063873 | 6.815521 | -3.790295 | 0.011475 | 6.804046 |  |  | 2.410667 | 7.234283 | 1.405277 | 0.1570269 | 4.402777 | 5.644586 | 0.3097929 | 0.7688444 | 61.95859
2.411556 | 50.511345 | 59.824879 | 6.814484 | -3.76091 | 0.010895 | 6.803589 |  |  | 2.411556 | 7.234009 | 1.404363 | 0.1569669 | 4.399812 | 5.640785 | 0.3095843 | 0.7683444 | 61.91686
2.412444 | 50.322659 | 59.620186 | 6.813782 | -3.744948 | 0.010071 | 6.803711 |  |  | 2.412444 | 7.233917 | 1.404057 | 0.1556492 | 4.401932 | 5.643503 | 0.3097335 | 0.7681764 | 61.9467
2.413333 | 50.109139 | 59.454948 | 6.813355 | -3.745673 | 0.009186 | 6.804169 |  |  | 2.413333 | 7.233825 | 1.40375 | 0.1512985 | 4.411336 | 5.655559 | 0.3103952 | 0.7680085 | 62.07904
2.414222 | 50.031364 | 59.209023 | 6.812836 | -3.738902 | 0.008606 | 6.80423 |  |  | 2.414222 | 7.232971 | 1.400901 | 0.1478431 | 4.409944 | 5.653774 | 0.3102972 | 0.7664499 | 62.05944
2.415111 | 49.778053 | 59.014942 | 6.812164 | -3.720642 | 0.00827 | 6.803894 |  |  | 2.415111 | 7.232636 | 1.399783 | 0.1467629 | 4.408737 | 5.652227 | 0.3102123 | 0.7658385 | 62.04246
2.416 | 49.635124 | 58.798576 | 6.811401 | -3.702261 | 0.007843 | 6.803558 |  |  | 2.416 | 7.233094 | 1.401311 | 0.1517554 | 4.401945 | 5.643519 | 0.3097344 | 0.7666744 | 61.94687
2.416889 | 49.518971 | 58.601502 | 6.810883 | -3.734065 | 0.00705 | 6.803833 |  |  | 2.416889 | 7.233857 | 1.403856 | 0.1554354 | 4.401765 | 5.643289 | 0.3097217 | 0.7680669 | 61.94434
2.417778 | 49.290611 | 58.384449 | 6.810638 | -3.707219 | 0.006195 | 6.804443 |  |  | 2.417778 | 7.234131 | 1.40477 | 0.156615 | 4.402041 | 5.643643 | 0.3097412 | 0.768567 | 61.94823
2.418667 | 49.087753 | 58.199089 | 6.81012 | -3.73092 | 0.005585 | 6.804535 |  |  | 2.418667 | 7.233856 | 1.403853 | 0.1573488 | 4.397159 | 5.637383 | 0.3093976 | 0.7680651 | 61.87952
2.419556 | 48.948086 | 58.021069 | 6.809052 | -3.688959 | 0.004974 | 6.804078 |  |  | 2.419556 | 7.233429 | 1.402429 | 0.1559756 | 4.395612 | 5.635399 | 0.3092887 | 0.7672858 | 61.85775
2.420444 | 48.856857 | 57.813873 | 6.808289 | -3.693071 | 0.004517 | 6.803772 |  |  | 2.420444 | 7.233216 | 1.401718 | 0.1539661 | 4.39802 | 5.638488 | 0.3094582 | 0.7668971 | 61.89165
2.421333 | 48.624432 | 57.64666 | 6.807831 | -3.703229 | 0.004211 | 6.80362 |  |  | 2.421333 | 7.232636 | 1.399783 | 0.1531939 | 4.393294 | 5.632428 | 0.3091257 | 0.7658385 | 61.82513
2.422222 | 48.43887 | 57.420021 | 6.807251 | -3.696336 | 0.003601 | 6.80365 |  |  | 2.422222 | 7.232361 | 1.398866 | 0.1525167 | 4.3918 | 5.630513 | 0.3090205 | 0.7653366 | 61.80411
2.423111 | 48.370728 | 57.215874 | 6.806397 | -3.686904 | 0.002838 | 6.803559 |  |  | 2.423111 | 7.232239 | 1.398459 | 0.1519967 | 4.391664 | 5.630339 | 0.309011 | 0.7651139 | 61.8022
2.424 | 48.124962 | 57.024269 | 6.805878 | -3.683759 | 0.002167 | 6.803711 |  |  | 2.424 | 7.231812 | 1.397035 | 0.1541011 | 4.381766 | 5.617648 | 0.3083145 | 0.7643346 | 61.6629
2.424889 | 48.062832 | 56.842651 | 6.805145 | -3.66562 | 0.00174 | 6.803405 |  |  | 2.424889 | 7.232605 | 1.39968 | 0.1575193 | 4.382555 | 5.61866 | 0.3083701 | 0.7657819 | 61.67401
2.425778 | 47.811638 | 56.677582 | 6.80481 | -3.654616 | 0.00116 | 6.80365 |  |  | 2.425778 | 7.233399 | 1.402329 | 0.1576607 | 4.391225 | 5.629775 | 0.3089801 | 0.767231 | 61.79601
2.426667 | 47.656654 | 56.510262 | 6.804443 | -3.635389 | 0.00061 | 6.803833 |  |  | 2.426667 | 7.233246 | 1.401818 | 0.1538256 | 4.398698 | 5.639357 | 0.3095059 | 0.7669518 | 61.90119
2.427556 | 47.511108 | 56.284687 | 6.803894 | -3.648086 | -0.000214 | 6.804108 |  |  | 2.427556 | 7.233123 | 1.401408 | 0.1518684 | 4.402003 | 5.643593 | 0.3097384 | 0.7667273 | 61.94769
2.428444 | 47.369686 | 56.076454 | 6.803192 | -3.642282 | -0.001068 | 6.80426 |  |  | 2.428444 | 7.234162 | 1.404874 | 0.1523209 | 4.412705 | 5.657314 | 0.3104915 | 0.7686236 | 62.0983
2.429333 | 47.160591 | 55.911987 | 6.802399 | -3.657277 | -0.001617 | 6.804016 |  |  | 2.429333 | 7.234619 | 1.406398 | 0.1541134 | 4.413586 | 5.658443 | 0.3105535 | 0.7694577 | 62.11069
2.430222 | 47.03059 | 55.743084 | 6.801758 | -3.637929 | -0.002106 | 6.803864 |  |  | 2.430222 | 7.233948 | 1.40416 | 0.1547561 | 4.404429 | 5.646704 | 0.3099092 | 0.768233 | 61.98183
2.431111 | 46.884769 | 55.54488 | 6.801392 | -3.620273 | -0.002594 | 6.803986 |  |  | 2.431111 | 7.233368 | 1.402225 | 0.1562213 | 4.39433 | 5.633756 | 0.3091985 | 0.7671745 | 61.83971
2.432 | 46.69347 | 55.341118 | 6.801117 | -3.589074 | -0.002899 | 6.804016 |  |  | 2.432 | 7.232819 | 1.400394 | 0.1577216 | 4.384498 | 5.621151 | 0.3085067 | 0.7661725 | 61.70134
2.432889 | 46.608269 | 55.162121 | 6.800537 | -3.629947 | -0.003418 | 6.803955 |  |  | 2.432889 | 7.232941 | 1.400801 | 0.1563098 | 4.389272 | 5.627272 | 0.3088427 | 0.7663952 | 61.76853
2.433778 | 46.510231 | 54.968506 | 6.799957 | -3.595483 | -0.00415 | 6.804107 |  |  | 2.433778 | 7.23346 | 1.402532 | 0.1563782 | 4.394997 | 5.634611 | 0.3092455 | 0.7673424 | 61.84909
2.434667 | 46.331463 | 54.845306 | 6.799255 | -3.598628 | -0.004761 | 6.804016 |  |  | 2.434667 | 7.233917 | 1.404057 | 0.1574019 | 4.397724 | 5.638107 | 0.3094374 | 0.7681764 | 61.88747
2.435556 | 46.096783 | 54.616669 | 6.798614 | -3.593791 | -0.005341 | 6.803955 |  |  | 2.435556 | 7.23349 | 1.402632 | 0.1572512 | 4.393241 | 5.63236 | 0.3091219 | 0.7673971 | 61.82438
2.436444 | 45.976894 | 54.532135 | 6.798187 | -3.591009 | -0.00589 | 6.804077 |  |  | 2.436444 | 7.233521 | 1.402736 | 0.1547595 | 4.399576 | 5.640482 | 0.3095677 | 0.7674537 | 61.91353
2.437333 | 45.858196 | 54.291748 | 6.797363 | -3.590042 | -0.006378 | 6.803741 |  |  | 2.437333 | 7.233246 | 1.401818 | 0.15546 | 4.394773 | 5.634325 | 0.3092298 | 0.7669518 | 61.84595
2.438222 | 45.70525 | 54.125088 | 6.796417 | -3.566098 | -0.006927 | 6.803344 |  |  | 2.438222 | 7.233307 | 1.402022 | 0.1554854 | 4.395405 | 5.635134 | 0.3092742 | 0.7670631 | 61.85483
2.439111 | 45.593201 | 53.953346 | 6.795837 | -3.568275 | -0.007904 | 6.803741 |  |  | 2.439111 | 7.233429 | 1.402429 | 0.1558959 | 4.395803 | 5.635645 | 0.3093022 | 0.7672858 | 61.86044
2.44 | 45.382282 | 53.809143 | 6.795532 | -3.569363 | -0.008575 | 6.804107 |  |  | 2.44 | 7.233734 | 1.403446 | 0.1546479 | 4.402261 | 5.643924 | 0.3097566 | 0.7678425 | 61.95132
2.440889 | 45.302071 | 53.600502 | 6.794861 | -3.558846 | -0.008972 | 6.803833 |  |  | 2.440889 | 7.233307 | 1.402022 | 0.1553238 | 4.395793 | 5.635631 | 0.3093015 | 0.7670631 | 61.86029
2.441778 | 45.165051 | 53.470459 | 6.794403 | -3.551591 | -0.009247 | 6.80365 |  |  | 2.441778 | 7.233124 | 1.401411 | 0.1551634 | 4.394101 | 5.633463 | 0.3091825 | 0.7667292 | 61.83649
2.442667 | 44.931309 | 53.263733 | 6.793945 | -3.546027 | -0.009918 | 6.803863 |  |  | 2.442667 | 7.233216 | 1.401718 | 0.152956 | 4.400446 | 5.641597 | 0.3096289 | 0.7668971 | 61.92578
2.443556 | 44.898651 | 53.137001 | 6.793274 | -3.545664 | -0.010529 | 6.803803 |  |  | 2.443556 | 7.233277 | 1.401922 | 0.1516791 | 4.404205 | 5.646416 | 0.3098934 | 0.7670084 | 61.97867
2.444444 | 44.723923 | 52.960606 | 6.792603 | -3.545668 | -0.0112 | 6.803803 |  |  | 2.444444 | 7.232575 | 1.39958 | 0.1542019 | 4.390181 | 5.628437 | 0.3089066 | 0.7657272 | 61.78133
2.445333 | 44.551193 | 52.758522 | 6.791931 | -3.520761 | -0.01178 | 6.803711 |  |  | 2.445333 | 7.232757 | 1.400187 | 0.1568254 | 4.385946 | 5.623008 | 0.3086087 | 0.7660593 | 61.72173
2.446222 | 44.45874 | 52.52491 | 6.791596 | -3.519793 | -0.012329 | 6.803925 |  |  | 2.446222 | 7.233826 | 1.403753 | 0.1564833 | 4.398897 | 5.639612 | 0.3095199 | 0.7680104 | 61.90398
2.447111 | 44.318306 | 52.429001 | 6.791229 | -3.51157 | -0.012604 | 6.803833 |  |  | 2.447111 | 7.233948 | 1.40416 | 0.156386 | 4.400515 | 5.641686 | 0.3096338 | 0.768233 | 61.92675
2.448 | 44.221165 | 52.263165 | 6.790772 | -3.506008 | -0.013214 | 6.803986 |  |  | 2.448 | 7.233643 | 1.403142 | 0.158805 | 4.391246 | 5.629802 | 0.3089815 | 0.7676764 | 61.79631
2.448889 | 44.036179 | 52.132027 | 6.790222 | -3.520882 | -0.013855 | 6.804077 |  |  | 2.448889 | 7.23349 | 1.402632 | 0.1604967 | 4.385447 | 5.622368 | 0.3085735 | 0.7673971 | 61.71471
2.449778 | 43.878754 | 51.956745 | 6.789703 | -3.49851 | -0.014526 | 6.804229 |  |  | 2.449778 | 7.233246 | 1.401818 | 0.1605554 | 4.382537 | 5.618638 | 0.3083688 | 0.7669518 | 61.67376
2.450667 | 43.744541 | 51.7593 | 6.789368 | -3.496697 | -0.014771 | 6.804139 |  |  | 2.450667 | 7.233246 | 1.401818 | 0.1593736 | 4.385376 | 5.622276 | 0.3085685 | 0.7669518 | 61.7137
2.451556 | 43.689827 | 51.635063 | 6.789093 | -3.484967 | -0.015106 | 6.804199 |  |  | 2.451556 | 7.233398 | 1.402325 | 0.1571298 | 4.392488 | 5.631395 | 0.309069 | 0.7672292 | 61.81379
2.452444 | 43.579456 | 51.409023 | 6.788635 | -3.478799 | -0.015411 | 6.804046 |  |  | 2.452444 | 7.232788 | 1.40029 | 0.1553449 | 4.389853 | 5.628017 | 0.3088836 | 0.7661159 | 61.77671
2.453333 | 43.3009 | 51.288723 | 6.78775 | -3.460661 | -0.015808 | 6.803558 |  |  | 2.453333 | 7.232605 | 1.39968 | 0.1541134 | 4.390734 | 5.629146 | 0.3089455 | 0.7657819 | 61.78911
2.454222 | 43.239552 | 51.122017 | 6.786713 | -3.493069 | -0.016296 | 6.803009 |  |  | 2.454222 | 7.233124 | 1.401411 | 0.1512433 | 4.403515 | 5.645532 | 0.3098449 | 0.7667292 | 61.96897
2.455111 | 43.062408 | 50.962093 | 6.786133 | -3.468037 | -0.016876 | 6.803009 |  |  | 2.455111 | 7.233246 | 1.401818 | 0.1513383 | 4.404671 | 5.647014 | 0.3099262 | 0.7669518 | 61.98524
2.456 | 43.043739 | 50.856709 | 6.785523 | -3.463684 | -0.017273 | 6.802796 |  |  | 2.456 | 7.233033 | 1.401108 | 0.1537958 | 4.396353 | 5.63635 | 0.3093409 | 0.7665631 | 61.86818
2.456889 | 42.920113 | 50.616276 | 6.785248 | -3.432122 | -0.017822 | 6.80307 |  |  | 2.456889 | 7.233551 | 1.402836 | 0.1555905 | 4.397921 | 5.63836 | 0.3094512 | 0.7675085 | 61.89024
2.457778 | 42.700794 | 50.519245 | 6.78479 | -3.435871 | -0.018341 | 6.803131 |  |  | 2.457778 | 7.234192 | 1.404974 | 0.1559414 | 4.404351 | 5.646604 | 0.3099037 | 0.7686783 | 61.98074
2.458667 | 42.623642 | 50.341408 | 6.784363 | -3.430187 | -0.018951 | 6.803314 |  |  | 2.458667 | 7.234558 | 1.406195 | 0.1562589 | 4.407741 | 5.650951 | 0.3101422 | 0.7693463 | 62.02845
2.459556 | 42.49511 | 50.219177 | 6.783661 | -3.436596 | -0.019592 | 6.803253 |  |  | 2.459556 | 7.234741 | 1.406805 | 0.1560697 | 4.410272 | 5.654195 | 0.3103203 | 0.7696803 | 62.06406
2.460444 | 42.407421 | 50.066738 | 6.782898 | -3.437201 | -0.019898 | 6.802796 |  |  | 2.460444 | 7.234406 | 1.405688 | 0.1541221 | 4.411148 | 5.655318 | 0.3103819 | 0.7690689 | 62.07639
2.461333 | 42.260429 | 49.949997 | 6.782684 | -3.441554 | -0.020294 | 6.802978 |  |  | 2.461333 | 7.233917 | 1.404057 | 0.1531563 | 4.407919 | 5.651178 | 0.3101547 | 0.7681764 | 62.03094
2.462222 | 42.13961 | 49.772564 | 6.782745 | -3.42789 | -0.020844 | 6.803589 |  |  | 2.462222 | 7.233552 | 1.402839 | 0.1541422 | 4.40141 | 5.642833 | 0.3096967 | 0.7675103 | 61.93935
2.463111 | 41.947144 | 49.581947 | 6.78244 | -3.404914 | -0.021729 | 6.804169 |  |  | 2.463111 | 7.233643 | 1.403142 | 0.1556116 | 4.398914 | 5.639633 | 0.3095211 | 0.7676764 | 61.90422
2.464 | 41.842224 | 49.466717 | 6.781769 | -3.411202 | -0.022492 | 6.804261 |  |  | 2.464 | 7.233826 | 1.403753 | 0.1566659 | 4.398458 | 5.639049 | 0.3094891 | 0.7680104 | 61.89781
2.464889 | 41.781239 | 49.327274 | 6.781128 | -3.422206 | -0.023041 | 6.804169 |  |  | 2.464889 | 7.233918 | 1.40406 | 0.1595106 | 4.392671 | 5.63163 | 0.3090818 | 0.7681783 | 61.81637
2.465778 | 41.625378 | 49.177437 | 6.780701 | -3.391249 | -0.023315 | 6.804016 |  |  | 2.465778 | 7.233857 | 1.403856 | 0.1601502 | 4.390443 | 5.628773 | 0.3089251 | 0.7680669 | 61.78501
2.466667 | 41.48246 | 49.063335 | 6.780182 | -3.39137 | -0.02359 | 6.803772 |  |  | 2.466667 | 7.233429 | 1.402429 | 0.1560597 | 4.39541 | 5.635141 | 0.3092745 | 0.7672858 | 61.85491
2.467556 | 41.406715 | 48.873604 | 6.779816 | -3.40056 | -0.023834 | 6.80365 |  |  | 2.467556 | 7.233033 | 1.401108 | 0.1534064 | 4.397288 | 5.637549 | 0.3094067 | 0.7665631 | 61.88134
2.468444 | 41.274628 | 48.734169 | 6.779205 | -3.398746 | -0.024139 | 6.803344 |  |  | 2.468444 | 7.233643 | 1.403142 | 0.1560597 | 4.397838 | 5.638254 | 0.3094454 | 0.7676764 | 61.88908
2.469333 | 41.136158 | 48.582382 | 6.778778 | -3.371538 | -0.024597 | 6.803375 |  |  | 2.469333 | 7.235107 | 1.408026 | 0.1565775 | 4.413206 | 5.657956 | 0.3105267 | 0.7703483 | 62.10534
2.470222 | 41.001839 | 48.373779 | 6.778229 | -3.36924 | -0.024994 | 6.803223 |  |  | 2.470222 | 7.235321 | 1.40874 | 0.1544375 | 4.420773 | 5.667657 | 0.3110592 | 0.7707389 | 62.21183
2.471111 | 40.943874 | 48.293175 | 6.777649 | -3.356181 | -0.025543 | 6.803192 |  |  | 2.471111 | 7.234192 | 1.404974 | 0.1538234 | 4.409437 | 5.653125 | 0.3102615 | 0.7686783 | 62.05231
2.472 | 40.795555 | 48.121952 | 6.777283 | -3.349409 | -0.026306 | 6.803589 |  |  | 2.472 | 7.233429 | 1.402429 | 0.1542085 | 4.399855 | 5.64084 | 0.3095873 | 0.7672858 | 61.91746
2.472889 | 40.628685 | 48.012947 | 6.777069 | -3.355455 | -0.026855 | 6.803924 |  |  | 2.472889 | 7.234009 | 1.404363 | 0.1551433 | 4.404191 | 5.646399 | 0.3098924 | 0.7683444 | 61.97849
2.473778 | 40.533981 | 47.872963 | 6.776459 | -3.366217 | -0.0271 | 6.803559 |  |  | 2.473778 | 7.235412 | 1.409044 | 0.1561039 | 4.417804 | 5.663851 | 0.3108502 | 0.770905 | 62.17005
2.474667 | 40.453323 | 47.72205 | 6.775665 | -3.345418 | -0.027435 | 6.8031 |  |  | 2.474667 | 7.235596 | 1.409657 | 0.1543446 | 4.424116 | 5.671944 | 0.3112944 | 0.7712408 | 62.25888
2.475556 | 40.325153 | 47.549015 | 6.775238 | -3.346748 | -0.028015 | 6.803253 |  |  | 2.475556 | 7.235077 | 1.407926 | 0.1520055 | 4.423844 | 5.671595 | 0.3112753 | 0.7702935 | 62.25506
2.476444 | 40.215702 | 47.451359 | 6.774902 | -3.332479 | -0.028229 | 6.803131 |  |  | 2.476444 | 7.234863 | 1.407212 | 0.1529937 | 4.419043 | 5.66544 | 0.3109375 | 0.769903 | 62.18749
2.477333 | 40.189552 | 47.331497 | 6.774628 | -3.339251 | -0.02832 | 6.802948 |  |  | 2.477333 | 7.234406 | 1.405688 | 0.1546246 | 4.409941 | 5.653771 | 0.310297 | 0.7690689 | 62.05941
2.478222 | 40.010654 | 47.185494 | 6.773956 | -3.327159 | -0.02832 | 6.802276 |  |  | 2.478222 | 7.23352 | 1.402732 | 0.1542374 | 4.400818 | 5.642075 | 0.3096551 | 0.7674519 | 61.93102
2.479111 | 39.885246 | 47.013344 | 6.773315 | -3.322926 | -0.029144 | 6.802459 |  |  | 2.479111 | 7.233613 | 1.403042 | 0.1521561 | 4.406871 | 5.649835 | 0.310081 | 0.7676216 | 62.0162
2.48 | 39.720726 | 46.896767 | 6.772888 | -3.326675 | -0.03009 | 6.802978 |  |  | 2.48 | 7.233796 | 1.403653 | 0.1548703 | 4.40243 | 5.644141 | 0.3097685 | 0.7679556 | 61.9537
2.480889 | 39.704533 | 46.773979 | 6.772552 | -3.308173 | -0.03067 | 6.803222 |  |  | 2.480889 | 7.23407 | 1.404567 | 0.1575911 | 4.399005 | 5.63975 | 0.3095275 | 0.7684557 | 61.90551
2.481778 | 39.506218 | 46.675541 | 6.77179 | -3.314461 | -0.031189 | 6.802979 |  |  | 2.481778 | 7.23413 | 1.404767 | 0.1572823 | 4.400428 | 5.641574 | 0.3096276 | 0.7685652 | 61.92552
2.482667 | 39.452873 | 46.524342 | 6.771118 | -3.317847 | -0.031525 | 6.802643 |  |  | 2.482667 | 7.234955 | 1.407519 | 0.1569349 | 4.410623 | 5.654644 | 0.310345 | 0.7700709 | 62.06899
2.483556 | 39.389431 | 46.38131 | 6.770538 | -3.296443 | -0.03186 | 6.802398 |  |  | 2.483556 | 7.23465 | 1.406502 | 0.1584694 | 4.403477 | 5.645483 | 0.3098422 | 0.7695142 | 61.96844
2.484444 | 39.177376 | 46.243858 | 6.769989 | -3.294992 | -0.032471 | 6.80246 |  |  | 2.484444 | 7.234162 | 1.404874 | 0.158787 | 4.397178 | 5.637407 | 0.3093989 | 0.7686236 | 61.87979
2.485333 | 39.125263 | 46.151726 | 6.769531 | -3.281811 | -0.033142 | 6.802673 |  |  | 2.485333 | 7.234039 | 1.404463 | 0.1572105 | 4.399568 | 5.640471 | 0.3095671 | 0.7683991 | 61.91342
2.486222 | 39.056725 | 46.050701 | 6.769165 | -3.289067 | -0.0336 | 6.802765 |  |  | 2.486222 | 7.234405 | 1.405684 | 0.1584927 | 4.400641 | 5.641848 | 0.3096426 | 0.7690671 | 61.92853
2.487111 | 38.881977 | 45.861137 | 6.769043 | -3.282779 | -0.033844 | 6.802887 |  |  | 2.487111 | 7.234466 | 1.405888 | 0.1593272 | 4.39933 | 5.640166 | 0.3095504 | 0.7691784 | 61.91007
2.488 | 38.837997 | 45.756275 | 6.768677 | -3.267905 | -0.034363 | 6.80304 |  |  | 2.488 | 7.234253 | 1.405177 | 0.1586963 | 4.398428 | 5.63901 | 0.3094869 | 0.7687897 | 61.89738
2.488889 | 38.615521 | 45.624535 | 6.76828 | -3.267784 | -0.035034 | 6.803314 |  |  | 2.488889 | 7.234375 | 1.405584 | 0.1569647 | 4.40397 | 5.646116 | 0.3098769 | 0.7690123 | 61.97538
2.489778 | 38.581211 | 45.464729 | 6.767853 | -3.259682 | -0.035706 | 6.803559 |  |  | 2.489778 | 7.2341 | 1.404667 | 0.1582982 | 4.397648 | 5.63801 | 0.309432 | 0.7685104 | 61.8864
2.490667 | 38.452965 | 45.379665 | 6.767181 | -3.279514 | -0.036224 | 6.803405 |  |  | 2.490667 | 7.233185 | 1.401615 | 0.15836 | 4.387117 | 5.62451 | 0.3086911 | 0.7668405 | 61.73821
2.491556 | 38.346767 | 45.266884 | 6.766449 | -3.264882 | -0.036346 | 6.802795 |  |  | 2.491556 | 7.23349 | 1.402632 | 0.1589631 | 4.38913 | 5.627089 | 0.3088327 | 0.7673971 | 61.76653
2.492444 | 38.284935 | 45.15955 | 6.766174 | -3.246864 | -0.036591 | 6.802765 |  |  | 2.492444 | 7.234528 | 1.406095 | 0.1616186 | 4.394531 | 5.634014 | 0.3092127 | 0.7692916 | 61.84254
2.493333 | 38.160332 | 45.068276 | 6.766022 | -3.26331 | -0.036774 | 6.802796 |  |  | 2.493333 | 7.235321 | 1.40874 | 0.1638272 | 4.398225 | 5.63875 | 0.3094726 | 0.7707389 | 61.89452
2.494222 | 38.035606 | 44.871468 | 6.765564 | -3.270928 | -0.037018 | 6.802582 |  |  | 2.494222 | 7.235687 | 1.409961 | 0.1644069 | 4.400985 | 5.642289 | 0.3096669 | 0.7714069 | 61.93337
2.495111 | 37.935696 | 44.763748 | 6.764954 | -3.260286 | -0.037415 | 6.802369 |  |  | 2.495111 | 7.235443 | 1.409147 | 0.165073 | 4.396617 | 5.636689 | 0.3093595 | 0.7709615 | 61.8719
2.496 | 37.791203 | 44.655441 | 6.764404 | -3.238399 | -0.038055 | 6.802459 |  |  | 2.496 | 7.234803 | 1.407012 | 0.1663775 | 4.386223 | 5.623363 | 0.3086281 | 0.7697935 | 61.72562
2.496889 | 37.726532 | 44.463444 | 6.764008 | -3.239366 | -0.038422 | 6.80243 |  |  | 2.496889 | 7.234467 | 1.405891 | 0.1644931 | 4.386936 | 5.624277 | 0.3086783 | 0.7691802 | 61.73566
2.497778 | 37.600872 | 44.431435 | 6.763672 | -3.22945 | -0.038635 | 6.802307 |  |  | 2.497778 | 7.234283 | 1.405277 | 0.1612313 | 4.392681 | 5.631642 | 0.3090825 | 0.7688444 | 61.8165
2.498667 | 37.514454 | 44.301151 | 6.763061 | -3.211432 | -0.03894 | 6.802001 |  |  | 2.498667 | 7.234589 | 1.406298 | 0.1621564 | 4.393931 | 5.633245 | 0.3091705 | 0.7694029 | 61.8341
2.499556 | 37.42255 | 44.155102 | 6.762482 | -3.209256 | -0.039398 | 6.80188 |  |  | 2.499556 | 7.235199 | 1.408333 | 0.1653618 | 4.393155 | 5.63225 | 0.3091159 | 0.7705162 | 61.82318
2.500444 | 37.332989 | 44.038536 | 6.762116 | -3.219292 | -0.039917 | 6.802033 |  |  | 2.500444 | 7.236389 | 1.412303 | 0.165883 | 4.405406 | 5.647956 | 0.3099779 | 0.7726881 | 61.99558
2.501333 | 37.194836 | 43.971733 | 6.761871 | -3.23199 | -0.040192 | 6.802063 |  |  | 2.501333 | 7.236298 | 1.411999 | 0.1658541 | 4.404443 | 5.646722 | 0.3099101 | 0.772522 | 61.98203
2.502222 | 37.123634 | 43.792973 | 6.761566 | -3.217721 | -0.040619 | 6.802185 |  |  | 2.502222 | 7.235565 | 1.409554 | 0.1662668 | 4.395135 | 5.634788 | 0.3092552 | 0.7711842 | 61.85104
2.503111 | 37.009186 | 43.737362 | 6.76181 | -3.203209 | -0.040955 | 6.802765 |  |  | 2.503111 | 7.234833 | 1.407112 | 0.1654923 | 4.388689 | 5.626524 | 0.3088017 | 0.7698482 | 61.76033
2.504 | 36.919132 | 43.585678 | 6.761719 | -3.195349 | -0.041565 | 6.803284 |  |  | 2.504 | 7.234223 | 1.405077 | 0.1626743 | 4.388535 | 5.626327 | 0.3087908 | 0.7687349 | 61.75816
2.504889 | 36.854759 | 43.505829 | 6.761383 | -3.208288 | -0.041992 | 6.803375 |  |  | 2.504889 | 7.234497 | 1.405991 | 0.1613631 | 4.394792 | 5.634349 | 0.3092311 | 0.769235 | 61.84622
2.505778 | 36.772797 | 43.328194 | 6.760773 | -3.192689 | -0.042236 | 6.803009 |  |  | 2.505778 | 7.23468 | 1.406602 | 0.1613663 | 4.396861 | 5.637001 | 0.3093767 | 0.769569 | 61.87533
2.506667 | 36.695606 | 43.226112 | 6.760223 | -3.183861 | -0.042481 | 6.802704 |  |  | 2.506667 | 7.235138 | 1.40813 | 0.1613365 | 4.402129 | 5.643756 | 0.3097474 | 0.7704049 | 61.94947
2.507556 | 36.550495 | 43.127541 | 6.759857 | -3.181684 | -0.042999 | 6.802856 |  |  | 2.507556 | 7.235138 | 1.40813 | 0.1601945 | 4.404872 | 5.647271 | 0.3099403 | 0.7704049 | 61.98806
2.508444 | 36.467281 | 43.014519 | 6.75946 | -3.177936 | -0.04364 | 6.8031 |  |  | 2.508444 | 7.234864 | 1.407216 | 0.1610254 | 4.399767 | 5.640727 | 0.3095812 | 0.7699048 | 61.91623
2.509333 | 36.442699 | 42.934818 | 6.758881 | -3.144802 | -0.044403 | 6.803284 |  |  | 2.509333 | 7.234771 | 1.406905 | 0.1639267 | 4.391745 | 5.630442 | 0.3090167 | 0.7697351 | 61.80334
2.510222 | 36.283241 | 42.820381 | 6.758301 | -3.181805 | -0.044891 | 6.803192 |  |  | 2.510222 | 7.234772 | 1.406909 | 0.1626099 | 4.394919 | 5.634511 | 0.30924 | 0.7697369 | 61.848
2.511111 | 36.178902 | 42.730877 | 6.75824 | -3.193656 | -0.045197 | 6.803437 |  |  | 2.511111 | 7.234955 | 1.407519 | 0.1607897 | 4.401366 | 5.642777 | 0.3096936 | 0.7700709 | 61.93873
2.512 | 36.102093 | 42.554588 | 6.758331 | -3.162578 | -0.04541 | 6.803741 |  |  | 2.512 | 7.235047 | 1.407826 | 0.1627715 | 4.397651 | 5.638014 | 0.3094322 | 0.7702388 | 61.88644
2.512889 | 35.932282 | 42.474579 | 6.758637 | -3.147826 | -0.045563 | 6.8042 |  |  | 2.512889 | 7.234955 | 1.407519 | 0.1645343 | 4.392374 | 5.631249 | 0.3090609 | 0.7700709 | 61.81219
2.513778 | 35.872173 | 42.22834 | 6.758637 | -3.17322 | -0.045654 | 6.804291 |  |  | 2.513778 | 7.235138 | 1.40813 | 0.1639621 | 4.395824 | 5.635672 | 0.3093037 | 0.7704049 | 61.86074
2.514667 | 35.823998 | 42.225502 | 6.758209 | -3.17455 | -0.046021 | 6.80423 |  |  | 2.514667 | 7.235168 | 1.40823 | 0.1636069 | 4.397018 | 5.637202 | 0.3093877 | 0.7704596 | 61.87754
2.515556 | 35.63644 | 42.144753 | 6.757813 | -3.128721 | -0.046265 | 6.804078 |  |  | 2.515556 | 7.234863 | 1.407212 | 0.1610399 | 4.399721 | 5.640668 | 0.3095779 | 0.769903 | 61.91558
2.516444 | 35.528412 | 41.97506 | 6.757568 | -3.145527 | -0.046631 | 6.804199 |  |  | 2.516444 | 7.234069 | 1.404564 | 0.1578101 | 4.398468 | 5.639062 | 0.3094897 | 0.7684539 | 61.89795
2.517333 | 35.524406 | 41.88636 | 6.757355 | -3.134886 | -0.046845 | 6.8042 |  |  | 2.517333 | 7.234375 | 1.405584 | 0.1580082 | 4.401464 | 5.642903 | 0.3097006 | 0.7690123 | 61.94011
2.518222 | 35.473961 | 41.771858 | 6.756836 | -3.143351 | -0.047333 | 6.804169 |  |  | 2.518222 | 7.235443 | 1.409147 | 0.160159 | 4.408417 | 5.651817 | 0.3101898 | 0.7709615 | 62.03796
2.519111 | 35.324154 | 41.650398 | 6.756409 | -3.130533 | -0.047272 | 6.803681 |  |  | 2.519111 | 7.235351 | 1.40884 | 0.1599014 | 4.407992 | 5.651272 | 0.3101599 | 0.7707936 | 62.03198
2.52 | 35.291946 | 41.544643 | 6.755798 | -3.135007 | -0.047638 | 6.803436 |  |  | 2.52 | 7.234955 | 1.407519 | 0.157309 | 4.409724 | 5.653493 | 0.3102818 | 0.7700709 | 62.05635
2.520889 | 35.186249 | 41.424919 | 6.75531 | -3.117111 | -0.048309 | 6.803619 |  |  | 2.520889 | 7.234589 | 1.406298 | 0.1573077 | 4.405575 | 5.648173 | 0.3099898 | 0.7694029 | 61.99795
2.521778 | 35.082642 | 41.356438 | 6.754852 | -3.091475 | -0.049164 | 6.804016 |  |  | 2.521778 | 7.234527 | 1.406091 | 0.1562533 | 4.407403 | 5.650517 | 0.3101184 | 0.7692898 | 62.02369
2.522667 | 34.988957 | 41.182804 | 6.754364 | -3.122553 | -0.049713 | 6.804077 |  |  | 2.522667 | 7.235321 | 1.40874 | 0.1578876 | 4.412488 | 5.657035 | 0.3104762 | 0.7707389 | 62.09524
2.523556 | 34.94566 | 41.126003 | 6.753845 | -3.121464 | -0.049835 | 6.80368 |  |  | 2.523556 | 7.235962 | 1.410878 | 0.1586267 | 4.417986 | 5.664085 | 0.3108631 | 0.7719088 | 62.17261
2.524444 | 34.782066 | 40.970791 | 6.753174 | -3.095949 | -0.049988 | 6.803162 |  |  | 2.524444 | 7.23523 | 1.408436 | 0.1585824 | 4.409787 | 5.653573 | 0.3102862 | 0.7705728 | 62.05723
2.525333 | 34.714581 | 40.905075 | 6.752655 | -3.121223 | -0.050354 | 6.803009 |  |  | 2.525333 | 7.234619 | 1.406398 | 0.1578443 | 4.404626 | 5.646957 | 0.3099231 | 0.7694577 | 61.98461
2.526222 | 34.645966 | 40.822975 | 6.752319 | -3.108767 | -0.050629 | 6.802948 |  |  | 2.526222 | 7.23462 | 1.406402 | 0.1585171 | 4.403022 | 5.6449 | 0.3098102 | 0.7694595 | 61.96203
2.527111 | 34.546604 | 40.665054 | 6.751739 | -3.109372 | -0.051056 | 6.802795 |  |  | 2.527111 | 7.235505 | 1.409354 | 0.1609803 | 4.407149 | 5.650191 | 0.3101005 | 0.7710747 | 62.02011
2.528 | 34.477127 | 40.601845 | 6.75119 | -3.106107 | -0.051361 | 6.802551 |  |  | 2.528 | 7.236114 | 1.411385 | 0.1629673 | 4.409287 | 5.652932 | 0.310251 | 0.7721862 | 62.0502
2.528889 | 34.3904 | 40.482529 | 6.751099 | -3.106228 | -0.051483 | 6.802582 |  |  | 2.528889 | 7.23587 | 1.410571 | 0.16367 | 4.404831 | 5.64722 | 0.3099375 | 0.7717408 | 61.98749
2.529778 | 34.317657 | 40.406521 | 6.75116 | -3.080108 | -0.051636 | 6.802796 |  |  | 2.529778 | 7.2352 | 1.408336 | 0.1617214 | 4.401908 | 5.643472 | 0.3097318 | 0.770518 | 61.94636
2.530667 | 34.179565 | 40.31456 | 6.750916 | -3.083615 | -0.052185 | 6.803101 |  |  | 2.530667 | 7.235138 | 1.40813 | 0.1582008 | 4.409659 | 5.653409 | 0.3102772 | 0.7704049 | 62.05544
2.531556 | 34.155178 | 40.225483 | 6.75058 | -3.074061 | -0.052734 | 6.803314 |  |  | 2.531556 | 7.235504 | 1.409351 | 0.1576243 | 4.415196 | 5.660508 | 0.3106668 | 0.7710729 | 62.13336
2.532444 | 34.072468 | 40.124226 | 6.750031 | -3.085428 | -0.052918 | 6.802949 |  |  | 2.532444 | 7.235291 | 1.40864 | 0.158235 | 4.411313 | 5.65553 | 0.3103936 | 0.7706841 | 62.07871
2.533333 | 34.014183 | 40.038418 | 6.749512 | -3.080471 | -0.053192 | 6.802704 |  |  | 2.533333 | 7.235047 | 1.407826 | 0.155078 | 4.416126 | 5.661699 | 0.3107322 | 0.7702388 | 62.14643
2.534222 | 33.868828 | 39.82629 | 6.749329 | -3.069104 | -0.053558 | 6.802887 |  |  | 2.534222 | 7.234985 | 1.407619 | 0.1530954 | 4.420183 | 5.666901 | 0.3110177 | 0.7701256 | 62.20353
2.535111 | 33.819607 | 39.790932 | 6.748718 | -3.043225 | -0.053955 | 6.802673 |  |  | 2.535111 | 7.235382 | 1.408944 | 0.1564556 | 4.416619 | 5.662332 | 0.3107669 | 0.7708502 | 62.15337
2.536 | 33.698212 | 39.708092 | 6.748352 | -3.089298 | -0.05423 | 6.802582 |  |  | 2.536 | 7.235718 | 1.410064 | 0.1581154 | 4.416445 | 5.662109 | 0.3107547 | 0.7714634 | 62.15093
2.536889 | 33.634277 | 39.608376 | 6.74823 | -3.084582 | -0.054596 | 6.802826 |  |  | 2.536889 | 7.235779 | 1.410268 | 0.1584641 | 4.4163 | 5.661923 | 0.3107444 | 0.7715748 | 62.14889
2.537778 | 33.6437 | 39.534145 | 6.748047 | -3.055076 | -0.05484 | 6.802887 |  |  | 2.537778 | 7.235779 | 1.410268 | 0.1605121 | 4.411382 | 5.655618 | 0.3103984 | 0.7715748 | 62.07968
2.538667 | 33.491814 | 39.435543 | 6.747559 | -3.057495 | -0.055084 | 6.802643 |  |  | 2.538667 | 7.235291 | 1.40864 | 0.1606426 | 4.405532 | 5.648117 | 0.3099867 | 0.7706841 | 61.99735
2.539556 | 33.45171 | 39.264622 | 6.747253 | -3.044918 | -0.055206 | 6.802459 |  |  | 2.539556 | 7.234864 | 1.407216 | 0.1594532 | 4.403543 | 5.645568 | 0.3098468 | 0.7699048 | 61.96936
2.540444 | 33.346687 | 39.245209 | 6.747315 | -3.046128 | -0.055664 | 6.802979 |  |  | 2.540444 | 7.23526 | 1.408537 | 0.1619073 | 4.402143 | 5.643773 | 0.3097483 | 0.7706275 | 61.94966
2.541333 | 33.288487 | 39.118954 | 6.747131 | -3.057857 | -0.056 | 6.803131 |  |  | 2.541333 | 7.236328 | 1.412099 | 0.1643959 | 4.408285 | 5.651647 | 0.3101805 | 0.7725767 | 62.03609
2.542222 | 33.224808 | 39.059452 | 6.746765 | -3.053867 | -0.056335 | 6.8031 |  |  | 2.542222 | 7.23645 | 1.412506 | 0.162808 | 4.413482 | 5.658311 | 0.3105462 | 0.7727994 | 62.10924
2.543111 | 33.147327 | 38.972717 | 6.746674 | -3.054109 | -0.056519 | 6.803193 |  |  | 2.543111 | 7.236023 | 1.411082 | 0.1597131 | 4.416069 | 5.661627 | 0.3107282 | 0.7720201 | 62.14564
2.544 | 33.031261 | 38.831478 | 6.746704 | -3.035607 | -0.057098 | 6.803802 |  |  | 2.544 | 7.236267 | 1.411896 | 0.1613132 | 4.414995 | 5.66025 | 0.3106526 | 0.7724654 | 62.13052819
2.544889 | 32.98698 | 38.771984 | 6.74646 | -3.030286 | -0.057526 | 6.803986 |  |  | 2.544889 | 7.236573 | 1.412917 | 0.1623378 | 4.416007 | 5.661547 | 0.3107238 | 0.7730239 | 62.14476
2.545778 | 32.91676 | 38.662472 | 6.746002 | -3.027021 | -0.057892 | 6.803894 |  |  | 2.545778 | 7.236786 | 1.413627 | 0.1630115 | 4.416806 | 5.662572 | 0.31078 | 0.7734126 | 62.15601
2.546667 | 32.880791 | 38.636047 | 6.745453 | -3.034035 | -0.058197 | 6.80365 |  |  | 2.546667 | 7.236481 | 1.41261 | 0.1637751 | 4.411512 | 5.655784 | 0.3104075 | 0.772856 | 62.0815
2.547556 | 32.794731 | 38.470985 | 6.745148 | -3.029319 | -0.05838 | 6.803528 |  |  | 2.547556 | 7.236145 | 1.411489 | 0.1634851 | 4.408396 | 5.651789 | 0.3101883 | 0.7722427 | 62.03765
2.548444 | 32.746815 | 38.39959 | 6.744812 | -3.034761 | -0.058624 | 6.803436 |  |  | 2.548444 | 7.235748 | 1.410164 | 0.1624285 | 4.406428 | 5.649267 | 0.3100498 | 0.7715182 | 62.00997
2.549333 | 32.662064 | 38.318718 | 6.744476 | -3.023756 | -0.058807 | 6.803283 |  |  | 2.549333 | 7.235505 | 1.409354 | 0.1601966 | 4.409031 | 5.652603 | 0.310233 | 0.7710747 | 62.04659
2.550222 | 32.491207 | 38.244305 | 6.74411 | -2.995701 | -0.058807 | 6.802917 |  |  | 2.550222 | 7.234925 | 1.407419 | 0.1591632 | 4.404931 | 5.647348 | 0.3099445 | 0.7700161 | 61.9889
2.551111 | 32.5061 | 38.136032 | 6.743744 | -3.014929 | -0.059113 | 6.802857 |  |  | 2.551111 | 7.234466 | 1.405888 | 0.1592829 | 4.399436 | 5.640302 | 0.3095578 | 0.7691784 | 61.91157
2.552 | 32.43964 | 38.038281 | 6.743012 | -2.989776 | -0.059479 | 6.802491 |  |  | 2.552 | 7.234588 | 1.406295 | 0.1605322 | 4.39782 | 5.638231 | 0.3094441 | 0.7694011 | 61.88883
2.552889 | 32.314598 | 37.996643 | 6.742706 | -3.020612 | -0.059601 | 6.802307 |  |  | 2.552889 | 7.235352 | 1.408843 | 0.1589144 | 4.410374 | 5.654325 | 0.3103275 | 0.7707954 | 62.06549
2.553778 | 32.22567 | 37.814442 | 6.742462 | -3.00078 | -0.059692 | 6.802154 |  |  | 2.553778 | 7.235748 | 1.410164 | 0.1567478 | 4.42007 | 5.666756 | 0.3110097 | 0.7715182 | 62.20194
2.554667 | 32.223068 | 37.75045 | 6.742035 | -3.007431 | -0.059998 | 6.802033 |  |  | 2.554667 | 7.236572 | 1.412913 | 0.1572248 | 4.428274 | 5.677274 | 0.3115869 | 0.7730221 | 62.31739
2.555556 | 32.14954 | 37.72488 | 6.741547 | -2.967888 | -0.060211 | 6.801758 |  |  | 2.555556 | 7.236816 | 1.413727 | 0.1598106 | 4.424833 | 5.672863 | 0.3113448 | 0.7734674 | 62.26897
2.556444 | 32.082207 | 37.540958 | 6.741577 | -2.992316 | -0.060547 | 6.802124 |  |  | 2.556444 | 7.237122 | 1.414748 | 0.1610853 | 4.425244 | 5.673389 | 0.3113738 | 0.7740259 | 62.27475
2.557333 | 32.03022 | 37.500389 | 6.741699 | -2.995218 | -0.060913 | 6.802612 |  |  | 2.557333 | 7.237152 | 1.414848 | 0.160697 | 4.426517 | 5.675022 | 0.3114633 | 0.7740806 | 62.29267
2.558222 | 31.892635 | 37.446751 | 6.741486 | -2.98506 | -0.061096 | 6.802582 |  |  | 2.558222 | 7.237366 | 1.415562 | 0.1621363 | 4.425489 | 5.673703 | 0.311391 | 0.7744712 | 62.27819
2.559111 | 31.847672 | 37.306625 | 6.741272 | -3.004166 | -0.061218 | 6.80249 |  |  | 2.559111 | 7.237183 | 1.414951 | 0.1641159 | 4.418658 | 5.664947 | 0.3109104 | 0.7741372 | 62.18208
2.56 | 31.851114 | 37.310371 | 6.740692 | -2.978409 | -0.061188 | 6.80188 |  |  | 2.56 | 7.237244 | 1.415155 | 0.1639333 | 4.419789 | 5.666396 | 0.3109899 | 0.7742485 | 62.19799
2.560889 | 31.71549 | 37.228443 | 6.740387 | -2.957852 | -0.061493 | 6.80188 |  |  | 2.560889 | 7.237365 | 1.415559 | 0.1624671 | 4.424683 | 5.67267 | 0.3113343 | 0.7744694 | 62.26686
2.561778 | 31.736668 | 37.109078 | 6.740173 | -2.980828 | -0.061432 | 6.801605 |  |  | 2.561778 | 7.237579 | 1.416272 | 0.1623997 | 4.427273 | 5.675991 | 0.3115165 | 0.7748599 | 62.30331
2.562667 | 31.563709 | 37.02335 | 6.73999 | -2.990139 | -0.061646 | 6.801636 |  |  | 2.562667 | 7.237061 | 1.414544 | 0.1624872 | 4.421185 | 5.668186 | 0.3110882 | 0.7739145 | 62.21764
2.563556 | 31.510122 | 36.961323 | 6.739594 | -2.986027 | -0.061951 | 6.801545 |  |  | 2.563556 | 7.236359 | 1.412203 | 0.1611705 | 4.416382 | 5.662028 | 0.3107502 | 0.7726333 | 62.15004
2.564444 | 31.469599 | 36.876808 | 6.739075 | -2.965712 | -0.06247 | 6.801545 |  |  | 2.564444 | 7.235412 | 1.409044 | 0.1608805 | 4.406333 | 5.649145 | 0.3100431 | 0.770905 | 62.00863
2.565333 | 31.399693 | 36.810539 | 6.7388 | -2.966921 | -0.062683 | 6.801483 |  |  | 2.565333 | 7.234864 | 1.407216 | 0.1613597 | 4.398965 | 5.639698 | 0.3095247 | 0.7699048 | 61.90494
2.566222 | 31.311304 | 36.719994 | 6.738556 | -2.942978 | -0.062897 | 6.801453 |  |  | 2.566222 | 7.235016 | 1.407723 | 0.1616496 | 4.399993 | 5.641017 | 0.309597 | 0.7701822 | 61.91941
2.567111 | 31.268856 | 36.619843 | 6.738129 | -2.981795 | -0.063232 | 6.801361 |  |  | 2.567111 | 7.235992 | 1.410978 | 0.1609471 | 4.412754 | 5.657377 | 0.310495 | 0.7719635 | 62.09899
2.568 | 31.161062 | 36.574955 | 6.737366 | -2.9668 | -0.063446 | 6.800812 |  |  | 2.568 | 7.236603 | 1.413017 | 0.1621972 | 4.416685 | 5.662417 | 0.3107715 | 0.7730786 | 62.15431
2.568889 | 31.196117 | 36.491371 | 6.736694 | -2.947331 | -0.063751 | 6.800445 |  |  | 2.568889 | 7.236572 | 1.412913 | 0.1628027 | 4.414879 | 5.660102 | 0.3106445 | 0.7730221 | 62.1289
2.569778 | 31.040829 | 36.365276 | 6.736603 | -2.96293 | -0.064026 | 6.800629 |  |  | 2.569778 | 7.236176 | 1.411592 | 0.1646902 | 4.405854 | 5.64853 | 0.3100094 | 0.7722993 | 62.00188
2.570667 | 30.972717 | 36.28994 | 6.736603 | -2.961117 | -0.064362 | 6.800965 |  |  | 2.570667 | 7.235809 | 1.410368 | 0.1671731 | 4.395727 | 5.635547 | 0.3092969 | 0.7716295 | 61.85937
2.571556 | 30.945602 | 36.240925 | 6.73645 | -2.957731 | -0.064667 | 6.801117 |  |  | 2.571556 | 7.236176 | 1.411592 | 0.1664341 | 4.401666 | 5.643161 | 0.3097147 | 0.7722993 | 61.94295
2.572444 | 30.864124 | 36.131897 | 6.736267 | -2.936327 | -0.06485 | 6.801117 |  |  | 2.572444 | 7.236817 | 1.41373 | 0.1632174 | 4.416663 | 5.662389 | 0.31077 | 0.7734692 | 62.154
2.573333 | 30.875332 | 36.067909 | 6.735992 | -2.962205 | -0.065064 | 6.801056 |  |  | 2.573333 | 7.236573 | 1.412917 | 0.161177 | 4.418794 | 5.665121 | 0.31092 | 0.7730239 | 62.18399
2.574222 | 30.719128 | 36.026512 | 6.735596 | -2.941164 | -0.065399 | 6.800995 |  |  | 2.574222 | 7.236268 | 1.411899 | 0.1627438 | 4.411571 | 5.655861 | 0.3104117 | 0.7724672 | 62.08234
2.575111 | 30.72695 | 35.89827 | 6.735504 | -2.937899 | -0.065582 | 6.801086 |  |  | 2.575111 | 7.236389 | 1.412303 | 0.1638947 | 4.410181 | 5.654078 | 0.3103139 | 0.7726881 | 62.06277
2.576 | 30.660915 | 35.850723 | 6.73523 | -2.931611 | -0.065674 | 6.800904 |  |  | 2.576 | 7.236542 | 1.412813 | 0.162238 | 4.415895 | 5.661404 | 0.3107159 | 0.7729673 | 62.14319
2.576889 | 30.612324 | 35.730804 | 6.734985 | -2.934876 | -0.065857 | 6.800842 |  |  | 2.576889 | 7.236847 | 1.413831 | 0.1620059 | 4.419913 | 5.666555 | 0.3109987 | 0.773524 | 62.19973
2.577778 | 30.613987 | 35.707958 | 6.734894 | -2.931732 | -0.06604 | 6.800934 |  |  | 2.577778 | 7.237457 | 1.415865 | 0.1619019 | 4.427084 | 5.675749 | 0.3115032 | 0.7746373 | 62.30065
2.578667 | 30.476017 | 35.599739 | 6.734497 | -2.929434 | -0.066284 | 6.800781 |  |  | 2.578667 | 7.237213 | 1.415051 | 0.160396 | 4.427932 | 5.676835 | 0.3115629 | 0.7741919 | 62.31258
2.579556 | 30.426737 | 35.533772 | 6.734192 | -2.930522 | -0.066773 | 6.800965 |  |  | 2.579556 | 7.236694 | 1.41332 | 0.1584795 | 4.426645 | 5.675186 | 0.3114723 | 0.7732447 | 62.29447
2.580444 | 30.363861 | 35.465168 | 6.733795 | -2.915649 | -0.067047 | 6.800842 |  |  | 2.580444 | 7.236908 | 1.414034 | 0.1599202 | 4.425614 | 5.673863 | 0.3113998 | 0.7736353 | 62.27995
2.581333 | 30.304974 | 35.403751 | 6.733521 | -2.907909 | -0.067291 | 6.800812 |  |  | 2.581333 | 7.237275 | 1.415258 | 0.1625424 | 4.423481 | 5.671129 | 0.3112497 | 0.7743051 | 62.24994
2.582222 | 30.218866 | 35.325401 | 6.733368 | -2.938141 | -0.067413 | 6.800781 |  |  | 2.582222 | 7.236542 | 1.412813 | 0.1615477 | 4.417553 | 5.663529 | 0.3108326 | 0.7729673 | 62.16652
2.583111 | 30.207535 | 35.286106 | 6.733185 | -2.937536 | -0.06778 | 6.800965 |  |  | 2.583111 | 7.236725 | 1.413424 | 0.1609458 | 4.421074 | 5.668044 | 0.3110804 | 0.7733013 | 62.21608
2.584 | 30.132813 | 35.189156 | 6.733063 | -2.923025 | -0.067963 | 6.801026 |  |  | 2.584 | 7.237061 | 1.414544 | 0.1622305 | 4.421802 | 5.668976 | 0.3111316 | 0.7739145 | 62.22631
2.584889 | 30.103298 | 35.178021 | 6.733002 | -2.907305 | -0.068024 | 6.801026 |  |  | 2.584889 | 7.23758 | 1.416276 | 0.1635793 | 4.424452 | 5.672374 | 0.311318 | 0.7748617 | 62.2636
2.585778 | 29.977655 | 35.072197 | 6.733032 | -2.922904 | -0.068176 | 6.801208 |  |  | 2.585778 | 7.238007 | 1.4177 | 0.1638039 | 4.428757 | 5.677894 | 0.311621 | 0.7756411 | 62.32419
2.586667 | 29.959106 | 35.021198 | 6.73291 | -2.918793 | -0.068634 | 6.801544 |  |  | 2.586667 | 7.238129 | 1.418107 | 0.1626244 | 4.432974 | 5.6833 | 0.3119177 | 0.7758637 | 62.38353
2.587556 | 29.896784 | 34.860317 | 6.732727 | -2.892793 | -0.068939 | 6.801666 |  |  | 2.587556 | 7.238067 | 1.4179 | 0.1606128 | 4.437101 | 5.688591 | 0.3122081 | 0.7757506 | 62.44161
2.588444 | 29.752659 | 34.818989 | 6.732849 | -2.907547 | -0.068909 | 6.801758 |  |  | 2.588444 | 7.237274 | 1.415255 | 0.1575701 | 4.43541 | 5.686423 | 0.3120891 | 0.7743033 | 62.41781
2.589333 | 29.820095 | 34.769409 | 6.732727 | -2.898961 | -0.068909 | 6.801636 |  |  | 2.589333 | 7.237701 | 1.416679 | 0.1580801 | 4.43903 | 5.691064 | 0.3123438 | 0.7750826 | 62.46876
2.590222 | 29.721005 | 34.704662 | 6.732483 | -2.891705 | -0.069275 | 6.801758 |  |  | 2.590222 | 7.237457 | 1.415865 | 0.1598616 | 4.431984 | 5.68203 | 0.311848 | 0.7746373 | 62.3696
2.591111 | 29.699005 | 34.65386 | 6.731903 | -2.891826 | -0.069702 | 6.801605 |  |  | 2.591111 | 7.236603 | 1.413017 | 0.1605288 | 4.420692 | 5.667553 | 0.3110534 | 0.7730786 | 62.21069
2.592 | 29.657978 | 34.542933 | 6.731415 | -2.875138 | -0.070038 | 6.801453 |  |  | 2.592 | 7.236358 | 1.412199 | 0.1618367 | 4.414771 | 5.659963 | 0.3106368 | 0.7726315 | 62.12737
2.592889 | 29.597561 | 34.505487 | 6.731079 | -2.874171 | -0.070313 | 6.801392 |  |  | 2.592889 | 7.236695 | 1.413324 | 0.1643029 | 4.412672 | 5.657272 | 0.3104892 | 0.7732465 | 62.09784
2.593778 | 29.506962 | 34.422144 | 6.730774 | -2.87792 | -0.070526 | 6.8013 |  |  | 2.593778 | 7.236206 | 1.411692 | 0.1633769 | 4.409348 | 5.65301 | 0.3102552 | 0.7723541 | 62.05105
2.594667 | 29.4419 | 34.422693 | 6.730347 | -2.881185 | -0.071014 | 6.801361 |  |  | 2.594667 | 7.236145 | 1.411489 | 0.1630593 | 4.409418 | 5.6531 | 0.3102602 | 0.7722427 | 62.05204
2.595556 | 29.428721 | 34.25498 | 6.730194 | -2.879612 | -0.071442 | 6.801636 |  |  | 2.595556 | 7.236756 | 1.413527 | 0.1650144 | 4.411656 | 5.655969 | 0.3104177 | 0.7733579 | 62.08354
2.596444 | 29.337193 | 34.231262 | 6.730042 | -2.861234 | -0.071594 | 6.801636 |  |  | 2.596444 | 7.237732 | 1.416783 | 0.1670316 | 4.417886 | 5.663956 | 0.310856 | 0.7751392 | 62.17121
2.597333 | 29.356781 | 34.183521 | 6.729797 | -2.883966 | -0.071625 | 6.801422 |  |  | 2.597333 | 7.237457 | 1.415865 | 0.1647621 | 4.420216 | 5.666943 | 0.31102 | 0.7746373 | 62.20399
2.598222 | 29.25091 | 34.071674 | 6.729462 | -2.880338 | -0.072083 | 6.801545 |  |  | 2.598222 | 7.236512 | 1.412713 | 0.1635053 | 4.412511 | 5.657066 | 0.3104779 | 0.7729126 | 62.09557
2.599111 | 29.209209 | 33.978054 | 6.729431 | -2.888077 | -0.072418 | 6.801849 |  |  | 2.599111 | 7.236785 | 1.413624 | 0.1635596 | 4.415478 | 5.66087 | 0.3106866 | 0.7734108 | 62.13733
2.6 | 29.119776 | 34.053385 | 6.729309 | -2.863288 | -0.072723 | 6.802032 |  |  | 2.6 | 7.238006 | 1.417697 | 0.1641138 | 4.428002 | 5.676925 | 0.3115678 | 0.7756392 | 62.31356
2.600889 | 29.111145 | 33.900623 | 6.729157 | -2.862682 | -0.072754 | 6.801911 |  |  | 2.600889 | 7.238526 | 1.419431 | 0.1663706 | 4.428482 | 5.677542 | 0.3116016 | 0.7765883 | 62.32033
2.601778 | 29.084042 | 33.89175 | 6.729034 | -2.870662 | -0.072754 | 6.801788 |  |  | 2.601778 | 7.238129 | 1.418107 | 0.1684124 | 4.419075 | 5.665481 | 0.3109397 | 0.7758637 | 62.18794
2.602667 | 29.013088 | 33.767405 | 6.728943 | -2.883117 | -0.072968 | 6.801911 |  |  | 2.602667 | 7.237854 | 1.41719 | 0.1683503 | 4.416104 | 5.661671 | 0.3107306 | 0.7753618 | 62.14613
2.603556 | 28.978766 | 33.691824 | 6.728516 | -2.886745 | -0.073517 | 6.802033 |  |  | 2.603556 | 7.238037 | 1.4178 | 0.1667184 | 4.422099 | 5.669358 | 0.3111525 | 0.7756958 | 62.23049
2.604444 | 28.848751 | 33.69607 | 6.728394 | -2.84394 | -0.073853 | 6.802247 |  |  | 2.604444 | 7.237884 | 1.41729 | 0.1673589 | 4.418825 | 5.66516 | 0.3109221 | 0.7754166 | 62.18442
2.605333 | 28.845057 | 33.582928 | 6.72818 | -2.861958 | -0.073883 | 6.802063 |  |  | 2.605333 | 7.237275 | 1.415258 | 0.1660389 | 4.415084 | 5.660365 | 0.3106589 | 0.7743051 | 62.13178
2.606222 | 28.773052 | 33.499348 | 6.727997 | -2.860627 | -0.073669 | 6.801666 |  |  | 2.606222 | 7.23703 | 1.414441 | 0.1623908 | 4.421065 | 5.668032 | 0.3110797 | 0.7738579 | 62.21594
2.607111 | 28.687067 | 33.511292 | 6.727448 | -2.858572 | -0.073883 | 6.801331 |  |  | 2.607111 | 7.237214 | 1.415055 | 0.1580756 | 4.433515 | 5.683994 | 0.3119558 | 0.7741938 | 62.39115
2.608 | 28.733765 | 33.452356 | 6.726929 | -2.850833 | -0.074188 | 6.801117 |  |  | 2.608 | 7.237305 | 1.415358 | 0.1549444 | 4.442067 | 5.694958 | 0.3125575 | 0.7743598 | 62.5115
2.608889 | 28.672901 | 33.353006 | 6.726654 | -2.834508 | -0.074646 | 6.8013 |  |  | 2.608889 | 7.237214 | 1.415055 | 0.1545571 | 4.441964 | 5.694826 | 0.3125503 | 0.7741938 | 62.51005
2.609778 | 28.611866 | 33.268433 | 6.726685 | -2.840675 | -0.074738 | 6.801423 |  |  | 2.609778 | 7.23703 | 1.414441 | 0.1558928 | 4.436669 | 5.688037 | 0.3121777 | 0.7738579 | 62.43554
2.610667 | 28.58581 | 33.251795 | 6.726654 | -2.832089 | -0.074951 | 6.801605 |  |  | 2.610667 | 7.236877 | 1.413931 | 0.1563142 | 4.433921 | 5.684514 | 0.3119843 | 0.7735787 | 62.39686
2.611556 | 28.567638 | 33.221798 | 6.726502 | -2.838377 | -0.075012 | 6.801514 |  |  | 2.611556 | 7.23706 | 1.414541 | 0.1539263 | 4.441732 | 5.694528 | 0.3125339 | 0.7739127 | 62.50678
2.612444 | 28.41865 | 33.100836 | 6.726532 | -2.815885 | -0.075256 | 6.801788 |  |  | 2.612444 | 7.237396 | 1.415662 | 0.1530025 | 4.447763 | 5.70226 | 0.3129582 | 0.7745259 | 62.59165
2.613333 | 28.425425 | 33.029247 | 6.726532 | -2.828703 | -0.075592 | 6.802124 |  |  | 2.613333 | 7.237702 | 1.416683 | 0.1564855 | 4.442871 | 5.695988 | 0.312614 | 0.7750844 | 62.52281
2.614222 | 28.338013 | 33.009485 | 6.726227 | -2.830638 | -0.076019 | 6.802246 |  |  | 2.614222 | 7.237091 | 1.414645 | 0.1583954 | 4.431352 | 5.68122 | 0.3118035 | 0.7739693 | 62.3607
2.615111 | 28.34281 | 32.904638 | 6.725861 | -2.823624 | -0.076355 | 6.802216 |  |  | 2.615111 | 7.236908 | 1.414034 | 0.1586542 | 4.428654 | 5.677761 | 0.3116137 | 0.7736353 | 62.32274
2.616 | 28.260532 | 32.925039 | 6.725677 | -2.840916 | -0.076599 | 6.802276 |  |  | 2.616 | 7.237274 | 1.415255 | 0.1585548 | 4.433045 | 5.683391 | 0.3119227 | 0.7743033 | 62.38454
2.616889 | 28.239645 | 32.798336 | 6.725525 | -2.84406 | -0.076538 | 6.802063 |  |  | 2.616889 | 7.237122 | 1.414748 | 0.1571771 | 4.434629 | 5.685422 | 0.3120341 | 0.7740259 | 62.40682
2.617778 | 28.239704 | 32.753994 | 6.725494 | -2.836684 | -0.076691 | 6.802185 |  |  | 2.617778 | 7.237 | 1.414341 | 0.1569493 | 4.433792 | 5.684348 | 0.3119752 | 0.7738032 | 62.39504
2.618667 | 28.117071 | 32.732 | 6.725311 | -2.827615 | -0.077118 | 6.802429 |  |  | 2.618667 | 7.237701 | 1.416679 | 0.1594498 | 4.435741 | 5.686847 | 0.3121124 | 0.7750826 | 62.42247
2.619556 | 28.093109 | 32.663641 | 6.72522 | -2.819513 | -0.077423 | 6.802643 |  |  | 2.619556 | 7.238343 | 1.418821 | 0.1611472 | 4.438949 | 5.690961 | 0.3123381 | 0.7762543 | 62.46762
2.620444 | 28.096512 | 32.644175 | 6.72522 | -2.814313 | -0.077362 | 6.802582 |  |  | 2.620444 | 7.238221 | 1.418414 | 0.1616361 | 4.436391 | 5.687681 | 0.3121581 | 0.7760316 | 62.43162
2.621333 | 27.995554 | 32.590708 | 6.725067 | -2.805727 | -0.077484 | 6.802551 |  |  | 2.621333 | 7.237977 | 1.4176 | 0.1634286 | 4.429318 | 5.678613 | 0.3116604 | 0.7755863 | 62.33209
2.622222 | 27.978979 | 32.544764 | 6.724548 | -2.800406 | -0.077637 | 6.802185 |  |  | 2.622222 | 7.238098 | 1.418004 | 0.1645386 | 4.428025 | 5.676956 | 0.3115695 | 0.7758071 | 62.31389
2.623111 | 27.947989 | 32.400442 | 6.724152 | -2.832089 | -0.077789 | 6.801941 |  |  | 2.623111 | 7.238434 | 1.419125 | 0.1637707 | 4.433682 | 5.684207 | 0.3119675 | 0.7764204 | 62.3935
2.624 | 27.842545 | 32.374699 | 6.724091 | -2.818182 | -0.077911 | 6.802002 |  |  | 2.624 | 7.238708 | 1.420039 | 0.1617912 | 4.441544 | 5.694287 | 0.3125207 | 0.7769204 | 62.50414
2.624889 | 27.867813 | 32.328686 | 6.723999 | -2.816247 | -0.077881 | 6.80188 |  |  | 2.624889 | 7.238434 | 1.419125 | 0.1619814 | 4.437979 | 5.689716 | 0.3122698 | 0.7764204 | 62.45396
2.625778 | 27.77602 | 32.273504 | 6.723816 | -2.802704 | -0.078156 | 6.801972 |  |  | 2.625778 | 7.23819 | 1.418311 | 0.1610841 | 4.437365 | 5.688929 | 0.3122266 | 0.7759751 | 62.44532
2.626667 | 27.762791 | 32.234091 | 6.723602 | -2.795932 | -0.078644 | 6.802246 |  |  | 2.626667 | 7.238678 | 1.419939 | 0.160156 | 4.445131 | 5.698886 | 0.3127731 | 0.7768657 | 62.55461
2.627556 | 27.658505 | 32.182282 | 6.723267 | -2.809476 | -0.07901 | 6.802277 |  |  | 2.627556 | 7.239349 | 1.422177 | 0.160032 | 4.453042 | 5.709028 | 0.3133297 | 0.7780903 | 62.66594
2.628444 | 27.647236 | 32.113062 | 6.7229 | -2.814676 | -0.079224 | 6.802124 |  |  | 2.628444 | 7.239441 | 1.422484 | 0.1598427 | 4.45454 | 5.710949 | 0.3134351 | 0.7782582 | 62.68703
2.629333 | 27.604603 | 32.068457 | 6.72287 | -2.813466 | -0.079437 | 6.802307 |  |  | 2.629333 | 7.238953 | 1.420856 | 0.1595816 | 4.44963 | 5.704654 | 0.3130897 | 0.7773676 | 62.61793
2.630222 | 27.585453 | 32.012777 | 6.72287 | -2.829549 | -0.079834 | 6.802704 |  |  | 2.630222 | 7.238984 | 1.420959 | 0.161021 | 4.446525 | 5.700674 | 0.3128712 | 0.7774242 | 62.57424
2.631111 | 27.552805 | 31.915823 | 6.722687 | -2.814192 | -0.080505 | 6.803192 |  |  | 2.631111 | 7.239166 | 1.421566 | 0.1632219 | 4.443305 | 5.696545 | 0.3126446 | 0.7777563 | 62.52892
2.632 | 27.545902 | 31.89827 | 6.722534 | -2.815038 | -0.08078 | 6.803314 |  |  | 2.632 | 7.23883 | 1.420446 | 0.162256 | 4.441812 | 5.694631 | 0.3125396 | 0.7771431 | 62.50791
2.632889 | 27.40745 | 31.843206 | 6.722565 | -2.779123 | -0.080994 | 6.803559 |  |  | 2.632889 | 7.238068 | 1.417904 | 0.159887 | 4.438855 | 5.69084 | 0.3123315 | 0.7757524 | 62.4663
2.633778 | 27.428253 | 31.84733 | 6.72229 | -2.785533 | -0.081207 | 6.803497 |  |  | 2.633778 | 7.23761 | 1.416376 | 0.160873 | 4.431291 | 5.681142 | 0.3117992 | 0.7749165 | 62.35985
2.634667 | 27.359768 | 31.735663 | 6.722046 | -2.798713 | -0.081451 | 6.803497 |  |  | 2.634667 | 7.237915 | 1.417393 | 0.1623234 | 4.431269 | 5.681114 | 0.3117977 | 0.7754732 | 62.35954
2.635556 | 27.302609 | 31.699085 | 6.721741 | -2.812862 | -0.08136 | 6.803101 |  |  | 2.635556 | 7.2388 | 1.420346 | 0.1598041 | 4.44736 | 5.701744 | 0.3129299 | 0.7770884 | 62.58598
2.636444 | 27.233814 | 31.647833 | 6.721832 | -2.796053 | -0.081482 | 6.803314 |  |  | 2.636444 | 7.238983 | 1.420956 | 0.1570033 | 4.456162 | 5.713028 | 0.3135493 | 0.7774223 | 62.70985
2.637333 | 27.224503 | 31.62818 | 6.721924 | -2.795448 | -0.081543 | 6.803467 |  |  | 2.637333 | 7.238586 | 1.419632 | 0.1584129 | 4.448272 | 5.702913 | 0.3129941 | 0.7766978 | 62.59882
2.638222 | 27.202393 | 31.521511 | 6.72171 | -2.798713 | -0.081696 | 6.803406 |  |  | 2.638222 | 7.238617 | 1.419735 | 0.1598493 | 4.445175 | 5.698942 | 0.3127762 | 0.7767544 | 62.55523
2.639111 | 27.151455 | 31.467184 | 6.72113 | -2.769328 | -0.081848 | 6.802978 |  |  | 2.639111 | 7.239136 | 1.421466 | 0.161063 | 4.448149 | 5.702755 | 0.3129854 | 0.7777016 | 62.59709
2.64 | 27.083017 | 31.410132 | 6.720917 | -2.775616 | -0.082184 | 6.803101 |  |  | 2.64 | 7.239715 | 1.423398 | 0.1633901 | 4.449131 | 5.704014 | 0.3130545 | 0.7787583 | 62.6109
2.640889 | 26.987915 | 31.37706 | 6.720734 | -2.792546 | -0.082611 | 6.803345 |  |  | 2.640889 | 7.239166 | 1.421566 | 0.1628767 | 4.444134 | 5.697608 | 0.312703 | 0.7777563 | 62.54059
2.641778 | 27.047602 | 31.341404 | 6.720825 | -2.797262 | -0.082977 | 6.803802 |  |  | 2.641778 | 7.2388 | 1.420346 | 0.1635184 | 4.43844 | 5.690308 | 0.3123023 | 0.7770884 | 62.46046
2.642667 | 27.087698 | 31.290396 | 6.720795 | -2.805969 | -0.082916 | 6.803711 |  |  | 2.642667 | 7.237946 | 1.417497 | 0.1629984 | 4.429999 | 5.679486 | 0.3117084 | 0.7755297 | 62.34167
2.643556 | 26.974051 | 31.299755 | 6.72052 | -2.76304 | -0.083069 | 6.803589 |  |  | 2.643556 | 7.237855 | 1.417193 | 0.1609448 | 4.433898 | 5.684485 | 0.3119827 | 0.7753636 | 62.39654
2.644444 | 26.913754 | 31.206207 | 6.720276 | -2.748166 | -0.083435 | 6.803711 |  |  | 2.644444 | 7.237427 | 1.415765 | 0.1564991 | 4.439718 | 5.691946 | 0.3123922 | 0.7745825 | 62.47844
2.645333 | 26.92005 | 31.101925 | 6.71991 | -2.762919 | -0.08371 | 6.80362 |  |  | 2.645333 | 7.23761 | 1.416376 | 0.155803 | 4.443466 | 5.696751 | 0.3126559 | 0.7749165 | 62.53118
2.646222 | 26.818522 | 31.087692 | 6.719788 | -2.781421 | -0.083862 | 6.80365 |  |  | 2.646222 | 7.237854 | 1.41719 | 0.1559957 | 4.445771 | 5.699707 | 0.3128181 | 0.7753618 | 62.56363
2.647111 | 26.778051 | 31.099442 | 6.719605 | -2.774891 | -0.083862 | 6.803467 |  |  | 2.647111 | 7.238526 | 1.419431 | 0.1574417 | 4.449924 | 5.705031 | 0.3131103 | 0.7765883 | 62.62207
2.648 | 26.723225 | 30.980204 | 6.71933 | -2.771989 | -0.083862 | 6.803192 |  |  | 2.648 | 7.239228 | 1.421773 | 0.1604125 | 4.450755 | 5.706096 | 0.3131688 | 0.7778695 | 62.63376
2.648889 | 26.714474 | 30.943625 | 6.719055 | -2.76957 | -0.08429 | 6.803345 |  |  | 2.648889 | 7.239655 | 1.423198 | 0.1634807 | 4.448232 | 5.702862 | 0.3129913 | 0.7786488 | 62.59826
2.649778 | 26.734783 | 30.871256 | 6.719055 | -2.761831 | -0.084595 | 6.80365 |  |  | 2.649778 | 7.239898 | 1.424008 | 0.1642797 | 4.449071 | 5.703937 | 0.3130503 | 0.7790923 | 62.61006
2.650667 | 26.712 | 30.836315 | 6.718903 | -2.76304 | -0.084717 | 6.80362 |  |  | 2.650667 | 7.240143 | 1.424826 | 0.1641921 | 4.452061 | 5.707771 | 0.3132607 | 0.7795395 | 62.65214
2.651556 | 26.619106 | 30.829102 | 6.718994 | -2.775496 | -0.084961 | 6.803955 |  |  | 2.651556 | 7.240234 | 1.425129 | 0.1617934 | 4.458854 | 5.716479 | 0.3137386 | 0.7797055 | 62.74773
2.652444 | 26.573162 | 30.819998 | 6.719238 | -2.75905 | -0.085297 | 6.804535 |  |  | 2.652444 | 7.23935 | 1.42218 | 0.1594234 | 4.454515 | 5.710916 | 0.3134333 | 0.7780922 | 62.68667
2.653333 | 26.59689 | 30.732468 | 6.719269 | -2.771021 | -0.08548 | 6.804749 |  |  | 2.653333 | 7.2388 | 1.420346 | 0.1575977 | 4.452658 | 5.708536 | 0.3133027 | 0.7770884 | 62.66054
2.654222 | 26.532099 | 30.684052 | 6.719147 | -2.768603 | -0.085541 | 6.804688 |  |  | 2.654222 | 7.239197 | 1.42167 | 0.1588457 | 4.454166 | 5.710469 | 0.3134088 | 0.7778129 | 62.68176
2.655111 | 26.465954 | 30.646786 | 6.719055 | -2.755059 | -0.085602 | 6.804657 |  |  | 2.655111 | 7.239746 | 1.423501 | 0.1598659 | 4.457945 | 5.715314 | 0.3136747 | 0.7788149 | 62.73494
2.656 | 26.463802 | 30.579708 | 6.719055 | -2.75651 | -0.085754 | 6.804809 |  |  | 2.656 | 7.239776 | 1.423601 | 0.1613321 | 4.454765 | 5.711237 | 0.3134509 | 0.7788696 | 62.69019
2.656889 | 26.37171 | 30.552673 | 6.719086 | -2.759654 | -0.085968 | 6.805054 |  |  | 2.656889 | 7.239685 | 1.423298 | 0.1605953 | 4.455502 | 5.712182 | 0.3135028 | 0.7787036 | 62.70056
2.657778 | 26.333221 | 30.50259 | 6.718994 | -2.77344 | -0.086121 | 6.805115 |  |  | 2.657778 | 7.239869 | 1.423912 | 0.1626432 | 4.452672 | 5.708553 | 0.3133037 | 0.7790394 | 62.66073
2.658667 | 26.368755 | 30.44083 | 6.718811 | -2.757477 | -0.08609 | 6.804901 |  |  | 2.658667 | 7.240051 | 1.424519 | 0.165583 | 4.447677 | 5.70215 | 0.3129522 | 0.7793715 | 62.59045
2.659556 | 26.274332 | 30.439285 | 6.718475 | -2.735106 | -0.086426 | 6.804901 |  |  | 2.659556 | 7.239532 | 1.422787 | 0.1658686 | 4.441102 | 5.693721 | 0.3124896 | 0.7784243 | 62.49792
2.660444 | 26.261765 | 30.37653 | 6.71817 | -2.761226 | -0.086762 | 6.804932 |  |  | 2.660444 | 7.23877 | 1.420245 | 0.1634763 | 4.438201 | 5.690002 | 0.3122855 | 0.7770336 | 62.4571
2.661333 | 26.2981 | 30.337347 | 6.717865 | -2.730753 | -0.086731 | 6.804596 |  |  | 2.661333 | 7.238923 | 1.420756 | 0.1619738 | 4.443545 | 5.696853 | 0.3126615 | 0.7773128 | 62.5323
2.662222 | 26.188345 | 30.32188 | 6.717987 | -2.753366 | -0.086853 | 6.80484 |  |  | 2.662222 | 7.240113 | 1.424725 | 0.162528 | 4.455717 | 5.712457 | 0.3135179 | 0.7794847 | 62.70358
2.663111 | 26.177505 | 30.267981 | 6.717987 | -2.760259 | -0.086609 | 6.804596 |  |  | 2.663111 | 7.24115 | 1.428185 | 0.1626909 | 4.467092 | 5.727041 | 0.3143183 | 0.7813773 | 62.86366
2.664 | 26.047419 | 30.204722 | 6.717804 | -2.738734 | -0.086731 | 6.804535 |  |  | 2.664 | 7.241546 | 1.429506 | 0.1624684 | 4.472119 | 5.733486 | 0.3146721 | 0.7821001 | 62.93441
2.664889 | 26.135819 | 30.153172 | 6.717468 | -2.751552 | -0.086823 | 6.804291 |  |  | 2.664889 | 7.241821 | 1.430423 | 0.1623721 | 4.475471 | 5.737783 | 0.3149079 | 0.782602 | 62.98158
2.665778 | 26.044663 | 30.118424 | 6.717102 | -2.749134 | -0.08728 | 6.804382 |  |  | 2.665778 | 7.241303 | 1.428695 | 0.1607122 | 4.473579 | 5.735358 | 0.3147748 | 0.7816566 | 62.95496
2.666667 | 26.066387 | 30.144171 | 6.716736 | -2.718419 | -0.08728 | 6.804016 |  |  | 2.666667 | 7.24057 | 1.42625 | 0.1618245 | 4.462591 | 5.721271 | 0.3140016 | 0.7803188 | 62.80033
2.667556 | 26.008118 | 30.057262 | 6.717011 | -2.737646 | -0.087433 | 6.804444 |  |  | 2.667556 | 7.240113 | 1.424725 | 0.1643792 | 4.451271 | 5.706758 | 0.3132051 | 0.7794847 | 62.64103
2.668444 | 25.956121 | 30.030478 | 6.717163 | -2.735469 | -0.087555 | 6.804718 |  |  | 2.668444 | 7.24002 | 1.424415 | 0.1659703 | 4.446395 | 5.700507 | 0.312862 | 0.779315 | 62.57241
2.669333 | 25.93758 | 29.965679 | 6.71698 | -2.749859 | -0.087982 | 6.804962 |  |  | 2.669333 | 7.239594 | 1.422994 | 0.1632196 | 4.448167 | 5.702778 | 0.3129867 | 0.7785375 | 62.59734
2.670222 | 25.880243 | 29.988037 | 6.716431 | -2.727125 | -0.088013 | 6.804444 |  |  | 2.670222 | 7.239593 | 1.422991 | 0.1602808 | 4.455213 | 5.711811 | 0.3134825 | 0.7785357 | 62.6965
2.671111 | 25.844345 | 29.942886 | 6.716095 | -2.748892 | -0.087891 | 6.803986 |  |  | 2.671111 | 7.239502 | 1.422687 | 0.1605309 | 4.45358 | 5.709718 | 0.3133676 | 0.7783696 | 62.67351
2.672 | 25.814892 | 29.830166 | 6.715881 | -2.714065 | -0.08786 | 6.803741 |  |  | 2.672 | 7.239563 | 1.422891 | 0.1634378 | 4.447291 | 5.701656 | 0.3129251 | 0.7784809 | 62.58502
2.672889 | 25.820124 | 29.768015 | 6.71579 | -2.720716 | -0.087921 | 6.803711 |  |  | 2.672889 | 7.240479 | 1.425946 | 0.1641203 | 4.456046 | 5.712879 | 0.3135411 | 0.7801527 | 62.70822
2.673778 | 25.780035 | 29.744242 | 6.715729 | -2.709349 | -0.087982 | 6.803711 |  |  | 2.673778 | 7.240631 | 1.426453 | 0.1604192 | 4.466658 | 5.726485 | 0.3142878 | 0.7804301 | 62.85756
2.674667 | 25.711924 | 29.707356 | 6.715546 | -2.724102 | -0.088226 | 6.803772 |  |  | 2.674667 | 7.239991 | 1.424319 | 0.156075 | 4.469828 | 5.730549 | 0.3145109 | 0.779262 | 62.90217
2.675556 | 25.679539 | 29.645559 | 6.715332 | -2.716726 | -0.088532 | 6.803864 |  |  | 2.675556 | 7.239929 | 1.424112 | 0.1560675 | 4.469143 | 5.72967 | 0.3144626 | 0.7791489 | 62.89253
2.676444 | 25.659519 | 29.663248 | 6.715149 | -2.716242 | -0.088776 | 6.803925 |  |  | 2.676444 | 7.240632 | 1.426457 | 0.1582758 | 4.471817 | 5.733098 | 0.3146508 | 0.7804319 | 62.93015
2.677333 | 25.651394 | 29.630657 | 6.715179 | -2.725674 | -0.089081 | 6.80426 |  |  | 2.677333 | 7.240814 | 1.427064 | 0.1588181 | 4.472579 | 5.734076 | 0.3147044 | 0.7807641 | 62.94089
2.678222 | 25.637402 | 29.543442 | 6.715393 | -2.720353 | -0.089111 | 6.804504 |  |  | 2.678222 | 7.23996 | 1.424215 | 0.158879 | 4.462743 | 5.721466 | 0.3140123 | 0.7792055 | 62.80247
2.679111 | 25.601727 | 29.559704 | 6.715424 | -2.709591 | -0.089233 | 6.804657 |  |  | 2.679111 | 7.239502 | 1.422687 | 0.1589399 | 4.4574 | 5.714616 | 0.3136364 | 0.7783696 | 62.72728
2.68 | 25.608988 | 29.455185 | 6.715179 | -2.714791 | -0.089233 | 6.804412 |  |  | 2.68 | 7.239288 | 1.421973 | 0.1573077 | 4.458892 | 5.716528 | 0.3137413 | 0.777979 | 62.74826
2.680889 | 25.557554 | 29.539135 | 6.715057 | -2.710316 | -0.089356 | 6.804413 |  |  | 2.680889 | 7.239258 | 1.421873 | 0.158391 | 4.45595 | 5.712756 | 0.3135343 | 0.7779242 | 62.70687
2.681778 | 25.47982 | 29.445881 | 6.715118 | -2.718419 | -0.089417 | 6.804535 |  |  | 2.681778 | 7.239105 | 1.421363 | 0.1604048 | 4.449378 | 5.704331 | 0.3130719 | 0.777645 | 62.61438
2.682667 | 25.511112 | 29.374125 | 6.715179 | -2.710921 | -0.089325 | 6.804504 |  |  | 2.682667 | 7.239594 | 1.422994 | 0.161114 | 4.453223 | 5.709261 | 0.3133425 | 0.7785375 | 62.6685
2.683556 | 25.450382 | 29.402023 | 6.714996 | -2.707656 | -0.088898 | 6.803894 |  |  | 2.683556 | 7.239807 | 1.423705 | 0.1603793 | 4.457404 | 5.714621 | 0.3136367 | 0.7789262 | 62.72733
2.684444 | 25.41201 | 29.353787 | 6.714966 | -2.750948 | -0.088898 | 6.803864 |  |  | 2.684444 | 7.240295 | 1.425333 | 0.1614049 | 4.460479 | 5.718563 | 0.313853 | 0.7798169 | 62.7706
2.685333 | 25.386204 | 29.269226 | 6.714935 | -2.706447 | -0.089203 | 6.804138 |  |  | 2.685333 | 7.240845 | 1.427167 | 0.1594831 | 4.471334 | 5.73248 | 0.3146168 | 0.7808207 | 62.92336
2.686222 | 25.345978 | 29.182383 | 6.714905 | -2.728214 | -0.089508 | 6.804413 |  |  | 2.686222 | 7.240876 | 1.427271 | 0.1567955 | 4.47814 | 5.741205 | 0.3150957 | 0.7808772 | 63.01914
2.687111 | 25.412937 | 29.1843 | 6.714783 | -2.702456 | -0.0896 | 6.804383 |  |  | 2.687111 | 7.240112 | 1.424722 | 0.1568245 | 4.469402 | 5.730002 | 0.3144808 | 0.7794829 | 62.89617
2.688 | 25.266958 | 29.173828 | 6.714813 | -2.718902 | -0.0896 | 6.804413 |  |  | 2.688 | 7.239533 | 1.422791 | 0.1599312 | 4.455372 | 5.712015 | 0.3134936 | 0.7784261 | 62.69873
2.688889 | 25.296089 | 29.069729 | 6.714935 | -2.695684 | -0.089783 | 6.804718 |  |  | 2.688889 | 7.239136 | 1.421466 | 0.1623887 | 4.444966 | 5.698674 | 0.3127615 | 0.7777016 | 62.55229
2.689778 | 25.246323 | 29.107428 | 6.714783 | -2.725432 | -0.090241 | 6.805024 |  |  | 2.689778 | 7.239197 | 1.42167 | 0.1621298 | 4.44628 | 5.700359 | 0.3128539 | 0.7778129 | 62.57078
2.690667 | 25.251492 | 29.087027 | 6.714325 | -2.716121 | -0.090424 | 6.804749 |  |  | 2.690667 | 7.239441 | 1.422484 | 0.1606934 | 4.452497 | 5.70833 | 0.3132914 | 0.7782582 | 62.65828
2.691556 | 25.146542 | 29.007318 | 6.713989 | -2.706689 | -0.090424 | 6.804413 |  |  | 2.691556 | 7.239197 | 1.42167 | 0.1603052 | 4.450661 | 5.705976 | 0.3131622 | 0.7778129 | 62.63244
2.692444 | 25.170816 | 29.012308 | 6.713776 | -2.730027 | -0.090454 | 6.80423 |  |  | 2.692444 | 7.239135 | 1.421463 | 0.1606229 | 4.449195 | 5.704096 | 0.313059 | 0.7776998 | 62.6118
2.693333 | 25.102575 | 29.028269 | 6.713806 | -2.699675 | -0.090668 | 6.804474 |  |  | 2.693333 | 7.239349 | 1.422177 | 0.162132 | 4.447999 | 5.702563 | 0.3129749 | 0.7780903 | 62.59497
2.694222 | 25.062111 | 28.943811 | 6.713898 | -2.703545 | -0.091003 | 6.804901 |  |  | 2.694222 | 7.240296 | 1.425336 | 0.1613674 | 4.46058 | 5.718692 | 0.3138601 | 0.7798187 | 62.77202
2.695111 | 25.105167 | 28.86713 | 6.71402 | -2.712977 | -0.091217 | 6.805237 |  |  | 2.695111 | 7.241272 | 1.428592 | 0.1589741 | 4.477401 | 5.740258 | 0.3150437 | 0.7816 | 63.00875
2.696 | 25.029038 | 28.790192 | 6.713867 | -2.702698 | -0.091187 | 6.805054 |  |  | 2.696 | 7.241363 | 1.428895 | 0.1596513 | 4.476808 | 5.739497 | 0.315002 | 0.7817661 | 63.00039
2.696889 | 25.013327 | 28.834158 | 6.713532 | -2.683108 | -0.090881 | 6.804413 |  |  | 2.696889 | 7.240387 | 1.42564 | 0.160834 | 4.462894 | 5.721658 | 0.3140229 | 0.7799848 | 62.80458
2.697778 | 25.001627 | 28.794256 | 6.713135 | -2.692057 | -0.090973 | 6.804108 |  |  | 2.697778 | 7.239777 | 1.423605 | 0.1621718 | 4.45276 | 5.708666 | 0.3133099 | 0.7788715 | 62.66197
2.698667 | 24.929443 | 28.715113 | 6.713074 | -2.716484 | -0.091034 | 6.804108 |  |  | 2.698667 | 7.240112 | 1.424722 | 0.1624938 | 4.455788 | 5.712548 | 0.3135229 | 0.7794829 | 62.70458
2.699556 | 24.86668 | 28.734263 | 6.712952 | -2.702698 | -0.091187 | 6.804139 |  |  | 2.699556 | 7.240082 | 1.424622 | 0.1614758 | 4.457892 | 5.715246 | 0.313671 | 0.7794281 | 62.73419
2.700444 | 24.892914 | 28.717083 | 6.71286 | -2.705359 | -0.091095 | 6.803955 |  |  | 2.700444 | 7.239807 | 1.423705 | 0.1571959 | 4.465049 | 5.724422 | 0.3141746 | 0.7789262 | 62.83491
2.701333 | 24.861191 | 28.630545 | 6.712769 | -2.682383 | -0.0914 | 6.804169 |  |  | 2.701333 | 7.240326 | 1.425436 | 0.1530722 | 4.48084 | 5.744667 | 0.3152857 | 0.7798734 | 63.05714
2.702222 | 24.847338 | 28.601284 | 6.712891 | -2.695805 | -0.091644 | 6.804535 |  |  | 2.702222 | 7.240723 | 1.42676 | 0.1542838 | 4.482435 | 5.746712 | 0.3153979 | 0.780598 | 63.07959
2.703111 | 24.814072 | 28.549551 | 6.713135 | -2.697982 | -0.091766 | 6.804901 |  |  | 2.703111 | 7.240357 | 1.425539 | 0.1586608 | 4.467772 | 5.727913 | 0.3143662 | 0.77993 | 62.87323
2.704 | 24.837172 | 28.544933 | 6.713318 | -2.682262 | -0.091919 | 6.805237 |  |  | 2.704 | 7.23993 | 1.424115 | 0.1615002 | 4.456108 | 5.71296 | 0.3135455 | 0.7791507 | 62.7091
2.704889 | 24.77158 | 28.519062 | 6.713196 | -2.708745 | -0.092255 | 6.805451 |  |  | 2.704889 | 7.240082 | 1.424622 | 0.1621109 | 4.456366 | 5.71329 | 0.3135636 | 0.7794281 | 62.71273
2.705778 | 24.710781 | 28.519554 | 6.712982 | -2.704391 | -0.092529 | 6.805511 |  |  | 2.705778 | 7.240539 | 1.426147 | 0.1641247 | 4.456716 | 5.713739 | 0.3135882 | 0.7802622 | 62.71765
2.706667 | 24.698277 | 28.480312 | 6.712891 | -2.694354 | -0.092468 | 6.805359 |  |  | 2.706667 | 7.240296 | 1.425336 | 0.1645662 | 4.452899 | 5.708845 | 0.3133196 | 0.7798187 | 62.66393
2.707556 | 24.727968 | 28.465468 | 6.712799 | -2.672225 | -0.092499 | 6.805298 |  |  | 2.707556 | 7.240173 | 1.424926 | 0.1612059 | 4.459572 | 5.7174 | 0.3137892 | 0.7795942 | 62.75784
2.708444 | 24.633173 | 28.447123 | 6.712616 | -2.675732 | -0.092712 | 6.805328 |  |  | 2.708444 | 7.240021 | 1.424419 | 0.1573046 | 4.467216 | 5.7272 | 0.3143271 | 0.7793168 | 62.86541
2.709333 | 24.746263 | 28.352262 | 6.712769 | -2.681778 | -0.092743 | 6.805512 |  |  | 2.709333 | 7.240631 | 1.426453 | 0.1552962 | 4.47896 | 5.742257 | 0.3151534 | 0.7804301 | 63.03068
2.710222 | 24.630404 | 28.352758 | 6.712769 | -2.683955 | -0.092682 | 6.805451 |  |  | 2.710222 | 7.240601 | 1.426353 | 0.1562887 | 4.476236 | 5.738765 | 0.3149618 | 0.7803753 | 62.99235
2.711111 | 24.624369 | 28.274902 | 6.712463 | -2.683713 | -0.092651 | 6.805114 |  |  | 2.711111 | 7.240722 | 1.426757 | 0.1583989 | 4.472542 | 5.734028 | 0.3147018 | 0.7805962 | 62.94036
2.712 | 24.567457 | 28.312534 | 6.712311 | -2.675732 | -0.092926 | 6.805237 |  |  | 2.712 | 7.240845 | 1.427167 | 0.1621398 | 4.464955 | 5.724301 | 0.3141679 | 0.7808207 | 62.83358
2.712889 | 24.520025 | 28.259136 | 6.712433 | -2.697135 | -0.092987 | 6.80542 |  |  | 2.712889 | 7.240753 | 1.42686 | 0.1641247 | 4.459144 | 5.716852 | 0.3137591 | 0.7806528 | 62.75182
2.713778 | 24.499145 | 28.234804 | 6.712799 | -2.66509 | -0.092804 | 6.805603 |  |  | 2.713778 | 7.240479 | 1.425946 | 0.1639709 | 4.456405 | 5.713339 | 0.3135663 | 0.7801527 | 62.71326
2.714667 | 24.544163 | 28.192917 | 6.712921 | -2.6559 | -0.092682 | 6.805603 |  |  | 2.714667 | 7.2406 | 1.42635 | 0.1614758 | 4.463769 | 5.722781 | 0.3140845 | 0.7803735 | 62.8169
2.715556 | 24.460465 | 28.152147 | 6.712677 | -2.677546 | -0.093201 | 6.805878 |  |  | 2.715556 | 7.240387 | 1.42564 | 0.1589752 | 4.467357 | 5.727381 | 0.314337 | 0.7799848 | 62.8674
2.716444 | 24.52939 | 28.112663 | 6.712677 | -2.671983 | -0.093689 | 6.806366 |  |  | 2.716444 | 7.239869 | 1.423912 | 0.1584927 | 4.462638 | 5.721331 | 0.314005 | 0.7790394 | 62.80099
2.717333 | 24.434406 | 28.083775 | 6.712769 | -2.686857 | -0.093658 | 6.806427 |  |  | 2.717333 | 7.239533 | 1.422791 | 0.1587462 | 4.458217 | 5.715663 | 0.3136939 | 0.7784261 | 62.73877
2.718222 | 24.367333 | 28.013866 | 6.712708 | -2.694717 | -0.093475 | 6.806183 |  |  | 2.718222 | 7.239655 | 1.423198 | 0.1560728 | 4.466021 | 5.725668 | 0.314243 | 0.7786488 | 62.8486
2.719111 | 24.392708 | 28.026546 | 6.712677 | -2.694717 | -0.093353 | 6.80603 |  |  | 2.719111 | 7.239991 | 1.424319 | 0.1554034 | 4.471441 | 5.732617 | 0.3146243 | 0.779262 | 62.92487
2.72 | 24.36203 | 28.033196 | 6.712616 | -2.666058 | -0.093384 | 6.806 |  |  | 2.72 | 7.23996 | 1.424215 | 0.1545392 | 4.473165 | 5.734826 | 0.3147456 | 0.7792055 | 62.94912
2.720889 | 24.319416 | 27.960276 | 6.712189 | -2.670532 | -0.093658 | 6.805847 |  |  | 2.720889 | 7.240509 | 1.426046 | 0.1551778 | 4.47786 | 5.740847 | 0.315076 | 0.7802074 | 63.0152
2.721778 | 24.343367 | 27.9097 | 6.712189 | -2.699554 | -0.093506 | 6.805695 |  |  | 2.721778 | 7.240845 | 1.427167 | 0.1542163 | 4.483982 | 5.748694 | 0.3155067 | 0.7808207 | 63.10135
2.722667 | 24.260532 | 27.925528 | 6.712219 | -2.63897 | -0.093384 | 6.805603 |  |  | 2.722667 | 7.240326 | 1.425436 | 0.1531585 | 4.480633 | 5.744401 | 0.3152711 | 0.7798734 | 63.05422
2.723556 | 24.274698 | 27.884941 | 6.712097 | -2.663034 | -0.093536 | 6.805633 |  |  | 2.723556 | 7.240021 | 1.424419 | 0.1495204 | 4.485909 | 5.751165 | 0.3156423 | 0.7793168 | 63.12847
2.724444 | 24.258562 | 27.869419 | 6.712067 | -2.680811 | -0.093689 | 6.805756 |  |  | 2.724444 | 7.240143 | 1.424826 | 0.1487857 | 4.489057 | 5.755202 | 0.3158639 | 0.7795395 | 63.17277
2.725333 | 24.270142 | 27.876812 | 6.712067 | -2.696894 | -0.093933 | 6.806 |  |  | 2.725333 | 7.239991 | 1.424319 | 0.1520422 | 4.479513 | 5.742965 | 0.3151923 | 0.779262 | 63.03846
2.726222 | 24.214519 | 27.841145 | 6.712006 | -2.683229 | -0.094208 | 6.806214 |  |  | 2.726222 | 7.239868 | 1.423908 | 0.1535724 | 4.474443 | 5.736465 | 0.3148355 | 0.7790376 | 62.96711
2.727111 | 24.181442 | 27.73206 | 6.712006 | -2.669565 | -0.09436 | 6.806366 |  |  | 2.727111 | 7.239899 | 1.424012 | 0.1544064 | 4.472791 | 5.734348 | 0.3147194 | 0.7790941 | 62.94387
2.728 | 24.17516 | 27.674038 | 6.712219 | -2.657593 | -0.094482 | 6.806701 |  |  | 2.728 | 7.240143 | 1.424826 | 0.1578234 | 4.467355 | 5.727378 | 0.3143368 | 0.7795395 | 62.86736
2.728889 | 24.182306 | 27.702869 | 6.712341 | -2.679359 | -0.094482 | 6.806823 |  |  | 2.728889 | 7.240722 | 1.426757 | 0.1620159 | 4.463857 | 5.722893 | 0.3140907 | 0.7805962 | 62.81813
2.729778 | 24.122801 | 27.685993 | 6.712219 | -2.663155 | -0.094544 | 6.806763 |  |  | 2.729778 | 7.241272 | 1.428592 | 0.1626598 | 4.468551 | 5.728911 | 0.314421 | 0.7816 | 62.88419
2.730667 | 24.062195 | 27.719564 | 6.712067 | -2.684922 | -0.094665 | 6.806732 |  |  | 2.730667 | 7.241302 | 1.428692 | 0.1604267 | 4.474254 | 5.736223 | 0.3148222 | 0.7816547 | 62.96445
2.731556 | 24.022221 | 27.654087 | 6.711792 | -2.654207 | -0.094818 | 6.80661 |  |  | 2.731556 | 7.241059 | 1.427881 | 0.1581487 | 4.476967 | 5.739701 | 0.3150131 | 0.7812112 | 63.00263
2.732444 | 24.032751 | 27.632465 | 6.711609 | -2.633045 | -0.094788 | 6.806397 |  |  | 2.732444 | 7.240418 | 1.425743 | 0.1565774 | 4.473467 | 5.735214 | 0.3147669 | 0.7800414 | 62.95338
2.733333 | 23.97023 | 27.572472 | 6.711182 | -2.635584 | -0.094971 | 6.806153 |  |  | 2.733333 | 7.240357 | 1.425539 | 0.1561294 | 4.473851 | 5.735706 | 0.3147939 | 0.77993 | 62.95878
2.734222 | 23.982243 | 27.532877 | 6.710938 | -2.654328 | -0.095337 | 6.806275 |  |  | 2.734222 | 7.240601 | 1.426353 | 0.1566813 | 4.475294 | 5.737556 | 0.3148954 | 0.7803753 | 62.97909
2.735111 | 23.941099 | 27.550734 | 6.710815 | -2.675369 | -0.095062 | 6.805877 |  |  | 2.735111 | 7.24115 | 1.428185 | 0.1608064 | 4.471617 | 5.732842 | 0.3146367 | 0.7813773 | 62.92734
2.736 | 23.909132 | 27.470539 | 6.710968 | -2.648523 | -0.095093 | 6.806061 |  |  | 2.736 | 7.241912 | 1.430727 | 0.1636876 | 4.473344 | 5.735057 | 0.3147583 | 0.782768 | 62.95165
2.736889 | 23.888933 | 27.464317 | 6.71106 | -2.651667 | -0.095001 | 6.806061 |  |  | 2.736889 | 7.242432 | 1.432461 | 0.1622235 | 4.48276 | 5.747129 | 0.3154208 | 0.7837171 | 63.08416
2.737778 | 23.897797 | 27.41979 | 6.710999 | -2.657593 | -0.094879 | 6.805878 |  |  | 2.737778 | 7.242004 | 1.431034 | 0.1593038 | 4.484915 | 5.749891 | 0.3155724 | 0.7829359 | 63.11448
2.738667 | 23.879688 | 27.421997 | 6.710999 | -2.657109 | -0.094788 | 6.805787 |  |  | 2.738667 | 7.241546 | 1.429506 | 0.1574097 | 4.484267 | 5.74906 | 0.3155268 | 0.7821001 | 63.10536
2.739556 | 23.904579 | 27.40266 | 6.711151 | -2.663639 | -0.095215 | 6.806366 |  |  | 2.739556 | 7.24176 | 1.43022 | 0.1564269 | 4.489055 | 5.755199 | 0.3158637 | 0.7824906 | 63.17275
2.740444 | 23.846928 | 27.396074 | 6.71106 | -2.664123 | -0.095245 | 6.806305 |  |  | 2.740444 | 7.242157 | 1.431544 | 0.1571981 | 4.491708 | 5.7586 | 0.3160504 | 0.7832152 | 63.21008
2.741333 | 23.866327 | 27.355541 | 6.711121 | -2.643686 | -0.095062 | 6.806183 |  |  | 2.741333 | 7.241455 | 1.429202 | 0.1583135 | 4.481064 | 5.744954 | 0.3153015 | 0.781934 | 63.06029
2.742222 | 23.734514 | 27.334602 | 6.711121 | -2.643565 | -0.095001 | 6.806122 |  |  | 2.742222 | 7.240967 | 1.427574 | 0.1604213 | 4.470465 | 5.731366 | 0.3145557 | 0.7810433 | 62.91114
2.743111 | 23.836325 | 27.260744 | 6.710877 | -2.648523 | -0.095337 | 6.806214 |  |  | 2.743111 | 7.240601 | 1.426353 | 0.1613518 | 4.464078 | 5.723177 | 0.3141063 | 0.7803753 | 62.82125
2.744 | 23.75145 | 27.172722 | 6.710785 | -2.659527 | -0.095459 | 6.806244 |  |  | 2.744 | 7.2406 | 1.42635 | 0.1576783 | 4.472888 | 5.734472 | 0.3147262 | 0.7803735 | 62.94523
2.744889 | 23.79106 | 27.262898 | 6.71109 | -2.653481 | -0.095276 | 6.806366 |  |  | 2.744889 | 7.240753 | 1.42686 | 0.1556326 | 4.479537 | 5.742996 | 0.315194 | 0.7806528 | 63.0388
2.745778 | 23.68203 | 27.234135 | 6.711273 | -2.65457 | -0.094879 | 6.806152 |  |  | 2.745778 | 7.240906 | 1.427371 | 0.154763 | 4.483361 | 5.747899 | 0.3154631 | 0.780932 | 63.09261
2.746667 | 23.669897 | 27.238503 | 6.711273 | -2.643082 | -0.095062 | 6.806335 |  |  | 2.746667 | 7.240753 | 1.42686 | 0.1540924 | 4.483235 | 5.747738 | 0.3154542 | 0.7806528 | 63.09084
2.747556 | 23.688936 | 27.196985 | 6.711334 | -2.656142 | -0.095367 | 6.806701 |  |  | 2.747556 | 7.241089 | 1.427981 | 0.1526937 | 4.490407 | 5.756932 | 0.3159588 | 0.781266 | 63.19176
2.748444 | 23.68887 | 27.146479 | 6.711304 | -2.641026 | -0.095673 | 6.806977 |  |  | 2.748444 | 7.241303 | 1.428695 | 0.1531418 | 4.491759 | 5.758665 | 0.316054 | 0.7816566 | 63.21079
2.749333 | 23.66676 | 27.159357 | 6.710999 | -2.6507 | -0.095856 | 6.806855 |  |  | 2.749333 | 7.240479 | 1.425946 | 0.1528452 | 4.483121 | 5.747592 | 0.3154462 | 0.7801527 | 63.08924
2.750222 | 23.623827 | 27.087595 | 6.71109 | -2.639575 | -0.095917 | 6.807007 |  |  | 2.750222 | 7.239593 | 1.422991 | 0.152582 | 4.473701 | 5.735513 | 0.3147833 | 0.7785357 | 62.95666
2.751111 | 23.669531 | 27.112728 | 6.71106 | -2.633529 | -0.096069 | 6.807129 |  |  | 2.751111 | 7.239807 | 1.423705 | 0.1556847 | 4.468678 | 5.729074 | 0.3144299 | 0.7789262 | 62.88598
2.752 | 23.576954 | 27.07799 | 6.710877 | -2.639575 | -0.096069 | 6.806946 |  |  | 2.752 | 7.240906 | 1.427371 | 0.1589574 | 4.473289 | 5.734986 | 0.3147543 | 0.780932 | 62.95087
2.752889 | 23.492146 | 27.079227 | 6.710846 | -2.621194 | -0.096069 | 6.806915 |  |  | 2.752889 | 7.241089 | 1.427981 | 0.1593402 | 4.474446 | 5.736469 | 0.3148358 | 0.781266 | 62.96715
2.753778 | 23.62512 | 27.00272 | 6.710846 | -2.637277 | -0.095978 | 6.806824 |  |  | 2.753778 | 7.24115 | 1.428185 | 0.1590857 | 4.475749 | 5.73814 | 0.3149275 | 0.7813773 | 62.98549
2.754667 | 23.518137 | 26.994404 | 6.710724 | -2.628208 | -0.095795 | 6.806519 |  |  | 2.754667 | 7.240875 | 1.427267 | 0.1608718 | 4.46834 | 5.728641 | 0.3144061 | 0.7808754 | 62.88123
2.755556 | 23.580166 | 26.946425 | 6.71051 | -2.650216 | -0.095581 | 6.806091 |  |  | 2.755556 | 7.240539 | 1.426147 | 0.1609326 | 4.464381 | 5.723566 | 0.3141276 | 0.7802622 | 62.82552
2.756444 | 23.527996 | 26.852247 | 6.710266 | -2.630384 | -0.09552 | 6.805786 |  |  | 2.756444 | 7.240509 | 1.426046 | 0.1606115 | 4.464812 | 5.724118 | 0.3141579 | 0.7802074 | 62.83158
2.757333 | 23.474842 | 26.925911 | 6.710114 | -2.63111 | -0.095825 | 6.805939 |  |  | 2.757333 | 7.240967 | 1.427574 | 0.1600884 | 4.471265 | 5.732391 | 0.3146119 | 0.7810433 | 62.92239
2.758222 | 23.496517 | 26.919687 | 6.710144 | -2.641993 | -0.096069 | 6.806213 |  |  | 2.758222 | 7.240998 | 1.427678 | 0.1590682 | 4.474067 | 5.735983 | 0.3148091 | 0.7810999 | 62.96182
2.759111 | 23.453651 | 26.870409 | 6.710297 | -2.618292 | -0.096069 | 6.806366 |  |  | 2.759111 | 7.24057 | 1.42625 | 0.157217 | 4.473656 | 5.735456 | 0.3147802 | 0.7803188 | 62.95603
2.76 | 23.376843 | 26.869 | 6.710449 | -2.625064 | -0.095947 | 6.806396 |  |  | 2.76 | 7.240174 | 1.424929 | 0.1558118 | 4.472537 | 5.734022 | 0.3147014 | 0.779596 | 62.94029
2.760889 | 23.378506 | 26.797056 | 6.710327 | -2.641268 | -0.096069 | 6.806396 |  |  | 2.760889 | 7.239808 | 1.423708 | 0.1547915 | 4.470834 | 5.731839 | 0.3145816 | 0.778928 | 62.91633
2.761778 | 23.428947 | 26.834629 | 6.710144 | -2.64937 | -0.096497 | 6.806641 |  |  | 2.761778 | 7.239868 | 1.423908 | 0.1546246 | 4.471916 | 5.733225 | 0.3146577 | 0.7790376 | 62.93155
2.762667 | 23.379364 | 26.749449 | 6.709961 | -2.657472 | -0.09671 | 6.806671 |  |  | 2.762667 | 7.240387 | 1.42564 | 0.1533477 | 4.480871 | 5.744706 | 0.3152878 | 0.7799848 | 63.05757
2.763556 | 23.389282 | 26.729242 | 6.7099 | -2.636552 | -0.096283 | 6.806183 |  |  | 2.763556 | 7.240631 | 1.426453 | 0.1522367 | 4.486307 | 5.751676 | 0.3156704 | 0.7804301 | 63.13407
2.764444 | 23.352942 | 26.769711 | 6.709869 | -2.629659 | -0.0961 | 6.805969 |  |  | 2.764444 | 7.240631 | 1.426453 | 0.1514999 | 4.488077 | 5.753944 | 0.3157949 | 0.7804301 | 63.15897
2.765333 | 23.322084 | 26.684094 | 6.70993 | -2.643323 | -0.096069 | 6.805999 |  |  | 2.765333 | 7.240692 | 1.426657 | 0.1516603 | 4.488384 | 5.754338 | 0.3158165 | 0.7805414 | 63.16329
2.766222 | 23.327137 | 26.72192 | 6.710052 | -2.632319 | -0.096283 | 6.806335 |  |  | 2.766222 | 7.241058 | 1.427878 | 0.1538655 | 4.487241 | 5.752873 | 0.3157361 | 0.7812094 | 63.14721
2.767111 | 23.335205 | 26.681387 | 6.709808 | -2.624338 | -0.09668 | 6.806488 |  |  | 2.767111 | 7.241699 | 1.430016 | 0.1563264 | 4.488604 | 5.754621 | 0.315832 | 0.7823793 | 63.1664
2.768 | 23.311123 | 26.680277 | 6.709839 | -2.623492 | -0.097015 | 6.806854 |  |  | 2.768 | 7.241639 | 1.429816 | 0.1578001 | 4.484385 | 5.749211 | 0.3155351 | 0.7822698 | 63.10702
2.768889 | 23.264315 | 26.602053 | 6.709656 | -2.638608 | -0.096924 | 6.80658 |  |  | 2.768889 | 7.241211 | 1.428388 | 0.1575402 | 4.480153 | 5.743785 | 0.3152373 | 0.7814886 | 63.04746
2.769778 | 23.276873 | 26.592754 | 6.709595 | -2.643686 | -0.096893 | 6.806488 |  |  | 2.769778 | 7.241333 | 1.428795 | 0.1577667 | 4.480993 | 5.744863 | 0.3152964 | 0.7817113 | 63.05929
2.770667 | 23.199148 | 26.592693 | 6.709595 | -2.625064 | -0.096924 | 6.806519 |  |  | 2.770667 | 7.24176 | 1.43022 | 0.1589442 | 4.48301 | 5.747449 | 0.3154384 | 0.7824906 | 63.08768
2.771556 | 23.159723 | 26.515884 | 6.709595 | -2.610795 | -0.097015 | 6.80661 |  |  | 2.771556 | 7.241302 | 1.428692 | 0.157726 | 4.480739 | 5.744537 | 0.3152786 | 0.7816547 | 63.05571
2.772444 | 23.153565 | 26.586653 | 6.70932 | -2.624459 | -0.09726 | 6.80658 |  |  | 2.772444 | 7.240722 | 1.426757 | 0.1564159 | 4.477304 | 5.740133 | 0.3150369 | 0.7805962 | 63.00738
2.773333 | 23.144939 | 26.522657 | 6.709106 | -2.628812 | -0.09726 | 6.806366 |  |  | 2.773333 | 7.240784 | 1.426964 | 0.1575035 | 4.475396 | 5.737687 | 0.3149026 | 0.7807093 | 62.98052
2.774222 | 23.13484 | 26.489393 | 6.709259 | -2.642598 | -0.097229 | 6.806488 |  |  | 2.774222 | 7.241119 | 1.428081 | 0.1592308 | 4.475049 | 5.737242 | 0.3148782 | 0.7813207 | 62.97564
2.775111 | 23.142416 | 26.499561 | 6.709503 | -2.62845 | -0.097443 | 6.806946 |  |  | 2.775111 | 7.240754 | 1.426864 | 0.1573773 | 4.475358 | 5.737639 | 0.3149 | 0.7806546 | 62.97999
2.776 | 23.176725 | 26.494759 | 6.709381 | -2.614906 | -0.097473 | 6.806854 |  |  | 2.776 | 7.240357 | 1.425539 | 0.1571771 | 4.471335 | 5.73248 | 0.3146168 | 0.77993 | 62.92337
2.776889 | 23.085072 | 26.480896 | 6.709229 | -2.638366 | -0.09729 | 6.806519 |  |  | 2.776889 | 7.240723 | 1.42676 | 0.1597021 | 4.469424 | 5.730031 | 0.3144824 | 0.780598 | 62.89648
2.777778 | 23.129732 | 26.454474 | 6.709106 | -2.634617 | -0.097382 | 6.806488 |  |  | 2.777778 | 7.241333 | 1.428795 | 0.1611161 | 4.47295 | 5.734551 | 0.3147305 | 0.7817113 | 62.9461
2.778667 | 23.045773 | 26.457995 | 6.70929 | -2.634859 | -0.097656 | 6.806946 |  |  | 2.778667 | 7.241639 | 1.429816 | 0.1577956 | 4.484396 | 5.749225 | 0.3155359 | 0.7822698 | 63.10717
2.779556 | 23.042198 | 26.386913 | 6.709351 | -2.650579 | -0.097809 | 6.80716 |  |  | 2.779556 | 7.241394 | 1.428999 | 0.1557487 | 4.486531 | 5.751963 | 0.3156861 | 0.7818226 | 63.13722
2.780444 | 23.080881 | 26.39246 | 6.709473 | -2.605836 | -0.097595 | 6.807068 |  |  | 2.780444 | 7.241363 | 1.428895 | 0.1535768 | 4.491395 | 5.758199 | 0.3160283 | 0.7817661 | 63.20567
2.781333 | 23.086853 | 26.393192 | 6.709259 | -2.631473 | -0.097412 | 6.806671 |  |  | 2.781333 | 7.240722 | 1.426757 | 0.1526174 | 4.486426 | 5.751828 | 0.3156787 | 0.7805962 | 63.13574
2.782222 | 22.990824 | 26.359812 | 6.709045 | -2.632924 | -0.097351 | 6.806396 |  |  | 2.782222 | 7.240784 | 1.426964 | 0.1542803 | 4.483136 | 5.74761 | 0.3154472 | 0.7807093 | 63.08944
2.783111 | 23.010532 | 26.318663 | 6.708954 | -2.617324 | -0.097473 | 6.806427 |  |  | 2.783111 | 7.240967 | 1.427574 | 0.1564802 | 4.479929 | 5.743499 | 0.3152216 | 0.7810433 | 63.04432
2.784 | 22.932983 | 26.279491 | 6.709168 | -2.599186 | -0.097534 | 6.806702 |  |  | 2.784 | 7.241547 | 1.429509 | 0.1583423 | 4.482039 | 5.746204 | 0.31537 | 0.7821019 | 63.07401
2.784889 | 22.992109 | 26.275431 | 6.709106 | -2.605958 | -0.097809 | 6.806915 |  |  | 2.784889 | 7.241578 | 1.429613 | 0.1599412 | 4.478551 | 5.741732 | 0.3151246 | 0.7821585 | 63.02492
2.785778 | 22.920729 | 26.281023 | 6.708923 | -2.63244 | -0.097931 | 6.806854 |  |  | 2.785778 | 7.241852 | 1.430527 | 0.1602908 | 4.48082 | 5.744642 | 0.3152843 | 0.7826585 | 63.05686
2.786667 | 22.999388 | 26.185745 | 6.70871 | -2.623129 | -0.097656 | 6.806366 |  |  | 2.786667 | 7.241974 | 1.430934 | 0.1579905 | 4.487729 | 5.753498 | 0.3157704 | 0.7828812 | 63.15408
2.787556 | 22.903484 | 26.231014 | 6.70874 | -2.614301 | -0.097626 | 6.806366 |  |  | 2.787556 | 7.242066 | 1.43124 | 0.1544839 | 4.497193 | 5.765632 | 0.3164363 | 0.7830491 | 63.28726
2.788444 | 22.895912 | 26.184879 | 6.708893 | -2.619501 | -0.097687 | 6.80658 |  |  | 2.788444 | 7.242127 | 1.431444 | 0.154328 | 4.49826 | 5.767 | 0.3165114 | 0.7831604 | 63.30228
2.789333 | 22.899113 | 26.159817 | 6.708923 | -2.620106 | -0.097748 | 6.806671 |  |  | 2.789333 | 7.241699 | 1.430016 | 0.1560251 | 4.489328 | 5.755549 | 0.3158829 | 0.7823793 | 63.17658
2.790222 | 22.918575 | 26.18556 | 6.708771 | -2.617808 | -0.097778 | 6.806549 |  |  | 2.790222 | 7.241669 | 1.429916 | 0.1571758 | 4.486224 | 5.75157 | 0.3156645 | 0.7823245 | 63.13291
2.791111 | 22.916725 | 26.168198 | 6.708832 | -2.622887 | -0.098023 | 6.806855 |  |  | 2.791111 | 7.242035 | 1.431137 | 0.1592816 | 4.48532 | 5.750411 | 0.3156009 | 0.7829925 | 63.12019
2.792 | 22.908035 | 26.11738 | 6.708679 | -2.62845 | -0.098206 | 6.806885 |  |  | 2.792 | 7.242523 | 1.432765 | 0.160491 | 4.487953 | 5.753786 | 0.3157862 | 0.7838832 | 63.15724
2.792889 | 22.788117 | 26.122311 | 6.70871 | -2.618413 | -0.09848 | 6.80719 |  |  | 2.792889 | 7.242279 | 1.431951 | 0.1586012 | 4.489723 | 5.756055 | 0.3159107 | 0.7834378 | 63.18214
2.793778 | 22.882175 | 26.082516 | 6.708618 | -2.609948 | -0.09848 | 6.807098 |  |  | 2.793778 | 7.242126 | 1.431441 | 0.1568109 | 4.492286 | 5.759341 | 0.316091 | 0.7831586 | 63.21821
2.794667 | 22.831228 | 26.01495 | 6.708466 | -2.615753 | -0.098358 | 6.806824 |  |  | 2.794667 | 7.24179 | 1.43032 | 0.158568 | 4.484254 | 5.749044 | 0.3155259 | 0.7825454 | 63.10518
2.795556 | 22.785959 | 26.031702 | 6.708588 | -2.63897 | -0.09848 | 6.807068 |  |  | 2.795556 | 7.241913 | 1.43073 | 0.1569051 | 4.489643 | 5.755952 | 0.3159051 | 0.7827699 | 63.18102
2.796444 | 22.772835 | 26.043034 | 6.708801 | -2.61418 | -0.098724 | 6.807525 |  |  | 2.796444 | 7.242614 | 1.433068 | 0.1550947 | 4.501944 | 5.771723 | 0.3167706 | 0.7840492 | 63.35413
2.797333 | 22.782633 | 26.011814 | 6.708771 | -2.604385 | -0.098816 | 6.807587 |  |  | 2.797333 | 7.242889 | 1.433986 | 0.1538156 | 4.508136 | 5.779662 | 0.3172063 | 0.7845511 | 63.44126
2.798222 | 22.770933 | 25.989025 | 6.708466 | -2.625789 | -0.098633 | 6.807099 |  |  | 2.798222 | 7.242371 | 1.432258 | 0.1564591 | 4.495911 | 5.763988 | 0.3163461 | 0.7836058 | 63.26922
2.799111 | 22.711247 | 25.926134 | 6.708466 | -2.619501 | -0.09848 | 6.806946 |  |  | 2.799111 | 7.242431 | 1.432458 | 0.1574483 | 4.494216 | 5.761815 | 0.3162269 | 0.7837153 | 63.24537
2.8 | 22.679901 | 25.926441 | 6.708588 | -2.614664 | -0.098267 | 6.806855 |  |  | 2.8 | 7.242554 | 1.432868 | 0.1571938 | 4.496223 | 5.764388 | 0.3163681 | 0.7839397 | 63.27361
2.800889 | 22.713221 | 25.907963 | 6.70871 | -2.601121 | -0.098267 | 6.806977 |  |  | 2.800889 | 7.241944 | 1.430833 | 0.1563242 | 4.49139 | 5.758192 | 0.316028 | 0.7828264 | 63.2056
2.801778 | 22.694187 | 25.901371 | 6.708832 | -2.611883 | -0.098419 | 6.807251 |  |  | 2.801778 | 7.241059 | 1.427881 | 0.1544664 | 4.485809 | 5.751038 | 0.3156353 | 0.7812112 | 63.12707
2.802667 | 22.67639 | 25.928106 | 6.708801 | -2.590117 | -0.098511 | 6.807312 |  |  | 2.802667 | 7.241883 | 1.43063 | 0.1553005 | 4.493156 | 5.760456 | 0.3161522 | 0.7827151 | 63.23045
2.803556 | 22.706438 | 25.861157 | 6.70874 | -2.60632 | -0.09848 | 6.80722 |  |  | 2.803556 | 7.242981 | 1.434293 | 0.1569691 | 4.501607 | 5.771291 | 0.3167469 | 0.7847191 | 63.34938
2.804444 | 22.657232 | 25.855303 | 6.709015 | -2.584192 | -0.098358 | 6.807373 |  |  | 2.804444 | 7.242676 | 1.433275 | 0.1584707 | 4.494541 | 5.762232 | 0.3162497 | 0.7841624 | 63.24994
2.805333 | 22.609558 | 25.877354 | 6.70929 | -2.630141 | -0.098358 | 6.807648 |  |  | 2.805333 | 7.242066 | 1.43124 | 0.1577093 | 4.489448 | 5.755702 | 0.3158913 | 0.7830491 | 63.17827
2.806222 | 22.611097 | 25.816746 | 6.709045 | -2.603175 | -0.098419 | 6.807464 |  |  | 2.806222 | 7.242127 | 1.431444 | 0.1570046 | 4.491832 | 5.758759 | 0.3160591 | 0.7831604 | 63.21183
2.807111 | 22.56139 | 25.840338 | 6.708618 | -2.606561 | -0.098236 | 6.806854 |  |  | 2.807111 | 7.241577 | 1.429609 | 0.1566086 | 4.486543 | 5.751978 | 0.3156869 | 0.7821566 | 63.13739
2.808 | 22.605244 | 25.791058 | 6.708374 | -2.606923 | -0.098267 | 6.806641 |  |  | 2.808 | 7.240631 | 1.426453 | 0.1544906 | 4.480895 | 5.744737 | 0.3152895 | 0.7804301 | 63.05791
2.808889 | 22.52647 | 25.818592 | 6.708527 | -2.597492 | -0.098206 | 6.806733 |  |  | 2.808889 | 7.24057 | 1.42625 | 0.1516769 | 4.486959 | 5.752512 | 0.3157163 | 0.7803188 | 63.14325
2.809778 | 22.524864 | 25.772144 | 6.708557 | -2.599668 | -0.098175 | 6.806732 |  |  | 2.809778 | 7.240997 | 1.427674 | 0.151136 | 4.493103 | 5.760389 | 0.3161486 | 0.7810981 | 63.22971
2.810667 | 22.593668 | 25.779663 | 6.708618 | -2.589028 | -0.098358 | 6.806976 |  |  | 2.810667 | 7.24173 | 1.43012 | 0.1542098 | 4.494039 | 5.761589 | 0.3162144 | 0.7824359 | 63.24288
2.811556 | 22.529858 | 25.707171 | 6.70874 | -2.612968 | -0.09906 | 6.8078 |  |  | 2.811556 | 7.242127 | 1.431444 | 0.1565166 | 4.493004 | 5.760262 | 0.3161416 | 0.7831604 | 63.22832
2.812444 | 22.551596 | 25.755833 | 6.708588 | -2.631833 | -0.099091 | 6.807679 |  |  | 2.812444 | 7.241882 | 1.430627 | 0.1580213 | 4.486611 | 5.752065 | 0.3156917 | 0.7827133 | 63.13834
2.813333 | 22.499558 | 25.680752 | 6.708679 | -2.599183 | -0.098816 | 6.807495 |  |  | 2.813333 | 7.241425 | 1.429102 | 0.1572214 | 4.483346 | 5.74788 | 0.315462 | 0.7818792 | 63.09241
2.814222 | 22.495733 | 25.743515 | 6.708954 | -2.607285 | -0.098694 | 6.807648 |  |  | 2.814222 | 7.241577 | 1.429609 | 0.156074 | 4.487826 | 5.753623 | 0.3157772 | 0.7821566 | 63.15545
2.815111 | 22.39097 | 25.656979 | 6.709045 | -2.604262 | -0.098724 | 6.807769 |  |  | 2.815111 | 7.242249 | 1.431851 | 0.1561104 | 4.495364 | 5.763287 | 0.3163076 | 0.7833831 | 63.26152
2.816 | 22.448986 | 25.624703 | 6.708832 | -2.618652 | -0.098755 | 6.807587 |  |  | 2.816 | 7.242737 | 1.433479 | 0.1547372 | 4.504198 | 5.774613 | 0.3169292 | 0.7842737 | 63.38585
2.816889 | 22.465191 | 25.654518 | 6.708679 | -2.61188 | -0.098816 | 6.807495 |  |  | 2.816889 | 7.243042 | 1.434496 | 0.1533288 | 4.511041 | 5.783386 | 0.3174107 | 0.7848304 | 63.48214
2.817778 | 22.457493 | 25.628399 | 6.708618 | -2.601239 | -0.098938 | 6.807556 |  |  | 2.817778 | 7.242981 | 1.434293 | 0.1557543 | 4.504525 | 5.775032 | 0.3169522 | 0.7847191 | 63.39044
2.818667 | 22.464817 | 25.677729 | 6.708649 | -2.603415 | -0.098846 | 6.807495 |  |  | 2.818667 | 7.24295 | 1.434189 | 0.1556247 | 4.504484 | 5.774979 | 0.3169493 | 0.7846625 | 63.38987
2.819556 | 22.472826 | 25.629818 | 6.709076 | -2.639209 | -0.098755 | 6.807831 |  |  | 2.819556 | 7.242401 | 1.432358 | 0.1524891 | 4.505785 | 5.776647 | 0.3170408 | 0.7836605 | 63.40817
2.820444 | 22.391455 | 25.610905 | 6.709137 | -2.585278 | -0.098785 | 6.807922 |  |  | 2.820444 | 7.242279 | 1.431951 | 0.1524216 | 4.504562 | 5.77508 | 0.3169548 | 0.7834378 | 63.39097
2.821333 | 22.353388 | 25.605856 | 6.708923 | -2.603054 | -0.098755 | 6.807678 |  |  | 2.821333 | 7.242035 | 1.431137 | 0.1545593 | 4.49666 | 5.764949 | 0.3163988 | 0.7829925 | 63.27977
2.822222 | 22.396328 | 25.535448 | 6.709015 | -2.604142 | -0.098389 | 6.807404 |  |  | 2.822222 | 7.241791 | 1.430323 | 0.1537271 | 4.49589 | 5.763962 | 0.3163446 | 0.7825472 | 63.26893
2.823111 | 22.372177 | 25.509457 | 6.709198 | -2.595435 | -0.098511 | 6.807709 |  |  | 2.823111 | 7.241669 | 1.429916 | 0.1531873 | 4.495802 | 5.763849 | 0.3163385 | 0.7823245 | 63.26769
2.824 | 22.378033 | 25.526825 | 6.708984 | -2.602207 | -0.098877 | 6.807861 |  |  | 2.824 | 7.241913 | 1.43073 | 0.1562633 | 4.491184 | 5.757928 | 0.3160135 | 0.7827699 | 63.2027
2.824889 | 22.350187 | 25.492029 | 6.708923 | -2.595677 | -0.099121 | 6.808044 |  |  | 2.824889 | 7.241455 | 1.429202 | 0.1563939 | 4.485674 | 5.750864 | 0.3156258 | 0.781934 | 63.12516
2.825778 | 22.313667 | 25.517464 | 6.708923 | -2.598821 | -0.099091 | 6.808014 |  |  | 2.825778 | 7.241791 | 1.430323 | 0.1575158 | 4.486792 | 5.752298 | 0.3157045 | 0.7825472 | 63.1409
2.826667 | 22.360661 | 25.468256 | 6.708893 | -2.612607 | -0.099121 | 6.808014 |  |  | 2.826667 | 7.242462 | 1.432561 | 0.1595019 | 4.489636 | 5.755944 | 0.3159046 | 0.7837718 | 63.18092
2.827556 | 22.302088 | 25.437519 | 6.708862 | -2.577299 | -0.099243 | 6.808105 |  |  | 2.827556 | 7.242615 | 1.433072 | 0.1607144 | 4.488461 | 5.754437 | 0.3158219 | 0.7840511 | 63.16438
2.828444 | 22.285883 | 25.479345 | 6.708984 | -2.601482 | -0.099365 | 6.808349 |  |  | 2.828444 | 7.242432 | 1.432461 | 0.1595925 | 4.489078 | 5.755229 | 0.3158653 | 0.7837171 | 63.17307
2.829333 | 22.228668 | 25.452929 | 6.708832 | -2.587939 | -0.099426 | 6.808258 |  |  | 2.829333 | 7.242615 | 1.433072 | 0.1605808 | 4.488782 | 5.754848 | 0.3158445 | 0.7840511 | 63.16889
2.830222 | 22.340393 | 25.43512 | 6.708618 | -2.600757 | -0.099487 | 6.808105 |  |  | 2.830222 | 7.242462 | 1.432561 | 0.1595252 | 4.48958 | 5.755872 | 0.3159007 | 0.7837718 | 63.18014
2.831111 | 22.271841 | 25.437328 | 6.70871 | -2.603296 | -0.099579 | 6.808289 |  |  | 2.831111 | 7.242066 | 1.43124 | 0.1564557 | 4.492458 | 5.759562 | 0.3161032 | 0.7830491 | 63.22063
2.832 | 22.236673 | 25.379192 | 6.709015 | -2.599669 | -0.099701 | 6.808716 |  |  | 2.832 | 7.242646 | 1.433175 | 0.1552452 | 4.501946 | 5.771725 | 0.3167707 | 0.7841077 | 63.35415
2.832889 | 22.229097 | 25.341496 | 6.709168 | -2.593986 | -0.099548 | 6.808716 |  |  | 2.832889 | 7.242981 | 1.434293 | 0.1574527 | 4.500446 | 5.769803 | 0.3166652 | 0.7847191 | 63.33304
2.833778 | 22.249359 | 25.283598 | 6.70932 | -2.59181 | -0.099426 | 6.808746 |  |  | 2.833778 | 7.243316 | 1.43541 | 0.1593092 | 4.499789 | 5.76896 | 0.316619 | 0.7853305 | 63.3238
2.834667 | 22.280338 | 25.362373 | 6.70932 | -2.593261 | -0.099396 | 6.808716 |  |  | 2.834667 | 7.242951 | 1.434193 | 0.1590205 | 4.496341 | 5.76454 | 0.3163764 | 0.7846643 | 63.27527
2.835556 | 22.193613 | 25.341375 | 6.709259 | -2.589149 | -0.099426 | 6.808685 |  |  | 2.835556 | 7.243225 | 1.435107 | 0.1591191 | 4.499213 | 5.768222 | 0.3165785 | 0.7851644 | 63.31569
2.836444 | 22.206238 | 25.35597 | 6.709137 | -2.59834 | -0.099457 | 6.808594 |  |  | 2.836444 | 7.242431 | 1.432458 | 0.158349 | 4.492053 | 5.759042 | 0.3160747 | 0.7837153 | 63.21493
2.837333 | 22.216347 | 25.358927 | 6.709076 | -2.565932 | -0.09967 | 6.808746 |  |  | 2.837333 | 7.241852 | 1.430527 | 0.1561757 | 4.490702 | 5.757311 | 0.3159796 | 0.7826585 | 63.19592
2.838222 | 22.133867 | 25.276083 | 6.709198 | -2.572583 | -0.099518 | 6.808716 |  |  | 2.838222 | 7.241059 | 1.427881 | 0.1537691 | 4.487484 | 5.753184 | 0.3157531 | 0.7812112 | 63.15063
2.839111 | 22.146868 | 25.315933 | 6.70929 | -2.609342 | -0.099091 | 6.808381 |  |  | 2.839111 | 7.241699 | 1.430016 | 0.1538953 | 4.494443 | 5.762106 | 0.3162428 | 0.7823793 | 63.24856
2.84 | 22.167444 | 25.256069 | 6.70932 | -2.61551 | -0.09903 | 6.80835 |  |  | 2.84 | 7.242768 | 1.433582 | 0.1585391 | 4.49542 | 5.76336 | 0.3163116 | 0.7843303 | 63.26232
2.840889 | 22.145453 | 25.273747 | 6.709198 | -2.58395 | -0.09906 | 6.808258 |  |  | 2.840889 | 7.243195 | 1.435007 | 0.1605896 | 4.495341 | 5.763258 | 0.316306 | 0.7851096 | 63.26121
2.841778 | 22.093781 | 25.204762 | 6.709106 | -2.605716 | -0.09903 | 6.808136 |  |  | 2.841778 | 7.242768 | 1.433582 | 0.1573042 | 4.498386 | 5.767161 | 0.3165203 | 0.7843303 | 63.30405
2.842667 | 22.123403 | 25.163618 | 6.709198 | -2.58794 | -0.098785 | 6.807983 |  |  | 2.842667 | 7.242095 | 1.431337 | 0.1545835 | 4.497283 | 5.765748 | 0.3164427 | 0.783102 | 63.28853
2.843556 | 22.122667 | 25.233837 | 6.709259 | -2.575363 | -0.098755 | 6.808014 |  |  | 2.843556 | 7.241729 | 1.430116 | 0.1552818 | 4.491453 | 5.758274 | 0.3160325 | 0.782434 | 63.20649
2.844444 | 22.064146 | 25.217632 | 6.709503 | -2.593502 | -0.09906 | 6.808563 |  |  | 2.844444 | 7.241791 | 1.430323 | 0.1548656 | 4.493156 | 5.760457 | 0.3161523 | 0.7825472 | 63.23046
2.845333 | 22.028917 | 25.210308 | 6.709595 | -2.603539 | -0.099487 | 6.809082 |  |  | 2.845333 | 7.241699 | 1.430016 | 0.1542848 | 4.493507 | 5.760907 | 0.316177 | 0.7823793 | 63.23539
2.846222 | 22.069077 | 25.215477 | 6.70932 | -2.584917 | -0.099701 | 6.809021 |  |  | 2.846222 | 7.242218 | 1.431747 | 0.155368 | 4.496795 | 5.765122 | 0.3164083 | 0.7833265 | 63.28166
2.847111 | 22.112316 | 25.140207 | 6.70932 | -2.593018 | -0.099609 | 6.808929 |  |  | 2.847111 | 7.242707 | 1.433379 | 0.1550749 | 4.503047 | 5.773137 | 0.3168482 | 0.784219 | 63.36965
2.848 | 22.005634 | 25.179441 | 6.709381 | -2.595438 | -0.099274 | 6.808655 |  |  | 2.848 | 7.242615 | 1.433072 | 0.1527392 | 4.507612 | 5.77899 | 0.3171694 | 0.7840511 | 63.43389
2.848889 | 21.996399 | 25.122652 | 6.709473 | -2.579839 | -0.099182 | 6.808655 |  |  | 2.848889 | 7.24292 | 1.434089 | 0.1534195 | 4.509439 | 5.781332 | 0.317298 | 0.7846077 | 63.4596
2.849778 | 22.034153 | 25.137806 | 6.709534 | -2.571858 | -0.099365 | 6.808899 |  |  | 2.849778 | 7.243469 | 1.435921 | 0.1553759 | 4.51097 | 5.783295 | 0.3174057 | 0.7856097 | 63.48115
2.850667 | 22.061438 | 25.059828 | 6.709656 | -2.59302 | -0.099609 | 6.809265 |  |  | 2.850667 | 7.243622 | 1.436431 | 0.1561824 | 4.51077 | 5.783038 | 0.3173916 | 0.7858889 | 63.47832
2.851556 | 21.90093 | 25.063581 | 6.709534 | -2.579719 | -0.099304 | 6.808838 |  |  | 2.851556 | 7.243897 | 1.437348 | 0.1569524 | 4.512041 | 5.784668 | 0.3174811 | 0.7863908 | 63.49621
2.852444 | 22.024736 | 25.084101 | 6.709473 | -2.568594 | -0.099426 | 6.808899 |  |  | 2.852444 | 7.243927 | 1.437448 | 0.1596346 | 4.50594 | 5.776846 | 0.3170518 | 0.7864456 | 63.41036
2.853333 | 22.075739 | 25.022869 | 6.709808 | -2.569319 | -0.099396 | 6.809204 |  |  | 2.853333 | 7.24353 | 1.436124 | 0.1612545 | 4.497546 | 5.766084 | 0.3164611 | 0.785721 | 63.29223
2.854222 | 22.033964 | 25.031128 | 6.710052 | -2.60862 | -0.099335 | 6.809387 |  |  | 2.854222 | 7.242492 | 1.432661 | 0.1611109 | 4.486113 | 5.751427 | 0.3156567 | 0.7838266 | 63.13134
2.855111 | 21.960918 | 25.059025 | 6.709595 | -2.590846 | -0.099304 | 6.808899 |  |  | 2.855111 | 7.241943 | 1.43083 | 0.156987 | 4.489787 | 5.756137 | 0.3159152 | 0.7828246 | 63.18304
2.856 | 21.978909 | 25.067648 | 6.709259 | -2.575489 | -0.099396 | 6.808655 |  |  | 2.856 | 7.241394 | 1.428999 | 0.1536964 | 4.49146 | 5.758281 | 0.3160329 | 0.7818226 | 63.20658
2.856889 | 21.90616 | 24.999832 | 6.709168 | -2.596286 | -0.099487 | 6.808655 |  |  | 2.856889 | 7.241639 | 1.429816 | 0.1536985 | 4.494234 | 5.761839 | 0.3162281 | 0.7822698 | 63.24563
2.857778 | 21.985865 | 25.011719 | 6.709412 | -2.580446 | -0.099518 | 6.80893 |  |  | 2.857778 | 7.242645 | 1.433172 | 0.1562301 | 4.49957 | 5.768679 | 0.3166035 | 0.7841058 | 63.32071
2.858667 | 21.974535 | 24.963242 | 6.709564 | -2.577907 | -0.099335 | 6.808899 |  |  | 2.858667 | 7.243622 | 1.436431 | 0.1567855 | 4.509321 | 5.781181 | 0.3172897 | 0.7858889 | 63.45794
2.859556 | 21.872845 | 24.958872 | 6.709442 | -2.575005 | -0.099304 | 6.808746 |  |  | 2.859556 | 7.2435 | 1.436024 | 0.1586122 | 4.50355 | 5.773783 | 0.3168836 | 0.7856663 | 63.37673
2.860444 | 21.847958 | 24.933437 | 6.709564 | -2.595925 | -0.099426 | 6.80899 |  |  | 2.860444 | 7.242981 | 1.434293 | 0.1567855 | 4.502048 | 5.771857 | 0.316778 | 0.7847191 | 63.35559
2.861333 | 21.927172 | 24.904919 | 6.709595 | -2.579358 | -0.099426 | 6.809021 |  |  | 2.861333 | 7.242493 | 1.432665 | 0.1549961 | 4.500808 | 5.770267 | 0.3166907 | 0.7838284 | 63.33814
2.862222 | 21.848579 | 24.987701 | 6.709686 | -2.587097 | -0.099365 | 6.809051 |  |  | 2.862222 | 7.242157 | 1.431544 | 0.1531064 | 4.501534 | 5.771197 | 0.3167417 | 0.7832152 | 63.34835
2.863111 | 21.83527 | 24.924198 | 6.709808 | -2.570047 | -0.099487 | 6.809295 |  |  | 2.863111 | 7.24234 | 1.432154 | 0.1541554 | 4.501091 | 5.77063 | 0.3167106 | 0.7835492 | 63.34212
2.864 | 21.965981 | 24.968424 | 6.709778 | -2.561703 | -0.09964 | 6.809418 |  |  | 2.864 | 7.242004 | 1.431034 | 0.1523928 | 4.501511 | 5.771168 | 0.3167402 | 0.7829359 | 63.34803
2.864889 | 21.80595 | 24.943478 | 6.709564 | -2.578391 | -0.099823 | 6.809387 |  |  | 2.864889 | 7.241607 | 1.429709 | 0.1515341 | 4.499069 | 5.768037 | 0.3165683 | 0.7822114 | 63.31366
2.865778 | 21.821659 | 24.882992 | 6.709747 | -2.583228 | -0.100098 | 6.809845 |  |  | 2.865778 | 7.241547 | 1.429509 | 0.1545072 | 4.491248 | 5.758011 | 0.316018 | 0.7821019 | 63.20361
2.866667 | 21.781939 | 24.937998 | 6.709839 | -2.58746 | -0.099976 | 6.809815 |  |  | 2.866667 | 7.242188 | 1.431647 | 0.1572578 | 4.491916 | 5.758867 | 0.316065 | 0.7832718 | 63.21301
2.867556 | 21.832012 | 24.912622 | 6.709869 | -2.597738 | -0.099854 | 6.809723 |  |  | 2.867556 | 7.242707 | 1.433379 | 0.1569392 | 4.49857 | 5.767398 | 0.3165332 | 0.784219 | 63.30664
2.868444 | 21.899094 | 24.841236 | 6.709656 | -2.58226 | -0.099762 | 6.809418 |  |  | 2.868444 | 7.242432 | 1.432461 | 0.1552729 | 4.499451 | 5.768527 | 0.3165952 | 0.7837171 | 63.31904
2.869333 | 21.781317 | 24.850594 | 6.709656 | -2.572102 | -0.099701 | 6.809357 |  |  | 2.869333 | 7.241822 | 1.430426 | 0.1557753 | 4.491323 | 5.758107 | 0.3160233 | 0.7826038 | 63.20466
2.870222 | 21.757671 | 24.881878 | 6.709747 | -2.571134 | -0.099365 | 6.809112 |  |  | 2.870222 | 7.241791 | 1.430323 | 0.1553304 | 4.49204 | 5.759026 | 0.3160738 | 0.7825472 | 63.21475
2.871111 | 21.751995 | 24.805201 | 6.709869 | -2.566539 | -0.099152 | 6.809021 |  |  | 2.871111 | 7.242279 | 1.431951 | 0.1552099 | 4.497867 | 5.766496 | 0.3164837 | 0.7834378 | 63.29674
2.872 | 21.819691 | 24.781921 | 6.709961 | -2.578148 | -0.09903 | 6.808991 |  |  | 2.872 | 7.243073 | 1.4346 | 0.1559812 | 4.505023 | 5.775671 | 0.3169873 | 0.784887 | 63.39746
2.872889 | 21.816425 | 24.846901 | 6.710205 | -2.590724 | -0.099304 | 6.809509 |  |  | 2.872889 | 7.243012 | 1.434396 | 0.1554731 | 4.505552 | 5.776348 | 0.3170245 | 0.7847756 | 63.40489
2.873778 | 21.806942 | 24.76997 | 6.710266 | -2.606806 | -0.099396 | 6.809662 |  |  | 2.873778 | 7.242554 | 1.432868 | 0.1540635 | 4.50374 | 5.774025 | 0.316897 | 0.7839397 | 63.3794
2.874667 | 21.79327 | 24.73942 | 6.710083 | -2.561582 | -0.099365 | 6.809448 |  |  | 2.874667 | 7.24234 | 1.432154 | 0.1551832 | 4.498623 | 5.767465 | 0.3165369 | 0.7835492 | 63.30739
2.875556 | 21.765553 | 24.767382 | 6.70993 | -2.580084 | -0.099121 | 6.809051 |  |  | 2.875556 | 7.243195 | 1.435007 | 0.1557311 | 4.507008 | 5.778216 | 0.317127 | 0.7851096 | 63.42539
2.876444 | 21.804424 | 24.795532 | 6.710175 | -2.572587 | -0.09906 | 6.809235 |  |  | 2.876444 | 7.243896 | 1.437345 | 0.156375 | 4.513416 | 5.786431 | 0.3175778 | 0.786389 | 63.51556
2.877333 | 21.768574 | 24.749462 | 6.710327 | -2.560131 | -0.099274 | 6.809601 |  |  | 2.877333 | 7.243744 | 1.436838 | 0.1570155 | 4.510153 | 5.782248 | 0.3173482 | 0.7861116 | 63.46965
2.878222 | 21.797464 | 24.732401 | 6.710541 | -2.56521 | -0.09967 | 6.810211 |  |  | 2.878222 | 7.243714 | 1.436738 | 0.1588058 | 4.505514 | 5.7763 | 0.3170218 | 0.7860568 | 63.40436
2.879111 | 21.708641 | 24.766333 | 6.710785 | -2.595562 | -0.099793 | 6.810578 |  |  | 2.879111 | 7.243683 | 1.436635 | 0.1598559 | 4.50264 | 5.772616 | 0.3168196 | 0.7860003 | 63.36392
2.88 | 21.710556 | 24.705486 | 6.710754 | -2.601487 | -0.099854 | 6.810608 |  |  | 2.88 | 7.243867 | 1.437248 | 0.1610942 | 4.501755 | 5.77148 | 0.3167573 | 0.7863361 | 63.35146
2.880889 | 21.705383 | 24.768496 | 6.710693 | -2.588306 | -0.099976 | 6.810669 |  |  | 2.880889 | 7.243775 | 1.436941 | 0.1628201 | 4.496566 | 5.764828 | 0.3163922 | 0.7861682 | 63.27844
2.881778 | 21.661093 | 24.67543 | 6.710938 | -2.569684 | -0.100037 | 6.810975 |  |  | 2.881778 | 7.243317 | 1.435414 | 0.1627881 | 4.491446 | 5.758264 | 0.316032 | 0.7853323 | 63.20639
2.882667 | 21.67304 | 24.692547 | 6.710999 | -2.578512 | -0.099823 | 6.810822 |  |  | 2.882667 | 7.24292 | 1.434089 | 0.1612865 | 4.490547 | 5.757112 | 0.3159687 | 0.7846077 | 63.19374
2.883556 | 21.703724 | 24.713921 | 6.71109 | -2.569563 | -0.099793 | 6.810883 |  |  | 2.883556 | 7.242492 | 1.432661 | 0.1607999 | 4.48686 | 5.752384 | 0.3157092 | 0.7838266 | 63.14185
2.884444 | 21.723362 | 24.650106 | 6.710999 | -2.564605 | -0.099487 | 6.810486 |  |  | 2.884444 | 7.242432 | 1.432461 | 0.1609602 | 4.485794 | 5.751018 | 0.3156343 | 0.7837171 | 63.12685
2.885333 | 21.725454 | 24.672897 | 6.711121 | -2.579842 | -0.099243 | 6.810364 |  |  | 2.885333 | 7.242646 | 1.433175 | 0.1570996 | 4.497493 | 5.766017 | 0.3164574 | 0.7841077 | 63.29148
2.886222 | 21.629498 | 24.643459 | 6.71106 | -2.598827 | -0.099365 | 6.810425 |  |  | 2.886222 | 7.243286 | 1.43531 | 0.1552817 | 4.50912 | 5.780923 | 0.3172755 | 0.7852757 | 63.45511
2.887111 | 21.669962 | 24.641304 | 6.710968 | -2.570653 | -0.099701 | 6.810669 |  |  | 2.887111 | 7.243652 | 1.436531 | 0.1570655 | 4.508989 | 5.780756 | 0.3172663 | 0.7859437 | 63.45327
2.888 | 21.617054 | 24.611553 | 6.710846 | -2.567267 | -0.099609 | 6.810455 |  |  | 2.888 | 7.24353 | 1.436124 | 0.1574163 | 4.506763 | 5.777901 | 0.3171097 | 0.785721 | 63.42193
2.888889 | 21.648216 | 24.650238 | 6.711273 | -2.584438 | -0.099213 | 6.810486 |  |  | 2.888889 | 7.243104 | 1.434703 | 0.1569094 | 4.503146 | 5.773264 | 0.3168552 | 0.7849435 | 63.37104
2.889778 | 21.585516 | 24.588516 | 6.711426 | -2.586373 | -0.099091 | 6.810517 |  |  | 2.889778 | 7.242859 | 1.433886 | 0.1589242 | 4.495528 | 5.763498 | 0.3163192 | 0.7844964 | 63.26384
2.890667 | 21.552321 | 24.568499 | 6.711395 | -2.584076 | -0.099304 | 6.810699 |  |  | 2.890667 | 7.242859 | 1.433886 | 0.159108 | 4.495087 | 5.762932 | 0.3162881 | 0.7844964 | 63.25762
2.891556 | 21.657412 | 24.601826 | 6.711121 | -2.572225 | -0.099701 | 6.810822 |  |  | 2.891556 | 7.242737 | 1.433479 | 0.1558406 | 4.501549 | 5.771216 | 0.3167428 | 0.7842737 | 63.34856
2.892444 | 21.661776 | 24.603611 | 6.71106 | -2.556626 | -0.099548 | 6.810608 |  |  | 2.892444 | 7.242493 | 1.432665 | 0.1539851 | 4.503236 | 5.773379 | 0.3168615 | 0.7838284 | 63.3723
2.893333 | 21.587191 | 24.571695 | 6.71106 | -2.590243 | -0.099487 | 6.810547 |  |  | 2.893333 | 7.242462 | 1.432561 | 0.1570576 | 4.495506 | 5.763469 | 0.3163176 | 0.7837718 | 63.26352
2.894222 | 21.661778 | 24.548788 | 6.711182 | -2.589517 | -0.099701 | 6.810883 |  |  | 2.894222 | 7.24292 | 1.434089 | 0.1611827 | 4.490797 | 5.757432 | 0.3159863 | 0.7846077 | 63.19725
2.895111 | 21.462774 | 24.566521 | 6.711121 | -2.565574 | -0.100159 | 6.81128 |  |  | 2.895111 | 7.243439 | 1.435821 | 0.1613176 | 4.496362 | 5.764566 | 0.3163778 | 0.7855549 | 63.27557
2.896 | 21.546658 | 24.567509 | 6.710999 | -2.573797 | -0.100281 | 6.81128 |  |  | 2.896 | 7.243682 | 1.436631 | 0.1579297 | 4.507254 | 5.778531 | 0.3171443 | 0.7859984 | 63.42886
2.896889 | 21.533665 | 24.545708 | 6.71106 | -2.56243 | -0.100189 | 6.811249 |  |  | 2.896889 | 7.243744 | 1.436838 | 0.1563339 | 4.51179 | 5.784346 | 0.3174634 | 0.7861116 | 63.49268
2.897778 | 21.632334 | 24.573605 | 6.710877 | -2.57283 | -0.099976 | 6.810853 |  |  | 2.897778 | 7.243469 | 1.435921 | 0.156397 | 4.508518 | 5.780152 | 0.3172332 | 0.7856097 | 63.44664
2.898667 | 21.545614 | 24.486078 | 6.710968 | -2.575248 | -0.099793 | 6.810761 |  |  | 2.898667 | 7.24353 | 1.436124 | 0.1573274 | 4.506976 | 5.778174 | 0.3171247 | 0.785721 | 63.42494
2.899556 | 21.559839 | 24.57822 | 6.711151 | -2.559649 | -0.099915 | 6.811066 |  |  | 2.899556 | 7.243347 | 1.435514 | 0.1590481 | 4.500768 | 5.770215 | 0.3166879 | 0.785387 | 63.33757
2.900444 | 21.582876 | 24.47887 | 6.711395 | -2.570169 | -0.100128 | 6.811523 |  |  | 2.900444 | 7.243134 | 1.434803 | 0.1584628 | 4.499756 | 5.768918 | 0.3166167 | 0.7849983 | 63.32334
2.901333 | 21.52516 | 24.502766 | 6.711151 | -2.584801 | -0.100311 | 6.811462 |  |  | 2.901333 | 7.243164 | 1.434903 | 0.1558051 | 4.506479 | 5.777537 | 0.3170897 | 0.785053 | 63.41794
2.902222 | 21.534405 | 24.531286 | 6.710877 | -2.566904 | -0.100311 | 6.811188 |  |  | 2.902222 | 7.243286 | 1.43531 | 0.1562223 | 4.506861 | 5.778027 | 0.3171166 | 0.7852757 | 63.42332
2.903111 | 21.488138 | 24.459776 | 6.710815 | -2.552514 | -0.100311 | 6.811126 |  |  | 2.903111 | 7.242828 | 1.433782 | 0.1592574 | 4.494376 | 5.762021 | 0.3162381 | 0.7844398 | 63.24762
2.904 | 21.44281 | 24.471971 | 6.71106 | -2.55844 | -0.100189 | 6.811249 |  |  | 2.904 | 7.24292 | 1.434089 | 0.1590726 | 4.495864 | 5.763928 | 0.3163428 | 0.7846077 | 63.26856
2.904889 | 21.486544 | 24.466547 | 6.71109 | -2.584318 | -0.099945 | 6.811035 |  |  | 2.904889 | 7.243133 | 1.4348 | 0.1572569 | 4.502641 | 5.772617 | 0.3168197 | 0.7849965 | 63.36393
2.905778 | 21.57967 | 24.454227 | 6.711121 | -2.573313 | -0.099701 | 6.810822 |  |  | 2.905778 | 7.24347 | 1.435924 | 0.157446 | 4.50601 | 5.776936 | 0.3170567 | 0.7856115 | 63.41135
2.906667 | 21.458456 | 24.470799 | 6.71109 | -2.556867 | -0.099701 | 6.810791 |  |  | 2.906667 | 7.243744 | 1.436838 | 0.1564867 | 4.511423 | 5.783876 | 0.3174376 | 0.7861116 | 63.48752
2.907556 | 21.504528 | 24.442219 | 6.711548 | -2.557109 | -0.099579 | 6.811127 |  |  | 2.907556 | 7.243836 | 1.437145 | 0.1542505 | 4.517837 | 5.792098 | 0.3178889 | 0.7862795 | 63.57778
2.908444 | 21.495966 | 24.372681 | 6.711792 | -2.57283 | -0.099579 | 6.811371 |  |  | 2.908444 | 7.243866 | 1.437245 | 0.1548559 | 4.516723 | 5.790671 | 0.3178105 | 0.7863343 | 63.56211
2.909333 | 21.478718 | 24.384506 | 6.711731 | -2.578513 | -0.099915 | 6.811646 |  |  | 2.909333 | 7.243957 | 1.437549 | 0.1574868 | 4.511438 | 5.783895 | 0.3174387 | 0.7865003 | 63.48773
2.910222 | 21.399754 | 24.37508 | 6.711212 | -2.573918 | -0.10025 | 6.811462 |  |  | 2.910222 | 7.24414 | 1.438159 | 0.1560851 | 4.516881 | 5.790873 | 0.3178216 | 0.7868343 | 63.56432
2.911111 | 21.398769 | 24.427868 | 6.711029 | -2.556626 | -0.100311 | 6.81134 |  |  | 2.911111 | 7.244049 | 1.437855 | 0.1533398 | 4.522441 | 5.798001 | 0.3182128 | 0.7866683 | 63.64256
2.912 | 21.397415 | 24.435692 | 6.711426 | -2.572225 | -0.100433 | 6.811859 |  |  | 2.912 | 7.243866 | 1.437245 | 0.1529237 | 4.521363 | 5.79662 | 0.318137 | 0.7863343 | 63.62741
2.912889 | 21.447058 | 24.406307 | 6.711792 | -2.567993 | -0.100525 | 6.812317 |  |  | 2.912889 | 7.243622 | 1.436431 | 0.1529845 | 4.518449 | 5.792883 | 0.3179319 | 0.7858889 | 63.58639
2.913778 | 21.501999 | 24.357405 | 6.711639 | -2.578755 | -0.100342 | 6.811981 |  |  | 2.913778 | 7.242889 | 1.433986 | 0.1493334 | 4.5189 | 5.793461 | 0.3179637 | 0.7845511 | 63.59273
2.914667 | 21.448103 | 24.299385 | 6.711914 | -2.582987 | -0.100281 | 6.812195 |  |  | 2.914667 | 7.242737 | 1.433479 | 0.1483332 | 4.519577 | 5.794329 | 0.3180113 | 0.7842737 | 63.60226
2.915556 | 21.44595 | 24.347612 | 6.712067 | -2.6033 | -0.100403 | 6.81247 |  |  | 2.915556 | 7.243073 | 1.4346 | 0.1543766 | 4.508877 | 5.780611 | 0.3172584 | 0.784887 | 63.45168
2.916444 | 21.437634 | 24.308987 | 6.711975 | -2.560253 | -0.100098 | 6.812073 |  |  | 2.916444 | 7.243195 | 1.435007 | 0.1576428 | 4.502418 | 5.77233 | 0.3168039 | 0.7851096 | 63.36079
2.917333 | 21.418663 | 24.371634 | 6.711762 | -2.559165 | -0.098968 | 6.81073 |  |  | 2.917333 | 7.242554 | 1.432868 | 0.1552397 | 4.500915 | 5.770404 | 0.3166982 | 0.7839397 | 63.33965
2.918222 | 21.42094 | 24.293465 | 6.711578 | -2.590001 | -0.098053 | 6.809631 |  |  | 2.918222 | 7.242829 | 1.433786 | 0.1544042 | 4.506042 | 5.776977 | 0.317059 | 0.7844416 | 63.41179
2.919111 | 21.462145 | 24.349512 | 6.711639 | -2.554812 | -0.098084 | 6.809723 |  |  | 2.919111 | 7.243195 | 1.435007 | 0.1569901 | 4.503985 | 5.77434 | 0.3169142 | 0.7851096 | 63.38285
2.92 | 21.345486 | 24.313788 | 6.712067 | -2.575732 | -0.098389 | 6.810456 |  |  | 2.92 | 7.243469 | 1.435921 | 0.1584352 | 4.503624 | 5.773877 | 0.3168888 | 0.7856097 | 63.37776
2.920889 | 21.392109 | 24.334232 | 6.71228 | -2.575369 | -0.09845 | 6.81073 |  |  | 2.920889 | 7.243256 | 1.43521 | 0.1602277 | 4.496902 | 5.765259 | 0.3164159 | 0.785221 | 63.28317
2.921778 | 21.401104 | 24.289087 | 6.712311 | -2.597376 | -0.098206 | 6.810517 |  |  | 2.921778 | 7.243256 | 1.43521 | 0.1602874 | 4.496759 | 5.765076 | 0.3164058 | 0.785221 | 63.28116
2.922667 | 21.375671 | 24.266972 | 6.712311 | -2.580811 | -0.098144 | 6.810455 |  |  | 2.922667 | 7.242859 | 1.433886 | 0.1576585 | 4.498567 | 5.767394 | 0.316533 | 0.7844964 | 63.30661
2.923556 | 21.376593 | 24.303072 | 6.712616 | -2.578876 | -0.098023 | 6.810639 |  |  | 2.923556 | 7.242737 | 1.433479 | 0.1559645 | 4.501251 | 5.770835 | 0.3167219 | 0.7842737 | 63.34437
2.924444 | 21.354607 | 24.261492 | 6.713379 | -2.578755 | -0.097961 | 6.81134 |  |  | 2.924444 | 7.243256 | 1.43521 | 0.1545317 | 4.510581 | 5.782796 | 0.3173783 | 0.785221 | 63.47566
2.925333 | 21.391007 | 24.309223 | 6.714264 | -2.553723 | -0.097382 | 6.811646 |  |  | 2.925333 | 7.243652 | 1.436531 | 0.1518872 | 4.521424 | 5.796698 | 0.3181413 | 0.7859437 | 63.62826
2.926222 | 21.375973 | 24.263525 | 6.7146 | -2.561463 | -0.096954 | 6.811554 |  |  | 2.926222 | 7.243286 | 1.43531 | 0.1473529 | 4.52816 | 5.805333 | 0.3186153 | 0.7852757 | 63.72305
2.927111 | 21.373323 | 24.284096 | 6.714417 | -2.551547 | -0.09668 | 6.811097 |  |  | 2.927111 | 7.24292 | 1.434089 | 0.1433938 | 4.533514 | 5.812198 | 0.318992 | 0.7846077 | 63.7984
2.928 | 21.344193 | 24.253666 | 6.714417 | -2.567872 | -0.096588 | 6.811005 |  |  | 2.928 | 7.242859 | 1.433886 | 0.143552 | 4.532442 | 5.810824 | 0.3189166 | 0.7844964 | 63.78332
2.928889 | 21.351955 | 24.289211 | 6.714935 | -2.563035 | -0.096527 | 6.811462 |  |  | 2.928889 | 7.243561 | 1.436228 | 0.1448985 | 4.537174 | 5.81689 | 0.3192495 | 0.7857776 | 63.8499
2.929778 | 21.404686 | 24.220469 | 6.715546 | -2.577425 | -0.096161 | 6.811707 |  |  | 2.929778 | 7.244568 | 1.439587 | 0.1468237 | 4.543977 | 5.825611 | 0.3197282 | 0.7876155 | 63.94564
2.930667 | 21.354542 | 24.239317 | 6.715637 | -2.56896 | -0.095001 | 6.810638 |  |  | 2.930667 | 7.244996 | 1.441014 | 0.1520961 | 4.536172 | 5.815605 | 0.319179 | 0.7883966 | 63.8358
2.931556 | 21.316971 | 24.249233 | 6.715546 | -2.56763 | -0.094757 | 6.810303 |  |  | 2.931556 | 7.24466 | 1.439894 | 0.1550337 | 4.525306 | 5.801674 | 0.3184144 | 0.7877834 | 63.68288
2.932444 | 21.279148 | 24.226011 | 6.715637 | -2.552272 | -0.09494 | 6.810577 |  |  | 2.932444 | 7.243317 | 1.435414 | 0.1546079 | 4.51109 | 5.783448 | 0.3174141 | 0.7853323 | 63.48283
2.933333 | 21.344996 | 24.186897 | 6.716248 | -2.56763 | -0.09494 | 6.811188 |  |  | 2.933333 | 7.24237 | 1.432255 | 0.1544065 | 4.500828 | 5.770293 | 0.3166921 | 0.7836039 | 63.33842
2.934222 | 21.326267 | 24.186649 | 6.716736 | -2.548403 | -0.094605 | 6.811341 |  |  | 2.934222 | 7.24237 | 1.432255 | 0.1538269 | 4.50222 | 5.772077 | 0.31679 | 0.7836039 | 63.35801
2.935111 | 21.27478 | 24.150188 | 6.716797 | -2.560616 | -0.094574 | 6.811371 |  |  | 2.935111 | 7.243317 | 1.435414 | 0.1516958 | 4.518083 | 5.792414 | 0.3179062 | 0.7853323 | 63.58124
2.936 | 21.378071 | 24.222006 | 6.716766 | -2.569081 | -0.094665 | 6.811431 |  |  | 2.936 | 7.243348 | 1.435517 | 0.1487248 | 4.525569 | 5.802012 | 0.3184329 | 0.7853889 | 63.68659
2.936889 | 21.384102 | 24.12875 | 6.71698 | -2.557351 | -0.09494 | 6.81192 |  |  | 2.936889 | 7.24347 | 1.435924 | 0.15301 | 4.516663 | 5.790594 | 0.3178063 | 0.7856115 | 63.56126
2.937778 | 21.366613 | 24.154495 | 6.717163 | -2.54018 | -0.095001 | 6.812164 |  |  | 2.937778 | 7.243469 | 1.435921 | 0.1566173 | 4.507989 | 5.779473 | 0.317196 | 0.7856097 | 63.43919
2.938667 | 21.414595 | 24.193119 | 6.717041 | -2.545379 | -0.094513 | 6.811554 |  |  | 2.938667 | 7.243836 | 1.437145 | 0.1583444 | 4.508006 | 5.779495 | 0.3171971 | 0.7862795 | 63.43943
2.939556 | 21.360947 | 24.157824 | 6.717224 | -2.539696 | -0.09436 | 6.811584 |  |  | 2.939556 | 7.243836 | 1.437145 | 0.1583744 | 4.507934 | 5.779402 | 0.3171921 | 0.7862795 | 63.43842
2.940444 | 21.365816 | 24.160528 | 6.717651 | -2.542356 | -0.094665 | 6.812316 |  |  | 2.940444 | 7.243561 | 1.436228 | 0.1597121 | 4.501601 | 5.771284 | 0.3167465 | 0.7857776 | 63.3493
2.941333 | 21.335877 | 24.191511 | 6.717987 | -2.526273 | -0.095276 | 6.813263 |  |  | 2.941333 | 7.2435 | 1.436024 | 0.1583336 | 4.50422 | 5.77464 | 0.3169307 | 0.7856663 | 63.38615
2.942222 | 21.338703 | 24.177342 | 6.717835 | -2.550942 | -0.095276 | 6.813111 |  |  | 2.942222 | 7.243989 | 1.437655 | 0.155753 | 4.515965 | 5.789698 | 0.3177572 | 0.7865587 | 63.55143
2.943111 | 21.319552 | 24.201 | 6.717468 | -2.525185 | -0.095032 | 6.8125 |  |  | 2.943111 | 7.24408 | 1.437959 | 0.1565831 | 4.515004 | 5.788467 | 0.3176896 | 0.7867248 | 63.53791
2.944 | 21.415882 | 24.191452 | 6.717255 | -2.526757 | -0.095001 | 6.812256 |  |  | 2.944 | 7.244049 | 1.437855 | 0.1585093 | 4.510027 | 5.782086 | 0.3173394 | 0.7866683 | 63.46787
2.944889 | 21.365194 | 24.121229 | 6.717468 | -2.52325 | -0.095215 | 6.812683 |  |  | 2.944889 | 7.243867 | 1.437248 | 0.1574281 | 4.510558 | 5.782767 | 0.3173767 | 0.7863361 | 63.47534
2.945778 | 21.413483 | 24.199146 | 6.71756 | -2.549491 | -0.095459 | 6.813019 |  |  | 2.945778 | 7.243805 | 1.437041 | 0.1550241 | 4.515628 | 5.789266 | 0.3177334 | 0.7862229 | 63.54669
2.946667 | 21.333965 | 24.151226 | 6.717255 | -2.513576 | -0.095612 | 6.812867 |  |  | 2.946667 | 7.243805 | 1.437041 | 0.1554421 | 4.514624 | 5.787979 | 0.3176628 | 0.7862229 | 63.53256
2.947556 | 21.347334 | 24.146109 | 6.716919 | -2.540784 | -0.095734 | 6.812653 |  |  | 2.947556 | 7.244293 | 1.438669 | 0.1555406 | 4.519924 | 5.794775 | 0.3180358 | 0.7871136 | 63.60715
2.948444 | 21.448284 | 24.199089 | 6.716827 | -2.522283 | -0.095306 | 6.812133 |  |  | 2.948444 | 7.244202 | 1.438366 | 0.1548712 | 4.520499 | 5.795512 | 0.3180762 | 0.7869475 | 63.61524
2.949333 | 21.478588 | 24.124552 | 6.71698 | -2.51539 | -0.095276 | 6.812256 |  |  | 2.949333 | 7.243866 | 1.437245 | 0.1561096 | 4.513713 | 5.786812 | 0.3175987 | 0.7863343 | 63.51974
2.950222 | 21.466826 | 24.13681 | 6.717316 | -2.528329 | -0.095581 | 6.812897 |  |  | 2.950222 | 7.243866 | 1.437245 | 0.1570388 | 4.511482 | 5.783951 | 0.3174417 | 0.7863343 | 63.48834
2.951111 | 21.38731 | 24.166311 | 6.717377 | -2.520832 | -0.095245 | 6.812622 |  |  | 2.951111 | 7.24411 | 1.438059 | 0.156811 | 4.514797 | 5.788202 | 0.317675 | 0.7867796 | 63.535
2.952 | 21.520351 | 24.147957 | 6.717163 | -2.523492 | -0.095215 | 6.812378 |  |  | 2.952 | 7.24469 | 1.439994 | 0.1565542 | 4.521995 | 5.797429 | 0.3181815 | 0.7878381 | 63.63629
2.952889 | 21.507908 | 24.197231 | 6.717255 | -2.529901 | -0.095306 | 6.812561 |  |  | 2.952889 | 7.244629 | 1.43979 | 0.1567732 | 4.520777 | 5.795867 | 0.3180957 | 0.7877268 | 63.61915
2.953778 | 21.528347 | 24.129602 | 6.717468 | -2.486247 | -0.095123 | 6.812591 |  |  | 2.953778 | 7.243592 | 1.436331 | 0.1552729 | 4.512613 | 5.785402 | 0.3175213 | 0.7858342 | 63.50427
2.954667 | 21.472368 | 24.191748 | 6.717438 | -2.484433 | -0.095001 | 6.812439 |  |  | 2.954667 | 7.242798 | 1.433682 | 0.1533244 | 4.508283 | 5.77985 | 0.3172167 | 0.7843851 | 63.44333
2.955556 | 21.49892 | 24.174379 | 6.717255 | -2.490358 | -0.094788 | 6.812043 |  |  | 2.955556 | 7.242736 | 1.433475 | 0.15441 | 4.504973 | 5.775606 | 0.3169837 | 0.7842719 | 63.39675
2.956444 | 21.526815 | 24.176722 | 6.717011 | -2.478628 | -0.094788 | 6.811799 |  |  | 2.956444 | 7.24292 | 1.434089 | 0.1561402 | 4.502906 | 5.772956 | 0.3168383 | 0.7846077 | 63.36765
2.957333 | 21.543512 | 24.151291 | 6.717041 | -2.473066 | -0.094696 | 6.811737 |  |  | 2.957333 | 7.243377 | 1.435614 | 0.1569007 | 4.506265 | 5.777263 | 0.3170746 | 0.7854418 | 63.41493
2.958222 | 21.58379 | 24.182453 | 6.717346 | -2.467624 | -0.094574 | 6.81192 |  |  | 2.958222 | 7.244385 | 1.438976 | 0.1578267 | 4.515478 | 5.789075 | 0.3177229 | 0.7872815 | 63.54459
2.959111 | 21.570978 | 24.214483 | 6.717407 | -2.484675 | -0.09436 | 6.811767 |  |  | 2.959111 | 7.243897 | 1.437348 | 0.1584317 | 4.508488 | 5.780113 | 0.3172311 | 0.7863908 | 63.44622
2.96 | 21.561367 | 24.22921 | 6.717163 | -2.486972 | -0.094391 | 6.811554 |  |  | 2.96 | 7.243469 | 1.435921 | 0.1584274 | 4.503642 | 5.7739 | 0.3168901 | 0.7856097 | 63.37802
2.960889 | 21.58194 | 24.186214 | 6.717224 | -2.46714 | -0.09433 | 6.811554 |  |  | 2.960889 | 7.244171 | 1.438262 | 0.1603175 | 4.507069 | 5.778293 | 0.3171312 | 0.7868909 | 63.42624
2.961778 | 21.652708 | 24.179316 | 6.717346 | -2.455169 | -0.093994 | 6.81134 |  |  | 2.961778 | 7.244782 | 1.440301 | 0.1617658 | 4.510524 | 5.782723 | 0.3173743 | 0.788006 | 63.47486
2.962667 | 21.67322 | 24.221565 | 6.717499 | -2.478991 | -0.093933 | 6.811432 |  |  | 2.962667 | 7.244141 | 1.438162 | 0.1605199 | 4.506242 | 5.777234 | 0.3170731 | 0.7868362 | 63.41461
2.963556 | 21.669779 | 24.234005 | 6.717621 | -2.46702 | -0.093933 | 6.811554 |  |  | 2.963556 | 7.243378 | 1.435617 | 0.1575499 | 4.504717 | 5.775278 | 0.3169657 | 0.7854436 | 63.39315
2.964444 | 21.771038 | 24.23 | 6.717529 | -2.469801 | -0.094116 | 6.811645 |  |  | 2.964444 | 7.243286 | 1.43531 | 0.1541287 | 4.511889 | 5.784473 | 0.3174704 | 0.7852757 | 63.49407
2.965333 | 21.692194 | 24.240654 | 6.717682 | -2.445736 | -0.093933 | 6.811615 |  |  | 2.965333 | 7.243592 | 1.436331 | 0.151344 | 4.522048 | 5.797497 | 0.3181852 | 0.7858342 | 63.63704
2.966222 | 21.800295 | 24.257719 | 6.718201 | -2.463875 | -0.093658 | 6.811859 |  |  | 2.966222 | 7.243469 | 1.435921 | 0.1507364 | 4.522111 | 5.797579 | 0.3181896 | 0.7856097 | 63.63793
2.967111 | 21.835836 | 24.257534 | 6.718597 | -2.438118 | -0.093384 | 6.811981 |  |  | 2.967111 | 7.243592 | 1.436331 | 0.1534239 | 4.517053 | 5.791094 | 0.3178338 | 0.7858342 | 63.56675
2.968 | 21.807997 | 24.284512 | 6.718658 | -2.444769 | -0.093536 | 6.812194 |  |  | 2.968 | 7.243866 | 1.437245 | 0.1538378 | 4.519168 | 5.793805 | 0.3179826 | 0.7863343 | 63.59651
2.968889 | 21.85043 | 24.245525 | 6.718689 | -2.452025 | -0.093475 | 6.812164 |  |  | 2.968889 | 7.243866 | 1.437245 | 0.1513813 | 4.525067 | 5.801368 | 0.3183976 | 0.7863343 | 63.67953
2.969778 | 21.855177 | 24.30311 | 6.718597 | -2.44223 | -0.093475 | 6.812072 |  |  | 2.969778 | 7.243316 | 1.43541 | 0.1501333 | 4.521824 | 5.79721 | 0.3181694 | 0.7853305 | 63.63388
2.970667 | 21.896629 | 24.275213 | 6.718536 | -2.439932 | -0.093414 | 6.81195 |  |  | 2.970667 | 7.243866 | 1.437245 | 0.1523397 | 4.522766 | 5.798418 | 0.3182357 | 0.7863343 | 63.64714
2.971556 | 21.840265 | 24.358366 | 6.71875 | -2.437997 | -0.093018 | 6.811768 |  |  | 2.971556 | 7.244415 | 1.439076 | 0.1552817 | 4.52193 | 5.797346 | 0.3181769 | 0.7873362 | 63.63538
2.972444 | 21.898724 | 24.321415 | 6.719025 | -2.432797 | -0.092865 | 6.81189 |  |  | 2.972444 | 7.244294 | 1.438673 | 0.1566261 | 4.517329 | 5.791447 | 0.3178532 | 0.7871154 | 63.57063
2.973333 | 22.026344 | 24.384979 | 6.719147 | -2.424333 | -0.093048 | 6.812195 |  |  | 2.973333 | 7.244262 | 1.438566 | 0.1548371 | 4.521262 | 5.79649 | 0.3181299 | 0.787057 | 63.62598
2.974222 | 21.959208 | 24.429012 | 6.719513 | -2.396882 | -0.093445 | 6.812958 |  |  | 2.974222 | 7.244415 | 1.439076 | 0.1501455 | 4.534264 | 5.813159 | 0.3190448 | 0.7873362 | 63.80895
2.975111 | 21.985077 | 24.377277 | 6.719605 | -2.424574 | -0.093414 | 6.813019 |  |  | 2.975111 | 7.245057 | 1.441218 | 0.1485808 | 4.545306 | 5.827315 | 0.3198217 | 0.7885079 | 63.96434
2.976 | 22.037375 | 24.407024 | 6.719818 | -2.38346 | -0.092987 | 6.812805 |  |  | 2.976 | 7.245422 | 1.442436 | 0.1509388 | 4.543785 | 5.825365 | 0.3197147 | 0.7891741 | 63.94293
2.976889 | 22.119913 | 24.407703 | 6.721222 | -2.397366 | -0.090057 | 6.811279 |  |  | 2.976889 | 7.245392 | 1.442335 | 0.1543512 | 4.53525 | 5.814423 | 0.3191141 | 0.7891193 | 63.82283
2.977778 | 22.184647 | 24.440105 | 6.721588 | -2.407403 | -0.088348 | 6.809936 |  |  | 2.977778 | 7.245087 | 1.441318 | 0.1554665 | 4.529111 | 5.806553 | 0.3186822 | 0.7885627 | 63.73644
2.978667 | 22.110296 | 24.408323 | 6.719757 | -2.377897 | -0.090363 | 6.81012 |  |  | 2.978667 | 7.244629 | 1.43979 | 0.1541918 | 4.526976 | 5.803815 | 0.3185319 | 0.7877268 | 63.70638
2.979556 | 22.172077 | 24.492949 | 6.719513 | -2.37306 | -0.092072 | 6.811585 |  |  | 2.979556 | 7.243744 | 1.436838 | 0.153455 | 4.518703 | 5.793209 | 0.3179498 | 0.7861116 | 63.58997
2.980444 | 22.130318 | 24.458706 | 6.724487 | -2.404017 | -0.087799 | 6.812286 |  |  | 2.980444 | 7.24295 | 1.434189 | 0.1529705 | 4.510858 | 5.783151 | 0.3173978 | 0.7846625 | 63.47956
2.981333 | 22.19801 | 24.507055 | 6.733948 | -2.407766 | -0.078156 | 6.812104 |  |  | 2.981333 | 7.243042 | 1.434496 | 0.1526805 | 4.512598 | 5.785382 | 0.3175203 | 0.7848304 | 63.50405
2.982222 | 22.162905 | 24.522762 | 6.7453 | -2.377413 | -0.066437 | 6.811737 |  |  | 2.982222 | 7.243622 | 1.436431 | 0.1529061 | 4.518637 | 5.793124 | 0.3179452 | 0.7858889 | 63.58904
2.983111 | 22.310543 | 24.548756 | 6.757965 | -2.378623 | -0.05365 | 6.811615 |  |  | 2.983111 | 7.244263 | 1.438569 | 0.1541243 | 4.522985 | 5.798698 | 0.3182511 | 0.7870588 | 63.65022
2.984 | 22.308695 | 24.530338 | 6.771729 | -2.369674 | -0.040283 | 6.812012 |  |  | 2.984 | 7.244781 | 1.440297 | 0.1532934 | 4.530858 | 5.808792 | 0.3188051 | 0.7880042 | 63.76101
2.984889 | 22.342508 | 24.512348 | 6.785492 | -2.381162 | -0.026794 | 6.812286 |  |  | 2.984889 | 7.244782 | 1.440301 | 0.1533875 | 4.530643 | 5.808517 | 0.31879 | 0.788006 | 63.75799
2.985778 | 22.379957 | 24.580719 | 6.798431 | -2.374874 | -0.014252 | 6.812683 |  |  | 2.985778 | 7.244445 | 1.439176 | 0.1550772 | 4.522762 | 5.798412 | 0.3182354 | 0.787391 | 63.64708
2.986667 | 22.475987 | 24.566246 | 6.809723 | -2.360363 | -0.003265 | 6.812988 |  |  | 2.986667 | 7.244415 | 1.439076 | 0.1571583 | 4.517424 | 5.791569 | 0.3178598 | 0.7873362 | 63.57196
2.987556 | 22.477524 | 24.606899 | 6.81955 | -2.363386 | 0.006439 | 6.813111 |  |  | 2.987556 | 7.244415 | 1.439076 | 0.1588535 | 4.513353 | 5.78635 | 0.3175734 | 0.7873362 | 63.51468
2.988444 | 22.490709 | 24.623097 | 6.828369 | -2.374269 | 0.014771 | 6.813598 |  |  | 2.988444 | 7.244263 | 1.438569 | 0.1584396 | 4.512622 | 5.785413 | 0.317522 | 0.7870588 | 63.5044
2.989333 | 22.506662 | 24.65543 | 6.835968 | -2.363265 | 0.022034 | 6.813934 |  |  | 2.989333 | 7.24411 | 1.438059 | 0.1580791 | 4.511752 | 5.784297 | 0.3174607 | 0.7867796 | 63.49215
2.990222 | 22.598186 | 24.645273 | 6.842529 | -2.367981 | 0.028412 | 6.814117 |  |  | 2.990222 | 7.244629 | 1.43979 | 0.1574395 | 4.519177 | 5.793816 | 0.3179832 | 0.7877268 | 63.59663
2.991111 | 22.595295 | 24.690666 | 6.848572 | -2.363507 | 0.03421 | 6.814362 |  |  | 2.991111 | 7.244934 | 1.440808 | 0.1567732 | 4.524237 | 5.800304 | 0.3183392 | 0.7882835 | 63.66785
2.992 | 22.529324 | 24.753681 | 6.854248 | -2.342103 | 0.039215 | 6.815033 |  |  | 2.992 | 7.244751 | 1.440197 | 0.1586245 | 4.517715 | 5.791943 | 0.3178803 | 0.7879495 | 63.57607
2.992889 | 22.524822 | 24.729664 | 6.859192 | -2.377413 | 0.043793 | 6.815399 |  |  | 2.992889 | 7.244172 | 1.438266 | 0.1592671 | 4.509603 | 5.781542 | 0.3173095 | 0.7868927 | 63.4619
2.993778 | 22.579706 | 24.745499 | 6.863709 | -2.348875 | 0.047943 | 6.815766 |  |  | 2.993778 | 7.244049 | 1.437855 | 0.1573498 | 4.512811 | 5.785655 | 0.3175353 | 0.7866683 | 63.50705
2.994667 | 22.619188 | 24.751829 | 6.86792 | -2.343433 | 0.051819 | 6.816101 |  |  | 2.994667 | 7.244323 | 1.438769 | 0.1555586 | 4.520221 | 5.795156 | 0.3180567 | 0.7871683 | 63.61133
2.995556 | 22.618139 | 24.861843 | 6.871491 | -2.349842 | 0.05545 | 6.816041 |  |  | 2.995556 | 7.244751 | 1.440197 | 0.1574405 | 4.520559 | 5.795588 | 0.3180804 | 0.7879495 | 63.61608
2.996444 | 22.73086 | 24.801784 | 6.874634 | -2.333396 | 0.058533 | 6.816101 |  |  | 2.996444 | 7.244568 | 1.439587 | 0.1579805 | 4.517185 | 5.791263 | 0.3178431 | 0.7876155 | 63.56861
2.997333 | 22.660582 | 24.817925 | 6.87738 | -2.348028 | 0.061035 | 6.816345 |  |  | 2.997333 | 7.244538 | 1.439487 | 0.1570887 | 4.518987 | 5.793573 | 0.3179698 | 0.7875607 | 63.59396
2.998222 | 22.776194 | 24.881247 | 6.879578 | -2.307399 | 0.063141 | 6.816437 |  |  | 2.998222 | 7.244873 | 1.440604 | 0.1590384 | 4.518106 | 5.792443 | 0.3179078 | 0.7881721 | 63.58156
2.999111 | 22.870178 | 24.878719 | 6.881317 | -2.33775 | 0.065033 | 6.816284 |  |  | 2.999111 | 7.245056 | 1.441215 | 0.1589741 | 4.520337 | 5.795303 | 0.3180648 | 0.7885061 | 63.61295
3 | 22.826885 | 24.898987 | 6.882874 | -2.338839 | 0.066437 | 6.816437 |  |  | 3 | 7.244416 | 1.43908 | 0.1568928 | 4.518073 | 5.792401 | 0.3179055 | 0.7873381 | 63.5811
3.000889 | 22.834637 | 24.894613 | 6.884064 | -2.336057 | 0.067383 | 6.816681 |  |  | 3.000889 | 7.243774 | 1.436938 | 0.1562191 | 4.512406 | 5.785136 | 0.3175068 | 0.7861664 | 63.50135
3.001778 | 22.843821 | 24.937729 | 6.885468 | -2.321546 | 0.068298 | 6.81717 |  |  | 3.001778 | 7.243438 | 1.435817 | 0.158621 | 4.502826 | 5.772854 | 0.3168327 | 0.7855531 | 63.36653
3.002667 | 22.876774 | 24.927998 | 6.886047 | -2.327109 | 0.069092 | 6.816955 |  |  | 3.002667 | 7.2435 | 1.436024 | 0.1604669 | 4.499097 | 5.768073 | 0.3165703 | 0.7856663 | 63.31405
3.003556 | 22.971449 | 25.043789 | 6.886475 | -2.32469 | 0.069183 | 6.817292 |  |  | 3.003556 | 7.243408 | 1.435717 | 0.1602444 | 4.498587 | 5.767419 | 0.3165344 | 0.7854984 | 63.30688
3.004444 | 22.983578 | 25.035175 | 6.886383 | -2.334243 | 0.069336 | 6.817047 |  |  | 3.004444 | 7.24347 | 1.435924 | 0.1589675 | 4.502357 | 5.772252 | 0.3167997 | 0.7856115 | 63.35993
3.005333 | 23.064331 | 25.049395 | 6.8862 | -2.310542 | 0.069 | 6.8172 |  |  | 3.005333 | 7.243378 | 1.435617 | 0.157436 | 4.504991 | 5.775629 | 0.316985 | 0.7854436 | 63.397
3.006222 | 23.007481 | 25.076998 | 6.885559 | -2.329042 | 0.068298 | 6.817261 |  |  | 3.006222 | 7.243805 | 1.437041 | 0.1550439 | 4.51558 | 5.789205 | 0.3177301 | 0.7862229 | 63.54602
3.007111 | 23.026945 | 25.065352 | 6.885071 | -2.298934 | 0.067352 | 6.817719 |  |  | 3.007111 | 7.245086 | 1.441315 | 0.1535225 | 4.533768 | 5.812523 | 0.3190099 | 0.7885609 | 63.80197
3.008 | 23.046034 | 25.119003 | 6.884369 | -2.315017 | 0.066254 | 6.818115 |  |  | 3.008 | 7.245423 | 1.442439 | 0.1539727 | 4.536511 | 5.816039 | 0.3192028 | 0.7891759 | 63.84057
3.008889 | 23.070742 | 25.102615 | 6.883423 | -2.32711 | 0.06485 | 6.818573 |  |  | 3.008889 | 7.244446 | 1.43918 | 0.1556581 | 4.521378 | 5.796639 | 0.3181381 | 0.7873928 | 63.62761
3.009778 | 23.167933 | 25.102308 | 6.881867 | -2.317315 | 0.063599 | 6.818268 |  |  | 3.009778 | 7.244263 | 1.438569 | 0.1539263 | 4.52346 | 5.799308 | 0.3182846 | 0.7870588 | 63.65691
3.010667 | 23.181423 | 25.170675 | 6.880188 | -2.326384 | 0.061951 | 6.818237 |  |  | 3.010667 | 7.244537 | 1.439483 | 0.1513362 | 4.532789 | 5.811268 | 0.318941 | 0.7875589 | 63.7882
3.011556 | 23.226879 | 25.126392 | 6.878571 | -2.332672 | 0.059815 | 6.818756 |  |  | 3.011556 | 7.244263 | 1.438569 | 0.1510163 | 4.530448 | 5.808267 | 0.3187763 | 0.7870588 | 63.75525
3.012444 | 23.135906 | 25.218233 | 6.876953 | -2.310422 | 0.057556 | 6.819397 |  |  | 3.012444 | 7.243774 | 1.436938 | 0.1514944 | 4.523752 | 5.799682 | 0.3183051 | 0.7861664 | 63.66102
3.013333 | 23.18771 | 25.248409 | 6.875092 | -2.300869 | 0.055176 | 6.819916 |  |  | 3.013333 | 7.243561 | 1.436228 | 0.1534462 | 4.516648 | 5.790574 | 0.3178052 | 0.7857776 | 63.56105
3.014222 | 23.237907 | 25.296818 | 6.872894 | -2.297725 | 0.052734 | 6.82016 |  |  | 3.014222 | 7.243805 | 1.437041 | 0.1559391 | 4.51343 | 5.786449 | 0.3175788 | 0.7862229 | 63.51576
3.015111 | 23.235199 | 25.299099 | 6.870361 | -2.312961 | 0.050049 | 6.820312 |  |  | 3.015111 | 7.243499 | 1.436021 | 0.1568718 | 4.507718 | 5.779126 | 0.3171769 | 0.7856645 | 63.43538
3.016 | 23.288969 | 25.287216 | 6.86792 | -2.294822 | 0.047211 | 6.820709 |  |  | 3.016 | 7.243714 | 1.436738 | 0.1552883 | 4.513961 | 5.787129 | 0.3176161 | 0.7860568 | 63.52323
3.016889 | 23.289768 | 25.37985 | 6.865234 | -2.298692 | 0.044403 | 6.820831 |  |  | 3.016889 | 7.244415 | 1.439076 | 0.1542694 | 4.524361 | 5.800463 | 0.318348 | 0.7873362 | 63.66959
3.017778 | 23.331158 | 25.310745 | 6.862274 | -2.304859 | 0.041565 | 6.820709 |  |  | 3.017778 | 7.244842 | 1.440501 | 0.1554477 | 4.526376 | 5.803047 | 0.3184898 | 0.7881155 | 63.69795
3.018667 | 23.314772 | 25.352261 | 6.859039 | -2.30099 | 0.038544 | 6.820495 |  |  | 3.018667 | 7.244599 | 1.43969 | 0.1572323 | 4.519334 | 5.794018 | 0.3179942 | 0.7876721 | 63.59884
3.019556 | 23.403658 | 25.415455 | 6.855682 | -2.311873 | 0.035645 | 6.820037 |  |  | 3.019556 | 7.245057 | 1.441218 | 0.1588601 | 4.520622 | 5.795669 | 0.3180848 | 0.7885079 | 63.61697
3.020444 | 23.400456 | 25.343576 | 6.852234 | -2.301473 | 0.032349 | 6.819885 |  |  | 3.020444 | 7.245117 | 1.441418 | 0.1596302 | 4.519453 | 5.794171 | 0.3180026 | 0.7886174 | 63.60052
3.021333 | 23.457306 | 25.426117 | 6.848694 | -2.299418 | 0.028412 | 6.820282 |  |  | 3.021333 | 7.245392 | 1.442335 | 0.157716 | 4.52717 | 5.804064 | 0.3185456 | 0.7891193 | 63.70912
3.022222 | 23.46871 | 25.456104 | 6.845367 | -2.312478 | 0.024475 | 6.820892 |  |  | 3.022222 | 7.245666 | 1.44325 | 0.1560562 | 4.534265 | 5.81316 | 0.3190448 | 0.7896194 | 63.80896
3.023111 | 23.456509 | 25.503655 | 6.841705 | -2.303408 | 0.020691 | 6.821014 |  |  | 3.023111 | 7.245575 | 1.442946 | 0.1548958 | 4.536019 | 5.815409 | 0.3191682 | 0.7894533 | 63.83365
3.024 | 23.462732 | 25.492258 | 6.837921 | -2.292041 | 0.016815 | 6.821106 |  |  | 3.024 | 7.245209 | 1.441725 | 0.155534 | 4.530333 | 5.80812 | 0.3187682 | 0.7887854 | 63.75364
3.024889 | 23.517551 | 25.511046 | 6.834168 | -2.308608 | 0.012878 | 6.82129 |  |  | 3.024889 | 7.245636 | 1.443149 | 0.1550272 | 4.536395 | 5.815891 | 0.3191947 | 0.7895647 | 63.83894
3.025778 | 23.439943 | 25.537962 | 6.830231 | -2.314533 | 0.009003 | 6.821228 |  |  | 3.025778 | 7.245728 | 1.443456 | 0.1528242 | 4.542729 | 5.824012 | 0.3196404 | 0.7897326 | 63.92808
3.026667 | 23.469814 | 25.551699 | 6.826355 | -2.289985 | 0.005005 | 6.82135 |  |  | 3.026667 | 7.245362 | 1.442235 | 0.1532337 | 4.537593 | 5.817427 | 0.319279 | 0.7890646 | 63.8558
3.027556 | 23.58001 | 25.552498 | 6.822296 | -2.291678 | 0.000977 | 6.821319 |  |  | 3.027556 | 7.245056 | 1.441215 | 0.1549566 | 4.529984 | 5.807672 | 0.3187436 | 0.7885061 | 63.74872
3.028444 | 23.5784 | 25.617163 | 6.818146 | -2.321788 | -0.003235 | 6.821381 |  |  | 3.028444 | 7.244964 | 1.440908 | 0.1556015 | 4.527391 | 5.804348 | 0.3185612 | 0.7883382 | 63.71224
3.029333 | 23.531658 | 25.639706 | 6.814179 | -2.319611 | -0.007599 | 6.821778 |  |  | 3.029333 | 7.244874 | 1.440608 | 0.1534006 | 4.531655 | 5.809815 | 0.3188612 | 0.7881739 | 63.77224
3.030222 | 23.532642 | 25.600287 | 6.810272 | -2.311389 | -0.011963 | 6.822235 |  |  | 3.030222 | 7.244995 | 1.441011 | 0.1534638 | 4.532877 | 5.81138 | 0.3189471 | 0.7883948 | 63.78943
3.031111 | 23.637539 | 25.64513 | 6.80603 | -2.276441 | -0.016205 | 6.822235 |  |  | 3.031111 | 7.245148 | 1.441522 | 0.1534616 | 4.534618 | 5.813613 | 0.3190697 | 0.788674 | 63.81393
3.032 | 23.655582 | 25.772015 | 6.801849 | -2.309333 | -0.020569 | 6.822418 |  |  | 3.032 | 7.245545 | 1.442846 | 0.152344 | 4.541806 | 5.822828 | 0.3195754 | 0.7893986 | 63.91509
3.032889 | 23.680103 | 25.691319 | 6.797821 | -2.290347 | -0.024811 | 6.822632 |  |  | 3.032889 | 7.245484 | 1.442642 | 0.1541642 | 4.536743 | 5.816337 | 0.3192192 | 0.7892873 | 63.84384
3.033778 | 23.640925 | 25.739052 | 6.793549 | -2.304496 | -0.029205 | 6.822754 |  |  | 3.033778 | 7.245636 | 1.443149 | 0.1559191 | 4.534254 | 5.813146 | 0.319044 | 0.7895647 | 63.8088
3.034667 | 23.710527 | 25.746014 | 6.789063 | -2.282729 | -0.033936 | 6.822999 |  |  | 3.034667 | 7.24527 | 1.441929 | 0.1554377 | 4.531257 | 5.809304 | 0.3188332 | 0.7888967 | 63.76663
3.035556 | 23.732643 | 25.756239 | 6.784485 | -2.299296 | -0.038696 | 6.823181 |  |  | 3.035556 | 7.244751 | 1.440197 | 0.1529438 | 4.531357 | 5.809432 | 0.3188402 | 0.7879495 | 63.76804
3.036444 | 23.832363 | 25.77367 | 6.780029 | -2.303891 | -0.04306 | 6.823089 |  |  | 3.036444 | 7.244721 | 1.440097 | 0.1538987 | 4.528723 | 5.806055 | 0.3186549 | 0.7878947 | 63.73098
3.037333 | 23.755188 | 25.828795 | 6.77536 | -2.299054 | -0.047302 | 6.822662 |  |  | 3.037333 | 7.244873 | 1.440604 | 0.1543512 | 4.529361 | 5.806874 | 0.3186998 | 0.7881721 | 63.73996
3.038222 | 23.788197 | 25.828798 | 6.770996 | -2.287929 | -0.051483 | 6.822479 |  |  | 3.038222 | 7.245056 | 1.441215 | 0.1543267 | 4.531496 | 5.809611 | 0.31885 | 0.7885061 | 63.77
3.039111 | 23.75716 | 25.875553 | 6.766388 | -2.307882 | -0.056213 | 6.822601 |  |  | 3.039111 | 7.245545 | 1.442846 | 0.1548691 | 4.535743 | 5.815055 | 0.3191488 | 0.7893986 | 63.82976
3.04 | 23.82214 | 25.831329 | 6.761719 | -2.311026 | -0.060852 | 6.822571 |  |  | 3.04 | 7.244964 | 1.440908 | 0.1538655 | 4.53156 | 5.809692 | 0.3188545 | 0.7883382 | 63.7709
3.040889 | 23.781485 | 25.88879 | 6.75705 | -2.280552 | -0.065918 | 6.822968 |  |  | 3.040889 | 7.243744 | 1.436838 | 0.1522267 | 4.521653 | 5.796991 | 0.3181574 | 0.7861116 | 63.63148
3.041778 | 23.87924 | 25.886887 | 6.752533 | -2.322029 | -0.070679 | 6.823212 |  |  | 3.041778 | 7.2435 | 1.436024 | 0.1533113 | 4.51628 | 5.790102 | 0.3177793 | 0.7856663 | 63.55587
3.042667 | 23.842901 | 25.93955 | 6.747742 | -2.311266 | -0.075409 | 6.823151 |  |  | 3.042667 | 7.244873 | 1.440604 | 0.1548314 | 4.528208 | 5.805395 | 0.3186187 | 0.7881721 | 63.72373
3.043556 | 23.880405 | 25.911032 | 6.743286 | -2.295183 | -0.080322 | 6.823608 |  |  | 3.043556 | 7.246002 | 1.44437 | 0.1526073 | 4.546359 | 5.828666 | 0.3198958 | 0.7902327 | 63.97916
3.044444 | 23.842159 | 25.952976 | 6.739014 | -2.295183 | -0.085266 | 6.82428 |  |  | 3.044444 | 7.246033 | 1.444474 | 0.1512086 | 4.55007 | 5.833423 | 0.3201569 | 0.7902892 | 64.03138
3.045333 | 23.880106 | 25.989071 | 6.734711 | -2.331095 | -0.090088 | 6.824799 |  |  | 3.045333 | 7.245758 | 1.443556 | 0.1514899 | 4.546274 | 5.828556 | 0.3198898 | 0.7897873 | 63.97796
3.046222 | 23.960239 | 25.987965 | 6.730042 | -2.289621 | -0.094574 | 6.824616 |  |  | 3.046222 | 7.245575 | 1.442946 | 0.1532736 | 4.539914 | 5.820403 | 0.3194423 | 0.7894533 | 63.88846
3.047111 | 23.941202 | 26.012594 | 6.725494 | -2.297723 | -0.099426 | 6.82492 |  |  | 3.047111 | 7.245941 | 1.444167 | 0.1529494 | 4.544846 | 5.826725 | 0.3197893 | 0.7901213 | 63.95786
3.048 | 23.920322 | 26.109303 | 6.721252 | -2.31961 | -0.104126 | 6.825378 |  |  | 3.048 | 7.245606 | 1.443049 | 0.1532048 | 4.540431 | 5.821066 | 0.3194787 | 0.7895099 | 63.89574
3.048889 | 23.960598 | 26.019243 | 6.716888 | -2.318401 | -0.1091 | 6.825988 |  |  | 3.048889 | 7.245117 | 1.441418 | 0.1536153 | 4.533897 | 5.812688 | 0.3190189 | 0.7886174 | 63.80378
3.049778 | 23.916184 | 26.079182 | 6.712097 | -2.280309 | -0.1138 | 6.825897 |  |  | 3.049778 | 7.244781 | 1.440297 | 0.1528751 | 4.531862 | 5.81008 | 0.3188757 | 0.7880042 | 63.77515
3.050667 | 24.060066 | 26.134617 | 6.707459 | -2.298932 | -0.118225 | 6.825684 |  |  | 3.050667 | 7.244964 | 1.440908 | 0.1502529 | 4.540235 | 5.820815 | 0.3194649 | 0.7883382 | 63.89298
3.051556 | 23.931463 | 26.133137 | 6.702942 | -2.299295 | -0.122803 | 6.825745 |  |  | 3.051556 | 7.245087 | 1.441318 | 0.1499952 | 4.54225 | 5.823397 | 0.3196067 | 0.7885627 | 63.92133
3.052444 | 24.022062 | 26.152725 | 6.698181 | -2.296997 | -0.127564 | 6.825745 |  |  | 3.052444 | 7.245148 | 1.441522 | 0.1510838 | 4.540328 | 5.820933 | 0.3194714 | 0.788674 | 63.89428
3.053333 | 24.053291 | 26.155743 | 6.693604 | -2.302923 | -0.132324 | 6.825928 |  |  | 3.053333 | 7.244537 | 1.439483 | 0.1527523 | 4.529388 | 5.806908 | 0.3187017 | 0.7875589 | 63.74034
3.054222 | 24.056131 | 26.171574 | 6.689148 | -2.316224 | -0.136993 | 6.826141 |  |  | 3.054222 | 7.244202 | 1.438366 | 0.1544432 | 4.521527 | 5.796829 | 0.3181485 | 0.7869475 | 63.62971
3.055111 | 24.058401 | 26.207792 | 6.68454 | -2.314531 | -0.141663 | 6.826203 |  |  | 3.055111 | 7.244782 | 1.440301 | 0.1549287 | 4.526942 | 5.803772 | 0.3185296 | 0.788006 | 63.70591
3.056 | 24.102997 | 26.207295 | 6.679962 | -2.307518 | -0.146301 | 6.826263 |  |  | 3.056 | 7.245605 | 1.443046 | 0.1554057 | 4.535135 | 5.814275 | 0.319106 | 0.7895081 | 63.8212
3.056889 | 24.060064 | 26.21949 | 6.675507 | -2.310783 | -0.151093 | 6.8266 |  |  | 3.056889 | 7.245575 | 1.442946 | 0.1529171 | 4.54077 | 5.821501 | 0.3195026 | 0.7894533 | 63.90051
3.057778 | 24.047131 | 26.255766 | 6.671204 | -2.310783 | -0.155853 | 6.827057 |  |  | 3.057778 | 7.245148 | 1.441522 | 0.1497184 | 4.543607 | 5.825137 | 0.3197021 | 0.788674 | 63.94043
3.058667 | 24.087231 | 26.224287 | 6.666962 | -2.304253 | -0.160339 | 6.827301 |  |  | 3.058667 | 7.245423 | 1.442439 | 0.1490766 | 4.548268 | 5.831113 | 0.3200301 | 0.7891759 | 64.00602
3.059556 | 24.094317 | 26.218441 | 6.662598 | -2.297965 | -0.164764 | 6.827362 |  |  | 3.059556 | 7.245392 | 1.442335 | 0.1503449 | 4.544871 | 5.826757 | 0.3197911 | 0.7891193 | 63.95822
3.060444 | 24.160589 | 26.28207 | 6.658051 | -2.294458 | -0.169251 | 6.827302 |  |  | 3.060444 | 7.245178 | 1.441622 | 0.1475654 | 4.549117 | 5.832202 | 0.3200899 | 0.7887288 | 64.01797
3.061333 | 24.214729 | 26.281025 | 6.65387 | -2.300141 | -0.173859 | 6.827729 |  |  | 3.061333 | 7.244202 | 1.438366 | 0.1451377 | 4.543873 | 5.825478 | 0.3197209 | 0.7869475 | 63.94417
3.062222 | 24.18677 | 26.288786 | 6.649445 | -2.308727 | -0.178467 | 6.827912 |  |  | 3.062222 | 7.244416 | 1.43908 | 0.1492615 | 4.536398 | 5.815895 | 0.3191949 | 0.7873381 | 63.83898
3.063111 | 24.155785 | 26.373297 | 6.644928 | -2.322391 | -0.183197 | 6.828125 |  |  | 3.063111 | 7.245057 | 1.441218 | 0.1527768 | 4.53523 | 5.814397 | 0.3191127 | 0.7885079 | 63.82254
3.064 | 24.150675 | 26.375206 | 6.640442 | -2.308244 | -0.187897 | 6.828339 |  |  | 3.064 | 7.245422 | 1.442436 | 0.1527213 | 4.539504 | 5.819878 | 0.3194135 | 0.7891741 | 63.8827
3.064889 | 24.17131 | 26.374653 | 6.6362 | -2.314533 | -0.192566 | 6.828766 |  |  | 3.064889 | 7.244629 | 1.43979 | 0.1503225 | 4.536267 | 5.815727 | 0.3191857 | 0.7877268 | 63.83714
3.065778 | 24.187565 | 26.361286 | 6.63208 | -2.307761 | -0.197327 | 6.829407 |  |  | 3.065778 | 7.244446 | 1.43918 | 0.1509234 | 4.532748 | 5.811215 | 0.3189381 | 0.7873928 | 63.78761
3.066667 | 24.224583 | 26.435324 | 6.627838 | -2.330734 | -0.201935 | 6.829773 |  |  | 3.066667 | 7.244934 | 1.440808 | 0.1504154 | 4.539505 | 5.819878 | 0.3194135 | 0.7882835 | 63.8827
3.067556 | 24.221254 | 26.392826 | 6.623657 | -2.295184 | -0.206329 | 6.829986 |  |  | 3.067556 | 7.245759 | 1.44356 | 0.151408 | 4.546482 | 5.828823 | 0.3199044 | 0.7897892 | 63.98089
3.068444 | 24.259998 | 26.436064 | 6.619324 | -2.305342 | -0.21051 | 6.829834 |  |  | 3.068444 | 7.24646 | 1.445898 | 0.1533907 | 4.549675 | 5.832916 | 0.3201291 | 0.7910685 | 64.02582
3.069333 | 24.296467 | 26.521435 | 6.614868 | -2.324569 | -0.214783 | 6.829651 |  |  | 3.069333 | 7.246338 | 1.445491 | 0.1523309 | 4.550835 | 5.834404 | 0.3202108 | 0.7908459 | 64.04215
3.070222 | 24.298378 | 26.46323 | 6.610901 | -2.310058 | -0.21933 | 6.830231 |  |  | 3.070222 | 7.245788 | 1.443656 | 0.1511513 | 4.547427 | 5.830035 | 0.319971 | 0.7898421 | 63.99419
3.071111 | 24.241831 | 26.451275 | 6.607025 | -2.301714 | -0.223907 | 6.830932 |  |  | 3.071111 | 7.245331 | 1.442132 | 0.1519459 | 4.540334 | 5.820941 | 0.3194719 | 0.789008 | 63.89437
3.072 | 24.334843 | 26.472832 | 6.60318 | -2.325053 | -0.22821 | 6.83139 |  |  | 3.072 | 7.245117 | 1.441418 | 0.1554578 | 4.529473 | 5.807016 | 0.3187076 | 0.7886174 | 63.74152
3.072889 | 24.275154 | 26.528885 | 6.598785 | -2.324569 | -0.232452 | 6.831237 |  |  | 3.072889 | 7.244934 | 1.440808 | 0.1565432 | 4.52479 | 5.801012 | 0.3183781 | 0.7882835 | 63.67562
3.073778 | 24.263517 | 26.43058 | 6.59491 | -2.326262 | -0.236694 | 6.831604 |  |  | 3.073778 | 7.244568 | 1.439587 | 0.155523 | 4.523087 | 5.798829 | 0.3182583 | 0.7876155 | 63.65166
3.074667 | 24.265243 | 26.505358 | 6.591003 | -2.318766 | -0.240875 | 6.831878 |  |  | 3.074667 | 7.244751 | 1.440197 | 0.1530314 | 4.531146 | 5.809162 | 0.3188254 | 0.7879495 | 63.76508
3.075556 | 24.343216 | 26.529381 | 6.586853 | -2.306674 | -0.2453 | 6.832153 |  |  | 3.075556 | 7.245057 | 1.441218 | 0.1499663 | 4.541979 | 5.82305 | 0.3195876 | 0.7885079 | 63.91752
3.076444 | 24.283901 | 26.555431 | 6.582703 | -2.315622 | -0.249481 | 6.832184 |  |  | 3.076444 | 7.245514 | 1.442742 | 0.1493877 | 4.548554 | 5.831479 | 0.3200502 | 0.789342 | 64.01004
3.077333 | 24.287104 | 26.571877 | 6.57843 | -2.32578 | -0.253449 | 6.831879 |  |  | 3.077333 | 7.2453 | 1.442029 | 0.1505437 | 4.543349 | 5.824807 | 0.319684 | 0.7889514 | 63.93681
3.078222 | 24.379188 | 26.611919 | 6.574005 | -2.343072 | -0.257873 | 6.831878 |  |  | 3.078222 | 7.245362 | 1.442235 | 0.1491409 | 4.547421 | 5.830027 | 0.3199705 | 0.7890646 | 63.99411
3.079111 | 24.334652 | 26.633106 | 6.570465 | -2.324934 | -0.261719 | 6.832184 |  |  | 3.079111 | 7.246064 | 1.444577 | 0.1494052 | 4.554752 | 5.839426 | 0.3204864 | 0.7903458 | 64.09727
3.08 | 24.33305 | 26.656389 | 6.566925 | -2.32179 | -0.265015 | 6.83194 |  |  | 3.08 | 7.246063 | 1.444574 | 0.1513791 | 4.550001 | 5.833334 | 0.320152 | 0.790344 | 64.03041
3.080889 | 24.291964 | 26.63588 | 6.562805 | -2.311027 | -0.269074 | 6.831879 |  |  | 3.080889 | 7.245819 | 1.44376 | 0.1519778 | 4.545794 | 5.827942 | 0.3198561 | 0.7898987 | 63.97121
3.081778 | 24.384544 | 26.624603 | 6.558838 | -2.296395 | -0.274017 | 6.832855 |  |  | 3.081778 | 7.245759 | 1.44356 | 0.1521382 | 4.544729 | 5.826575 | 0.3197811 | 0.7897892 | 63.95621
3.082667 | 24.436831 | 26.67709 | 6.555298 | -2.313929 | -0.278687 | 6.833985 |  |  | 3.082667 | 7.245575 | 1.442946 | 0.1528632 | 4.5409 | 5.821666 | 0.3195117 | 0.7894533 | 63.90233
3.083556 | 24.33083 | 26.653126 | 6.55188 | -2.322635 | -0.282715 | 6.834595 |  |  | 3.083556 | 7.244842 | 1.440501 | 0.1508162 | 4.537498 | 5.817306 | 0.3192723 | 0.7881155 | 63.85447
3.084444 | 24.361874 | 26.727655 | 6.54834 | -2.332792 | -0.286346 | 6.834686 |  |  | 3.084444 | 7.244995 | 1.441011 | 0.1488742 | 4.543898 | 5.82551 | 0.3197226 | 0.7883948 | 63.94452
3.085333 | 24.456484 | 26.684296 | 6.544678 | -2.328196 | -0.289825 | 6.834503 |  |  | 3.085333 | 7.245728 | 1.443456 | 0.1507352 | 4.547746 | 5.830444 | 0.3199934 | 0.7897326 | 63.99868
3.086222 | 24.443981 | 26.696301 | 6.54068 | -2.334848 | -0.293518 | 6.834198 |  |  | 3.086222 | 7.246216 | 1.445084 | 0.1520143 | 4.550211 | 5.833604 | 0.3201669 | 0.7906232 | 64.03337
3.087111 | 24.457775 | 26.747181 | 6.536926 | -2.354317 | -0.297669 | 6.834595 |  |  | 3.087111 | 7.245972 | 1.44427 | 0.152394 | 4.546531 | 5.828886 | 0.3199079 | 0.7901779 | 63.98158
3.088 | 24.463934 | 26.780687 | 6.533447 | -2.337145 | -0.301849 | 6.835296 |  |  | 3.088 | 7.245239 | 1.441825 | 0.1493535 | 4.545515 | 5.827584 | 0.3198364 | 0.7888401 | 63.96729
3.088889 | 24.509945 | 26.783274 | 6.529724 | -2.336057 | -0.305847 | 6.835571 |  |  | 3.088889 | 7.245148 | 1.441522 | 0.149194 | 4.544866 | 5.826751 | 0.3197907 | 0.788674 | 63.95815
3.089778 | 24.393223 | 26.774277 | 6.525848 | -2.33775 | -0.309723 | 6.835571 |  |  | 3.089778 | 7.245759 | 1.44356 | 0.1505415 | 4.548563 | 5.831491 | 0.3200509 | 0.7897892 | 64.01017
3.090667 | 24.467753 | 26.795347 | 6.52179 | -2.322513 | -0.313599 | 6.835389 |  |  | 3.090667 | 7.245972 | 1.44427 | 0.1531308 | 4.544762 | 5.826617 | 0.3197834 | 0.7901779 | 63.95668
3.091556 | 24.511366 | 26.812649 | 6.518249 | -2.352986 | -0.3172 | 6.835449 |  |  | 3.091556 | 7.245758 | 1.443556 | 0.1532635 | 4.542015 | 5.823096 | 0.3195901 | 0.7897873 | 63.91802
3.092444 | 24.50021 | 26.830456 | 6.515106 | -2.337871 | -0.320709 | 6.835815 |  |  | 3.092444 | 7.245514 | 1.442742 | 0.154378 | 4.53657 | 5.816116 | 0.319207 | 0.789342 | 63.8414
3.093333 | 24.475758 | 26.894939 | 6.512177 | -2.328681 | -0.324371 | 6.836548 |  |  | 3.093333 | 7.245117 | 1.441418 | 0.1557242 | 4.528833 | 5.806196 | 0.3186626 | 0.7886174 | 63.73252
3.094222 | 24.480007 | 26.844986 | 6.508637 | -2.341378 | -0.328095 | 6.836732 |  |  | 3.094222 | 7.245056 | 1.441215 | 0.1554644 | 4.528765 | 5.806108 | 0.3186578 | 0.7885061 | 63.73156
3.095111 | 24.442307 | 26.832789 | 6.504883 | -2.352866 | -0.331757 | 6.83664 |  |  | 3.095111 | 7.245514 | 1.442742 | 0.1563883 | 4.531743 | 5.809926 | 0.3188673 | 0.789342 | 63.77347
3.096 | 24.524412 | 26.836487 | 6.501312 | -2.345005 | -0.335754 | 6.837066 |  |  | 3.096 | 7.24646 | 1.445898 | 0.1582096 | 4.538103 | 5.818081 | 0.3193149 | 0.7910685 | 63.86297
3.096889 | 24.509571 | 26.846521 | 6.497955 | -2.326262 | -0.339691 | 6.837646 |  |  | 3.096889 | 7.246979 | 1.447629 | 0.1599422 | 4.539831 | 5.820296 | 0.3194365 | 0.7920158 | 63.88729
3.097778 | 24.552933 | 26.895304 | 6.494476 | -2.347182 | -0.343475 | 6.837951 |  |  | 3.097778 | 7.246491 | 1.446002 | 0.157135 | 4.541035 | 5.82184 | 0.3195212 | 0.7911251 | 63.90424
3.098667 | 24.490109 | 26.921232 | 6.491028 | -2.333034 | -0.346985 | 6.838013 |  |  | 3.098667 | 7.245911 | 1.444067 | 0.1545812 | 4.540587 | 5.821265 | 0.3194896 | 0.7900666 | 63.89793
3.099556 | 24.504705 | 26.901709 | 6.487305 | -2.348512 | -0.350586 | 6.837891 |  |  | 3.099556 | 7.24527 | 1.441929 | 0.1517663 | 4.540073 | 5.820606 | 0.3194535 | 0.7888967 | 63.8907
3.100444 | 24.575361 | 26.961269 | 6.483673 | -2.323118 | -0.354004 | 6.837677 |  |  | 3.100444 | 7.244751 | 1.440197 | 0.1497482 | 4.53903 | 5.81927 | 0.3193801 | 0.7879495 | 63.87603
3.101333 | 24.532791 | 26.91009 | 6.480377 | -2.308123 | -0.357391 | 6.837768 |  |  | 3.101333 | 7.244537 | 1.439483 | 0.1475729 | 4.541826 | 5.822854 | 0.3195768 | 0.7875589 | 63.91537
3.102222 | 24.570791 | 26.941498 | 6.477264 | -2.333395 | -0.360748 | 6.838012 |  |  | 3.102222 | 7.245026 | 1.441115 | 0.1488156 | 4.54439 | 5.826141 | 0.3197573 | 0.7884514 | 63.95145
3.103111 | 24.485607 | 26.974882 | 6.473785 | -2.331339 | -0.364075 | 6.83786 |  |  | 3.103111 | 7.245606 | 1.443049 | 0.1508613 | 4.546059 | 5.82828 | 0.3198747 | 0.7895099 | 63.97493
3.104 | 24.53507 | 26.988308 | 6.470123 | -2.340409 | -0.367889 | 6.838012 |  |  | 3.104 | 7.244965 | 1.440911 | 0.1516205 | 4.536963 | 5.816619 | 0.3192346 | 0.78834 | 63.84693
3.104889 | 24.553972 | 26.998346 | 6.46695 | -2.350445 | -0.371826 | 6.838776 |  |  | 3.104889 | 7.244598 | 1.439687 | 0.1532194 | 4.528959 | 5.806358 | 0.3186715 | 0.7876702 | 63.7343
3.105778 | 24.572699 | 26.993916 | 6.463928 | -2.345246 | -0.375275 | 6.839203 |  |  | 3.105778 | 7.244445 | 1.439176 | 0.1536675 | 4.526147 | 5.802752 | 0.3184736 | 0.787391 | 63.69472
3.106667 | 24.588961 | 26.999149 | 6.460846 | -2.336176 | -0.378388 | 6.839234 |  |  | 3.106667 | 7.245056 | 1.441215 | 0.1512389 | 4.538912 | 5.819117 | 0.3193718 | 0.7885061 | 63.87435
3.107556 | 24.59161 | 27.007458 | 6.457581 | -2.330372 | -0.381867 | 6.839448 |  |  | 3.107556 | 7.245117 | 1.441418 | 0.1511736 | 4.53976 | 5.820206 | 0.3194315 | 0.7886174 | 63.8863
3.108444 | 24.611998 | 27.002539 | 6.454529 | -2.326381 | -0.385315 | 6.839844 |  |  | 3.108444 | 7.245392 | 1.442335 | 0.1530954 | 4.538266 | 5.818289 | 0.3193263 | 0.7891193 | 63.86527
3.109333 | 24.630596 | 27.0597 | 6.45166 | -2.338716 | -0.38855 | 6.84021 |  |  | 3.109333 | 7.2453 | 1.442029 | 0.1501267 | 4.544351 | 5.826091 | 0.3197545 | 0.7889514 | 63.9509
3.110222 | 24.643837 | 27.032351 | 6.448883 | -2.341497 | -0.391785 | 6.840668 |  |  | 3.110222 | 7.24588 | 1.443963 | 0.1466757 | 4.559219 | 5.845152 | 0.3208007 | 0.79001 | 64.16013
3.111111 | 24.626099 | 27.086308 | 6.445892 | -2.359152 | -0.395996 | 6.841888 |  |  | 3.111111 | 7.24591 | 1.444063 | 0.14964 | 4.552441 | 5.836463 | 0.3203237 | 0.7900647 | 64.06475
3.112 | 24.710423 | 27.081625 | 6.442596 | -2.356371 | -0.400024 | 6.84262 |  |  | 3.112 | 7.245819 | 1.44376 | 0.1517221 | 4.546409 | 5.828729 | 0.3198993 | 0.7898987 | 63.97986
3.112889 | 24.633371 | 27.045656 | 6.439636 | -2.367859 | -0.403473 | 6.843109 |  |  | 3.112889 | 7.245514 | 1.442742 | 0.1501201 | 4.546795 | 5.829224 | 0.3199265 | 0.789342 | 63.98529
3.113778 | 24.627825 | 27.130962 | 6.43692 | -2.355887 | -0.406647 | 6.843567 |  |  | 3.113778 | 7.245362 | 1.442235 | 0.149735 | 4.545995 | 5.828199 | 0.3198702 | 0.7890646 | 63.97403
3.114667 | 24.585207 | 27.032534 | 6.434143 | -2.358427 | -0.410034 | 6.844177 |  |  | 3.114667 | 7.244812 | 1.440401 | 0.1510418 | 4.536616 | 5.816175 | 0.3192103 | 0.7880608 | 63.84205
3.115556 | 24.644085 | 27.06918 | 6.431183 | -2.356734 | -0.413055 | 6.844238 |  |  | 3.115556 | 7.245026 | 1.441115 | 0.1507873 | 4.539656 | 5.820071 | 0.3194241 | 0.7884514 | 63.88482
3.116444 | 24.688129 | 27.05637 | 6.428345 | -2.338111 | -0.415955 | 6.8443 |  |  | 3.116444 | 7.246307 | 1.445388 | 0.1518087 | 4.551738 | 5.835561 | 0.3202742 | 0.7907893 | 64.05485
3.117333 | 24.615704 | 27.142109 | 6.425507 | -2.333274 | -0.418671 | 6.844178 |  |  | 3.117333 | 7.246368 | 1.445591 | 0.1565367 | 4.541076 | 5.821892 | 0.3195241 | 0.7909006 | 63.90481
3.118222 | 24.687393 | 27.114512 | 6.422791 | -2.349357 | -0.421783 | 6.844574 |  |  | 3.118222 | 7.245361 | 1.442232 | 0.1586157 | 4.524658 | 5.800843 | 0.3183688 | 0.7890628 | 63.67377
3.119111 | 24.688929 | 27.120304 | 6.419952 | -2.343311 | -0.425232 | 6.845184 |  |  | 3.119111 | 7.244507 | 1.439383 | 0.1568596 | 4.519185 | 5.793827 | 0.3179837 | 0.7875041 | 63.59675
3.12 | 24.645321 | 27.147222 | 6.417389 | -2.337506 | -0.428619 | 6.846008 |  |  | 3.12 | 7.244721 | 1.440097 | 0.1538909 | 4.528742 | 5.80608 | 0.3186562 | 0.7878947 | 63.73124
3.120889 | 24.634167 | 27.1856 | 6.414459 | -2.361571 | -0.431519 | 6.845978 |  |  | 3.120889 | 7.245575 | 1.442946 | 0.1558416 | 4.533748 | 5.812497 | 0.3190084 | 0.7894533 | 63.80168
3.121778 | 24.71553 | 27.204752 | 6.411224 | -2.34718 | -0.434296 | 6.84552 |  |  | 3.121778 | 7.246002 | 1.44437 | 0.1576971 | 4.534137 | 5.812996 | 0.3190358 | 0.7902327 | 63.80716
3.122667 | 24.690468 | 27.092039 | 6.407989 | -2.346939 | -0.437164 | 6.845153 |  |  | 3.122667 | 7.24588 | 1.443963 | 0.1592307 | 4.52907 | 5.8065 | 0.3186793 | 0.79001 | 63.73585
3.123556 | 24.644825 | 27.198347 | 6.405457 | -2.350566 | -0.439941 | 6.845398 |  |  | 3.123556 | 7.246033 | 1.444474 | 0.1587251 | 4.53202 | 5.810282 | 0.3188868 | 0.7902892 | 63.77737
3.124444 | 24.666813 | 27.222248 | 6.402954 | -2.357701 | -0.442871 | 6.845825 |  |  | 3.124444 | 7.246674 | 1.446612 | 0.1575201 | 4.542187 | 5.823316 | 0.3196022 | 0.7914591 | 63.92044
3.125333 | 24.724831 | 27.205065 | 6.400238 | -2.363626 | -0.445709 | 6.845947 |  |  | 3.125333 | 7.247711 | 1.450071 | 0.1589297 | 4.550568 | 5.834061 | 0.3201919 | 0.7933517 | 64.03839
3.126222 | 24.687019 | 27.249655 | 6.397614 | -2.365561 | -0.448608 | 6.846222 |  |  | 3.126222 | 7.247834 | 1.450482 | 0.1610298 | 4.54692 | 5.829385 | 0.3199353 | 0.7935762 | 63.98706
3.127111 | 24.763018 | 27.215719 | 6.395081 | -2.342223 | -0.451721 | 6.846802 |  |  | 3.127111 | 7.246978 | 1.447626 | 0.1604403 | 4.538624 | 5.818748 | 0.3193515 | 0.7920139 | 63.8703
3.128 | 24.705799 | 27.245354 | 6.392609 | -2.346455 | -0.454651 | 6.84726 |  |  | 3.128 | 7.246521 | 1.446102 | 0.1596391 | 4.535362 | 5.814567 | 0.319122 | 0.7911799 | 63.8244
3.128889 | 24.701792 | 27.236176 | 6.389801 | -2.358064 | -0.45755 | 6.847351 |  |  | 3.128889 | 7.246918 | 1.447426 | 0.1597056 | 4.539707 | 5.820137 | 0.3194277 | 0.7919044 | 63.88555
3.129778 | 24.724459 | 27.224173 | 6.387085 | -2.353348 | -0.46051 | 6.847595 |  |  | 3.129778 | 7.247437 | 1.449157 | 0.1583722 | 4.548798 | 5.831792 | 0.3200674 | 0.7928517 | 64.01348
3.130667 | 24.693228 | 27.298201 | 6.38443 | -2.352501 | -0.462982 | 6.847412 |  |  | 3.130667 | 7.247192 | 1.44834 | 0.1575701 | 4.547944 | 5.830697 | 0.3200073 | 0.7924045 | 64.00146
3.131556 | 24.736776 | 27.294207 | 6.381927 | -2.366408 | -0.465393 | 6.84732 |  |  | 3.131556 | 7.246674 | 1.446612 | 0.1604038 | 4.535262 | 5.814438 | 0.319115 | 0.7914591 | 63.82299
3.132444 | 24.648445 | 27.234764 | 6.379578 | -2.363989 | -0.468506 | 6.848084 |  |  | 3.132444 | 7.246094 | 1.444677 | 0.1622249 | 4.524308 | 5.800395 | 0.3183442 | 0.7904006 | 63.66884
3.133333 | 24.757896 | 27.242714 | 6.377289 | -2.366045 | -0.472076 | 6.849365 |  |  | 3.133333 | 7.246368 | 1.445591 | 0.1626112 | 4.526489 | 5.803191 | 0.3184977 | 0.7909006 | 63.69954
3.134222 | 24.699263 | 27.20649 | 6.374817 | -2.378984 | -0.475372 | 6.850189 |  |  | 3.134222 | 7.246674 | 1.446612 | 0.1613684 | 4.532945 | 5.811468 | 0.318952 | 0.7914591 | 63.79039
3.135111 | 24.703936 | 27.265745 | 6.372192 | -2.349115 | -0.477966 | 6.850158 |  |  | 3.135111 | 7.246369 | 1.445595 | 0.1606903 | 4.531113 | 5.809119 | 0.318823 | 0.7909025 | 63.76461
3.136 | 24.731278 | 27.359369 | 6.369507 | -2.367617 | -0.479919 | 6.849426 |  |  | 3.136 | 7.246399 | 1.445695 | 0.1624163 | 4.527309 | 5.804242 | 0.3185554 | 0.7909572 | 63.71107
3.136889 | 24.753519 | 27.258532 | 6.366882 | -2.343794 | -0.48233 | 6.849212 |  |  | 3.136889 | 7.247406 | 1.449054 | 0.1656461 | 4.530979 | 5.808947 | 0.3188136 | 0.7927951 | 63.76272
3.137778 | 24.692909 | 27.2682 | 6.364655 | -2.362175 | -0.485504 | 6.850159 |  |  | 3.137778 | 7.247772 | 1.450275 | 0.1668301 | 4.532288 | 5.810626 | 0.3189057 | 0.7934631 | 63.78115
3.138667 | 24.753204 | 27.275042 | 6.362457 | -2.366045 | -0.488831 | 6.851288 |  |  | 3.138667 | 7.24762 | 1.449768 | 0.1635749 | 4.538381 | 5.818437 | 0.3193344 | 0.7931856 | 63.86688
3.139556 | 24.762133 | 27.335646 | 6.359711 | -2.379226 | -0.491364 | 6.851075 |  |  | 3.139556 | 7.24704 | 1.447833 | 0.1574781 | 4.54644 | 5.82877 | 0.3199015 | 0.7921271 | 63.9803
3.140444 | 24.82551 | 27.33614 | 6.357361 | -2.371124 | -0.493591 | 6.850952 |  |  | 3.140444 | 7.246582 | 1.446305 | 0.1582771 | 4.539325 | 5.819647 | 0.3194009 | 0.7912912 | 63.88017
3.141333 | 24.743839 | 27.355297 | 6.355225 | -2.341981 | -0.495911 | 6.851136 |  |  | 3.141333 | 7.246368 | 1.445591 | 0.1593005 | 4.534439 | 5.813384 | 0.3190571 | 0.7909006 | 63.81142
3.142222 | 24.834751 | 27.343712 | 6.35318 | -2.328195 | -0.498566 | 6.851746 |  |  | 3.142222 | 7.246826 | 1.447119 | 0.1583401 | 4.541942 | 5.823003 | 0.319585 | 0.7917365 | 63.917
3.143111 | 24.786345 | 27.35837 | 6.3508 | -2.351171 | -0.501099 | 6.851899 |  |  | 3.143111 | 7.247131 | 1.448137 | 0.1548568 | 4.553767 | 5.838163 | 0.3204171 | 0.7922932 | 64.08341
3.144 | 24.771746 | 27.340756 | 6.348572 | -2.348631 | -0.503601 | 6.852173 |  |  | 3.144 | 7.246674 | 1.446612 | 0.1564193 | 4.54483 | 5.826705 | 0.3197882 | 0.7914591 | 63.95764
3.144889 | 24.768541 | 27.379257 | 6.346374 | -2.368101 | -0.506012 | 6.852386 |  |  | 3.144889 | 7.246246 | 1.445184 | 0.1581444 | 4.535831 | 5.815168 | 0.319155 | 0.790678 | 63.83101
3.145778 | 24.810492 | 27.384426 | 6.344208 | -2.35891 | -0.508942 | 6.85315 |  |  | 3.145778 | 7.246521 | 1.446102 | 0.1601678 | 4.534093 | 5.812939 | 0.3190327 | 0.7911799 | 63.80654
3.146667 | 24.792564 | 27.364229 | 6.342041 | -2.375719 | -0.511871 | 6.853912 |  |  | 3.146667 | 7.246979 | 1.447629 | 0.1616606 | 4.535704 | 5.815006 | 0.3191461 | 0.7920158 | 63.82922
3.147556 | 24.798966 | 27.386465 | 6.339691 | -2.357943 | -0.514954 | 6.854645 |  |  | 3.147556 | 7.246857 | 1.447223 | 0.1630348 | 4.53102 | 5.809 | 0.3188165 | 0.7917931 | 63.7633
3.148444 | 24.719021 | 27.34544 | 6.33725 | -2.368947 | -0.51767 | 6.85492 |  |  | 3.148444 | 7.246643 | 1.446509 | 0.1636091 | 4.527213 | 5.804119 | 0.3185486 | 0.7914025 | 63.70972
3.149333 | 24.809439 | 27.371183 | 6.334869 | -2.352138 | -0.519653 | 6.854522 |  |  | 3.149333 | 7.246765 | 1.446916 | 0.1636744 | 4.528441 | 5.805693 | 0.318635 | 0.7916252 | 63.727
3.150222 | 24.818495 | 27.332623 | 6.332703 | -2.360724 | -0.521851 | 6.854554 |  |  | 3.150222 | 7.247254 | 1.448547 | 0.1630413 | 4.535509 | 5.814755 | 0.3191324 | 0.7925177 | 63.82647
3.151111 | 24.73436 | 27.384239 | 6.330963 | -2.348269 | -0.524414 | 6.855377 |  |  | 3.151111 | 7.247741 | 1.450171 | 0.1623379 | 4.542724 | 5.824005 | 0.31964 | 0.7934065 | 63.928
3.152 | 24.771683 | 27.394032 | 6.32898 | -2.367738 | -0.526794 | 6.855774 |  |  | 3.152 | 7.247314 | 1.448747 | 0.1611219 | 4.540799 | 5.821537 | 0.3195046 | 0.7926272 | 63.90092
3.152889 | 24.805376 | 27.435671 | 6.326477 | -2.35625 | -0.528839 | 6.855316 |  |  | 3.152889 | 7.246307 | 1.445388 | 0.1583678 | 4.535987 | 5.815368 | 0.319166 | 0.7907893 | 63.8332
3.153778 | 24.798288 | 27.448177 | 6.324127 | -2.364715 | -0.531067 | 6.855194 |  |  | 3.153778 | 7.245941 | 1.444167 | 0.1584563 | 4.531622 | 5.809771 | 0.3188588 | 0.7901213 | 63.77177
3.154667 | 24.798906 | 27.446079 | 6.321991 | -2.385756 | -0.533508 | 6.855499 |  |  | 3.154667 | 7.246033 | 1.444474 | 0.1623554 | 4.523302 | 5.799106 | 0.3182735 | 0.7902892 | 63.65469
3.155556 | 24.811718 | 27.462585 | 6.32019 | -2.377412 | -0.535889 | 6.856079 |  |  | 3.155556 | 7.246399 | 1.445695 | 0.1631268 | 4.525603 | 5.802055 | 0.3184353 | 0.7909572 | 63.68706
3.156444 | 24.791081 | 27.489254 | 6.318451 | -2.397123 | -0.538178 | 6.856629 |  |  | 3.156444 | 7.247101 | 1.448036 | 0.1598449 | 4.541449 | 5.82237 | 0.3195503 | 0.7922384 | 63.91006
3.157333 | 24.869001 | 27.462576 | 6.316467 | -2.37584 | -0.540375 | 6.856842 |  |  | 3.157333 | 7.247132 | 1.44814 | 0.159463 | 4.542718 | 5.823997 | 0.3196396 | 0.792295 | 63.92792
3.158222 | 24.76004 | 27.442257 | 6.314301 | -2.382612 | -0.542816 | 6.857117 |  |  | 3.158222 | 7.246979 | 1.447629 | 0.1605708 | 4.538322 | 5.818361 | 0.3193303 | 0.7920158 | 63.86605
3.159111 | 24.846268 | 27.482107 | 6.312225 | -2.381765 | -0.545502 | 6.857727 |  |  | 3.159111 | 7.246948 | 1.447526 | 0.1604744 | 4.538201 | 5.818207 | 0.3193218 | 0.7919592 | 63.86436
3.16 | 24.845654 | 27.478043 | 6.310455 | -2.337385 | -0.547699 | 6.858154 |  |  | 3.16 | 7.247497 | 1.449357 | 0.1601879 | 4.545118 | 5.827075 | 0.3198085 | 0.7929612 | 63.9617
3.160889 | 24.794962 | 27.518887 | 6.308899 | -2.376444 | -0.549347 | 6.858246 |  |  | 3.160889 | 7.247802 | 1.450375 | 0.1611451 | 4.546281 | 5.828565 | 0.3198903 | 0.7935178 | 63.97805
3.161778 | 24.813129 | 27.489809 | 6.307465 | -2.376082 | -0.551269 | 6.858734 |  |  | 3.161778 | 7.248138 | 1.451496 | 0.16099 | 4.550465 | 5.83393 | 0.3201847 | 0.794131 | 64.03694
3.162667 | 24.904108 | 27.510447 | 6.305573 | -2.378017 | -0.554077 | 6.85965 |  |  | 3.162667 | 7.248169 | 1.451599 | 0.1615388 | 4.549499 | 5.832691 | 0.3201167 | 0.7941876 | 64.02335
3.163556 | 24.845034 | 27.549374 | 6.303589 | -2.40982 | -0.556854 | 6.860443 |  |  | 3.163556 | 7.247833 | 1.450478 | 0.1618929 | 4.544837 | 5.826714 | 0.3197887 | 0.7935744 | 63.95773
3.164444 | 24.813747 | 27.522518 | 6.301636 | -2.372212 | -0.559143 | 6.860779 |  |  | 3.164444 | 7.246979 | 1.447629 | 0.1599978 | 4.539698 | 5.820125 | 0.3194271 | 0.7920158 | 63.88541
3.165333 | 24.827171 | 27.486919 | 6.29953 | -2.389625 | -0.561554 | 6.861084 |  |  | 3.165333 | 7.246674 | 1.446612 | 0.1575666 | 4.542075 | 5.823173 | 0.3195944 | 0.7914591 | 63.91887
3.166222 | 24.854706 | 27.494068 | 6.29718 | -2.376566 | -0.564026 | 6.861206 |  |  | 3.166222 | 7.246368 | 1.445591 | 0.1600232 | 4.532704 | 5.811159 | 0.318935 | 0.7909006 | 63.78699
3.167111 | 24.866468 | 27.493261 | 6.295166 | -2.382974 | -0.565979 | 6.861145 |  |  | 3.167111 | 7.246277 | 1.445288 | 0.1646592 | 4.520539 | 5.795562 | 0.318079 | 0.7907346 | 63.6158
3.168 | 24.781591 | 27.524117 | 6.293427 | -2.376686 | -0.567902 | 6.861329 |  |  | 3.168 | 7.246368 | 1.445591 | 0.1660346 | 4.518268 | 5.792652 | 0.3179192 | 0.7909006 | 63.58385
3.168889 | 24.866964 | 27.572285 | 6.291992 | -2.355041 | -0.570099 | 6.862091 |  |  | 3.168889 | 7.246674 | 1.446612 | 0.1643791 | 4.525716 | 5.8022 | 0.3184433 | 0.7914591 | 63.68865
3.169778 | 24.769211 | 27.57432 | 6.290527 | -2.383821 | -0.572174 | 6.862701 |  |  | 3.169778 | 7.246918 | 1.447426 | 0.1636433 | 4.530251 | 5.808014 | 0.3187624 | 0.7919044 | 63.75248
3.170667 | 24.885374 | 27.51919 | 6.288513 | -2.358306 | -0.574097 | 6.86261 |  |  | 3.170667 | 7.247314 | 1.448747 | 0.161976 | 4.538748 | 5.818908 | 0.3193603 | 0.7926272 | 63.87205
3.171556 | 24.809246 | 27.598404 | 6.286499 | -2.367012 | -0.575958 | 6.862457 |  |  | 3.171556 | 7.247467 | 1.449257 | 0.1609825 | 4.54287 | 5.824192 | 0.3196503 | 0.7929064 | 63.93006
3.172444 | 24.806965 | 27.528248 | 6.28476 | -2.342585 | -0.578033 | 6.862793 |  |  | 3.172444 | 7.247528 | 1.449461 | 0.1595484 | 4.547006 | 5.829495 | 0.3199413 | 0.7930177 | 63.98826
3.173333 | 24.832279 | 27.544197 | 6.283417 | -2.371366 | -0.5802 | 6.863617 |  |  | 3.173333 | 7.247864 | 1.450582 | 0.1598094 | 4.550191 | 5.833579 | 0.3201655 | 0.793631 | 64.03309
3.174222 | 24.866215 | 27.571667 | 6.28186 | -2.376203 | -0.582062 | 6.863922 |  |  | 3.174222 | 7.248108 | 1.451396 | 0.1593967 | 4.553951 | 5.838399 | 0.32043 | 0.7940763 | 64.086
3.175111 | 24.893257 | 27.571974 | 6.280151 | -2.376323 | -0.583557 | 6.863708 |  |  | 3.175111 | 7.247468 | 1.449261 | 0.1601248 | 4.544941 | 5.826847 | 0.319796 | 0.7929082 | 63.9592
3.176 | 24.828335 | 27.538279 | 6.27829 | -2.392407 | -0.585175 | 6.863465 |  |  | 3.176 | 7.247314 | 1.448747 | 0.1619374 | 4.538841 | 5.819027 | 0.3193668 | 0.7926272 | 63.87336
3.176889 | 24.911795 | 27.617922 | 6.276642 | -2.394221 | -0.587067 | 6.863709 |  |  | 3.176889 | 7.247681 | 1.449971 | 0.1650354 | 4.535565 | 5.814828 | 0.3191363 | 0.793297 | 63.82727
3.177778 | 24.88377 | 27.557869 | 6.275085 | -2.373663 | -0.589203 | 6.864288 |  |  | 3.177778 | 7.247834 | 1.450482 | 0.1656758 | 4.535764 | 5.815082 | 0.3191503 | 0.7935762 | 63.83005
3.178667 | 24.873238 | 27.611765 | 6.273346 | -2.375477 | -0.591217 | 6.864563 |  |  | 3.178667 | 7.247498 | 1.449361 | 0.1641115 | 4.535708 | 5.81501 | 0.3191463 | 0.792963 | 63.82927
3.179556 | 24.911856 | 27.651672 | 6.271515 | -2.348873 | -0.593658 | 6.865173 |  |  | 3.179556 | 7.247223 | 1.448443 | 0.1614372 | 4.539009 | 5.819243 | 0.3193787 | 0.7924611 | 63.87573
3.180444 | 24.880808 | 27.634172 | 6.269531 | -2.375356 | -0.595581 | 6.865112 |  |  | 3.180444 | 7.247498 | 1.449361 | 0.1573308 | 4.551991 | 5.835885 | 0.320292 | 0.792963 | 64.05841
3.181333 | 24.922321 | 27.618465 | 6.268005 | -2.39942 | -0.59726 | 6.865265 |  |  | 3.181333 | 7.248475 | 1.45262 | 0.1553513 | 4.56783 | 5.856192 | 0.3214065 | 0.7947461 | 64.28131
3.182222 | 24.879948 | 27.616619 | 6.266815 | -2.380677 | -0.599243 | 6.866058 |  |  | 3.182222 | 7.248749 | 1.453534 | 0.1580248 | 4.564519 | 5.851947 | 0.3211736 | 0.7952462 | 64.23471
3.183111 | 24.905939 | 27.554844 | 6.265442 | -2.378258 | -0.601715 | 6.867157 |  |  | 3.183111 | 7.248261 | 1.451906 | 0.1609015 | 4.552073 | 5.835992 | 0.3202979 | 0.7943555 | 64.05958
3.184 | 24.867256 | 27.653769 | 6.26358 | -2.370156 | -0.603455 | 6.867035 |  |  | 3.184 | 7.24762 | 1.449768 | 0.1632906 | 4.539063 | 5.819312 | 0.3193824 | 0.7931856 | 63.87649
3.184889 | 24.94117 | 27.596483 | 6.261871 | -2.384063 | -0.604645 | 6.866516 |  |  | 3.184889 | 7.247192 | 1.44834 | 0.1661297 | 4.527389 | 5.804345 | 0.318561 | 0.7924045 | 63.71221
3.185778 | 24.913204 | 27.608616 | 6.260803 | -2.373663 | -0.606323 | 6.867126 |  |  | 3.185778 | 7.247467 | 1.449257 | 0.1662869 | 4.530132 | 5.807862 | 0.318754 | 0.7929064 | 63.7508
3.186667 | 24.911667 | 27.649391 | 6.259583 | -2.368826 | -0.608795 | 6.868378 |  |  | 3.186667 | 7.247955 | 1.450885 | 0.1646337 | 4.539639 | 5.82005 | 0.319423 | 0.793797 | 63.88459
3.187556 | 24.830853 | 27.675633 | 6.257996 | -2.374752 | -0.610931 | 6.868927 |  |  | 3.187556 | 7.247681 | 1.449971 | 0.1643105 | 4.537306 | 5.817059 | 0.3192588 | 0.793297 | 63.85176
3.188444 | 24.981022 | 27.613545 | 6.256012 | -2.386844 | -0.612885 | 6.868897 |  |  | 3.188444 | 7.247071 | 1.447936 | 0.1648185 | 4.529165 | 5.806622 | 0.318686 | 0.7921837 | 63.73719
3.189333 | 24.90914 | 27.646191 | 6.25415 | -2.390109 | -0.614746 | 6.868896 |  |  | 3.189333 | 7.247192 | 1.44834 | 0.1630282 | 4.534837 | 5.813894 | 0.3190851 | 0.7924045 | 63.81702
3.190222 | 24.9084 | 27.563902 | 6.253021 | -2.384304 | -0.616303 | 6.869324 |  |  | 3.190222 | 7.247223 | 1.448443 | 0.1620015 | 4.537654 | 5.817506 | 0.3192833 | 0.7924611 | 63.85666
3.191111 | 24.86978 | 27.672005 | 6.251984 | -2.395309 | -0.61795 | 6.869934 |  |  | 3.191111 | 7.246887 | 1.447323 | 0.1619318 | 4.534009 | 5.812832 | 0.3190268 | 0.7918479 | 63.80537
3.192 | 24.860416 | 27.696335 | 6.250397 | -2.397002 | -0.61969 | 6.870087 |  |  | 3.192 | 7.246613 | 1.446409 | 0.1585438 | 4.539036 | 5.819277 | 0.3193805 | 0.7913478 | 63.87611
3.192889 | 24.904209 | 27.688023 | 6.248688 | -2.391802 | -0.621338 | 6.870026 |  |  | 3.192889 | 7.246704 | 1.446712 | 0.1572381 | 4.543204 | 5.824621 | 0.3196738 | 0.7915139 | 63.93476
3.193778 | 24.890041 | 27.717342 | 6.247192 | -2.404257 | -0.62323 | 6.870422 |  |  | 3.193778 | 7.246765 | 1.446916 | 0.160562 | 4.535915 | 5.815275 | 0.3191609 | 0.7916252 | 63.83218
3.194667 | 24.905319 | 27.700218 | 6.246002 | -2.391923 | -0.62497 | 6.870972 |  |  | 3.194667 | 7.247162 | 1.44824 | 0.1624207 | 4.535956 | 5.815328 | 0.3191638 | 0.7923498 | 63.83276
3.195556 | 24.898174 | 27.659817 | 6.244568 | -2.410304 | -0.626709 | 6.871277 |  |  | 3.195556 | 7.247467 | 1.449257 | 0.1602488 | 4.544632 | 5.826451 | 0.3197743 | 0.7929064 | 63.95485
3.196444 | 24.895344 | 27.684887 | 6.243073 | -2.383095 | -0.628693 | 6.871766 |  |  | 3.196444 | 7.24826 | 1.451903 | 0.1602287 | 4.553678 | 5.838049 | 0.3204108 | 0.7943537 | 64.08215
3.197333 | 24.945419 | 27.667145 | 6.241821 | -2.390835 | -0.631043 | 6.872864 |  |  | 3.197333 | 7.248016 | 1.451089 | 0.1613431 | 4.548233 | 5.831068 | 0.3200277 | 0.7939084 | 64.00553
3.198222 | 24.972517 | 27.668064 | 6.240723 | -2.367859 | -0.632721 | 6.873444 |  |  | 3.198222 | 7.247345 | 1.44885 | 0.1605431 | 4.542541 | 5.82377 | 0.3196271 | 0.7926837 | 63.92543
3.199111 | 24.862822 | 27.65353 | 6.23938 | -2.374268 | -0.634094 | 6.873474 |  |  | 3.199111 | 7.246979 | 1.447629 | 0.1584362 | 4.543448 | 5.824933 | 0.3196909 | 0.7920158 | 63.93819
3.2 | 24.938032 | 27.676195 | 6.238068 | -2.393616 | -0.635529 | 6.873597 |  |  | 3.2 | 7.247009 | 1.44773 | 0.1595838 | 4.541032 | 5.821836 | 0.319521 | 0.7920705 | 63.90419
3.200889 | 24.892447 | 27.686354 | 6.236694 | -2.380072 | -0.637207 | 6.873901 |  |  | 3.200889 | 7.247314 | 1.448747 | 0.1603141 | 4.542739 | 5.824024 | 0.3196411 | 0.7926272 | 63.92821
3.201778 | 24.870462 | 27.697805 | 6.23526 | -2.382854 | -0.638886 | 6.874146 |  |  | 3.201778 | 7.247864 | 1.450582 | 0.160343 | 4.54891 | 5.831936 | 0.3200753 | 0.793631 | 64.01506
3.202667 | 24.848232 | 27.717829 | 6.234161 | -2.385635 | -0.640137 | 6.874298 |  |  | 3.202667 | 7.248016 | 1.451089 | 0.1611771 | 4.548632 | 5.831579 | 0.3200557 | 0.7939084 | 64.01114
3.203556 | 24.896828 | 27.71167 | 6.232971 | -2.392769 | -0.641602 | 6.874573 |  |  | 3.203556 | 7.247681 | 1.449971 | 0.1623909 | 4.541916 | 5.822969 | 0.3195832 | 0.793297 | 63.91663
3.204444 | 24.949986 | 27.672928 | 6.23169 | -2.395914 | -0.643463 | 6.875153 |  |  | 3.204444 | 7.247437 | 1.449157 | 0.1590669 | 4.547129 | 5.829653 | 0.31995 | 0.7928517 | 63.99
3.205333 | 24.883829 | 27.662762 | 6.230682 | -2.362659 | -0.645203 | 6.875885 |  |  | 3.205333 | 7.247223 | 1.448443 | 0.156666 | 4.550467 | 5.833932 | 0.3201848 | 0.7924611 | 64.03697
3.206222 | 24.976776 | 27.704342 | 6.229767 | -2.411513 | -0.64682 | 6.876587 |  |  | 3.206222 | 7.247589 | 1.449664 | 0.1592519 | 4.54841 | 5.831295 | 0.3200401 | 0.7931291 | 64.00802
3.207111 | 24.978563 | 27.765076 | 6.228668 | -2.412601 | -0.648132 | 6.8768 |  |  | 3.207111 | 7.247559 | 1.449564 | 0.1621618 | 4.541082 | 5.8219 | 0.3195245 | 0.7930743 | 63.9049
3.208 | 24.907112 | 27.710564 | 6.22757 | -2.391077 | -0.649048 | 6.876618 |  |  | 3.208 | 7.247253 | 1.448544 | 0.163702 | 4.533911 | 5.812707 | 0.3190199 | 0.7925158 | 63.80399
3.208889 | 24.957558 | 27.701017 | 6.226776 | -2.373905 | -0.650085 | 6.876861 |  |  | 3.208889 | 7.246856 | 1.447219 | 0.1628798 | 4.531381 | 5.809463 | 0.3188419 | 0.7917913 | 63.76838
3.209778 | 24.866827 | 27.731939 | 6.225525 | -2.384909 | -0.651794 | 6.877319 |  |  | 3.209778 | 7.247101 | 1.448036 | 0.1625016 | 4.535069 | 5.814191 | 0.3191014 | 0.7922384 | 63.82028
3.210667 | 24.90736 | 27.723318 | 6.223969 | -2.354315 | -0.654114 | 6.878083 |  |  | 3.210667 | 7.247376 | 1.448954 | 0.1611573 | 4.541418 | 5.82233 | 0.3195481 | 0.7927403 | 63.90962
3.211556 | 24.883957 | 27.739391 | 6.222534 | -2.371607 | -0.65625 | 6.878784 |  |  | 3.211556 | 7.246796 | 1.447019 | 0.1598738 | 4.537919 | 5.817845 | 0.3193019 | 0.7916818 | 63.86038
3.212444 | 24.89535 | 27.775852 | 6.221619 | -2.412843 | -0.658173 | 6.879792 |  |  | 3.212444 | 7.246399 | 1.445695 | 0.1603859 | 4.532185 | 5.810493 | 0.3188984 | 0.7909572 | 63.77969
3.213333 | 24.93453 | 27.728918 | 6.220398 | -2.401234 | -0.65976 | 6.880158 |  |  | 3.213333 | 7.246643 | 1.446509 | 0.1619493 | 4.531199 | 5.809229 | 0.3188291 | 0.7914025 | 63.76581
3.214222 | 24.864491 | 27.741177 | 6.21936 | -2.382612 | -0.661255 | 6.880615 |  |  | 3.214222 | 7.246948 | 1.447526 | 0.1637685 | 4.530291 | 5.808065 | 0.3187652 | 0.7919592 | 63.75304
3.215111 | 24.985706 | 27.778009 | 6.218109 | -2.397727 | -0.662598 | 6.880707 |  |  | 3.215111 | 7.247437 | 1.449157 | 0.1632284 | 4.537136 | 5.816841 | 0.3192469 | 0.7928517 | 63.84937
3.216 | 25.006342 | 27.789906 | 6.217255 | -2.383821 | -0.664215 | 6.88147 |  |  | 3.216 | 7.247559 | 1.449564 | 0.161312 | 4.543123 | 5.824516 | 0.3196681 | 0.7930743 | 63.93361
3.216889 | 24.913822 | 27.790577 | 6.21637 | -2.398695 | -0.665955 | 6.882325 |  |  | 3.216889 | 7.247314 | 1.448747 | 0.1594234 | 4.544878 | 5.826766 | 0.3197916 | 0.7926272 | 63.95831
3.217778 | 24.980471 | 27.732437 | 6.215393 | -2.391802 | -0.667297 | 6.88269 |  |  | 3.217778 | 7.247223 | 1.448443 | 0.1595207 | 4.543612 | 5.825143 | 0.3197025 | 0.7924611 | 63.9405
3.218667 | 24.961317 | 27.721779 | 6.214142 | -2.407402 | -0.668427 | 6.882569 |  |  | 3.218667 | 7.247528 | 1.449461 | 0.1597366 | 4.546554 | 5.828915 | 0.3199095 | 0.7930177 | 63.9819
3.219556 | 24.893742 | 27.799198 | 6.212891 | -2.405104 | -0.6698 | 6.882691 |  |  | 3.219556 | 7.247467 | 1.449257 | 0.1616507 | 4.541265 | 5.822135 | 0.3195374 | 0.7929064 | 63.90748
3.220444 | 24.92897 | 27.768524 | 6.2117 | -2.372696 | -0.671112 | 6.882812 |  |  | 3.220444 | 7.24704 | 1.447833 | 0.1620356 | 4.535496 | 5.814738 | 0.3191314 | 0.7921271 | 63.82629
3.221333 | 25.040337 | 27.766613 | 6.210297 | -2.388174 | -0.672028 | 6.882325 |  |  | 3.221333 | 7.246857 | 1.447223 | 0.1624518 | 4.53242 | 5.810795 | 0.318915 | 0.7917931 | 63.783
3.222222 | 24.989397 | 27.81564 | 6.209625 | -2.40329 | -0.673187 | 6.882812 |  |  | 3.222222 | 7.247223 | 1.448443 | 0.1628766 | 4.535553 | 5.814811 | 0.3191354 | 0.7924611 | 63.82709
3.223111 | 24.953243 | 27.821922 | 6.209595 | -2.36411 | -0.674805 | 6.8844 |  |  | 3.223111 | 7.24823 | 1.451803 | 0.1635837 | 4.545281 | 5.827283 | 0.3198199 | 0.7942989 | 63.96399
3.224 | 24.887096 | 27.740866 | 6.208679 | -2.393495 | -0.676544 | 6.885223 |  |  | 3.224 | 7.248016 | 1.451089 | 0.1615411 | 4.547758 | 5.830459 | 0.3199942 | 0.7939084 | 63.99884
3.224889 | 24.857832 | 27.787617 | 6.206848 | -2.392286 | -0.678223 | 6.885071 |  |  | 3.224889 | 7.247467 | 1.449257 | 0.1599742 | 4.545291 | 5.827296 | 0.3198207 | 0.7929064 | 63.96413
3.225778 | 24.926756 | 27.782812 | 6.205689 | -2.377896 | -0.679871 | 6.88556 |  |  | 3.225778 | 7.246978 | 1.447626 | 0.1590416 | 4.541982 | 5.823054 | 0.3195878 | 0.7920139 | 63.91757
3.226667 | 24.856791 | 27.833195 | 6.205139 | -2.401476 | -0.681397 | 6.886536 |  |  | 3.226667 | 7.247376 | 1.448954 | 0.1580812 | 4.548804 | 5.8318 | 0.3200679 | 0.7927403 | 64.01357
3.227556 | 24.954109 | 27.825987 | 6.204224 | -2.378137 | -0.682556 | 6.88678 |  |  | 3.227556 | 7.247894 | 1.450682 | 0.1571263 | 4.556975 | 5.842275 | 0.3206428 | 0.7936857 | 64.12855
3.228444 | 24.902241 | 27.812927 | 6.202911 | -2.400388 | -0.683441 | 6.886352 |  |  | 3.228444 | 7.2482 | 1.451703 | 0.1577316 | 4.558993 | 5.844863 | 0.3207848 | 0.7942442 | 64.15696
3.229333 | 24.988976 | 27.757366 | 6.202118 | -2.393253 | -0.684662 | 6.88678 |  |  | 3.229333 | 7.24762 | 1.449768 | 0.1599377 | 4.547115 | 5.829634 | 0.319949 | 0.7931856 | 63.98979
3.230222 | 24.917584 | 27.779854 | 6.201477 | -2.372696 | -0.686096 | 6.887573 |  |  | 3.230222 | 7.247589 | 1.449664 | 0.1605387 | 4.54532 | 5.827333 | 0.3198227 | 0.7931291 | 63.96454
3.231111 | 24.868004 | 27.812626 | 6.200867 | -2.383942 | -0.687439 | 6.888306 |  |  | 3.231111 | 7.247223 | 1.448443 | 0.1593911 | 4.543923 | 5.825542 | 0.3197244 | 0.7924611 | 63.94487
3.232 | 24.914322 | 27.811825 | 6.200043 | -2.410425 | -0.68869 | 6.888733 |  |  | 3.232 | 7.246949 | 1.447529 | 0.1603727 | 4.538457 | 5.818534 | 0.3193398 | 0.791961 | 63.86795
3.232889 | 24.959467 | 27.746105 | 6.198822 | -2.389988 | -0.690186 | 6.889008 |  |  | 3.232889 | 7.246674 | 1.446612 | 0.1612015 | 4.533346 | 5.811982 | 0.3189802 | 0.7914591 | 63.79603
3.233778 | 24.900707 | 27.804306 | 6.197937 | -2.394221 | -0.691834 | 6.889771 |  |  | 3.233778 | 7.24707 | 1.447933 | 0.1602466 | 4.540133 | 5.820683 | 0.3194577 | 0.7921818 | 63.89154
3.234667 | 24.908711 | 27.804737 | 6.197083 | -2.418406 | -0.693146 | 6.890229 |  |  | 3.234667 | 7.247222 | 1.44844 | 0.1609173 | 4.540247 | 5.820829 | 0.3194657 | 0.7924593 | 63.89314
3.235556 | 24.9578 | 27.817856 | 6.196258 | -2.389867 | -0.694092 | 6.89035 |  |  | 3.235556 | 7.247284 | 1.448647 | 0.1629651 | 4.536032 | 5.815426 | 0.3191692 | 0.7925724 | 63.83384
3.236444 | 24.907719 | 27.772457 | 6.195435 | -2.411634 | -0.695007 | 6.890442 |  |  | 3.236444 | 7.247315 | 1.44875 | 0.1639919 | 4.533918 | 5.812716 | 0.3190204 | 0.792629 | 63.80409
3.237333 | 24.969557 | 27.779484 | 6.19458 | -2.40728 | -0.695892 | 6.890472 |  |  | 3.237333 | 7.24765 | 1.449868 | 0.1621044 | 4.542252 | 5.8234 | 0.3196068 | 0.7932404 | 63.92137
3.238222 | 24.990124 | 27.841145 | 6.193726 | -2.406797 | -0.697083 | 6.890809 |  |  | 3.238222 | 7.248352 | 1.45221 | 0.1608551 | 4.553217 | 5.837458 | 0.3203784 | 0.7945216 | 64.07567
3.239111 | 24.945467 | 27.817856 | 6.192749 | -2.399179 | -0.698303 | 6.891052 |  |  | 3.239111 | 7.248627 | 1.453127 | 0.1599544 | 4.558501 | 5.844231 | 0.3207501 | 0.7950235 | 64.15002
3.24 | 24.904451 | 27.839968 | 6.19162 | -2.403532 | -0.699799 | 6.891419 |  |  | 3.24 | 7.248688 | 1.45333 | 0.1592574 | 4.560866 | 5.847265 | 0.3209166 | 0.7951348 | 64.18332
3.240889 | 24.979412 | 27.804052 | 6.190704 | -2.414536 | -0.700958 | 6.891662 |  |  | 3.240889 | 7.24887 | 1.453938 | 0.1592364 | 4.562982 | 5.849977 | 0.3210654 | 0.795467 | 64.21309
3.241778 | 24.905989 | 27.845383 | 6.190002 | -2.396881 | -0.701996 | 6.891998 |  |  | 3.241778 | 7.248383 | 1.452313 | 0.1610907 | 4.553003 | 5.837184 | 0.3203633 | 0.7945782 | 64.07266
3.242667 | 24.87495 | 27.834421 | 6.189453 | -2.417801 | -0.703339 | 6.892792 |  |  | 3.242667 | 7.247833 | 1.450478 | 0.1613045 | 4.54625 | 5.828525 | 0.3198881 | 0.7935744 | 63.97762
3.243556 | 24.911594 | 27.806585 | 6.189239 | -2.414173 | -0.704651 | 6.89389 |  |  | 3.243556 | 7.247467 | 1.449257 | 0.1576287 | 4.550923 | 5.834517 | 0.320217 | 0.7929064 | 64.04339
3.244444 | 25.020495 | 27.869904 | 6.188507 | -2.409457 | -0.705597 | 6.894104 |  |  | 3.244444 | 7.247345 | 1.44885 | 0.156124 | 4.553153 | 5.837375 | 0.3203738 | 0.7926837 | 64.07476
3.245333 | 24.996044 | 27.796299 | 6.18811 | -2.393374 | -0.706879 | 6.894989 |  |  | 3.245333 | 7.247162 | 1.44824 | 0.1599899 | 4.541793 | 5.822811 | 0.3195745 | 0.7923498 | 63.9149
3.246222 | 24.961613 | 27.80794 | 6.187683 | -2.409336 | -0.708557 | 6.89624 |  |  | 3.246222 | 7.247192 | 1.44834 | 0.1608796 | 4.539997 | 5.820509 | 0.3194481 | 0.7924045 | 63.88963
3.247111 | 25.008488 | 27.82777 | 6.18692 | -2.381403 | -0.709992 | 6.896912 |  |  | 3.247111 | 7.248078 | 1.451296 | 0.1587107 | 4.555258 | 5.840074 | 0.320522 | 0.7940215 | 64.10439
3.248 | 24.912828 | 27.839222 | 6.185791 | -2.398574 | -0.710846 | 6.896637 |  |  | 3.248 | 7.248871 | 1.453941 | 0.1576265 | 4.566859 | 5.854948 | 0.3213383 | 0.7954688 | 64.26765
3.248889 | 24.992472 | 27.844587 | 6.185028 | -2.415383 | -0.711609 | 6.896637 |  |  | 3.248889 | 7.24939 | 1.455672 | 0.1583744 | 4.570952 | 5.860195 | 0.3216262 | 0.7964161 | 64.32525
3.249778 | 25.023941 | 27.826721 | 6.184601 | -2.409941 | -0.712585 | 6.897186 |  |  | 3.249778 | 7.248627 | 1.453127 | 0.1573563 | 4.56474 | 5.85223 | 0.3211891 | 0.7950235 | 64.23782
3.250667 | 25.056402 | 27.805225 | 6.183991 | -2.411876 | -0.713684 | 6.897675 |  |  | 3.250667 | 7.248565 | 1.45292 | 0.1571628 | 4.564501 | 5.851924 | 0.3211723 | 0.7949104 | 64.23446
3.251556 | 24.931545 | 27.813107 | 6.183319 | -2.418527 | -0.714661 | 6.89798 |  |  | 3.251556 | 7.248809 | 1.453734 | 0.1606041 | 4.559006 | 5.844879 | 0.3207856 | 0.7953557 | 64.15713
3.252444 | 25.025484 | 27.85708 | 6.182312 | -2.39156 | -0.715424 | 6.897736 |  |  | 3.252444 | 7.249329 | 1.455469 | 0.1637374 | 4.557381 | 5.842797 | 0.3206714 | 0.7963047 | 64.13427
3.253333 | 25.044146 | 27.838663 | 6.181519 | -2.411876 | -0.716339 | 6.897858 |  |  | 3.253333 | 7.249024 | 1.454451 | 0.1621087 | 4.557832 | 5.843374 | 0.3207031 | 0.7957481 | 64.14061
3.254222 | 24.95656 | 27.881168 | 6.180847 | -2.40462 | -0.717224 | 6.898071 |  |  | 3.254222 | 7.248993 | 1.454348 | 0.1608318 | 4.560546 | 5.846854 | 0.3208941 | 0.7956915 | 64.17881
3.255111 | 24.943129 | 27.847044 | 6.180267 | -2.383216 | -0.718628 | 6.898895 |  |  | 3.255111 | 7.248718 | 1.453431 | 0.1625192 | 4.553374 | 5.837659 | 0.3203894 | 0.7951896 | 64.07788
3.256 | 24.969553 | 27.843533 | 6.179291 | -2.406918 | -0.720337 | 6.899628 |  |  | 3.256 | 7.24884 | 1.453838 | 0.1636047 | 4.552152 | 5.836092 | 0.3203034 | 0.7954123 | 64.06068
3.256889 | 24.913757 | 27.877035 | 6.178467 | -2.398332 | -0.721405 | 6.899872 |  |  | 3.256889 | 7.248932 | 1.454144 | 0.1632551 | 4.554035 | 5.838507 | 0.3204359 | 0.7955802 | 64.08718
3.257778 | 24.984526 | 27.857643 | 6.178009 | -2.394704 | -0.722107 | 6.900116 |  |  | 3.257778 | 7.249511 | 1.456076 | 0.1646903 | 4.557158 | 5.842511 | 0.3206557 | 0.7966369 | 64.13113
3.258667 | 24.978983 | 27.881418 | 6.177582 | -2.404378 | -0.722931 | 6.900513 |  |  | 3.258667 | 7.249085 | 1.454655 | 0.1636388 | 4.55485 | 5.839551 | 0.3204932 | 0.7958594 | 64.09864
3.259556 | 24.947014 | 27.903465 | 6.177277 | -2.374389 | -0.723145 | 6.900422 |  |  | 3.259556 | 7.24826 | 1.451903 | 0.1608871 | 4.552097 | 5.836022 | 0.3202995 | 0.7943537 | 64.0599
3.260444 | 25.05788 | 27.883015 | 6.176849 | -2.395188 | -0.723785 | 6.900634 |  |  | 3.260444 | 7.247711 | 1.450071 | 0.1590958 | 4.550169 | 5.83355 | 0.3201639 | 0.7933517 | 64.03278
3.261333 | 25.017847 | 27.910059 | 6.176361 | -2.407402 | -0.724945 | 6.901306 |  |  | 3.261333 | 7.248535 | 1.45282 | 0.1600253 | 4.557286 | 5.842675 | 0.3206647 | 0.7948556 | 64.13294
3.262222 | 24.92053 | 27.858997 | 6.176025 | -2.408732 | -0.726471 | 6.902496 |  |  | 3.262222 | 7.249237 | 1.455162 | 0.1572524 | 4.57191 | 5.861424 | 0.3216937 | 0.7961368 | 64.33873
3.263111 | 24.941778 | 27.85001 | 6.175812 | -2.407885 | -0.728088 | 6.9039 |  |  | 3.263111 | 7.249481 | 1.455976 | 0.1567478 | 4.575891 | 5.866527 | 0.3219737 | 0.7965821 | 64.39475
3.264 | 25.014393 | 27.881786 | 6.174896 | -2.416229 | -0.72995 | 6.904846 |  |  | 3.264 | 7.249084 | 1.454651 | 0.1587883 | 4.566486 | 5.854469 | 0.321312 | 0.7958576 | 64.2624
3.264889 | 24.914671 | 27.902544 | 6.174072 | -2.400872 | -0.731445 | 6.905517 |  |  | 3.264889 | 7.248505 | 1.45272 | 0.1606681 | 4.555403 | 5.84026 | 0.3205321 | 0.7948008 | 64.10643
3.265778 | 24.966475 | 27.881107 | 6.173584 | -2.387932 | -0.732513 | 6.906097 |  |  | 3.265778 | 7.248413 | 1.452413 | 0.1588404 | 4.558748 | 5.844548 | 0.3207675 | 0.7946329 | 64.1535
3.266667 | 24.936842 | 27.878275 | 6.173035 | -2.411271 | -0.733124 | 6.906159 |  |  | 3.266667 | 7.248657 | 1.453227 | 0.1588115 | 4.561586 | 5.848187 | 0.3209672 | 0.7950783 | 64.19344
3.267556 | 24.943745 | 27.867619 | 6.172424 | -2.399783 | -0.733368 | 6.905792 |  |  | 3.267556 | 7.248962 | 1.454245 | 0.1630615 | 4.55484 | 5.839539 | 0.3204926 | 0.7956349 | 64.09851
3.268444 | 24.919296 | 27.889425 | 6.171936 | -2.408369 | -0.734161 | 6.906097 |  |  | 3.268444 | 7.248779 | 1.453634 | 0.1631566 | 4.552536 | 5.836584 | 0.3203304 | 0.7953009 | 64.06608
3.269333 | 25.017658 | 27.863499 | 6.171326 | -2.389263 | -0.735474 | 6.9068 |  |  | 3.269333 | 7.24884 | 1.453838 | 0.1621022 | 4.55576 | 5.840718 | 0.3205573 | 0.7954123 | 64.11145
3.270222 | 25.007504 | 27.906921 | 6.170563 | -2.38503 | -0.736481 | 6.907044 |  |  | 3.270222 | 7.249115 | 1.454755 | 0.1614005 | 4.560565 | 5.846878 | 0.3208954 | 0.7959142 | 64.17907
3.271111 | 24.951382 | 27.873539 | 6.170197 | -2.42288 | -0.737427 | 6.907624 |  |  | 3.271111 | 7.249268 | 1.455265 | 0.163701 | 4.556777 | 5.842022 | 0.3206288 | 0.7961934 | 64.12576
3.272 | 24.993885 | 27.9156 | 6.169891 | -2.393132 | -0.738159 | 6.90805 |  |  | 3.272 | 7.249603 | 1.456383 | 0.1663277 | 4.55427 | 5.838808 | 0.3204524 | 0.7968048 | 64.09049
3.272889 | 24.952189 | 27.921148 | 6.169251 | -2.393495 | -0.739014 | 6.908265 |  |  | 3.272889 | 7.249634 | 1.456486 | 0.1646989 | 4.558533 | 5.844273 | 0.3207524 | 0.7968614 | 64.15048
3.273778 | 25.014332 | 27.876984 | 6.16864 | -2.410787 | -0.740173 | 6.908813 |  |  | 3.273778 | 7.249481 | 1.455976 | 0.161976 | 4.563336 | 5.850431 | 0.3210903 | 0.7965821 | 64.21807
3.274667 | 25.004231 | 27.872677 | 6.168457 | -2.402443 | -0.74115 | 6.909607 |  |  | 3.274667 | 7.249054 | 1.454551 | 0.164024 | 4.553573 | 5.837914 | 0.3204034 | 0.7958028 | 64.08068
3.275556 | 24.929392 | 27.862022 | 6.168121 | -2.408974 | -0.741791 | 6.909912 |  |  | 3.275556 | 7.248962 | 1.454245 | 0.1658143 | 4.54823 | 5.831064 | 0.3200274 | 0.7956349 | 64.00549
3.276444 | 25.04365 | 27.865099 | 6.167572 | -2.388537 | -0.742249 | 6.909821 |  |  | 3.276444 | 7.249177 | 1.454962 | 0.1632617 | 4.556799 | 5.84205 | 0.3206304 | 0.7960273 | 64.12608
3.277333 | 24.906109 | 27.927065 | 6.16745 | -2.400509 | -0.74295 | 6.9104 |  |  | 3.277333 | 7.249145 | 1.454855 | 0.1617193 | 4.56014 | 5.846333 | 0.3208655 | 0.7959689 | 64.17309
3.278222 | 25.009583 | 27.939442 | 6.167267 | -2.40982 | -0.743622 | 6.910889 |  |  | 3.278222 | 7.248718 | 1.453431 | 0.1652654 | 4.54678 | 5.829205 | 0.3199254 | 0.7951896 | 63.98508
3.279111 | 24.989262 | 27.910681 | 6.166931 | -2.411271 | -0.744598 | 6.911529 |  |  | 3.279111 | 7.249176 | 1.454958 | 0.1682376 | 4.544839 | 5.826717 | 0.3197888 | 0.7960255 | 63.95777
3.28 | 24.999361 | 27.920965 | 6.166199 | -2.389384 | -0.745667 | 6.911866 |  |  | 3.28 | 7.250061 | 1.457911 | 0.1681447 | 4.555104 | 5.839876 | 0.3205111 | 0.7976407 | 64.10222
3.280889 | 24.927671 | 27.909941 | 6.165863 | -2.404378 | -0.74704 | 6.912903 |  |  | 3.280889 | 7.249939 | 1.457504 | 0.168691 | 4.552407 | 5.83642 | 0.3203214 | 0.797418 | 64.06428
3.281778 | 25.009769 | 27.895771 | 6.164856 | -2.389021 | -0.747894 | 6.91275 |  |  | 3.281778 | 7.249359 | 1.455569 | 0.1682686 | 4.546841 | 5.829283 | 0.3199297 | 0.7963595 | 63.98594
3.282667 | 25.006384 | 27.883329 | 6.164185 | -2.410425 | -0.748627 | 6.912812 |  |  | 3.282667 | 7.249024 | 1.454451 | 0.1658099 | 4.548944 | 5.83198 | 0.3200777 | 0.7957481 | 64.01554
3.283556 | 24.952923 | 27.852779 | 6.163727 | -2.392044 | -0.749573 | 6.9133 |  |  | 3.283556 | 7.249573 | 1.456283 | 0.1646026 | 4.558072 | 5.843682 | 0.32072 | 0.79675 | 64.14399
3.284444 | 24.995106 | 27.849697 | 6.163422 | -2.393253 | -0.751038 | 6.91446 |  |  | 3.284444 | 7.250214 | 1.458421 | 0.1629441 | 4.569328 | 5.858113 | 0.321512 | 0.7979199 | 64.30239
3.285333 | 24.938322 | 27.91135 | 6.163025 | -2.404862 | -0.751801 | 6.914826 |  |  | 3.285333 | 7.249848 | 1.4572 | 0.1594642 | 4.573532 | 5.863502 | 0.3218077 | 0.7972519 | 64.36155
3.286222 | 25.020115 | 27.903042 | 6.162689 | -2.381523 | -0.752197 | 6.914886 |  |  | 3.286222 | 7.248871 | 1.453941 | 0.1584076 | 4.564984 | 5.852543 | 0.3212063 | 0.7954688 | 64.24126
3.287111 | 25.024246 | 27.936056 | 6.162201 | -2.408974 | -0.752655 | 6.914856 |  |  | 3.287111 | 7.248047 | 1.451192 | 0.1605098 | 4.550586 | 5.834084 | 0.3201932 | 0.793965 | 64.03864
3.288 | 24.94714 | 27.934696 | 6.162293 | -2.42155 | -0.753479 | 6.915772 |  |  | 3.288 | 7.247772 | 1.450275 | 0.1629363 | 4.541639 | 5.822614 | 0.3195637 | 0.7934631 | 63.91273
3.288889 | 24.997948 | 27.91049 | 6.162109 | -2.392649 | -0.754211 | 6.91632 |  |  | 3.288889 | 7.248169 | 1.451599 | 0.1622616 | 4.547764 | 5.830466 | 0.3199946 | 0.7941876 | 63.99892
3.289778 | 24.957172 | 27.990011 | 6.161957 | -2.411997 | -0.754883 | 6.91684 |  |  | 3.289778 | 7.248657 | 1.453227 | 0.1608297 | 4.556739 | 5.841973 | 0.3206262 | 0.7950783 | 64.12523
3.290667 | 24.969372 | 27.958355 | 6.161316 | -2.417197 | -0.755463 | 6.916779 |  |  | 3.290667 | 7.248657 | 1.453227 | 0.1603175 | 4.557969 | 5.84355 | 0.3207127 | 0.7950783 | 64.14254
3.291556 | 25.045437 | 27.998138 | 6.160767 | -2.408369 | -0.756195 | 6.916962 |  |  | 3.291556 | 7.249268 | 1.455265 | 0.1613044 | 4.562532 | 5.8494 | 0.3210338 | 0.7961934 | 64.20675
3.292444 | 24.99419 | 27.960321 | 6.160492 | -2.405104 | -0.757263 | 6.917755 |  |  | 3.292444 | 7.249268 | 1.455265 | 0.1618731 | 4.561166 | 5.847649 | 0.3209377 | 0.7961934 | 64.18754
3.293333 | 24.967281 | 27.889797 | 6.160492 | -2.375477 | -0.758087 | 6.918579 |  |  | 3.293333 | 7.24939 | 1.455672 | 0.1628933 | 4.560101 | 5.846283 | 0.3208627 | 0.7964161 | 64.17254
3.294222 | 25.033367 | 27.998945 | 6.160187 | -2.401113 | -0.758972 | 6.919159 |  |  | 3.294222 | 7.249176 | 1.454958 | 0.1597034 | 4.565333 | 5.852991 | 0.3212308 | 0.7960255 | 64.24617
3.295111 | 25.015558 | 27.934458 | 6.159912 | -2.404136 | -0.759918 | 6.91983 |  |  | 3.295111 | 7.249084 | 1.454651 | 0.1552997 | 4.574864 | 5.86521 | 0.3219015 | 0.7958576 | 64.38029
3.296 | 25.064283 | 27.934578 | 6.159363 | -2.421913 | -0.760712 | 6.920075 |  |  | 3.296 | 7.249237 | 1.455162 | 0.1546921 | 4.578059 | 5.869306 | 0.3221263 | 0.7961368 | 64.42526
3.296889 | 25.022957 | 27.961615 | 6.159271 | -2.403169 | -0.761047 | 6.920318 |  |  | 3.296889 | 7.249939 | 1.457504 | 0.1581409 | 4.577742 | 5.8689 | 0.322104 | 0.797418 | 64.4208
3.297778 | 24.96776 | 27.945293 | 6.159058 | -2.413931 | -0.761658 | 6.920716 |  |  | 3.297778 | 7.250122 | 1.458114 | 0.1587174 | 4.578434 | 5.869787 | 0.3221527 | 0.797752 | 64.43054
3.298667 | 25.020548 | 27.973513 | 6.158814 | -2.412722 | -0.76236 | 6.921174 |  |  | 3.298667 | 7.249847 | 1.457197 | 0.1569315 | 4.579602 | 5.871285 | 0.3222349 | 0.7972501 | 64.44698
3.299556 | 24.97047 | 27.925467 | 6.158203 | -2.410787 | -0.763275 | 6.921478 |  |  | 3.299556 | 7.250183 | 1.458318 | 0.1567733 | 4.583795 | 5.87666 | 0.3225299 | 0.7978633 | 64.50598
3.300444 | 24.937275 | 27.915798 | 6.157837 | -2.41369 | -0.763855 | 6.921692 |  |  | 3.300444 | 7.250152 | 1.458214 | 0.1589176 | 4.578294 | 5.869607 | 0.3221428 | 0.7978068 | 64.42856
3.301333 | 24.940044 | 27.937046 | 6.157562 | -2.406071 | -0.764221 | 6.921783 |  |  | 3.301333 | 7.249695 | 1.45669 | 0.1613729 | 4.567212 | 5.8554 | 0.3213631 | 0.7969727 | 64.27262
3.302222 | 24.932348 | 27.929409 | 6.15686 | -2.394342 | -0.764923 | 6.921783 |  |  | 3.302222 | 7.249756 | 1.456893 | 0.1624508 | 4.565316 | 5.852969 | 0.3212297 | 0.797084 | 64.24593
3.303111 | 24.968933 | 27.945849 | 6.156555 | -2.401355 | -0.766205 | 6.92276 |  |  | 3.303111 | 7.249267 | 1.455262 | 0.1615534 | 4.561923 | 5.848619 | 0.3209909 | 0.7961916 | 64.19818
3.304 | 25.015995 | 27.942398 | 6.156494 | -2.410667 | -0.766998 | 6.923492 |  |  | 3.304 | 7.248871 | 1.453941 | 0.1595738 | 4.562183 | 5.848953 | 0.3210092 | 0.7954688 | 64.20184
3.304889 | 24.983349 | 27.980095 | 6.156372 | -2.399299 | -0.767426 | 6.923798 |  |  | 3.304889 | 7.248565 | 1.45292 | 0.1588404 | 4.560472 | 5.846759 | 0.3208888 | 0.7949104 | 64.17777
3.305778 | 24.93401 | 27.926884 | 6.15622 | -2.42155 | -0.768127 | 6.924347 |  |  | 3.305778 | 7.248932 | 1.454144 | 0.1626144 | 4.555574 | 5.840479 | 0.3205442 | 0.7955802 | 64.10883
3.306667 | 24.959511 | 27.942524 | 6.155914 | -2.407885 | -0.769318 | 6.925232 |  |  | 3.306667 | 7.249603 | 1.456383 | 0.1640827 | 4.559661 | 5.84572 | 0.3208318 | 0.7968048 | 64.16636
3.307556 | 24.957968 | 27.9286 | 6.155365 | -2.404983 | -0.770172 | 6.925537 |  |  | 3.307556 | 7.249908 | 1.4574 | 0.1606316 | 4.571409 | 5.860781 | 0.3216584 | 0.7973614 | 64.33168
3.308444 | 25.114904 | 27.955397 | 6.15509 | -2.401355 | -0.77066 | 6.92575 |  |  | 3.308444 | 7.249542 | 1.456179 | 0.1571197 | 4.57569 | 5.866269 | 0.3219596 | 0.7966935 | 64.39192
3.309333 | 24.937519 | 27.940983 | 6.155243 | -2.420341 | -0.770874 | 6.926117 |  |  | 3.309333 | 7.248658 | 1.45323 | 0.1584597 | 4.562442 | 5.849284 | 0.3210274 | 0.7950801 | 64.20548
3.310222 | 24.953901 | 27.92503 | 6.155731 | -2.396035 | -0.771088 | 6.926819 |  |  | 3.310222 | 7.249024 | 1.454451 | 0.162715 | 4.556376 | 5.841508 | 0.3206006 | 0.7957481 | 64.12012
3.311111 | 24.977381 | 27.984526 | 6.155457 | -2.41635 | -0.77124 | 6.926697 |  |  | 3.311111 | 7.249512 | 1.456079 | 0.165459 | 4.555324 | 5.840159 | 0.3205266 | 0.7966387 | 64.10531
3.312 | 24.983288 | 27.960442 | 6.154694 | -2.420461 | -0.771973 | 6.926667 |  |  | 3.312 | 7.249604 | 1.456386 | 0.1635714 | 4.5609 | 5.847308 | 0.320919 | 0.7968066 | 64.18379
3.312889 | 24.945715 | 27.970423 | 6.154388 | -2.423605 | -0.773132 | 6.92752 |  |  | 3.312889 | 7.249268 | 1.455265 | 0.1593162 | 4.567306 | 5.855521 | 0.3213697 | 0.7961934 | 64.27394
3.313778 | 25.04772 | 27.982376 | 6.154114 | -2.421187 | -0.774353 | 6.928467 |  |  | 3.313778 | 7.248749 | 1.453534 | 0.1569205 | 4.56717 | 5.855347 | 0.3213601 | 0.7952462 | 64.27203
3.314667 | 24.99918 | 27.982245 | 6.15387 | -2.409457 | -0.77478 | 6.92865 |  |  | 3.314667 | 7.248749 | 1.453534 | 0.1590573 | 4.562039 | 5.848768 | 0.3209991 | 0.7952462 | 64.19982
3.315556 | 25.055725 | 27.914927 | 6.154053 | -2.401839 | -0.775147 | 6.9292 |  |  | 3.315556 | 7.249054 | 1.454551 | 0.1605962 | 4.561804 | 5.848467 | 0.3209826 | 0.7958028 | 64.19651
3.316444 | 24.928234 | 27.990685 | 6.154083 | -2.40728 | -0.775452 | 6.929535 |  |  | 3.316444 | 7.248627 | 1.453127 | 0.158483 | 4.562034 | 5.848761 | 0.3209987 | 0.7950235 | 64.19975
3.317333 | 24.994324 | 28.015755 | 6.154053 | -2.424452 | -0.776276 | 6.930329 |  |  | 3.317333 | 7.248047 | 1.451192 | 0.159254 | 4.553602 | 5.837951 | 0.3204054 | 0.793965 | 64.08108
3.318222 | 25.013233 | 28.031033 | 6.15387 | -2.418648 | -0.777161 | 6.931031 |  |  | 3.318222 | 7.248413 | 1.452413 | 0.1608209 | 4.553992 | 5.838451 | 0.3204329 | 0.7946329 | 64.08657
3.319111 | 24.95509 | 27.970539 | 6.153473 | -2.412239 | -0.777832 | 6.931305 |  |  | 3.319111 | 7.249329 | 1.455469 | 0.1599964 | 4.566365 | 5.854314 | 0.3213035 | 0.7963047 | 64.26069
3.32 | 25.098789 | 27.99888 | 6.153473 | -2.398332 | -0.778381 | 6.931854 |  |  | 3.32 | 7.249389 | 1.455669 | 0.1581444 | 4.571493 | 5.860889 | 0.3216643 | 0.7964142 | 64.33286
3.320889 | 25.028568 | 27.95557 | 6.153534 | -2.399179 | -0.778717 | 6.932251 |  |  | 3.320889 | 7.249054 | 1.454551 | 0.1611836 | 4.560394 | 5.846659 | 0.3208833 | 0.7958028 | 64.17666
3.321778 | 24.944929 | 27.966353 | 6.153503 | -2.405709 | -0.778626 | 6.932129 |  |  | 3.321778 | 7.248169 | 1.451599 | 0.1619384 | 4.54854 | 5.831461 | 0.3200492 | 0.7941876 | 64.00985
3.322667 | 24.992479 | 27.955141 | 6.153259 | -2.408732 | -0.778778 | 6.932037 |  |  | 3.322667 | 7.248475 | 1.45262 | 0.1599833 | 4.556707 | 5.841931 | 0.3206239 | 0.7947461 | 64.12478
3.323556 | 25.041012 | 27.98193 | 6.152924 | -2.407885 | -0.779938 | 6.932862 |  |  | 3.323556 | 7.248688 | 1.45333 | 0.1590262 | 4.561422 | 5.847977 | 0.3209557 | 0.7951348 | 64.19113
3.324444 | 24.981823 | 28.006689 | 6.152618 | -2.38757 | -0.780975 | 6.933593 |  |  | 3.324444 | 7.248901 | 1.454041 | 0.1627019 | 4.555012 | 5.839759 | 0.3205046 | 0.7955236 | 64.10093
3.325333 | 24.997339 | 27.946453 | 6.15213 | -2.42288 | -0.781738 | 6.933868 |  |  | 3.325333 | 7.24942 | 1.455772 | 0.1637287 | 4.558435 | 5.844147 | 0.3207455 | 0.7964708 | 64.1491
3.326222 | 24.935192 | 27.955568 | 6.151978 | -2.419857 | -0.782196 | 6.934174 |  |  | 3.326222 | 7.249969 | 1.457604 | 0.1625227 | 4.56756 | 5.855846 | 0.3213876 | 0.7974728 | 64.27751
3.327111 | 24.992964 | 27.983898 | 6.151794 | -2.428201 | -0.782806 | 6.9346 |  |  | 3.327111 | 7.250092 | 1.458014 | 0.1629484 | 4.567933 | 5.856325 | 0.3214138 | 0.7976973 | 64.28277
3.328 | 24.983177 | 27.944538 | 6.15152 | -2.410908 | -0.783569 | 6.935089 |  |  | 3.328 | 7.249817 | 1.457097 | 0.1648904 | 4.56015 | 5.846346 | 0.3208662 | 0.7971954 | 64.17323
3.328889 | 25.009045 | 27.988516 | 6.151306 | -2.438359 | -0.784332 | 6.935638 |  |  | 3.328889 | 7.249573 | 1.456283 | 0.1661064 | 4.554461 | 5.839053 | 0.3204659 | 0.79675 | 64.09318
3.329778 | 24.933773 | 27.973675 | 6.151184 | -2.423968 | -0.78479 | 6.935974 |  |  | 3.329778 | 7.250214 | 1.458421 | 0.1652167 | 4.563871 | 5.851116 | 0.321128 | 0.7979199 | 64.22559
3.330667 | 25.02758 | 27.986668 | 6.151337 | -2.427838 | -0.7854 | 6.936737 |  |  | 3.330667 | 7.250763 | 1.460252 | 0.1643858 | 4.572095 | 5.861661 | 0.3217067 | 0.7989219 | 64.34133
3.331556 | 24.981268 | 28.001825 | 6.151764 | -2.421066 | -0.785889 | 6.937653 |  |  | 3.331556 | 7.250153 | 1.458218 | 0.163776 | 4.566638 | 5.854664 | 0.3213227 | 0.7978086 | 64.26454
3.332444 | 24.970486 | 27.966282 | 6.152283 | -2.39942 | -0.786469 | 6.938752 |  |  | 3.332444 | 7.249756 | 1.456893 | 0.1635482 | 4.562681 | 5.849591 | 0.3210442 | 0.797084 | 64.20885
3.333333 | 24.989094 | 27.956127 | 6.152222 | -2.409941 | -0.787079 | 6.939301 |  |  | 3.333333 | 7.250549 | 1.459539 | 0.1637064 | 4.571299 | 5.860639 | 0.3216506 | 0.7985313 | 64.33013
3.334222 | 25.026972 | 28.005341 | 6.152008 | -2.401597 | -0.787659 | 6.939667 |  |  | 3.334222 | 7.251221 | 1.46178 | 0.1657556 | 4.574003 | 5.864106 | 0.3218409 | 0.7997578 | 64.36818
3.335111 | 24.993828 | 28.039593 | 6.151672 | -2.430498 | -0.788117 | 6.939789 |  |  | 3.335111 | 7.25055 | 1.459542 | 0.1653385 | 4.567391 | 5.855629 | 0.3213756 | 0.7985332 | 64.27513
3.336 | 24.978678 | 28.032505 | 6.151337 | -2.394221 | -0.788849 | 6.940186 |  |  | 3.336 | 7.249787 | 1.456997 | 0.1646701 | 4.560338 | 5.846588 | 0.3208794 | 0.7971406 | 64.17589
3.336889 | 24.954098 | 27.973 | 6.15094 | -2.393495 | -0.789612 | 6.940552 |  |  | 3.336889 | 7.249695 | 1.45669 | 0.1653364 | 4.557695 | 5.843198 | 0.3206934 | 0.7969727 | 64.13868
3.337778 | 24.975477 | 28.016188 | 6.150665 | -2.40595 | -0.790314 | 6.940979 |  |  | 3.337778 | 7.249878 | 1.4573 | 0.1664849 | 4.557013 | 5.842324 | 0.3206454 | 0.7973067 | 64.12909
3.338667 | 25.032019 | 27.982002 | 6.150543 | -2.427354 | -0.790924 | 6.941467 |  |  | 3.338667 | 7.249939 | 1.457504 | 0.1645982 | 4.562236 | 5.84902 | 0.3210129 | 0.797418 | 64.20258
3.339556 | 25.058939 | 28.047108 | 6.151001 | -2.42554 | -0.791473 | 6.942474 |  |  | 3.339556 | 7.249939 | 1.457504 | 0.1637641 | 4.564239 | 5.851588 | 0.3211539 | 0.797418 | 64.23077
3.340444 | 24.982988 | 27.968884 | 6.151123 | -2.415383 | -0.792114 | 6.943237 |  |  | 3.340444 | 7.249817 | 1.457097 | 0.1638614 | 4.562621 | 5.849514 | 0.32104 | 0.7971954 | 64.208
3.341333 | 25.066578 | 27.969257 | 6.151032 | -2.414294 | -0.792664 | 6.943696 |  |  | 3.341333 | 7.249207 | 1.455062 | 0.1649246 | 4.553146 | 5.837367 | 0.3203734 | 0.7960821 | 64.07467
3.342222 | 25.046497 | 27.986624 | 6.150848 | -2.416592 | -0.793152 | 6.944 |  |  | 3.342222 | 7.249023 | 1.454448 | 0.1646626 | 4.551688 | 5.835497 | 0.3202707 | 0.7957462 | 64.05415
3.343111 | 24.955956 | 28.040339 | 6.150696 | -2.400388 | -0.793732 | 6.944428 |  |  | 3.343111 | 7.249054 | 1.454551 | 0.1636977 | 4.554357 | 5.838919 | 0.3204585 | 0.7958028 | 64.09171
3.344 | 24.977882 | 28.002085 | 6.150391 | -2.427233 | -0.794067 | 6.944458 |  |  | 3.344 | 7.249787 | 1.456997 | 0.1652675 | 4.558904 | 5.844748 | 0.3207785 | 0.7971406 | 64.1557
3.344889 | 25.031221 | 28.026966 | 6.150208 | -2.42554 | -0.794006 | 6.944214 |  |  | 3.344889 | 7.250244 | 1.458521 | 0.1641492 | 4.566775 | 5.854839 | 0.3213323 | 0.7979747 | 64.26646
3.345778 | 24.993034 | 28.000916 | 6.150391 | -2.415141 | -0.794342 | 6.944733 |  |  | 3.345778 | 7.250214 | 1.458421 | 0.1638027 | 4.567266 | 5.85547 | 0.3213669 | 0.7979199 | 64.27338
3.346667 | 25.006397 | 27.984531 | 6.150848 | -2.426145 | -0.795288 | 6.946136 |  |  | 3.346667 | 7.250031 | 1.457811 | 0.1636423 | 4.565575 | 5.853301 | 0.3212479 | 0.7975859 | 64.24958
3.347556 | 25.138451 | 28.007318 | 6.151337 | -2.423968 | -0.795532 | 6.946869 |  |  | 3.347556 | 7.250183 | 1.458318 | 0.1619483 | 4.571368 | 5.860728 | 0.3216555 | 0.7978633 | 64.33109
3.348444 | 25.040772 | 28.030907 | 6.151733 | -2.403895 | -0.795532 | 6.947265 |  |  | 3.348444 | 7.250214 | 1.458421 | 0.1610885 | 4.573784 | 5.863826 | 0.3218255 | 0.7979199 | 64.3651
3.349333 | 24.939442 | 28.005781 | 6.1521 | -2.413085 | -0.795624 | 6.947724 |  |  | 3.349333 | 7.249328 | 1.455465 | 0.1633214 | 4.558369 | 5.844063 | 0.3207409 | 0.7963029 | 64.14817
3.350222 | 25.044775 | 27.996174 | 6.151886 | -2.420341 | -0.79541 | 6.947296 |  |  | 3.350222 | 7.248993 | 1.454348 | 0.1614337 | 4.559101 | 5.845002 | 0.3207924 | 0.7956915 | 64.15847
3.351111 | 24.963833 | 28.061832 | 6.151611 | -2.425057 | -0.79541 | 6.947021 |  |  | 3.351111 | 7.249329 | 1.455469 | 0.1605032 | 4.565148 | 5.852754 | 0.3212178 | 0.7963047 | 64.24357
3.352 | 25.046923 | 28.051662 | 6.151733 | -2.423847 | -0.796112 | 6.947845 |  |  | 3.352 | 7.249908 | 1.4574 | 0.1637629 | 4.56389 | 5.851141 | 0.3211293 | 0.7973614 | 64.22586
3.352889 | 24.961792 | 27.957424 | 6.151825 | -2.415987 | -0.797333 | 6.949158 |  |  | 3.352889 | 7.250427 | 1.459132 | 0.1668323 | 4.562408 | 5.849241 | 0.321025 | 0.7983087 | 64.20501
3.353778 | 24.987108 | 28.021608 | 6.151764 | -2.434852 | -0.798187 | 6.949951 |  |  | 3.353778 | 7.250397 | 1.459031 | 0.1647887 | 4.566975 | 5.855096 | 0.3213464 | 0.7982539 | 64.26928
3.354667 | 25.055414 | 28.050247 | 6.151733 | -2.419494 | -0.798859 | 6.950592 |  |  | 3.354667 | 7.249725 | 1.45679 | 0.1624241 | 4.565028 | 5.8526 | 0.3212094 | 0.7970275 | 64.24189
3.355556 | 25.062321 | 27.979351 | 6.15152 | -2.436907 | -0.799072 | 6.950592 |  |  | 3.355556 | 7.249787 | 1.456997 | 0.1643384 | 4.561135 | 5.847609 | 0.3209355 | 0.7971406 | 64.1871
3.356444 | 24.934635 | 28.016005 | 6.151917 | -2.441623 | -0.799225 | 6.951142 |  |  | 3.356444 | 7.249604 | 1.456386 | 0.1661629 | 4.554677 | 5.83933 | 0.3204811 | 0.7968066 | 64.09622
3.357333 | 25.018837 | 27.97646 | 6.152588 | -2.416108 | -0.799408 | 6.951996 |  |  | 3.357333 | 7.249054 | 1.454551 | 0.163794 | 4.554125 | 5.838622 | 0.3204423 | 0.7958028 | 64.08845
3.358222 | 25.033928 | 28.060413 | 6.152649 | -2.438117 | -0.799622 | 6.952271 |  |  | 3.358222 | 7.248566 | 1.452924 | 0.1606294 | 4.556188 | 5.841266 | 0.3205874 | 0.7949122 | 64.11747
3.359111 | 24.992662 | 28.018955 | 6.152191 | -2.439568 | -0.799774 | 6.951965 |  |  | 3.359111 | 7.248596 | 1.453024 | 0.1610732 | 4.555462 | 5.840336 | 0.3205363 | 0.7949669 | 64.10726
3.36 | 25.037809 | 28.044636 | 6.151947 | -2.422396 | -0.800385 | 6.952332 |  |  | 3.36 | 7.248413 | 1.452413 | 0.1605897 | 4.554547 | 5.839163 | 0.3204719 | 0.7946329 | 64.09439
3.360889 | 24.980347 | 28.021849 | 6.1521 | -2.412118 | -0.800842 | 6.952942 |  |  | 3.360889 | 7.249146 | 1.454858 | 0.1621973 | 4.559004 | 5.844876 | 0.3207855 | 0.7959707 | 64.1571
3.361778 | 24.94862 | 28.062922 | 6.15213 | -2.441019 | -0.800873 | 6.953003 |  |  | 3.361778 | 7.250488 | 1.459335 | 0.1660754 | 4.564918 | 5.852459 | 0.3212016 | 0.79842 | 64.24033
3.362667 | 24.96051 | 28.04858 | 6.151917 | -2.424936 | -0.800995 | 6.952912 |  |  | 3.362667 | 7.250854 | 1.460556 | 0.1674486 | 4.565773 | 5.853555 | 0.3212618 | 0.799088 | 64.25236
3.363556 | 25.075441 | 28.022343 | 6.151733 | -2.41236 | -0.801544 | 6.953277 |  |  | 3.363556 | 7.250824 | 1.460456 | 0.1655278 | 4.570045 | 5.859032 | 0.3215624 | 0.7990332 | 64.31248
3.364444 | 25.024881 | 28.007135 | 6.152008 | -2.396155 | -0.802429 | 6.954437 |  |  | 3.364444 | 7.250824 | 1.460456 | 0.165116 | 4.571034 | 5.8603 | 0.321632 | 0.7990332 | 64.3264
3.365333 | 25.028084 | 27.980221 | 6.152069 | -2.430619 | -0.803101 | 6.95517 |  |  | 3.365333 | 7.251221 | 1.46178 | 0.1689468 | 4.566339 | 5.854281 | 0.3213017 | 0.7997578 | 64.26034
3.366222 | 24.989956 | 28.029987 | 6.152191 | -2.439205 | -0.803803 | 6.955994 |  |  | 3.366222 | 7.25116 | 1.461577 | 0.168534 | 4.566638 | 5.854665 | 0.3213227 | 0.7996465 | 64.26454
3.367111 | 24.991499 | 27.998081 | 6.152527 | -2.425661 | -0.804291 | 6.956818 |  |  | 3.367111 | 7.250763 | 1.460252 | 0.1636765 | 4.573799 | 5.863844 | 0.3218265 | 0.7989219 | 64.3653
3.368 | 24.989653 | 28.026163 | 6.152344 | -2.396518 | -0.804596 | 6.95694 |  |  | 3.368 | 7.250245 | 1.458524 | 0.1610797 | 4.574157 | 5.864304 | 0.3218517 | 0.7979765 | 64.37035
3.368889 | 25.041142 | 28.07581 | 6.151855 | -2.396518 | -0.80481 | 6.956665 |  |  | 3.368889 | 7.249664 | 1.456586 | 0.1626721 | 4.563741 | 5.85095 | 0.3211188 | 0.7969161 | 64.22377
3.369778 | 25.06905 | 28.026913 | 6.151886 | -2.418406 | -0.805115 | 6.957001 |  |  | 3.369778 | 7.249817 | 1.457097 | 0.1641181 | 4.562004 | 5.848724 | 0.3209966 | 0.7971954 | 64.19933
3.370667 | 24.95042 | 27.968088 | 6.152374 | -2.412964 | -0.805481 | 6.957855 |  |  | 3.370667 | 7.250275 | 1.458624 | 0.1645728 | 4.566109 | 5.853986 | 0.3212855 | 0.7980313 | 64.25709
3.371556 | 25.021616 | 28.030174 | 6.152863 | -2.421671 | -0.805847 | 6.95871 |  |  | 3.371556 | 7.25055 | 1.459542 | 0.1666487 | 4.564244 | 5.851595 | 0.3211543 | 0.7985332 | 64.23085
3.372444 | 25.005106 | 28.020073 | 6.153198 | -2.424452 | -0.806152 | 6.95935 |  |  | 3.372444 | 7.250092 | 1.458014 | 0.1683436 | 4.554978 | 5.839715 | 0.3205022 | 0.7976973 | 64.10045
3.373333 | 25.030973 | 28.03368 | 6.153351 | -2.393132 | -0.806397 | 6.959748 |  |  | 3.373333 | 7.250275 | 1.458624 | 0.1682463 | 4.557288 | 5.842677 | 0.3206648 | 0.7980313 | 64.13295
3.374222 | 24.930948 | 28.100817 | 6.153198 | -2.423243 | -0.806488 | 6.959686 |  |  | 3.374222 | 7.250732 | 1.460149 | 0.1673811 | 4.564551 | 5.851988 | 0.3211758 | 0.7988653 | 64.23516
3.375111 | 25.03566 | 28.056339 | 6.152802 | -2.427112 | -0.806427 | 6.959229 |  |  | 3.375111 | 7.250457 | 1.459232 | 0.168553 | 4.558616 | 5.84438 | 0.3207583 | 0.7983634 | 64.15165
3.376 | 25.030174 | 28.082453 | 6.15271 | -2.422396 | -0.806458 | 6.959168 |  |  | 3.376 | 7.250061 | 1.457911 | 0.1688395 | 4.553435 | 5.837737 | 0.3203937 | 0.7976407 | 64.07874
3.376889 | 24.968891 | 27.978853 | 6.152985 | -2.409457 | -0.807129 | 6.960114 |  |  | 3.376889 | 7.250244 | 1.458521 | 0.1680151 | 4.557491 | 5.842938 | 0.3206791 | 0.7979747 | 64.13582
3.377778 | 24.986937 | 27.993515 | 6.153229 | -2.449605 | -0.807892 | 6.961121 |  |  | 3.377778 | 7.250336 | 1.458828 | 0.168691 | 4.556912 | 5.842195 | 0.3206383 | 0.7981426 | 64.12767
3.378667 | 24.991482 | 28.020924 | 6.153076 | -2.436907 | -0.808716 | 6.961792 |  |  | 3.378667 | 7.250183 | 1.458318 | 0.1687842 | 4.554952 | 5.839682 | 0.3205004 | 0.7978633 | 64.10009
3.379556 | 25.023089 | 28.045805 | 6.153107 | -2.421671 | -0.809021 | 6.962128 |  |  | 3.379556 | 7.250671 | 1.459945 | 0.1669042 | 4.565004 | 5.852569 | 0.3212077 | 0.798754 | 64.24154
3.380444 | 25.005776 | 28.038044 | 6.153595 | -2.413811 | -0.808685 | 6.96228 |  |  | 3.380444 | 7.251313 | 1.462087 | 0.1656316 | 4.575344 | 5.865826 | 0.3219353 | 0.7999257 | 64.38706
3.381333 | 25.007568 | 28.025293 | 6.153839 | -2.422517 | -0.808472 | 6.962311 |  |  | 3.381333 | 7.251526 | 1.462798 | 0.1674465 | 4.573403 | 5.863337 | 0.3217987 | 0.8003144 | 64.35974
3.382222 | 24.959209 | 28.001213 | 6.153931 | -2.420582 | -0.809021 | 6.962952 |  |  | 3.382222 | 7.251343 | 1.462187 | 0.1675117 | 4.57117 | 5.860474 | 0.3216416 | 0.7999805 | 64.32831
3.383111 | 25.008675 | 27.994801 | 6.153686 | -2.431829 | -0.809845 | 6.963531 |  |  | 3.383111 | 7.251038 | 1.46117 | 0.1659825 | 4.571381 | 5.860745 | 0.3216564 | 0.7994238 | 64.33129
3.384 | 25.040827 | 28.010817 | 6.153748 | -2.415987 | -0.810364 | 6.964112 |  |  | 3.384 | 7.250702 | 1.460049 | 0.1661375 | 4.567197 | 5.85538 | 0.321362 | 0.7988106 | 64.2724
3.384889 | 25.017361 | 28.010872 | 6.154144 | -2.41502 | -0.810516 | 6.96466 |  |  | 3.384889 | 7.250733 | 1.460152 | 0.1692367 | 4.560106 | 5.84629 | 0.3208631 | 0.7988671 | 64.17262
3.385778 | 24.975042 | 28.037605 | 6.154663 | -2.41369 | -0.810577 | 6.96524 |  |  | 3.385778 | 7.250092 | 1.458014 | 0.1674197 | 4.557196 | 5.842559 | 0.3206583 | 0.7976973 | 64.13167
3.386667 | 24.994442 | 28.079979 | 6.154694 | -2.446581 | -0.810791 | 6.965485 |  |  | 3.386667 | 7.250092 | 1.458014 | 0.1627527 | 4.568404 | 5.856928 | 0.3214469 | 0.7976973 | 64.28938
3.387556 | 25.081844 | 28.03108 | 6.154785 | -2.442954 | -0.811066 | 6.965851 |  |  | 3.387556 | 7.25055 | 1.459542 | 0.1618573 | 4.57575 | 5.866346 | 0.3219639 | 0.7985332 | 64.39277
3.388444 | 25.033745 | 28.014753 | 6.15506 | -2.434973 | -0.810791 | 6.965851 |  |  | 3.388444 | 7.250671 | 1.459945 | 0.1642753 | 4.571317 | 5.860662 | 0.3216519 | 0.798754 | 64.33038
3.389333 | 24.998322 | 28.051033 | 6.155609 | -2.405588 | -0.810486 | 6.966095 |  |  | 3.389333 | 7.250092 | 1.458014 | 0.1651704 | 4.562598 | 5.849484 | 0.3210384 | 0.7976973 | 64.20768
3.390222 | 24.970606 | 28.055412 | 6.155792 | -2.434852 | -0.810638 | 6.96643 |  |  | 3.390222 | 7.249756 | 1.456893 | 0.166933 | 4.554553 | 5.83917 | 0.3204723 | 0.797084 | 64.09446
3.391111 | 24.979239 | 28.029362 | 6.15567 | -2.408974 | -0.811646 | 6.967316 |  |  | 3.391111 | 7.250275 | 1.458624 | 0.1707393 | 4.551301 | 5.835001 | 0.3202435 | 0.7980313 | 64.04871
3.392 | 25.014534 | 28.064526 | 6.155914 | -2.426992 | -0.812592 | 6.968506 |  |  | 3.392 | 7.250915 | 1.460759 | 0.1716365 | 4.556408 | 5.841549 | 0.3206029 | 0.7991993 | 64.12058
3.392889 | 25.034676 | 28.015993 | 6.156158 | -2.456739 | -0.812988 | 6.969146 |  |  | 3.392889 | 7.250976 | 1.460963 | 0.1692665 | 4.562792 | 5.849733 | 0.321052 | 0.7993106 | 64.21041
3.393778 | 24.948134 | 28.068287 | 6.156403 | -2.426508 | -0.813294 | 6.969697 |  |  | 3.393778 | 7.25058 | 1.459642 | 0.1665712 | 4.564771 | 5.85227 | 0.3211913 | 0.7985879 | 64.23826
3.394667 | 24.970861 | 28.024984 | 6.156403 | -2.424331 | -0.813599 | 6.970002 |  |  | 3.394667 | 7.250885 | 1.460659 | 0.1660557 | 4.56947 | 5.858294 | 0.3215219 | 0.7991446 | 64.30439
3.395556 | 25.060425 | 28.045128 | 6.156494 | -2.422396 | -0.814026 | 6.97052 |  |  | 3.395556 | 7.250946 | 1.460863 | 0.1672405 | 4.567316 | 5.855534 | 0.3213704 | 0.7992559 | 64.27408
3.396444 | 24.941549 | 28.015316 | 6.156372 | -2.443196 | -0.814331 | 6.970703 |  |  | 3.396444 | 7.250915 | 1.460759 | 0.1676234 | 4.566045 | 5.853904 | 0.321281 | 0.7991993 | 64.25619
3.397333 | 25.008072 | 28.034288 | 6.156647 | -2.443317 | -0.814758 | 6.971405 |  |  | 3.397333 | 7.251313 | 1.462087 | 0.1679519 | 4.569772 | 5.858682 | 0.3215432 | 0.7999257 | 64.30864
3.398222 | 25.000307 | 28.055292 | 6.15683 | -2.424573 | -0.815002 | 6.971832 |  |  | 3.398222 | 7.251129 | 1.461473 | 0.1683991 | 4.566611 | 5.854629 | 0.3213208 | 0.7995899 | 64.26415
3.399111 | 25.080319 | 28.028805 | 6.157257 | -2.423122 | -0.81485 | 6.972107 |  |  | 3.399111 | 7.249878 | 1.4573 | 0.1674986 | 4.554579 | 5.839204 | 0.3204742 | 0.7973067 | 64.09483
3.4 | 25.034739 | 28.02228 | 6.157471 | -2.401839 | -0.814819 | 6.97229 |  |  | 3.4 | 7.24942 | 1.455772 | 0.165074 | 4.555204 | 5.840006 | 0.3205182 | 0.7964708 | 64.10364
3.400889 | 24.986513 | 28.001583 | 6.157776 | -2.386481 | -0.815216 | 6.972992 |  |  | 3.400889 | 7.250031 | 1.457811 | 0.1632297 | 4.566566 | 5.854572 | 0.3213176 | 0.7975859 | 64.26352
3.401778 | 25.015341 | 27.960796 | 6.157745 | -2.427354 | -0.815704 | 6.973449 |  |  | 3.401778 | 7.250763 | 1.460252 | 0.1629196 | 4.575616 | 5.866174 | 0.3219544 | 0.7989219 | 64.39088
3.402667 | 24.998837 | 28.025787 | 6.157593 | -2.440535 | -0.815491 | 6.973084 |  |  | 3.402667 | 7.251007 | 1.461066 | 0.166081 | 4.570793 | 5.859991 | 0.321615 | 0.7993672 | 64.32301
3.403556 | 25.017933 | 28.034901 | 6.157745 | -2.428805 | -0.814972 | 6.972717 |  |  | 3.403556 | 7.251129 | 1.461473 | 0.1653473 | 4.573939 | 5.864025 | 0.3218364 | 0.7995899 | 64.36728
3.404444 | 25.038006 | 27.981747 | 6.158051 | -2.448154 | -0.815277 | 6.973328 |  |  | 3.404444 | 7.251892 | 1.464019 | 0.1622161 | 4.590116 | 5.884764 | 0.3229746 | 0.8009824 | 64.59493
3.405333 | 25.019587 | 28.035757 | 6.158173 | -2.426629 | -0.816071 | 6.974244 |  |  | 3.405333 | 7.252289 | 1.465343 | 0.1626331 | 4.593619 | 5.889255 | 0.3232211 | 0.801707 | 64.64423
3.406222 | 24.971609 | 28.053379 | 6.158447 | -2.444284 | -0.81662 | 6.975067 |  |  | 3.406222 | 7.25177 | 1.463612 | 0.1642885 | 4.583755 | 5.876609 | 0.3225271 | 0.8007598 | 64.50541
3.407111 | 24.957689 | 28.036133 | 6.158661 | -2.418648 | -0.816956 | 6.975617 |  |  | 3.407111 | 7.251159 | 1.461573 | 0.1623699 | 4.581429 | 5.873627 | 0.3223635 | 0.7996446 | 64.47269
3.408 | 24.950298 | 27.978298 | 6.158905 | -2.444526 | -0.816223 | 6.975128 |  |  | 3.408 | 7.251038 | 1.46117 | 0.1622459 | 4.580354 | 5.872249 | 0.3222878 | 0.7994238 | 64.45756
3.408889 | 25.041515 | 28.095511 | 6.158905 | -2.412601 | -0.81543 | 6.974335 |  |  | 3.408889 | 7.250671 | 1.459945 | 0.164314 | 4.571224 | 5.860543 | 0.3216454 | 0.798754 | 64.32907
3.409778 | 24.972658 | 28.055777 | 6.159241 | -2.416834 | -0.815887 | 6.975128 |  |  | 3.409778 | 7.250732 | 1.460149 | 0.1659426 | 4.568005 | 5.856417 | 0.3214189 | 0.7988653 | 64.28377
3.410667 | 24.944941 | 28.045553 | 6.159699 | -2.419978 | -0.81723 | 6.976929 |  |  | 3.410667 | 7.251434 | 1.462491 | 0.1666785 | 4.574203 | 5.864363 | 0.321855 | 0.8001465 | 64.371
3.411556 | 25.001362 | 28.012047 | 6.160309 | -2.437996 | -0.817474 | 6.977783 |  |  | 3.411556 | 7.251861 | 1.463915 | 0.1688838 | 4.573752 | 5.863785 | 0.3218233 | 0.8009258 | 64.36466
3.412444 | 25.01281 | 28.061382 | 6.160523 | -2.442107 | -0.817444 | 6.977967 |  |  | 3.412444 | 7.251343 | 1.462187 | 0.1701725 | 4.56478 | 5.852282 | 0.321192 | 0.7999805 | 64.23839
3.413333 | 25.009426 | 28.002811 | 6.160797 | -2.431103 | -0.81781 | 6.978607 |  |  | 3.413333 | 7.250793 | 1.460352 | 0.1698242 | 4.559376 | 5.845354 | 0.3208117 | 0.7989767 | 64.16234
3.414222 | 25.004505 | 28.04155 | 6.16098 | -2.415141 | -0.818512 | 6.979492 |  |  | 3.414222 | 7.251007 | 1.461066 | 0.170268 | 4.560739 | 5.847101 | 0.3209076 | 0.7993672 | 64.18152
3.415111 | 25.019281 | 27.994183 | 6.161194 | -2.436786 | -0.819183 | 6.980377 |  |  | 3.415111 | 7.250977 | 1.460966 | 0.1704484 | 4.559965 | 5.846109 | 0.3208532 | 0.7993125 | 64.17063
3.416 | 24.969149 | 28.098772 | 6.16153 | -2.425903 | -0.819763 | 6.981293 |  |  | 3.416 | 7.250916 | 1.460763 | 0.1696792 | 4.56112 | 5.84759 | 0.3209344 | 0.7992011 | 64.18688
3.416889 | 24.893013 | 28.039089 | 6.161438 | -2.420945 | -0.819763 | 6.981201 |  |  | 3.416889 | 7.251099 | 1.461373 | 0.1703841 | 4.561504 | 5.848082 | 0.3209614 | 0.7995351 | 64.19228
3.417778 | 25.093813 | 28.008595 | 6.161316 | -2.417922 | -0.81955 | 6.980866 |  |  | 3.417778 | 7.251312 | 1.462084 | 0.1722108 | 4.559534 | 5.845556 | 0.3208228 | 0.7999239 | 64.16456
3.418667 | 25.034929 | 28.05596 | 6.161743 | -2.414536 | -0.819428 | 6.981171 |  |  | 3.418667 | 7.251709 | 1.463408 | 0.1727508 | 4.562742 | 5.849669 | 0.3210485 | 0.8006484 | 64.20971
3.419556 | 24.899235 | 28.087744 | 6.162445 | -2.433038 | -0.819519 | 6.981964 |  |  | 3.419556 | 7.252472 | 1.465953 | 0.1701007 | 4.577763 | 5.868927 | 0.3221055 | 0.802041 | 64.42109
3.420444 | 24.953562 | 28.072035 | 6.162537 | -2.417559 | -0.819641 | 6.982178 |  |  | 3.420444 | 7.252411 | 1.46575 | 0.1672196 | 4.583989 | 5.876909 | 0.3225436 | 0.8019296 | 64.50871
3.421333 | 24.986446 | 28.123098 | 6.162354 | -2.438721 | -0.819214 | 6.981568 |  |  | 3.421333 | 7.251709 | 1.463408 | 0.1666343 | 4.577429 | 5.868499 | 0.322082 | 0.8006484 | 64.4164
3.422222 | 25.013796 | 28.063292 | 6.162781 | -2.441986 | -0.819305 | 6.982086 |  |  | 3.422222 | 7.250824 | 1.460456 | 0.1684588 | 4.563007 | 5.850009 | 0.3210672 | 0.7990332 | 64.21344
3.423111 | 24.992603 | 28.062555 | 6.163269 | -2.413811 | -0.819885 | 6.983154 |  |  | 3.423111 | 7.250916 | 1.460763 | 0.1689468 | 4.562879 | 5.849845 | 0.3210582 | 0.7992011 | 64.21164
3.424 | 24.971111 | 28.052023 | 6.1633 | -2.421429 | -0.820496 | 6.983796 |  |  | 3.424 | 7.251648 | 1.463205 | 0.1703542 | 4.567805 | 5.85616 | 0.3214048 | 0.8005371 | 64.28095
3.424889 | 24.986759 | 28.020481 | 6.162933 | -2.42288 | -0.820862 | 6.983795 |  |  | 3.424889 | 7.251862 | 1.463918 | 0.172078 | 4.566093 | 5.853966 | 0.3212844 | 0.8009277 | 64.25687
3.425778 | 25.04336 | 27.989193 | 6.162964 | -2.41635 | -0.820831 | 6.983795 |  |  | 3.425778 | 7.251862 | 1.463918 | 0.1683992 | 4.574927 | 5.865292 | 0.321906 | 0.8009277 | 64.38119
3.426667 | 24.961988 | 28.026653 | 6.163544 | -2.43207 | -0.820892 | 6.984436 |  |  | 3.426667 | 7.251832 | 1.463818 | 0.1654016 | 4.581785 | 5.874084 | 0.3223885 | 0.8008729 | 64.4777
3.427556 | 24.962603 | 28.097239 | 6.164063 | -2.415262 | -0.820984 | 6.985047 |  |  | 3.427556 | 7.251556 | 1.462898 | 0.1684377 | 4.571363 | 5.860722 | 0.3216551 | 0.8003692 | 64.33103
3.428444 | 24.978931 | 28.110605 | 6.164276 | -2.437996 | -0.821228 | 6.985504 |  |  | 3.428444 | 7.251221 | 1.46178 | 0.1673168 | 4.570254 | 5.859299 | 0.3215771 | 0.7997578 | 64.31542
3.429333 | 24.987371 | 28.013104 | 6.164612 | -2.430619 | -0.82077 | 6.985382 |  |  | 3.429333 | 7.251434 | 1.462491 | 0.1630647 | 4.582881 | 5.875489 | 0.3224656 | 0.8001465 | 64.49312
3.430222 | 25.025126 | 28.096561 | 6.165222 | -2.423485 | -0.820404 | 6.985626 |  |  | 3.430222 | 7.252136 | 1.464833 | 0.1634221 | 4.589988 | 5.8846 | 0.3229657 | 0.8014277 | 64.59314
3.431111 | 24.932921 | 28.053814 | 6.165772 | -2.437028 | -0.820404 | 6.986176 |  |  | 3.431111 | 7.252655 | 1.466564 | 0.1666785 | 4.588057 | 5.882125 | 0.3228298 | 0.802375 | 64.56596
3.432 | 24.966549 | 28.093229 | 6.166412 | -2.430015 | -0.820862 | 6.987274 |  |  | 3.432 | 7.253021 | 1.467785 | 0.1669361 | 4.591591 | 5.886656 | 0.3230785 | 0.803043 | 64.6157
3.432889 | 24.998886 | 28.093971 | 6.166321 | -2.441865 | -0.821259 | 6.98758 |  |  | 3.432889 | 7.253021 | 1.467785 | 0.1661673 | 4.593438 | 5.889023 | 0.3232084 | 0.803043 | 64.64168
3.433778 | 25.026791 | 28.049435 | 6.166321 | -2.439447 | -0.821472 | 6.987793 |  |  | 3.433778 | 7.253021 | 1.467785 | 0.1677019 | 4.589752 | 5.884298 | 0.3229491 | 0.803043 | 64.58982
3.434667 | 25.009419 | 28.108992 | 6.166596 | -2.433642 | -0.821625 | 6.988221 |  |  | 3.434667 | 7.252777 | 1.466971 | 0.1680825 | 4.58607 | 5.879577 | 0.32269 | 0.8025976 | 64.53799
3.435556 | 24.991007 | 28.038967 | 6.167145 | -2.43074 | -0.822144 | 6.989289 |  |  | 3.435556 | 7.252624 | 1.46646 | 0.1672783 | 4.586265 | 5.879827 | 0.3227037 | 0.8023184 | 64.54074
3.436444 | 25.01207 | 28.041491 | 6.167023 | -2.428201 | -0.822846 | 6.989869 |  |  | 3.436444 | 7.252746 | 1.466867 | 0.1666409 | 4.58918 | 5.883564 | 0.3229088 | 0.8025411 | 64.58176
3.437333 | 25.080128 | 28.073208 | 6.167206 | -2.42155 | -0.82254 | 6.989746 |  |  | 3.437333 | 7.252747 | 1.466871 | 0.1697423 | 4.581744 | 5.87403 | 0.3223856 | 0.8025429 | 64.47711
3.438222 | 24.921463 | 28.036312 | 6.167786 | -2.435698 | -0.821808 | 6.989594 |  |  | 3.438222 | 7.252014 | 1.464426 | 0.1699061 | 4.573034 | 5.862863 | 0.3217727 | 0.8012051 | 64.35454
3.439111 | 25.039722 | 28.05805 | 6.168579 | -2.444405 | -0.821503 | 6.990082 |  |  | 3.439111 | 7.25119 | 1.461677 | 0.1678967 | 4.568509 | 5.857063 | 0.3214543 | 0.7997012 | 64.29087
3.44 | 25.024935 | 28.02935 | 6.168793 | -2.448758 | -0.822235 | 6.991028 |  |  | 3.44 | 7.250855 | 1.460559 | 0.1667074 | 4.567564 | 5.855852 | 0.3213879 | 0.7990898 | 64.27757
3.440889 | 25.006092 | 28.067602 | 6.169037 | -2.409094 | -0.82312 | 6.992157 |  |  | 3.440889 | 7.250367 | 1.458931 | 0.1673422 | 4.560503 | 5.846798 | 0.320891 | 0.7981992 | 64.1782
3.441778 | 24.99629 | 28.085217 | 6.169556 | -2.426871 | -0.823212 | 6.992768 |  |  | 3.441778 | 7.250458 | 1.459235 | 0.1686823 | 4.558317 | 5.843996 | 0.3207372 | 0.7983652 | 64.14744
3.442667 | 24.901009 | 28.0506 | 6.169464 | -2.400388 | -0.822693 | 6.992157 |  |  | 3.442667 | 7.250885 | 1.460659 | 0.1684974 | 4.563606 | 5.850777 | 0.3211094 | 0.7991446 | 64.22187
3.443556 | 24.960201 | 28.03083 | 6.169495 | -2.443317 | -0.822327 | 6.991822 |  |  | 3.443556 | 7.251068 | 1.46127 | 0.1680471 | 4.566764 | 5.854825 | 0.3213315 | 0.7994786 | 64.26631
3.444444 | 24.975111 | 28.026451 | 6.169434 | -2.434489 | -0.822205 | 6.991639 |  |  | 3.444444 | 7.250763 | 1.460252 | 0.1683616 | 4.562548 | 5.849421 | 0.3210349 | 0.7989219 | 64.20698
3.445333 | 25.000727 | 28.065754 | 6.169952 | -2.411876 | -0.822723 | 6.992675 |  |  | 3.445333 | 7.25119 | 1.461677 | 0.1687532 | 4.566453 | 5.854426 | 0.3213096 | 0.7997012 | 64.26193
3.446222 | 24.992291 | 28.015858 | 6.170319 | -2.424452 | -0.823578 | 6.993897 |  |  | 3.446222 | 7.251892 | 1.464019 | 0.1683116 | 4.575478 | 5.865998 | 0.3219447 | 0.8009824 | 64.38894
3.447111 | 24.976456 | 28.079672 | 6.170868 | -2.430256 | -0.824005 | 6.994873 |  |  | 3.447111 | 7.252167 | 1.464936 | 0.1720504 | 4.56962 | 5.858487 | 0.3215325 | 0.8014843 | 64.3065
3.448 | 25.010342 | 28.078808 | 6.171326 | -2.435577 | -0.824158 | 6.995484 |  |  | 3.448 | 7.252655 | 1.466564 | 0.1721157 | 4.575 | 5.865385 | 0.3219111 | 0.802375 | 64.38222
3.448889 | 24.984289 | 28.07271 | 6.171936 | -2.444284 | -0.823975 | 6.995911 |  |  | 3.448889 | 7.252472 | 1.465953 | 0.1682541 | 4.582197 | 5.874612 | 0.3224175 | 0.802041 | 64.48349
3.449778 | 24.989588 | 28.018627 | 6.172119 | -2.435093 | -0.823792 | 6.995911 |  |  | 3.449778 | 7.25174 | 1.463512 | 0.1659868 | 4.579336 | 5.870944 | 0.3222162 | 0.800705 | 64.44323
3.450667 | 24.976276 | 28.072893 | 6.17215 | -2.431466 | -0.823883 | 6.996033 |  |  | 3.450667 | 7.252228 | 1.465139 | 0.1682485 | 4.579442 | 5.87108 | 0.3222236 | 0.8015957 | 64.44472
3.451556 | 24.98884 | 28.064211 | 6.171936 | -2.434731 | -0.824249 | 6.996185 |  |  | 3.451556 | 7.252625 | 1.466464 | 0.1714086 | 4.576358 | 5.867126 | 0.3220066 | 0.8023202 | 64.40132
3.452444 | 25.020502 | 28.01395 | 6.172028 | -2.418285 | -0.824493 | 6.996521 |  |  | 3.452444 | 7.252198 | 1.465039 | 0.1723723 | 4.569199 | 5.857947 | 0.3215029 | 0.8015409 | 64.30058
3.453333 | 24.9979 | 28.066366 | 6.172272 | -2.436907 | -0.824524 | 6.996796 |  |  | 3.453333 | 7.25238 | 1.465646 | 0.1703652 | 4.576084 | 5.866774 | 0.3219873 | 0.8018731 | 64.39746
3.454222 | 24.990265 | 28.012716 | 6.172882 | -2.427717 | -0.824493 | 6.997375 |  |  | 3.454222 | 7.252777 | 1.466971 | 0.1686126 | 4.584797 | 5.877945 | 0.3226004 | 0.8025976 | 64.52008
3.455111 | 25.080807 | 28.03834 | 6.17337 | -2.448758 | -0.824493 | 6.997863 |  |  | 3.455111 | 7.252411 | 1.46575 | 0.1688969 | 4.579961 | 5.871745 | 0.3222602 | 0.8019296 | 64.45203
3.456 | 24.972645 | 28.112804 | 6.173492 | -2.444768 | -0.824402 | 6.997894 |  |  | 3.456 | 7.252655 | 1.466564 | 0.1695022 | 4.581276 | 5.873431 | 0.3223527 | 0.802375 | 64.47054
3.456889 | 24.893002 | 28.06181 | 6.173859 | -2.426024 | -0.824402 | 6.998261 |  |  | 3.456889 | 7.25293 | 1.467481 | 0.1682595 | 4.587381 | 5.881258 | 0.3227822 | 0.8028769 | 64.55644
3.457778 | 25.066694 | 28.098021 | 6.174469 | -2.435335 | -0.824158 | 6.998627 |  |  | 3.457778 | 7.251953 | 1.464222 | 0.1660477 | 4.581607 | 5.873855 | 0.3223759 | 0.8010938 | 64.47519
3.458667 | 24.989954 | 28.007357 | 6.174805 | -2.443679 | -0.824066 | 6.998871 |  |  | 3.458667 | 7.25113 | 1.461477 | 0.1673211 | 4.569211 | 5.857962 | 0.3215037 | 0.7995917 | 64.30074
3.459556 | 24.989155 | 28.089832 | 6.175293 | -2.432554 | -0.82428 | 6.999573 |  |  | 3.459556 | 7.251587 | 1.463001 | 0.1678604 | 4.573101 | 5.86295 | 0.3217774 | 0.8004258 | 64.35549
3.460444 | 24.948868 | 28.001137 | 6.175476 | -2.44114 | -0.824616 | 7.000092 |  |  | 3.460444 | 7.251861 | 1.463915 | 0.1683791 | 4.574964 | 5.865339 | 0.3219086 | 0.8009258 | 64.38171
3.461333 | 24.97197 | 28.045547 | 6.175903 | -2.450693 | -0.824951 | 7.000854 |  |  | 3.461333 | 7.252075 | 1.464629 | 0.1719607 | 4.568792 | 5.857425 | 0.3214742 | 0.8013164 | 64.29485
3.462222 | 24.957924 | 28.072586 | 6.176575 | -2.450693 | -0.825134 | 7.001709 |  |  | 3.462222 | 7.2518 | 1.463712 | 0.1723071 | 4.56484 | 5.852359 | 0.3211961 | 0.8008145 | 64.23923
3.463111 | 24.96446 | 28.035639 | 6.176849 | -2.427112 | -0.825073 | 7.001922 |  |  | 3.463111 | 7.251862 | 1.463918 | 0.1690462 | 4.573374 | 5.8633 | 0.3217966 | 0.8009277 | 64.35933
3.464 | 25.042002 | 28.083616 | 6.177246 | -2.423485 | -0.825012 | 7.002258 |  |  | 3.464 | 7.251495 | 1.462694 | 0.166163 | 4.576133 | 5.866838 | 0.3219908 | 0.8002579 | 64.39816
3.464889 | 25.011257 | 28.05233 | 6.177795 | -2.431103 | -0.824921 | 7.002716 |  |  | 3.464889 | 7.251892 | 1.464019 | 0.1679563 | 4.576331 | 5.867091 | 0.3220047 | 0.8009824 | 64.40095
3.465778 | 24.959095 | 28.106772 | 6.177948 | -2.428443 | -0.824951 | 7.002899 |  |  | 3.465778 | 7.252137 | 1.464836 | 0.1685617 | 4.577658 | 5.868792 | 0.3220981 | 0.8014296 | 64.41961
3.466667 | 25.021368 | 28.050533 | 6.177643 | -2.433159 | -0.824982 | 7.002625 |  |  | 3.466667 | 7.252564 | 1.46626 | 0.1662712 | 4.588003 | 5.882055 | 0.322826 | 0.8022089 | 64.5652
3.467556 | 24.935877 | 28.092354 | 6.177399 | -2.429289 | -0.825348 | 7.002747 |  |  | 3.467556 | 7.252655 | 1.466564 | 0.1651239 | 4.59179 | 5.886911 | 0.3230925 | 0.802375 | 64.6185
3.468444 | 24.981329 | 28.021587 | 6.177856 | -2.433038 | -0.825501 | 7.003357 |  |  | 3.468444 | 7.252227 | 1.465136 | 0.166559 | 4.583488 | 5.876266 | 0.3225083 | 0.8015938 | 64.50166
3.469333 | 25.008192 | 28.066298 | 6.178101 | -2.443558 | -0.825501 | 7.003602 |  |  | 3.469333 | 7.251923 | 1.464122 | 0.167099 | 4.578742 | 5.870182 | 0.3221743 | 0.801039 | 64.43487
3.470222 | 24.996912 | 28.050348 | 6.178436 | -2.436061 | -0.825348 | 7.003784 |  |  | 3.470222 | 7.251984 | 1.464325 | 0.1673864 | 4.578744 | 5.870184 | 0.3221745 | 0.8011503 | 64.4349
3.471111 | 25.009108 | 28.065685 | 6.178772 | -2.433642 | -0.824951 | 7.003723 |  |  | 3.471111 | 7.251587 | 1.463001 | 0.1683382 | 4.571954 | 5.861479 | 0.3216967 | 0.8004258 | 64.33934
3.472 | 25.01927 | 28.032299 | 6.178802 | -2.43207 | -0.825073 | 7.003875 |  |  | 3.472 | 7.251984 | 1.464325 | 0.1673865 | 4.578744 | 5.870184 | 0.3221745 | 0.8011503 | 64.43489
3.472889 | 25.006767 | 28.039375 | 6.179169 | -2.446098 | -0.825165 | 7.004334 |  |  | 3.472889 | 7.25238 | 1.465646 | 0.1652798 | 4.588296 | 5.88243 | 0.3228466 | 0.8018731 | 64.56932
3.473778 | 24.906796 | 28.070421 | 6.179871 | -2.42941 | -0.825348 | 7.005219 |  |  | 3.473778 | 7.252167 | 1.464936 | 0.1665567 | 4.582812 | 5.875401 | 0.3224608 | 0.8014843 | 64.49215
3.474667 | 24.960571 | 28.048245 | 6.179993 | -2.434731 | -0.825256 | 7.005249 |  |  | 3.474667 | 7.252167 | 1.464936 | 0.1689257 | 4.577124 | 5.868108 | 0.3220605 | 0.8014843 | 64.4121
3.475556 | 24.990194 | 28.079905 | 6.179993 | -2.431587 | -0.825134 | 7.005127 |  |  | 3.475556 | 7.253052 | 1.467888 | 0.1686103 | 4.587923 | 5.881952 | 0.3228203 | 0.8030995 | 64.56407
3.476444 | 24.965185 | 28.049971 | 6.180664 | -2.459642 | -0.825592 | 7.006256 |  |  | 3.476444 | 7.252991 | 1.467685 | 0.1689888 | 4.586322 | 5.8799 | 0.3227077 | 0.8029882 | 64.54154
3.477333 | 25.00947 | 28.08009 | 6.181244 | -2.431949 | -0.825958 | 7.007202 |  |  | 3.477333 | 7.252838 | 1.467174 | 0.1694965 | 4.583367 | 5.876111 | 0.3224998 | 0.802709 | 64.49995
3.478222 | 25.01742 | 28.0695 | 6.18158 | -2.445614 | -0.825592 | 7.007172 |  |  | 3.478222 | 7.252564 | 1.46626 | 0.1691115 | 4.581182 | 5.873311 | 0.3223461 | 0.8022089 | 64.46921
3.479111 | 24.942766 | 28.044125 | 6.182007 | -2.456255 | -0.824799 | 7.006806 |  |  | 3.479111 | 7.252563 | 1.466257 | 0.1665568 | 4.587306 | 5.881161 | 0.3227769 | 0.8022071 | 64.55538
3.48 | 24.961857 | 28.033409 | 6.182343 | -2.44247 | -0.824158 | 7.006501 |  |  | 3.48 | 7.252441 | 1.46585 | 0.164773 | 4.590205 | 5.884878 | 0.3229809 | 0.8019844 | 64.59618
3.480889 | 24.991055 | 28.066473 | 6.182465 | -2.415745 | -0.824097 | 7.006562 |  |  | 3.480889 | 7.252136 | 1.464833 | 0.1645141 | 4.587366 | 5.881238 | 0.3227812 | 0.8014277 | 64.55623
3.481778 | 25.013416 | 28.074738 | 6.182831 | -2.425903 | -0.824463 | 7.007294 |  |  | 3.481778 | 7.251923 | 1.464122 | 0.16473 | 4.584431 | 5.877475 | 0.3225746 | 0.801039 | 64.51493
3.482667 | 24.90551 | 28.029348 | 6.183533 | -2.440172 | -0.824951 | 7.008484 |  |  | 3.482667 | 7.251709 | 1.463408 | 0.1651737 | 4.580937 | 5.872996 | 0.3223288 | 0.8006484 | 64.46576
3.483556 | 24.914808 | 28.05768 | 6.184601 | -2.454563 | -0.825623 | 7.010224 |  |  | 3.483556 | 7.251892 | 1.464019 | 0.1671853 | 4.578183 | 5.869465 | 0.322135 | 0.8009824 | 64.427
3.484444 | 24.973633 | 28.054972 | 6.185242 | -2.448637 | -0.825745 | 7.010987 |  |  | 3.484444 | 7.252685 | 1.466664 | 0.1689424 | 4.582961 | 5.875591 | 0.3224712 | 0.8024297 | 64.49424
3.485333 | 24.988407 | 28.094639 | 6.185089 | -2.442349 | -0.825592 | 7.010681 |  |  | 3.485333 | 7.25354 | 1.469516 | 0.1691019 | 4.592279 | 5.887538 | 0.3231269 | 0.8039902 | 64.62538
3.486222 | 24.970127 | 28.036127 | 6.18512 | -2.444042 | -0.825562 | 7.010682 |  |  | 3.486222 | 7.253448 | 1.469209 | 0.1680891 | 4.593668 | 5.889317 | 0.3232246 | 0.8038223 | 64.64491
3.487111 | 25.000298 | 28.054976 | 6.185181 | -2.432312 | -0.825958 | 7.011139 |  |  | 3.487111 | 7.252685 | 1.466664 | 0.1646093 | 4.593367 | 5.888932 | 0.3232034 | 0.8024297 | 64.64068
3.488 | 25.01182 | 28.011185 | 6.185333 | -2.422517 | -0.826477 | 7.01181 |  |  | 3.488 | 7.252381 | 1.46565 | 0.164002 | 4.591376 | 5.886379 | 0.3230633 | 0.8018749 | 64.61266
3.488889 | 24.98872 | 28.075918 | 6.185761 | -2.454442 | -0.826355 | 7.012116 |  |  | 3.488889 | 7.252228 | 1.465139 | 0.1679322 | 4.580202 | 5.872053 | 0.3222771 | 0.8015957 | 64.45541
3.489778 | 25.02635 | 28.070622 | 6.185883 | -2.424089 | -0.826386 | 7.012269 |  |  | 3.489778 | 7.251831 | 1.463815 | 0.1693042 | 4.572402 | 5.862054 | 0.3217283 | 0.8008711 | 64.34566
3.490667 | 25.028572 | 28.041851 | 6.186401 | -2.442833 | -0.826721 | 7.013122 |  |  | 3.490667 | 7.252105 | 1.464729 | 0.1666199 | 4.581957 | 5.874304 | 0.3224006 | 0.8013712 | 64.48012
3.491556 | 24.998148 | 28.078005 | 6.187439 | -2.425057 | -0.826996 | 7.014435 |  |  | 3.491556 | 7.252777 | 1.466971 | 0.1660477 | 4.590956 | 5.885841 | 0.3230338 | 0.8025976 | 64.60676
3.492444 | 24.999258 | 28.07943 | 6.18811 | -2.43074 | -0.826263 | 7.014373 |  |  | 3.492444 | 7.253266 | 1.468602 | 0.1678701 | 4.592128 | 5.887344 | 0.3231163 | 0.8034901 | 64.62325
3.493333 | 24.978252 | 28.073944 | 6.187714 | -2.438842 | -0.825714 | 7.013428 |  |  | 3.493333 | 7.252472 | 1.465953 | 0.1683415 | 4.581987 | 5.874343 | 0.3224027 | 0.802041 | 64.48054
3.494222 | 25.002586 | 28.035511 | 6.187317 | -2.462906 | -0.825409 | 7.012726 |  |  | 3.494222 | 7.252076 | 1.464632 | 0.1670347 | 4.580632 | 5.872605 | 0.3223074 | 0.8013182 | 64.46147
3.495111 | 24.934712 | 28.075478 | 6.187286 | -2.430015 | -0.825165 | 7.012451 |  |  | 3.495111 | 7.251953 | 1.464222 | 0.1685705 | 4.575549 | 5.866088 | 0.3219497 | 0.8010938 | 64.38993
3.496 | 24.981279 | 28.044069 | 6.1875 | -2.456739 | -0.825195 | 7.012695 |  |  | 3.496 | 7.25238 | 1.465646 | 0.1701982 | 4.576485 | 5.867288 | 0.3220155 | 0.8018731 | 64.40311
3.496889 | 24.961199 | 28.089459 | 6.188141 | -2.441019 | -0.825836 | 7.013977 |  |  | 3.496889 | 7.252319 | 1.465443 | 0.1687244 | 4.579332 | 5.870938 | 0.3222159 | 0.8017617 | 64.44317
3.497778 | 25.048168 | 28.07431 | 6.188873 | -2.433522 | -0.826111 | 7.014984 |  |  | 3.497778 | 7.252167 | 1.464936 | 0.1656561 | 4.584975 | 5.878173 | 0.322613 | 0.8014843 | 64.52259
3.498667 | 24.971729 | 28.027012 | 6.189514 | -2.448274 | -0.826538 | 7.016052 |  |  | 3.498667 | 7.252167 | 1.464936 | 0.1672892 | 4.581054 | 5.873146 | 0.322337 | 0.8014843 | 64.4674
3.499556 | 24.913523 | 28.064648 | 6.190155 | -2.428443 | -0.826965 | 7.01712 |  |  | 3.499556 | 7.253692 | 1.470023 | 0.1691172 | 4.593967 | 5.889702 | 0.3232457 | 0.8042676 | 64.64913
3.500444 | 24.919249 | 28.04463 | 6.190735 | -2.418648 | -0.827332 | 7.018067 |  |  | 3.500444 | 7.254089 | 1.471347 | 0.1687076 | 4.599455 | 5.896738 | 0.3236318 | 0.8049921 | 64.72636
3.501333 | 24.978809 | 28.047216 | 6.191132 | -2.422638 | -0.827057 | 7.018189 |  |  | 3.501333 | 7.254089 | 1.471347 | 0.1680339 | 4.601073 | 5.898812 | 0.3237457 | 0.8049921 | 64.74913
3.502222 | 24.980907 | 28.097664 | 6.191528 | -2.421429 | -0.826813 | 7.018341 |  |  | 3.502222 | 7.25357 | 1.469616 | 0.168762 | 4.593436 | 5.889021 | 0.3232083 | 0.8040449 | 64.64166
3.503111 | 24.947584 | 28.030407 | 6.191925 | -2.441865 | -0.826416 | 7.018341 |  |  | 3.503111 | 7.254058 | 1.471244 | 0.1701993 | 4.595522 | 5.891694 | 0.323355 | 0.8049356 | 64.67101
3.504 | 24.94936 | 28.032497 | 6.191834 | -2.458674 | -0.825928 | 7.017762 |  |  | 3.504 | 7.254425 | 1.472468 | 0.1696903 | 4.600908 | 5.8986 | 0.323734 | 0.8056054 | 64.74681
3.504889 | 25.006094 | 28.076788 | 6.191986 | -2.450088 | -0.825684 | 7.01767 |  |  | 3.504889 | 7.2547 | 1.473386 | 0.1712614 | 4.600255 | 5.897763 | 0.3236881 | 0.8061073 | 64.73762
3.505778 | 24.996975 | 28.070877 | 6.192719 | -2.440293 | -0.825073 | 7.017792 |  |  | 3.505778 | 7.2547 | 1.473386 | 0.1711376 | 4.600553 | 5.898145 | 0.323709 | 0.8061073 | 64.74181
3.506667 | 25.042503 | 28.066752 | 6.193451 | -2.448879 | -0.82431 | 7.017761 |  |  | 3.506667 | 7.254273 | 1.471961 | 0.1701461 | 4.598089 | 5.894986 | 0.3235357 | 0.805328 | 64.70713
3.507556 | 24.99427 | 28.091753 | 6.193939 | -2.452265 | -0.824524 | 7.018463 |  |  | 3.507556 | 7.25354 | 1.469516 | 0.1694037 | 4.591555 | 5.886608 | 0.3230759 | 0.8039902 | 64.61518
3.508444 | 25.002651 | 28.052334 | 6.194397 | -2.456014 | -0.825409 | 7.019806 |  |  | 3.508444 | 7.253266 | 1.468602 | 0.1673921 | 4.593276 | 5.888816 | 0.323197 | 0.8034901 | 64.63941
3.509333 | 24.972103 | 28.056891 | 6.194702 | -2.423968 | -0.825531 | 7.020233 |  |  | 3.509333 | 7.253479 | 1.469313 | 0.1655387 | 4.600144 | 5.89762 | 0.3236802 | 0.8038788 | 64.73605
3.510222 | 24.998407 | 28.072472 | 6.195099 | -2.440293 | -0.825256 | 7.020355 |  |  | 3.510222 | 7.253296 | 1.468702 | 0.1658519 | 4.597315 | 5.893994 | 0.3234812 | 0.8035449 | 64.69625
3.511111 | 24.998529 | 28.019501 | 6.19577 | -2.41889 | -0.82544 | 7.02121 |  |  | 3.511111 | 7.252838 | 1.467174 | 0.1690453 | 4.58445 | 5.8775 | 0.322576 | 0.802709 | 64.5152
3.512 | 25.024586 | 28.053688 | 6.196014 | -2.446219 | -0.825562 | 7.021576 |  |  | 3.512 | 7.253753 | 1.470227 | 0.1712185 | 4.589613 | 5.88412 | 0.3229393 | 0.8043789 | 64.58786
3.512889 | 24.934788 | 28.044567 | 6.196381 | -2.450572 | -0.825256 | 7.021637 |  |  | 3.512889 | 7.255035 | 1.474503 | 0.1702636 | 4.606453 | 5.905709 | 0.3241242 | 0.8067187 | 64.82483
3.513778 | 24.976172 | 28.015808 | 6.196777 | -2.439447 | -0.824616 | 7.021393 |  |  | 3.513778 | 7.254669 | 1.473282 | 0.171349 | 4.599693 | 5.897043 | 0.3236486 | 0.8060507 | 64.72971
3.514667 | 24.970944 | 28.064158 | 6.196625 | -2.451418 | -0.82428 | 7.020905 |  |  | 3.514667 | 7.253814 | 1.47043 | 0.1711265 | 4.590526 | 5.88529 | 0.3230035 | 0.8044902 | 64.60071
3.515556 | 24.976233 | 28.069759 | 6.196777 | -2.45819 | -0.824554 | 7.021331 |  |  | 3.515556 | 7.253327 | 1.468806 | 0.1693418 | 4.589286 | 5.883701 | 0.3229163 | 0.8036014 | 64.58326
3.516444 | 24.961823 | 27.998741 | 6.197693 | -2.440414 | -0.825287 | 7.02298 |  |  | 3.516444 | 7.253388 | 1.469009 | 0.1699814 | 4.588443 | 5.882619 | 0.3228569 | 0.8037128 | 64.57139
3.517333 | 25.066355 | 28.080416 | 6.198212 | -2.454321 | -0.825897 | 7.024109 |  |  | 3.517333 | 7.253083 | 1.467992 | 0.1716421 | 4.580994 | 5.873069 | 0.3223328 | 0.8031561 | 64.46657
3.518222 | 25.008577 | 28.083988 | 6.198212 | -2.464116 | -0.826141 | 7.024353 |  |  | 3.518222 | 7.253174 | 1.468295 | 0.1699481 | 4.586094 | 5.879608 | 0.3226917 | 0.8033222 | 64.53834
3.519111 | 24.924938 | 28.129324 | 6.199036 | -2.448274 | -0.826019 | 7.025055 |  |  | 3.519111 | 7.253357 | 1.468906 | 0.1665358 | 4.596365 | 5.892776 | 0.3234144 | 0.8036562 | 64.68288
3.52 | 24.99016 | 28.026463 | 6.200073 | -2.429168 | -0.826019 | 7.026092 |  |  | 3.52 | 7.253387 | 1.469006 | 0.1669164 | 4.595791 | 5.89204 | 0.323374 | 0.8037109 | 64.6748
3.520889 | 25.001495 | 28.072842 | 6.200256 | -2.443921 | -0.826233 | 7.026489 |  |  | 3.520889 | 7.25412 | 1.471451 | 0.1712978 | 4.593587 | 5.889214 | 0.3232189 | 0.8050487 | 64.64378
3.521778 | 24.936462 | 28.033855 | 6.199951 | -2.448274 | -0.826355 | 7.026306 |  |  | 3.521778 | 7.254639 | 1.473182 | 0.1725737 | 4.596412 | 5.892836 | 0.3234177 | 0.8059959 | 64.68353
3.522667 | 24.989798 | 28.057074 | 6.200134 | -2.444647 | -0.826111 | 7.026245 |  |  | 3.522667 | 7.254303 | 1.472061 | 0.1719032 | 4.59421 | 5.890013 | 0.3232627 | 0.8053827 | 64.65254
3.523556 | 24.993244 | 28.102091 | 6.200287 | -2.426266 | -0.825806 | 7.026093 |  |  | 3.523556 | 7.254364 | 1.472265 | 0.1721257 | 4.594368 | 5.890215 | 0.3232738 | 0.805494 | 64.65477
3.524444 | 25.010746 | 28.017654 | 6.200867 | -2.436182 | -0.825623 | 7.02649 |  |  | 3.524444 | 7.254609 | 1.473082 | 0.1742998 | 4.591927 | 5.887086 | 0.3231021 | 0.8059412 | 64.62042
3.525333 | 24.964367 | 28.062862 | 6.201386 | -2.420461 | -0.825653 | 7.027039 |  |  | 3.525333 | 7.254334 | 1.472165 | 0.1763744 | 4.583825 | 5.876698 | 0.322532 | 0.8054393 | 64.5064
3.526222 | 25.008286 | 28.114414 | 6.201904 | -2.45686 | -0.825592 | 7.027496 |  |  | 3.526222 | 7.254486 | 1.472672 | 0.175674 | 4.587231 | 5.881066 | 0.3227717 | 0.8057167 | 64.55434
3.527111 | 24.97237 | 28.011492 | 6.201935 | -2.43074 | -0.825378 | 7.027313 |  |  | 3.527111 | 7.255188 | 1.475014 | 0.1694169 | 4.610222 | 5.910541 | 0.3243894 | 0.8069979 | 64.87788
3.528 | 25.036737 | 28.091442 | 6.201904 | -2.43727 | -0.82547 | 7.027374 |  |  | 3.528 | 7.254944 | 1.4742 | 0.1634089 | 4.621881 | 5.925488 | 0.3252097 | 0.8065526 | 65.04195
3.528889 | 25.031504 | 28.084354 | 6.202271 | -2.464237 | -0.825043 | 7.027314 |  |  | 3.528889 | 7.25412 | 1.471451 | 0.1611459 | 4.617966 | 5.920469 | 0.3249342 | 0.8050487 | 64.98685
3.529778 | 24.96245 | 28.087256 | 6.203156 | -2.448516 | -0.824677 | 7.027833 |  |  | 3.529778 | 7.253784 | 1.47033 | 0.1617789 | 4.612633 | 5.913632 | 0.324559 | 0.8044355 | 64.91181
3.530667 | 25.07024 | 28.008476 | 6.20401 | -2.435214 | -0.824249 | 7.028259 |  |  | 3.530667 | 7.253906 | 1.470737 | 0.1626099 | 4.612022 | 5.912848 | 0.324516 | 0.8046582 | 64.9032
3.531556 | 25.01943 | 28.037792 | 6.20459 | -2.465325 | -0.824005 | 7.028595 |  |  | 3.531556 | 7.254089 | 1.471347 | 0.1655146 | 4.607123 | 5.906568 | 0.3241713 | 0.8049921 | 64.83427
3.532444 | 25.017586 | 28.038775 | 6.205322 | -2.443921 | -0.823669 | 7.028991 |  |  | 3.532444 | 7.254944 | 1.4742 | 0.1692201 | 4.607926 | 5.907597 | 0.3242278 | 0.8065526 | 64.84557
3.533333 | 24.9874 | 28.076408 | 6.205414 | -2.441019 | -0.823639 | 7.029053 |  |  | 3.533333 | 7.255218 | 1.475114 | 0.1688426 | 4.611941 | 5.912745 | 0.3245104 | 0.8070527 | 64.90207
3.534222 | 24.962637 | 28.058424 | 6.205353 | -2.447791 | -0.823853 | 7.029206 |  |  | 3.534222 | 7.2547 | 1.473386 | 0.1650397 | 4.615196 | 5.916918 | 0.3247394 | 0.8061073 | 64.94788
3.535111 | 24.992386 | 28.11694 | 6.205261 | -2.438238 | -0.824463 | 7.029724 |  |  | 3.535111 | 7.253967 | 1.47094 | 0.1646171 | 4.607894 | 5.907556 | 0.3242256 | 0.8047695 | 64.84512
3.536 | 24.981302 | 28.004963 | 6.205383 | -2.430619 | -0.824738 | 7.030121 |  |  | 3.536 | 7.253631 | 1.46982 | 0.1680958 | 4.595728 | 5.891959 | 0.3233695 | 0.8041563 | 64.67391
3.536889 | 25.011856 | 28.041798 | 6.20578 | -2.442107 | -0.824463 | 7.030243 |  |  | 3.536889 | 7.254058 | 1.471244 | 0.1706496 | 4.59444 | 5.890308 | 0.3232789 | 0.8049356 | 64.65579
3.537778 | 24.968861 | 28.098768 | 6.206299 | -2.426266 | -0.824097 | 7.030396 |  |  | 3.537778 | 7.254059 | 1.471247 | 0.1707437 | 4.594226 | 5.890033 | 0.3232638 | 0.8049374 | 64.65277
3.538667 | 25.034704 | 28.051462 | 6.20697 | -2.471492 | -0.824249 | 7.031219 |  |  | 3.538667 | 7.254761 | 1.473589 | 0.1709075 | 4.601798 | 5.89974 | 0.3237966 | 0.8062186 | 64.75932
3.539556 | 25.00058 | 28.078074 | 6.208038 | -2.445372 | -0.824616 | 7.032654 |  |  | 3.539556 | 7.255279 | 1.475317 | 0.1727951 | 4.603142 | 5.901464 | 0.3238912 | 0.807164 | 64.77824
3.540444 | 25.032423 | 28.045921 | 6.208435 | -2.453716 | -0.824554 | 7.032989 |  |  | 3.540444 | 7.255218 | 1.475114 | 0.1723824 | 4.603441 | 5.901848 | 0.3239123 | 0.8070527 | 64.78245
3.541333 | 25.051519 | 28.080845 | 6.208496 | -2.438117 | -0.824371 | 7.032867 |  |  | 3.541333 | 7.254547 | 1.472875 | 0.1721866 | 4.596298 | 5.892689 | 0.3234096 | 0.805828 | 64.68193
3.542222 | 25.024109 | 28.040688 | 6.208679 | -2.442107 | -0.823883 | 7.032562 |  |  | 3.542222 | 7.254578 | 1.472979 | 0.1713512 | 4.598656 | 5.895712 | 0.3235755 | 0.8058846 | 64.71511
3.543111 | 24.957771 | 28.031937 | 6.20929 | -2.448516 | -0.823395 | 7.032685 |  |  | 3.543111 | 7.254487 | 1.472675 | 0.1711321 | 4.598149 | 5.895063 | 0.3235399 | 0.8057185 | 64.70798
3.544 | 25.06402 | 28.091503 | 6.209595 | -2.449363 | -0.82312 | 7.032715 |  |  | 3.544 | 7.25467 | 1.473286 | 0.169865 | 4.603268 | 5.901626 | 0.3239001 | 0.8060525 | 64.78002
3.544889 | 25.012594 | 28.091143 | 6.210175 | -2.447912 | -0.82312 | 7.033295 |  |  | 3.544889 | 7.254639 | 1.473182 | 0.1701505 | 4.602231 | 5.900296 | 0.3238271 | 0.8059959 | 64.76542
3.545778 | 24.992016 | 28.037548 | 6.210571 | -2.432675 | -0.823059 | 7.03363 |  |  | 3.545778 | 7.255127 | 1.47481 | 0.1686192 | 4.611445 | 5.91211 | 0.3244755 | 0.8068866 | 64.89509
3.546667 | 24.980309 | 28.059353 | 6.210999 | -2.448516 | -0.823273 | 7.034272 |  |  | 3.546667 | 7.254883 | 1.473996 | 0.1678547 | 4.610513 | 5.910914 | 0.3244098 | 0.8064413 | 64.88197
3.547556 | 24.966145 | 28.046663 | 6.210938 | -2.454079 | -0.823059 | 7.033997 |  |  | 3.547556 | 7.25476 | 1.473586 | 0.1698662 | 4.604287 | 5.902932 | 0.3239718 | 0.8062168 | 64.79435
3.548444 | 25.049175 | 28.028185 | 6.21109 | -2.442349 | -0.822937 | 7.034027 |  |  | 3.548444 | 7.25473 | 1.473486 | 0.1719374 | 4.598973 | 5.896119 | 0.3235978 | 0.806162 | 64.71957
3.549333 | 25.046351 | 28.103268 | 6.211212 | -2.450814 | -0.822998 | 7.03421 |  |  | 3.549333 | 7.255249 | 1.475217 | 0.1697011 | 4.610232 | 5.910553 | 0.3243901 | 0.8071093 | 64.87801
3.550222 | 24.943302 | 28.069883 | 6.211823 | -2.426629 | -0.82312 | 7.034943 |  |  | 3.550222 | 7.255035 | 1.474503 | 0.1667636 | 4.614858 | 5.916484 | 0.3247156 | 0.8067187 | 64.94311
3.551111 | 24.965176 | 28.14016 | 6.21286 | -2.427475 | -0.822907 | 7.035767 |  |  | 3.551111 | 7.254974 | 1.4743 | 0.1685806 | 4.609802 | 5.910003 | 0.3243598 | 0.8066074 | 64.87197
3.552 | 24.99917 | 28.08263 | 6.213623 | -2.43993 | -0.822937 | 7.03656 |  |  | 3.552 | 7.254547 | 1.472875 | 0.169822 | 4.601976 | 5.899969 | 0.3238092 | 0.805828 | 64.76183
3.552889 | 25.021715 | 28.109303 | 6.213471 | -2.452265 | -0.823212 | 7.036683 |  |  | 3.552889 | 7.254791 | 1.473689 | 0.1681601 | 4.608735 | 5.908635 | 0.3242848 | 0.8062734 | 64.85696
3.553778 | 25.0219 | 28.091072 | 6.213409 | -2.454321 | -0.823731 | 7.03714 |  |  | 3.553778 | 7.255615 | 1.476438 | 0.1687685 | 4.616624 | 5.918748 | 0.3248398 | 0.8077772 | 64.96797
3.554667 | 24.95335 | 28.104748 | 6.213959 | -2.438479 | -0.823639 | 7.037598 |  |  | 3.554667 | 7.255646 | 1.476541 | 0.1706828 | 4.612379 | 5.913306 | 0.3245411 | 0.8078338 | 64.90823
3.555556 | 24.990913 | 28.044262 | 6.215088 | -2.458432 | -0.822815 | 7.037903 |  |  | 3.555556 | 7.255157 | 1.47491 | 0.1701738 | 4.608053 | 5.90776 | 0.3242367 | 0.8069413 | 64.84735
3.556444 | 24.918972 | 28.080786 | 6.215241 | -2.450209 | -0.822205 | 7.037446 |  |  | 3.556444 | 7.255249 | 1.475217 | 0.1673313 | 4.615922 | 5.917849 | 0.3247905 | 0.8071093 | 64.9581
3.557333 | 24.990665 | 28.133209 | 6.215332 | -2.436545 | -0.822052 | 7.037384 |  |  | 3.557333 | 7.255432 | 1.475828 | 0.1690252 | 4.613931 | 5.915296 | 0.3246504 | 0.8074432 | 64.93007
3.558222 | 24.972246 | 28.035337 | 6.21582 | -2.467743 | -0.822296 | 7.038116 |  |  | 3.558222 | 7.254669 | 1.473282 | 0.1699758 | 4.602991 | 5.90127 | 0.3238806 | 0.8060507 | 64.77612
3.559111 | 24.995468 | 28.098904 | 6.216553 | -2.452991 | -0.822449 | 7.039002 |  |  | 3.559111 | 7.254761 | 1.473589 | 0.1683138 | 4.608026 | 5.907726 | 0.3242349 | 0.8062186 | 64.84697
3.56 | 24.966089 | 28.100498 | 6.217102 | -2.462665 | -0.822907 | 7.040009 |  |  | 3.56 | 7.255371 | 1.475624 | 0.1691094 | 4.613037 | 5.91415 | 0.3245874 | 0.8073319 | 64.91749
3.560889 | 24.96806 | 28.038904 | 6.217468 | -2.437875 | -0.822693 | 7.040161 |  |  | 3.560889 | 7.255646 | 1.476541 | 0.1720814 | 4.60902 | 5.909 | 0.3243048 | 0.8078338 | 64.86096
3.561778 | 25.026564 | 28.045498 | 6.217743 | -2.447186 | -0.822388 | 7.040131 |  |  | 3.561778 | 7.255279 | 1.475317 | 0.1707105 | 4.608148 | 5.907882 | 0.3242435 | 0.807164 | 64.84869
3.562667 | 24.958139 | 28.046852 | 6.218353 | -2.436061 | -0.822266 | 7.040619 |  |  | 3.562667 | 7.255371 | 1.475624 | 0.1695908 | 4.611881 | 5.912668 | 0.3245061 | 0.8073319 | 64.90122
3.563556 | 24.994913 | 28.033115 | 6.21872 | -2.443075 | -0.822479 | 7.041199 |  |  | 3.563556 | 7.255005 | 1.474403 | 0.1700024 | 4.606739 | 5.906076 | 0.3241443 | 0.8066639 | 64.82887
3.564444 | 24.998669 | 28.13179 | 6.219025 | -2.434368 | -0.822449 | 7.041474 |  |  | 3.564444 | 7.2547 | 1.473386 | 0.1699692 | 4.603359 | 5.901742 | 0.3239065 | 0.8061073 | 64.78129
3.565333 | 25.009937 | 28.076782 | 6.219177 | -2.440656 | -0.822174 | 7.041351 |  |  | 3.565333 | 7.254669 | 1.473282 | 0.1690142 | 4.6053 | 5.904231 | 0.3240431 | 0.8060507 | 64.80861
3.566222 | 24.975018 | 28.097788 | 6.219605 | -2.433279 | -0.821869 | 7.041474 |  |  | 3.566222 | 7.255158 | 1.474913 | 0.1678967 | 4.613532 | 5.914785 | 0.3246223 | 0.8069432 | 64.92446
3.567111 | 24.981848 | 28.124027 | 6.219788 | -2.437996 | -0.821442 | 7.04123 |  |  | 3.567111 | 7.255616 | 1.476441 | 0.1679011 | 4.618718 | 5.921433 | 0.3249872 | 0.8077791 | 64.99744
3.568 | 24.994782 | 28.103888 | 6.219849 | -2.455409 | -0.820343 | 7.040192 |  |  | 3.568 | 7.255646 | 1.476541 | 0.1683847 | 4.617897 | 5.920381 | 0.3249295 | 0.8078338 | 64.98589
3.568889 | 24.987948 | 28.03595 | 6.220184 | -2.436786 | -0.819855 | 7.040039 |  |  | 3.568889 | 7.255768 | 1.476948 | 0.169469 | 4.616678 | 5.918818 | 0.3248436 | 0.8080565 | 64.96873
3.569778 | 25.003834 | 28.057999 | 6.220337 | -2.442349 | -0.820343 | 7.04068 |  |  | 3.569778 | 7.255768 | 1.476948 | 0.1687032 | 4.618517 | 5.921175 | 0.324973 | 0.8080565 | 64.99461
3.570667 | 25.030937 | 28.098774 | 6.220703 | -2.424694 | -0.821045 | 7.041748 |  |  | 3.570667 | 7.255524 | 1.476134 | 0.1670447 | 4.619731 | 5.922732 | 0.3250585 | 0.8076112 | 65.01169
3.571556 | 24.996132 | 28.08301 | 6.221191 | -2.448758 | -0.821228 | 7.042419 |  |  | 3.571556 | 7.25589 | 1.477355 | 0.1665401 | 4.625095 | 5.929609 | 0.3254359 | 0.8082791 | 65.08718
3.572444 | 25.026011 | 28.091391 | 6.221863 | -2.452386 | -0.821106 | 7.042969 |  |  | 3.572444 | 7.256317 | 1.47878 | 0.1683313 | 4.625639 | 5.930306 | 0.3254742 | 0.8090584 | 65.09483
3.573333 | 24.958382 | 28.072659 | 6.222382 | -2.452749 | -0.820496 | 7.042878 |  |  | 3.573333 | 7.255493 | 1.476031 | 0.1686424 | 4.615542 | 5.917362 | 0.3247637 | 0.8075546 | 64.95275
3.574222 | 25.021259 | 28.084305 | 6.223236 | -2.450209 | -0.820007 | 7.043243 |  |  | 3.574222 | 7.254699 | 1.473382 | 0.1686038 | 4.606626 | 5.905931 | 0.3241364 | 0.8061055 | 64.82727
3.575111 | 25.000759 | 28.068106 | 6.223908 | -2.437149 | -0.819977 | 7.043885 |  |  | 3.575111 | 7.254792 | 1.473693 | 0.1719254 | 4.599705 | 5.897057 | 0.3236494 | 0.8062752 | 64.72987
3.576 | 25.013683 | 28.125752 | 6.224304 | -2.422034 | -0.82019 | 7.044494 |  |  | 3.576 | 7.254669 | 1.473282 | 0.1717648 | 4.598695 | 5.895763 | 0.3235783 | 0.8060507 | 64.71566
3.576889 | 24.958439 | 28.073525 | 6.224793 | -2.467743 | -0.820221 | 7.045014 |  |  | 3.576889 | 7.254853 | 1.473896 | 0.1697212 | 4.60569 | 5.904731 | 0.3240705 | 0.8063865 | 64.8141
3.577778 | 25.002787 | 28.098585 | 6.225586 | -2.430136 | -0.820404 | 7.04599 |  |  | 3.577778 | 7.255432 | 1.475828 | 0.1689643 | 4.614077 | 5.915484 | 0.3246607 | 0.8074432 | 64.93213
3.578667 | 24.978025 | 28.089537 | 6.225708 | -2.434852 | -0.820587 | 7.046295 |  |  | 3.578667 | 7.255311 | 1.475424 | 0.1691193 | 4.612332 | 5.913246 | 0.3245379 | 0.8072224 | 64.90757
3.579556 | 24.983997 | 28.084551 | 6.22583 | -2.433884 | -0.820557 | 7.046387 |  |  | 3.579556 | 7.255066 | 1.474607 | 0.1672283 | 4.614093 | 5.915504 | 0.3246618 | 0.8067753 | 64.93236
3.580444 | 25.016897 | 28.078075 | 6.2258 | -2.463511 | -0.820435 | 7.046235 |  |  | 3.580444 | 7.255127 | 1.47481 | 0.1635184 | 4.623694 | 5.927813 | 0.3253373 | 0.8068866 | 65.06747
3.581333 | 24.948704 | 28.060955 | 6.226166 | -2.435819 | -0.819977 | 7.046143 |  |  | 3.581333 | 7.255371 | 1.475624 | 0.1642189 | 4.624781 | 5.929206 | 0.3254138 | 0.8073319 | 65.08275
3.582222 | 24.9856 | 28.01882 | 6.226379 | -2.419252 | -0.819763 | 7.046142 |  |  | 3.582222 | 7.255463 | 1.475931 | 0.1655654 | 4.622591 | 5.926399 | 0.3252597 | 0.8074998 | 65.05194
3.583111 | 25.018858 | 28.080729 | 6.227112 | -2.421187 | -0.819611 | 7.046723 |  |  | 3.583111 | 7.255799 | 1.477052 | 0.1678148 | 4.621002 | 5.924361 | 0.3251479 | 0.8081131 | 65.02958
3.584 | 24.953701 | 28.075115 | 6.228027 | -2.451902 | -0.819214 | 7.047241 |  |  | 3.584 | 7.255737 | 1.476845 | 0.1694799 | 4.6163 | 5.918333 | 0.324817 | 0.8079999 | 64.96341
3.584889 | 24.950003 | 28.04389 | 6.228455 | -2.465688 | -0.818695 | 7.04715 |  |  | 3.584889 | 7.255859 | 1.477252 | 0.1730505 | 4.60911 | 5.909115 | 0.3243111 | 0.8082226 | 64.86223
3.585778 | 24.945499 | 28.055533 | 6.228699 | -2.469316 | -0.81842 | 7.047119 |  |  | 3.585778 | 7.255524 | 1.476134 | 0.1726246 | 4.606331 | 5.905553 | 0.3241156 | 0.8076112 | 64.82313
3.586667 | 25.100842 | 28.104069 | 6.228699 | -2.437996 | -0.818634 | 7.047333 |  |  | 3.586667 | 7.255676 | 1.476641 | 0.1702281 | 4.613811 | 5.915142 | 0.3246419 | 0.8078886 | 64.92839
3.587556 | 24.998535 | 28.088856 | 6.229431 | -2.455046 | -0.819061 | 7.048492 |  |  | 3.587556 | 7.256317 | 1.47878 | 0.170363 | 4.62076 | 5.924051 | 0.3251309 | 0.8090584 | 65.02618
3.588444 | 24.990032 | 28.098406 | 6.230591 | -2.448879 | -0.819061 | 7.049652 |  |  | 3.588444 | 7.256561 | 1.479594 | 0.1712637 | 4.621366 | 5.924828 | 0.3251735 | 0.8095038 | 65.0347
3.589333 | 25.045101 | 28.053625 | 6.231262 | -2.45287 | -0.818817 | 7.050079 |  |  | 3.589333 | 7.255951 | 1.477559 | 0.1706797 | 4.615847 | 5.917752 | 0.3247852 | 0.8083905 | 64.95703
3.590222 | 24.924807 | 28.088923 | 6.231232 | -2.446461 | -0.818909 | 7.050141 |  |  | 3.590222 | 7.25592 | 1.477455 | 0.1709649 | 4.61481 | 5.916423 | 0.3247122 | 0.8083339 | 64.94245
3.591111 | 24.99287 | 28.078201 | 6.231781 | -2.438238 | -0.819244 | 7.051025 |  |  | 3.591111 | 7.255829 | 1.477152 | 0.171371 | 4.612802 | 5.913849 | 0.324571 | 0.8081678 | 64.91419
3.592 | 25.026125 | 28.055908 | 6.232269 | -2.449242 | -0.819 | 7.051269 |  |  | 3.592 | 7.255585 | 1.476338 | 0.1696095 | 4.614264 | 5.915723 | 0.3246738 | 0.8077225 | 64.93476
3.592889 | 24.968912 | 28.074268 | 6.232544 | -2.458674 | -0.818726 | 7.05127 |  |  | 3.592889 | 7.254639 | 1.473182 | 0.166735 | 4.610433 | 5.910811 | 0.3244042 | 0.8059959 | 64.88085
3.593778 | 24.92185 | 28.094036 | 6.232575 | -2.45166 | -0.818329 | 7.050904 |  |  | 3.593778 | 7.25467 | 1.473286 | 0.1663885 | 4.611617 | 5.912329 | 0.3244875 | 0.8060525 | 64.8975
3.594667 | 24.929489 | 28.043585 | 6.233002 | -2.450209 | -0.818115 | 7.051117 |  |  | 3.594667 | 7.255219 | 1.475117 | 0.1678525 | 4.61433 | 5.915808 | 0.3246785 | 0.8070545 | 64.93569
3.595556 | 25.014181 | 28.108633 | 6.233368 | -2.439084 | -0.818085 | 7.051453 |  |  | 3.595556 | 7.255555 | 1.476238 | 0.1674994 | 4.618991 | 5.921783 | 0.3250064 | 0.8076677 | 65.00127
3.596444 | 25.026005 | 28.093603 | 6.233795 | -2.459642 | -0.817963 | 7.051758 |  |  | 3.596444 | 7.255066 | 1.474607 | 0.1673049 | 4.613909 | 5.915268 | 0.3246488 | 0.8067753 | 64.92977
3.597333 | 25.046268 | 28.13481 | 6.234222 | -2.441744 | -0.817779 | 7.052001 |  |  | 3.597333 | 7.254913 | 1.474096 | 0.1701905 | 4.605244 | 5.904159 | 0.3240391 | 0.806496 | 64.80782
3.598222 | 24.988615 | 28.10198 | 6.234711 | -2.443317 | -0.817749 | 7.05246 |  |  | 3.598222 | 7.255036 | 1.474507 | 0.1715756 | 4.603313 | 5.901684 | 0.3239033 | 0.8067205 | 64.78066
3.599111 | 24.953442 | 28.075495 | 6.234619 | -2.450935 | -0.817963 | 7.052582 |  |  | 3.599111 | 7.255585 | 1.476338 | 0.16944 | 4.614671 | 5.916245 | 0.3247024 | 0.8077225 | 64.94049
3.6 | 25.018736 | 28.009583 | 6.234345 | -2.438238 | -0.817841 | 7.052186 |  |  | 3.6 | 7.255737 | 1.476845 | 0.169023 | 4.617397 | 5.91974 | 0.3248942 | 0.8079999 | 64.97885
3.600889 | 24.962688 | 28.033182 | 6.235107 | -2.452991 | -0.817169 | 7.052276 |  |  | 3.600889 | 7.25586 | 1.477255 | 0.1692144 | 4.618333 | 5.92094 | 0.3249601 | 0.8082244 | 64.99202
3.601778 | 24.992878 | 28.119656 | 6.236511 | -2.441865 | -0.816376 | 7.052887 |  |  | 3.601778 | 7.256073 | 1.477966 | 0.1672007 | 4.625585 | 5.930238 | 0.3254704 | 0.8086131 | 65.09408
3.602667 | 25.00951 | 28.067852 | 6.237244 | -2.451902 | -0.815949 | 7.053193 |  |  | 3.602667 | 7.25589 | 1.477355 | 0.1660534 | 4.626264 | 5.931108 | 0.3255182 | 0.8082791 | 65.10363
3.603556 | 24.934242 | 28.080061 | 6.237549 | -2.445614 | -0.815735 | 7.053284 |  |  | 3.603556 | 7.25589 | 1.477355 | 0.1669142 | 4.624197 | 5.928458 | 0.3253727 | 0.8082791 | 65.07454
3.604444 | 24.963251 | 28.086958 | 6.237488 | -2.432675 | -0.815613 | 7.053101 |  |  | 3.604444 | 7.256073 | 1.477966 | 0.1674198 | 4.625059 | 5.929563 | 0.3254334 | 0.8086131 | 65.08668
3.605333 | 25.02503 | 28.118494 | 6.237396 | -2.444163 | -0.816071 | 7.053467 |  |  | 3.605333 | 7.255829 | 1.477152 | 0.1673522 | 4.622453 | 5.926222 | 0.32525 | 0.8081678 | 65.05
3.606222 | 24.967753 | 28.073898 | 6.237946 | -2.442228 | -0.816437 | 7.054383 |  |  | 3.606222 | 7.255646 | 1.476541 | 0.1695864 | 4.615012 | 5.916682 | 0.3247264 | 0.8078338 | 64.94528
3.607111 | 24.951422 | 28.063923 | 6.238922 | -2.440777 | -0.816742 | 7.055664 |  |  | 3.607111 | 7.256623 | 1.479801 | 0.1716698 | 4.621094 | 5.92448 | 0.3251544 | 0.8096169 | 65.03088
3.608 | 25.021891 | 28.145348 | 6.239075 | -2.442349 | -0.817261 | 7.056336 |  |  | 3.608 | 7.257446 | 1.482546 | 0.1707095 | 4.632738 | 5.939408 | 0.3259737 | 0.811119 | 65.19474
3.608889 | 25.046528 | 28.117813 | 6.239105 | -2.461335 | -0.817078 | 7.056183 |  |  | 3.608889 | 7.256836 | 1.480511 | 0.168825 | 4.630342 | 5.936336 | 0.3258051 | 0.8100057 | 65.16102
3.609778 | 25.005573 | 28.105995 | 6.240173 | -2.435335 | -0.816559 | 7.056732 |  |  | 3.609778 | 7.256256 | 1.478576 | 0.1713565 | 4.617682 | 5.920105 | 0.3249143 | 0.8089471 | 64.98286
3.610667 | 24.967259 | 28.091946 | 6.241425 | -2.437512 | -0.816162 | 7.057587 |  |  | 3.610667 | 7.2565 | 1.47939 | 0.1733395 | 4.615689 | 5.91755 | 0.3247741 | 0.8093924 | 64.95481
3.611556 | 24.989676 | 28.04298 | 6.241699 | -2.467502 | -0.81662 | 7.058319 |  |  | 3.611556 | 7.25647 | 1.47929 | 0.1710678 | 4.620804 | 5.924107 | 0.3251339 | 0.8093377 | 65.02679
3.612444 | 24.941999 | 28.086407 | 6.241302 | -2.443075 | -0.816559 | 7.057861 |  |  | 3.612444 | 7.256561 | 1.479594 | 0.1685075 | 4.627984 | 5.933313 | 0.3256392 | 0.8095038 | 65.12784
3.613333 | 25.030455 | 28.13648 | 6.241211 | -2.452991 | -0.816193 | 7.057404 |  |  | 3.613333 | 7.256714 | 1.480104 | 0.1698186 | 4.626572 | 5.931503 | 0.3255398 | 0.809783 | 65.10797
3.614222 | 25.053429 | 28.048901 | 6.241943 | -2.432191 | -0.815857 | 7.0578 |  |  | 3.614222 | 7.25705 | 1.481225 | 0.1723745 | 4.624247 | 5.928521 | 0.3253762 | 0.8103962 | 65.07524
3.615111 | 25.047453 | 28.074089 | 6.242737 | -2.450572 | -0.815674 | 7.058411 |  |  | 3.615111 | 7.256561 | 1.479594 | 0.1722739 | 4.61894 | 5.921718 | 0.3250028 | 0.8095038 | 65.00056
3.616 | 25.079172 | 28.115665 | 6.243317 | -2.434005 | -0.815735 | 7.059052 |  |  | 3.616 | 7.256012 | 1.477762 | 0.1729733 | 4.611031 | 5.911578 | 0.3244463 | 0.8085018 | 64.88927
3.616889 | 24.972055 | 28.086842 | 6.243774 | -2.429894 | -0.815674 | 7.059448 |  |  | 3.616889 | 7.256134 | 1.478169 | 0.1723071 | 4.614015 | 5.915404 | 0.3246563 | 0.8087245 | 64.93126
3.617778 | 24.990294 | 28.143505 | 6.24408 | -2.430378 | -0.815338 | 7.059418 |  |  | 3.617778 | 7.256562 | 1.479597 | 0.1716964 | 4.620338 | 5.92351 | 0.3251012 | 0.8095056 | 65.02024
3.618667 | 24.925373 | 28.074955 | 6.244537 | -2.44634 | -0.815125 | 7.059662 |  |  | 3.618667 | 7.256195 | 1.478373 | 0.1731924 | 4.612581 | 5.913566 | 0.3245554 | 0.8088358 | 64.91108
3.619556 | 24.944162 | 28.113203 | 6.245178 | -2.450693 | -0.815033 | 7.060211 |  |  | 3.619556 | 7.256012 | 1.477762 | 0.1765461 | 4.602452 | 5.900579 | 0.3238426 | 0.8085018 | 64.76853
3.620444 | 24.964979 | 28.093311 | 6.24527 | -2.453353 | -0.815064 | 7.060334 |  |  | 3.620444 | 7.256164 | 1.478269 | 0.1730917 | 4.612472 | 5.913425 | 0.3245477 | 0.8087792 | 64.90953
3.621333 | 25.030581 | 28.072306 | 6.245148 | -2.442591 | -0.814484 | 7.059632 |  |  | 3.621333 | 7.256164 | 1.478269 | 0.1681092 | 4.624436 | 5.928764 | 0.3253896 | 0.8087792 | 65.07791
3.622222 | 24.892178 | 28.088999 | 6.245331 | -2.436907 | -0.813324 | 7.058655 |  |  | 3.622222 | 7.256286 | 1.478676 | 0.1674465 | 4.627412 | 5.93258 | 0.3255989 | 0.8090019 | 65.11979
3.623111 | 24.937815 | 28.07655 | 6.246216 | -2.427838 | -0.812805 | 7.059021 |  |  | 3.623111 | 7.257111 | 1.481428 | 0.1670723 | 4.637671 | 5.945732 | 0.3263208 | 0.8105076 | 65.26416
3.624 | 25.02805 | 28.159954 | 6.247436 | -2.431587 | -0.812927 | 7.060363 |  |  | 3.624 | 7.257263 | 1.481935 | 0.1655379 | 4.643081 | 5.952668 | 0.3267014 | 0.810785 | 65.34029
3.624889 | 25.021465 | 28.084192 | 6.247986 | -2.447065 | -0.81308 | 7.061066 |  |  | 3.624889 | 7.256623 | 1.479801 | 0.1665953 | 4.63328 | 5.940102 | 0.3260118 | 0.8096169 | 65.20236
3.625778 | 24.973539 | 28.078827 | 6.24823 | -2.449484 | -0.813294 | 7.061524 |  |  | 3.625778 | 7.256257 | 1.47858 | 0.168856 | 4.623698 | 5.927818 | 0.3253376 | 0.8089489 | 65.06752
3.626667 | 25.03483 | 28.024933 | 6.248688 | -2.43594 | -0.813507 | 7.062195 |  |  | 3.626667 | 7.256623 | 1.479801 | 0.1689512 | 4.627622 | 5.932849 | 0.3256137 | 0.8096169 | 65.12275
3.627556 | 25.051584 | 28.057705 | 6.24881 | -2.452144 | -0.813446 | 7.062256 |  |  | 3.627556 | 7.256622 | 1.479797 | 0.1699403 | 4.625236 | 5.929789 | 0.3254458 | 0.8096151 | 65.08916
3.628444 | 24.971447 | 28.055492 | 6.249146 | -2.442107 | -0.813507 | 7.062653 |  |  | 3.628444 | 7.256165 | 1.478273 | 0.1721445 | 4.614757 | 5.916356 | 0.3247085 | 0.808781 | 64.9417
3.629333 | 24.991591 | 28.084988 | 6.249268 | -2.447912 | -0.813415 | 7.062683 |  |  | 3.629333 | 7.256073 | 1.477966 | 0.1708077 | 4.616924 | 5.919133 | 0.3248609 | 0.8086131 | 64.97219
3.630222 | 24.941143 | 28.097923 | 6.249115 | -2.452023 | -0.813202 | 7.062317 |  |  | 3.630222 | 7.256409 | 1.479087 | 0.1683427 | 4.626656 | 5.93161 | 0.3255457 | 0.8092264 | 65.10914
3.631111 | 25.029343 | 28.101006 | 6.24942 | -2.456135 | -0.8125 | 7.06192 |  |  | 3.631111 | 7.256714 | 1.480104 | 0.1684356 | 4.629893 | 5.93576 | 0.3257735 | 0.809783 | 65.1547
3.632 | 24.980804 | 28.066267 | 6.250458 | -2.458311 | -0.81192 | 7.062378 |  |  | 3.632 | 7.256959 | 1.480921 | 0.1709649 | 4.626599 | 5.931537 | 0.3255417 | 0.8102302 | 65.10835
3.632889 | 25.007481 | 28.132849 | 6.250916 | -2.437391 | -0.811798 | 7.062714 |  |  | 3.632889 | 7.25763 | 1.48316 | 0.1719961 | 4.631736 | 5.938124 | 0.3259032 | 0.8114548 | 65.18064
3.633778 | 24.996883 | 28.108217 | 6.251312 | -2.444405 | -0.812378 | 7.06369 |  |  | 3.633778 | 7.257294 | 1.482039 | 0.1733073 | 4.624775 | 5.929199 | 0.3254134 | 0.8108416 | 65.08268
3.634667 | 25.019667 | 28.102978 | 6.251739 | -2.433763 | -0.812927 | 7.064666 |  |  | 3.634667 | 7.256836 | 1.480511 | 0.1740322 | 4.617838 | 5.920305 | 0.3249253 | 0.8100057 | 64.98505
3.635556 | 25.024965 | 28.09547 | 6.251801 | -2.460609 | -0.81308 | 7.064881 |  |  | 3.635556 | 7.256958 | 1.480918 | 0.1735099 | 4.620476 | 5.923688 | 0.3251109 | 0.8102283 | 65.02218
3.636444 | 25.00581 | 28.092516 | 6.252167 | -2.43981 | -0.812744 | 7.064911 |  |  | 3.636444 | 7.256775 | 1.480308 | 0.1736682 | 4.61802 | 5.920538 | 0.3249381 | 0.8098943 | 64.98761
3.637333 | 25.041287 | 28.050625 | 6.25293 | -2.449484 | -0.812256 | 7.065186 |  |  | 3.637333 | 7.256439 | 1.479187 | 0.1754939 | 4.609823 | 5.91003 | 0.3243613 | 0.8092811 | 64.87227
3.638222 | 25.068079 | 28.119919 | 6.253571 | -2.437996 | -0.812042 | 7.065613 |  |  | 3.638222 | 7.256653 | 1.479901 | 0.1745421 | 4.614537 | 5.916073 | 0.324693 | 0.8096717 | 64.9386
3.639111 | 25.006235 | 28.138081 | 6.253754 | -2.452265 | -0.811462 | 7.065216 |  |  | 3.639111 | 7.257385 | 1.482342 | 0.1708677 | 4.631666 | 5.938034 | 0.3258983 | 0.8110076 | 65.17965
3.64 | 24.995337 | 28.042553 | 6.253845 | -2.464962 | -0.810577 | 7.064422 |  |  | 3.64 | 7.257355 | 1.482242 | 0.1694965 | 4.634618 | 5.941819 | 0.326106 | 0.8109529 | 65.2212
3.640889 | 25.11421 | 28.140057 | 6.25415 | -2.456135 | -0.810028 | 7.064178 |  |  | 3.640889 | 7.257019 | 1.481122 | 0.1708953 | 4.627447 | 5.932625 | 0.3256014 | 0.8103397 | 65.12028
3.641778 | 25.033772 | 28.093502 | 6.254395 | -2.440293 | -0.810242 | 7.064637 |  |  | 3.641778 | 7.257507 | 1.482749 | 0.1721113 | 4.630064 | 5.93598 | 0.3257855 | 0.8112303 | 65.15711
3.642667 | 25.018925 | 28.092022 | 6.254974 | -2.447791 | -0.810761 | 7.065735 |  |  | 3.642667 | 7.257019 | 1.481122 | 0.1732577 | 4.621774 | 5.925351 | 0.3252022 | 0.8103397 | 65.04045
3.643556 | 24.963181 | 28.132362 | 6.255432 | -2.444889 | -0.811798 | 7.06723 |  |  | 3.643556 | 7.256409 | 1.479087 | 0.1745665 | 4.61171 | 5.912449 | 0.3244941 | 0.8092264 | 64.89882
3.644444 | 25.037403 | 28.045277 | 6.255981 | -2.446944 | -0.812286 | 7.068267 |  |  | 3.644444 | 7.256592 | 1.479697 | 0.1743165 | 4.614387 | 5.91588 | 0.3246824 | 0.8095603 | 64.93649
3.645333 | 24.99613 | 28.113709 | 6.256744 | -2.452144 | -0.811981 | 7.068725 |  |  | 3.645333 | 7.257324 | 1.482139 | 0.1728162 | 4.626295 | 5.931148 | 0.3255203 | 0.8108963 | 65.10407
3.646222 | 24.976358 | 28.109829 | 6.257172 | -2.428322 | -0.811401 | 7.068573 |  |  | 3.646222 | 7.257202 | 1.481732 | 0.1743432 | 4.621244 | 5.924672 | 0.3251649 | 0.8106737 | 65.03298
3.647111 | 24.993786 | 28.096401 | 6.257446 | -2.438842 | -0.811218 | 7.068664 |  |  | 3.647111 | 7.257232 | 1.481832 | 0.1748287 | 4.620418 | 5.923613 | 0.3251068 | 0.8107284 | 65.02137
3.648 | 24.971735 | 28.120792 | 6.25766 | -2.435335 | -0.811157 | 7.068817 |  |  | 3.648 | 7.257324 | 1.482139 | 0.1735573 | 4.624515 | 5.928866 | 0.3253951 | 0.8108963 | 65.07902
3.648889 | 24.944817 | 28.102003 | 6.258453 | -2.445856 | -0.810974 | 7.069427 |  |  | 3.648889 | 7.256531 | 1.479494 | 0.1731381 | 4.616524 | 5.918621 | 0.3248328 | 0.809449 | 64.96657
3.649778 | 25.026741 | 28.068806 | 6.259399 | -2.429652 | -0.810577 | 7.069976 |  |  | 3.649778 | 7.25647 | 1.47929 | 0.1759517 | 4.609076 | 5.909071 | 0.3243087 | 0.8093377 | 64.86175
3.650667 | 24.968044 | 28.090607 | 6.260681 | -2.431587 | -0.810303 | 7.070984 |  |  | 3.650667 | 7.256683 | 1.480001 | 0.1759763 | 4.611433 | 5.912094 | 0.3244746 | 0.8097264 | 64.89493
3.651556 | 24.977291 | 28.151339 | 6.26181 | -2.4386 | -0.810303 | 7.072113 |  |  | 3.651556 | 7.2565 | 1.47939 | 0.1728183 | 4.61694 | 5.919154 | 0.3248621 | 0.8093924 | 64.97242
3.652444 | 25.01659 | 28.109579 | 6.262482 | -2.430861 | -0.810242 | 7.072724 |  |  | 3.652444 | 7.2565 | 1.47939 | 0.1714752 | 4.620166 | 5.923289 | 0.3250891 | 0.8093924 | 65.01781
3.653333 | 25.022318 | 28.071516 | 6.263031 | -2.412964 | -0.809937 | 7.072968 |  |  | 3.653333 | 7.256958 | 1.480918 | 0.1726281 | 4.622594 | 5.926402 | 0.3252599 | 0.8102283 | 65.05198
3.654222 | 24.957211 | 28.072315 | 6.26416 | -2.438238 | -0.809509 | 7.073669 |  |  | 3.654222 | 7.257294 | 1.482039 | 0.1752889 | 4.620017 | 5.923098 | 0.3250786 | 0.8108416 | 65.01571
3.655111 | 25.011417 | 28.064127 | 6.26532 | -2.426145 | -0.809052 | 7.074372 |  |  | 3.655111 | 7.256959 | 1.480921 | 0.178771 | 4.607854 | 5.907505 | 0.3242228 | 0.8102302 | 64.84455
3.656 | 25.019421 | 28.071766 | 6.26532 | -2.427354 | -0.808991 | 7.074311 |  |  | 3.656 | 7.256195 | 1.478373 | 0.1790544 | 4.598505 | 5.895519 | 0.3235649 | 0.8088358 | 64.71298
3.656889 | 25.058903 | 28.062275 | 6.265076 | -2.442591 | -0.808716 | 7.073792 |  |  | 3.656889 | 7.255951 | 1.477559 | 0.1764598 | 4.601967 | 5.899957 | 0.3238085 | 0.8083905 | 64.7617
3.657778 | 24.990408 | 28.090427 | 6.26532 | -2.444889 | -0.808258 | 7.073578 |  |  | 3.657778 | 7.255951 | 1.477559 | 0.1762361 | 4.602504 | 5.900646 | 0.3238463 | 0.8083905 | 64.76926
3.658667 | 24.990841 | 28.081863 | 6.265747 | -2.448637 | -0.80777 | 7.073517 |  |  | 3.658667 | 7.256744 | 1.480204 | 0.1801312 | 4.602148 | 5.90019 | 0.3238213 | 0.8098378 | 64.76426
3.659556 | 24.969408 | 28.12517 | 6.266235 | -2.445372 | -0.807373 | 7.073608 |  |  | 3.659556 | 7.25766 | 1.48326 | 0.1793707 | 4.614368 | 5.915856 | 0.3246811 | 0.8115095 | 64.93622
3.660444 | 25.005627 | 28.103119 | 6.266815 | -2.455046 | -0.807282 | 7.074097 |  |  | 3.660444 | 7.257477 | 1.482649 | 0.1758877 | 4.620655 | 5.923917 | 0.3251235 | 0.8111756 | 65.0247
3.661333 | 24.993427 | 28.124737 | 6.26709 | -2.453353 | -0.807159 | 7.074249 |  |  | 3.661333 | 7.256653 | 1.479901 | 0.1759198 | 4.611229 | 5.911832 | 0.3244602 | 0.8096717 | 64.89205
3.662222 | 24.982151 | 28.139584 | 6.26709 | -2.442591 | -0.807404 | 7.074494 |  |  | 3.662222 | 7.25702 | 1.481125 | 0.1762771 | 4.614535 | 5.91607 | 0.3246929 | 0.8103415 | 64.93857
3.663111 | 25.122217 | 28.104349 | 6.267304 | -2.461576 | -0.807587 | 7.074891 |  |  | 3.663111 | 7.257782 | 1.483667 | 0.176059 | 4.623704 | 5.927826 | 0.3253381 | 0.8117322 | 65.06761
3.664 | 25.014179 | 28.142487 | 6.268585 | -2.456981 | -0.807373 | 7.075958 |  |  | 3.664 | 7.25766 | 1.48326 | 0.1773005 | 4.619339 | 5.922229 | 0.3250309 | 0.8115095 | 65.00618
3.664889 | 25.003277 | 28.107311 | 6.270294 | -2.453111 | -0.806885 | 7.077179 |  |  | 3.664889 | 7.257752 | 1.483567 | 0.1763967 | 4.622553 | 5.92635 | 0.325257 | 0.8116774 | 65.05141
3.665778 | 25.019476 | 28.097458 | 6.271149 | -2.46206 | -0.806824 | 7.077973 |  |  | 3.665778 | 7.258148 | 1.484888 | 0.1736173 | 4.633721 | 5.940668 | 0.3260428 | 0.8124002 | 65.20857
3.666667 | 25.029882 | 28.108975 | 6.271088 | -2.443437 | -0.806915 | 7.078003 |  |  | 3.666667 | 7.257873 | 1.48397 | 0.1716742 | 4.635267 | 5.942649 | 0.3261516 | 0.8118983 | 65.23032
3.667556 | 24.963541 | 28.120802 | 6.270966 | -2.457102 | -0.806488 | 7.077454 |  |  | 3.667556 | 7.25705 | 1.481225 | 0.171484 | 4.626385 | 5.931263 | 0.3255267 | 0.8103962 | 65.10534
3.668444 | 24.999449 | 28.076208 | 6.271118 | -2.453474 | -0.805725 | 7.076843 |  |  | 3.668444 | 7.256988 | 1.481018 | 0.1730207 | 4.621991 | 5.92563 | 0.3252175 | 0.8102831 | 65.04351
3.669333 | 24.911121 | 28.143341 | 6.271271 | -2.444768 | -0.80542 | 7.076691 |  |  | 3.669333 | 7.257599 | 1.483056 | 0.1747755 | 4.62471 | 5.929116 | 0.3254088 | 0.8113982 | 65.08177
3.670222 | 24.996984 | 28.031736 | 6.271271 | -2.43461 | -0.805725 | 7.076996 |  |  | 3.670222 | 7.257721 | 1.483463 | 0.1770416 | 4.620653 | 5.923914 | 0.3251233 | 0.8116209 | 65.02467
3.671111 | 25.013555 | 28.102755 | 6.27179 | -2.458674 | -0.805939 | 7.077729 |  |  | 3.671111 | 7.257141 | 1.481528 | 0.1750567 | 4.618838 | 5.921588 | 0.3249957 | 0.8105623 | 64.99913
3.672 | 25.092709 | 28.050886 | 6.272644 | -2.449242 | -0.806122 | 7.078766 |  |  | 3.672 | 7.256226 | 1.478476 | 0.1747712 | 4.609142 | 5.909156 | 0.3243134 | 0.8088924 | 64.86268
3.672889 | 24.932444 | 28.110327 | 6.273956 | -2.442591 | -0.806152 | 7.080108 |  |  | 3.672889 | 7.255859 | 1.477252 | 0.1785078 | 4.596005 | 5.892314 | 0.323389 | 0.8082226 | 64.67781
3.673778 | 25.09166 | 28.107739 | 6.274719 | -2.437996 | -0.806 | 7.080719 |  |  | 3.673778 | 7.256195 | 1.478373 | 0.1786384 | 4.599504 | 5.8968 | 0.3236352 | 0.8088358 | 64.72704
3.674667 | 24.966694 | 28.130835 | 6.275147 | -2.456255 | -0.805786 | 7.080933 |  |  | 3.674667 | 7.256592 | 1.479697 | 0.1734911 | 4.616369 | 5.918421 | 0.3248219 | 0.8095603 | 64.96438
3.675556 | 24.996378 | 28.111866 | 6.275421 | -2.460125 | -0.805145 | 7.080566 |  |  | 3.675556 | 7.256744 | 1.480204 | 0.1703565 | 4.625621 | 5.930283 | 0.3254729 | 0.8098378 | 65.09458
3.676444 | 24.976603 | 28.082119 | 6.275513 | -2.456981 | -0.80484 | 7.080353 |  |  | 3.676444 | 7.257476 | 1.482646 | 0.1738439 | 4.625552 | 5.930195 | 0.325468 | 0.8111737 | 65.09361
3.677333 | 25.03599 | 28.116425 | 6.275482 | -2.460367 | -0.804474 | 7.079956 |  |  | 3.677333 | 7.258484 | 1.486009 | 0.1742942 | 4.635908 | 5.943471 | 0.3261967 | 0.8130134 | 65.23934
3.678222 | 24.987759 | 28.088465 | 6.276001 | -2.456739 | -0.804199 | 7.0802 |  |  | 3.678222 | 7.258576 | 1.486315 | 0.1742311 | 4.637103 | 5.945004 | 0.3262808 | 0.8131813 | 65.25617
3.679111 | 24.947102 | 28.111927 | 6.276947 | -2.454079 | -0.803864 | 7.080811 |  |  | 3.679111 | 7.258087 | 1.484684 | 0.1749915 | 4.629729 | 5.93555 | 0.3257619 | 0.8122889 | 65.15239
3.68 | 25.011219 | 28.110579 | 6.278168 | -2.442712 | -0.80365 | 7.081818 |  |  | 3.68 | 7.257629 | 1.483156 | 0.1769111 | 4.619922 | 5.922977 | 0.3250719 | 0.811453 | 65.01439
3.680889 | 25.035925 | 28.156147 | 6.278992 | -2.460125 | -0.803314 | 7.082306 |  |  | 3.680889 | 7.257996 | 1.484381 | 0.1787666 | 4.619631 | 5.922603 | 0.3250514 | 0.8121228 | 65.01028
3.681778 | 25.047997 | 28.093021 | 6.279663 | -2.456135 | -0.803314 | 7.082977 |  |  | 3.681778 | 7.258148 | 1.484888 | 0.1792735 | 4.620138 | 5.923254 | 0.3250871 | 0.8124002 | 65.01742
3.682667 | 25.033087 | 28.100163 | 6.279846 | -2.46472 | -0.803406 | 7.083252 |  |  | 3.682667 | 7.258301 | 1.485398 | 0.1796542 | 4.62096 | 5.924308 | 0.325145 | 0.8126794 | 65.02899
3.683556 | 24.928438 | 28.18984 | 6.279907 | -2.484068 | -0.803314 | 7.083221 |  |  | 3.683556 | 7.25824 | 1.485195 | 0.1786361 | 4.622713 | 5.926555 | 0.3252683 | 0.8125681 | 65.05365
3.684444 | 24.995335 | 28.088337 | 6.27945 | -2.445372 | -0.803131 | 7.082581 |  |  | 3.684444 | 7.258148 | 1.484888 | 0.1771113 | 4.62533 | 5.929911 | 0.3254525 | 0.8124002 | 65.09049
3.685333 | 25.037586 | 28.062094 | 6.279511 | -2.446461 | -0.802765 | 7.082276 |  |  | 3.685333 | 7.257873 | 1.48397 | 0.1775296 | 4.621206 | 5.924623 | 0.3251622 | 0.8118983 | 65.03245
3.686222 | 25.022549 | 28.125668 | 6.28006 | -2.460246 | -0.802338 | 7.082398 |  |  | 3.686222 | 7.257935 | 1.484177 | 0.1781082 | 4.62052 | 5.923743 | 0.325114 | 0.8120114 | 65.02279
3.687111 | 24.963791 | 28.082855 | 6.281311 | -2.446944 | -0.801788 | 7.083099 |  |  | 3.687111 | 7.257629 | 1.483156 | 0.175872 | 4.622418 | 5.926176 | 0.3252475 | 0.811453 | 65.0495
3.688 | 24.90762 | 28.113407 | 6.281799 | -2.452023 | -0.801422 | 7.083221 |  |  | 3.688 | 7.257507 | 1.482749 | 0.1739524 | 4.625643 | 5.930311 | 0.3254745 | 0.8112303 | 65.09489
3.688889 | 24.982639 | 28.133797 | 6.281738 | -2.424815 | -0.801514 | 7.083252 |  |  | 3.688889 | 7.257812 | 1.483767 | 0.1741128 | 4.628719 | 5.934255 | 0.3256909 | 0.811787 | 65.13817
3.689778 | 24.993723 | 28.12204 | 6.281799 | -2.453958 | -0.80188 | 7.083679 |  |  | 3.689778 | 7.258209 | 1.485091 | 0.1742091 | 4.632992 | 5.939733 | 0.3259915 | 0.8125115 | 65.19831
3.690667 | 24.962002 | 28.05188 | 6.282471 | -2.423605 | -0.801971 | 7.084442 |  |  | 3.690667 | 7.258637 | 1.486519 | 0.1751728 | 4.635534 | 5.942992 | 0.3261704 | 0.8132927 | 65.23408
3.691556 | 24.945187 | 28.100163 | 6.282806 | -2.4386 | -0.802002 | 7.084808 |  |  | 3.691556 | 7.259033 | 1.48784 | 0.1761664 | 4.637641 | 5.945694 | 0.3263187 | 0.8140154 | 65.26374
3.692444 | 24.945316 | 28.082295 | 6.28302 | -2.4386 | -0.802368 | 7.085388 |  |  | 3.692444 | 7.258514 | 1.486109 | 0.1755745 | 4.633173 | 5.939966 | 0.3260043 | 0.8130682 | 65.20087
3.693333 | 24.97617 | 28.074106 | 6.282989 | -2.455893 | -0.802429 | 7.085418 |  |  | 3.693333 | 7.257843 | 1.48387 | 0.1760148 | 4.624503 | 5.92885 | 0.3253942 | 0.8118435 | 65.07885
3.694222 | 25.016888 | 28.107063 | 6.283508 | -2.462906 | -0.802063 | 7.085571 |  |  | 3.694222 | 7.257415 | 1.482443 | 0.1755049 | 4.620871 | 5.924194 | 0.3251387 | 0.8110624 | 65.02774
3.695111 | 25.022244 | 28.092037 | 6.284485 | -2.465446 | -0.801697 | 7.086182 |  |  | 3.695111 | 7.257935 | 1.484177 | 0.1737277 | 4.631039 | 5.937229 | 0.3258541 | 0.8120114 | 65.17082
3.696 | 24.973278 | 28.100287 | 6.285584 | -2.431949 | -0.801666 | 7.08725 |  |  | 3.696 | 7.257966 | 1.484281 | 0.1740474 | 4.630623 | 5.936696 | 0.3258249 | 0.812068 | 65.16497
3.696889 | 25.042759 | 28.097824 | 6.285889 | -2.440293 | -0.801849 | 7.087738 |  |  | 3.696889 | 7.257507 | 1.482749 | 0.1765627 | 4.619375 | 5.922275 | 0.3250334 | 0.8112303 | 65.00668
3.697778 | 24.979441 | 28.109465 | 6.286041 | -2.452991 | -0.80191 | 7.087951 |  |  | 3.697778 | 7.257019 | 1.481122 | 0.1759241 | 4.615371 | 5.917142 | 0.3247517 | 0.8103397 | 64.95034
3.698667 | 25.004074 | 28.122152 | 6.286194 | -2.443075 | -0.801392 | 7.087586 |  |  | 3.698667 | 7.256989 | 1.481021 | 0.1741018 | 4.619407 | 5.922316 | 0.3250357 | 0.8102849 | 65.00713
3.699556 | 25.029266 | 28.067703 | 6.286499 | -2.450572 | -0.800201 | 7.0867 |  |  | 3.699556 | 7.256989 | 1.481021 | 0.1745499 | 4.618331 | 5.920937 | 0.3249599 | 0.8102849 | 64.99199
3.700444 | 25.006661 | 28.097574 | 6.286865 | -2.430861 | -0.799652 | 7.086517 |  |  | 3.700444 | 7.257355 | 1.482242 | 0.1751243 | 4.621104 | 5.924493 | 0.3251551 | 0.8109529 | 65.03102
3.701333 | 25.056923 | 28.078425 | 6.287537 | -2.424936 | -0.799866 | 7.087403 |  |  | 3.701333 | 7.257904 | 1.484074 | 0.1769531 | 4.622942 | 5.926848 | 0.3252844 | 0.8119549 | 65.05688
3.702222 | 24.993479 | 28.124125 | 6.287964 | -2.454442 | -0.799744 | 7.087708 |  |  | 3.702222 | 7.257935 | 1.484177 | 0.1773947 | 4.622233 | 5.92594 | 0.3252345 | 0.8120114 | 65.04691
3.703111 | 24.987871 | 28.062405 | 6.288635 | -2.440052 | -0.799347 | 7.087982 |  |  | 3.703111 | 7.258026 | 1.484481 | 0.1779935 | 4.621828 | 5.92542 | 0.325206 | 0.8121775 | 65.0412
3.704 | 25.009434 | 28.125477 | 6.289215 | -2.432191 | -0.799408 | 7.088623 |  |  | 3.704 | 7.257782 | 1.483667 | 0.1770372 | 4.621355 | 5.924815 | 0.3251728 | 0.8117322 | 65.03456
3.704889 | 24.982637 | 28.108536 | 6.289978 | -2.437149 | -0.799622 | 7.0896 |  |  | 3.704889 | 7.25766 | 1.48326 | 0.1758855 | 4.622737 | 5.926586 | 0.32527 | 0.8115095 | 65.05399
3.705778 | 25.018978 | 28.129843 | 6.2901 | -2.452023 | -0.799652 | 7.089752 |  |  | 3.705778 | 7.257721 | 1.483463 | 0.1758877 | 4.623424 | 5.927466 | 0.3253183 | 0.8116209 | 65.06366
3.706667 | 24.984741 | 28.060864 | 6.289948 | -2.447186 | -0.7995 | 7.089448 |  |  | 3.706667 | 7.258423 | 1.485805 | 0.1757029 | 4.631833 | 5.938247 | 0.32591 | 0.8129021 | 65.182
3.707556 | 24.963675 | 28.072382 | 6.289856 | -2.411634 | -0.799377 | 7.089233 |  |  | 3.707556 | 7.258667 | 1.486619 | 0.1762793 | 4.633217 | 5.940022 | 0.3260074 | 0.8133474 | 65.20148
3.708444 | 24.982954 | 28.110878 | 6.290375 | -2.440656 | -0.798981 | 7.089356 |  |  | 3.708444 | 7.258667 | 1.486619 | 0.1774643 | 4.630372 | 5.936374 | 0.3258072 | 0.8133474 | 65.16144
3.709333 | 24.972111 | 28.084822 | 6.29071 | -2.452386 | -0.798554 | 7.089264 |  |  | 3.709333 | 7.258332 | 1.485502 | 0.1798 | 4.620962 | 5.92431 | 0.3251451 | 0.812736 | 65.02901
3.710222 | 25.054646 | 28.096775 | 6.291138 | -2.479715 | -0.798279 | 7.089417 |  |  | 3.710222 | 7.258392 | 1.485702 | 0.1806963 | 4.61949 | 5.922423 | 0.3250415 | 0.8128455 | 65.0083
3.711111 | 24.98665 | 28.047005 | 6.291718 | -2.456377 | -0.797882 | 7.0896 |  |  | 3.711111 | 7.258392 | 1.485702 | 0.1783618 | 4.625096 | 5.92961 | 0.325436 | 0.8128455 | 65.08719
3.712 | 25.018616 | 28.120358 | 6.292511 | -2.45033 | -0.797394 | 7.089905 |  |  | 3.712 | 7.258514 | 1.486109 | 0.1751031 | 4.634306 | 5.941417 | 0.326084 | 0.8130682 | 65.2168
3.712889 | 25.041468 | 28.162312 | 6.292725 | -2.469195 | -0.79718 | 7.089905 |  |  | 3.712889 | 7.258453 | 1.485905 | 0.1749393 | 4.634007 | 5.941034 | 0.326063 | 0.8129568 | 65.21259
3.713778 | 24.996506 | 28.144938 | 6.292664 | -2.450572 | -0.797333 | 7.089997 |  |  | 3.713778 | 7.25824 | 1.485195 | 0.177678 | 4.625013 | 5.929504 | 0.3254302 | 0.8125681 | 65.08603
3.714667 | 25.044546 | 28.121649 | 6.292816 | -2.466292 | -0.797638 | 7.090454 |  |  | 3.714667 | 7.258514 | 1.486109 | 0.1774533 | 4.628662 | 5.934182 | 0.3256869 | 0.8130682 | 65.13737
3.715556 | 24.97242 | 28.070652 | 6.293457 | -2.452991 | -0.797089 | 7.090546 |  |  | 3.715556 | 7.258698 | 1.486722 | 0.1756718 | 4.635028 | 5.942343 | 0.3261348 | 0.813404 | 65.22696
3.716444 | 25.039677 | 28.091473 | 6.294159 | -2.462544 | -0.796295 | 7.090454 |  |  | 3.716444 | 7.258453 | 1.485905 | 0.1750655 | 4.633704 | 5.940646 | 0.3260416 | 0.8129568 | 65.20833
3.717333 | 25.093388 | 28.074352 | 6.294495 | -2.439689 | -0.795532 | 7.090027 |  |  | 3.717333 | 7.257966 | 1.484281 | 0.1760835 | 4.625733 | 5.930428 | 0.3254808 | 0.812068 | 65.09616
3.718222 | 24.989483 | 28.109333 | 6.294952 | -2.432433 | -0.795593 | 7.090545 |  |  | 3.718222 | 7.258392 | 1.485702 | 0.177523 | 4.62711 | 5.932193 | 0.3255777 | 0.8128455 | 65.11554
3.719111 | 24.916485 | 28.093565 | 6.295593 | -2.45033 | -0.795624 | 7.091217 |  |  | 3.719111 | 7.259339 | 1.488861 | 0.1761851 | 4.641068 | 5.950087 | 0.3265598 | 0.8145739 | 65.31196
3.72 | 25.003208 | 28.107983 | 6.296021 | -2.430982 | -0.795593 | 7.091614 |  |  | 3.72 | 7.259552 | 1.489571 | 0.1746064 | 4.647276 | 5.958046 | 0.3269966 | 0.8149626 | 65.39932
3.720889 | 24.972649 | 28.116724 | 6.296356 | -2.479715 | -0.79596 | 7.092316 |  |  | 3.720889 | 7.258881 | 1.487333 | 0.1745731 | 4.639742 | 5.948388 | 0.3264665 | 0.813738 | 65.29331
3.721778 | 25.012379 | 28.102186 | 6.296967 | -2.473064 | -0.796265 | 7.093232 |  |  | 3.721778 | 7.258271 | 1.485298 | 0.1749337 | 4.631955 | 5.938404 | 0.3259186 | 0.8126247 | 65.18372
3.722667 | 24.982321 | 28.095411 | 6.297699 | -2.46073 | -0.795837 | 7.093536 |  |  | 3.722667 | 7.257996 | 1.484381 | 0.1746783 | 4.629448 | 5.93519 | 0.3257422 | 0.8121228 | 65.14844
3.723556 | 24.962486 | 28.109697 | 6.298035 | -2.462665 | -0.795807 | 7.093842 |  |  | 3.723556 | 7.258087 | 1.484684 | 0.1746473 | 4.630555 | 5.936609 | 0.3258201 | 0.8122889 | 65.16402
3.724444 | 25.05599 | 28.093559 | 6.298065 | -2.423243 | -0.796082 | 7.094147 |  |  | 3.724444 | 7.258911 | 1.487433 | 0.1733693 | 4.642974 | 5.95253 | 0.3266939 | 0.8137927 | 65.33878
3.725333 | 25.108835 | 28.089125 | 6.29837 | -2.428443 | -0.796082 | 7.094452 |  |  | 3.725333 | 7.259308 | 1.488757 | 0.1714818 | 4.652011 | 5.964116 | 0.3273298 | 0.8145173 | 65.46595
3.726222 | 24.990265 | 28.031715 | 6.299255 | -2.435456 | -0.795624 | 7.094879 |  |  | 3.726222 | 7.259095 | 1.488047 | 0.1749682 | 4.641222 | 5.950285 | 0.3265706 | 0.8141285 | 65.31413
3.727111 | 24.935267 | 28.1283 | 6.300232 | -2.443075 | -0.795349 | 7.095581 |  |  | 3.727111 | 7.2594 | 1.489064 | 0.1810747 | 4.630019 | 5.935921 | 0.3257823 | 0.8146852 | 65.15647
3.728 | 25.000309 | 28.04706 | 6.300781 | -2.438238 | -0.795197 | 7.095978 |  |  | 3.728 | 7.260163 | 1.491609 | 0.1831581 | 4.633673 | 5.940606 | 0.3260395 | 0.8160777 | 65.20789
3.728889 | 25.035358 | 28.087336 | 6.300751 | -2.441744 | -0.794891 | 7.095642 |  |  | 3.728889 | 7.260223 | 1.49181 | 0.18143 | 4.638504 | 5.946799 | 0.3263794 | 0.8161872 | 65.27587
3.729778 | 24.971115 | 28.112469 | 6.300842 | -2.446581 | -0.794464 | 7.095306 |  |  | 3.729778 | 7.259491 | 1.489368 | 0.1805005 | 4.63243 | 5.939013 | 0.325952 | 0.8148513 | 65.1904
3.730667 | 24.952513 | 28.080992 | 6.301025 | -2.462181 | -0.793854 | 7.094879 |  |  | 3.730667 | 7.259125 | 1.488147 | 0.1817165 | 4.625357 | 5.929945 | 0.3254543 | 0.8141833 | 65.09087
3.731556 | 24.967415 | 28.077732 | 6.30127 | -2.447428 | -0.793518 | 7.094788 |  |  | 3.731556 | 7.259308 | 1.488757 | 0.1819058 | 4.626979 | 5.932024 | 0.3255685 | 0.8145173 | 65.11369
3.732444 | 24.9846 | 28.103718 | 6.301758 | -2.478506 | -0.793274 | 7.095032 |  |  | 3.732444 | 7.259766 | 1.490285 | 0.1819346 | 4.632106 | 5.938598 | 0.3259292 | 0.8153532 | 65.18585
3.733333 | 24.976711 | 28.093807 | 6.302551 | -2.439326 | -0.793304 | 7.095855 |  |  | 3.733333 | 7.259797 | 1.490389 | 0.1807305 | 4.63535 | 5.942756 | 0.3261575 | 0.8154098 | 65.23149
3.734222 | 25.021124 | 28.098923 | 6.30304 | -2.444405 | -0.79306 | 7.0961 |  |  | 3.734222 | 7.259643 | 1.489875 | 0.1757139 | 4.645649 | 5.95596 | 0.3268821 | 0.8151287 | 65.37643
3.735111 | 24.984043 | 28.071323 | 6.30304 | -2.440172 | -0.792908 | 7.095948 |  |  | 3.735111 | 7.259064 | 1.487943 | 0.1713621 | 4.64953 | 5.960935 | 0.3271552 | 0.814072 | 65.43104
3.736 | 24.975542 | 28.090294 | 6.303345 | -2.447186 | -0.792755 | 7.0961 |  |  | 3.736 | 7.258789 | 1.487026 | 0.172287 | 4.644188 | 5.954088 | 0.3267794 | 0.8135701 | 65.35587
3.736889 | 25.026415 | 28.076435 | 6.303742 | -2.459158 | -0.792938 | 7.09668 |  |  | 3.736889 | 7.25882 | 1.487129 | 0.175519 | 4.636779 | 5.944588 | 0.326258 | 0.8136266 | 65.2516
3.737778 | 24.982494 | 28.079762 | 6.304077 | -2.422759 | -0.792816 | 7.096893 |  |  | 3.737778 | 7.259156 | 1.48825 | 0.177151 | 4.636672 | 5.944452 | 0.3262505 | 0.8142399 | 65.2501
3.738667 | 24.987791 | 28.125965 | 6.304413 | -2.467865 | -0.792786 | 7.097199 |  |  | 3.738667 | 7.259583 | 1.489675 | 0.1775694 | 4.640513 | 5.949375 | 0.3265207 | 0.8150192 | 65.30415
3.739556 | 25.074513 | 28.076561 | 6.304749 | -2.444042 | -0.79245 | 7.097199 |  |  | 3.739556 | 7.259888 | 1.490692 | 0.1794259 | 4.639515 | 5.948096 | 0.3264505 | 0.8155758 | 65.29011
3.740444 | 24.92742 | 28.104763 | 6.305786 | -2.453111 | -0.791962 | 7.097748 |  |  | 3.740444 | 7.259277 | 1.488654 | 0.1775993 | 4.636969 | 5.944832 | 0.3262714 | 0.8144607 | 65.25427
3.741333 | 24.961239 | 28.128422 | 6.30661 | -2.46859 | -0.791596 | 7.098206 |  |  | 3.741333 | 7.258941 | 1.487533 | 0.1761576 | 4.636618 | 5.944382 | 0.3262467 | 0.8138475 | 65.24934
3.742222 | 24.972698 | 28.053583 | 6.306732 | -2.457465 | -0.791229 | 7.097961 |  |  | 3.742222 | 7.259797 | 1.490389 | 0.1789148 | 4.63971 | 5.948346 | 0.3264643 | 0.8154098 | 65.29285
3.743111 | 24.978491 | 28.062641 | 6.306671 | -2.42941 | -0.791077 | 7.097748 |  |  | 3.743111 | 7.260193 | 1.49171 | 0.1798644 | 4.641923 | 5.951183 | 0.3266199 | 0.8161325 | 65.32399
3.744 | 24.992777 | 28.051304 | 6.306824 | -2.44767 | -0.791107 | 7.097931 |  |  | 3.744 | 7.259979 | 1.490996 | 0.1775274 | 4.645107 | 5.955265 | 0.326844 | 0.8157419 | 65.3688
3.744889 | 25.055109 | 28.120655 | 6.307068 | -2.445009 | -0.791077 | 7.098145 |  |  | 3.744889 | 7.259735 | 1.490182 | 0.1756333 | 4.646887 | 5.957547 | 0.3269692 | 0.8152966 | 65.39384
3.745778 | 25.020868 | 28.068789 | 6.307831 | -2.424573 | -0.790527 | 7.098358 |  |  | 3.745778 | 7.259155 | 1.488247 | 0.1762439 | 4.638839 | 5.94723 | 0.326403 | 0.8142381 | 65.2806
3.746667 | 25.018467 | 28.11936 | 6.309021 | -2.446944 | -0.790131 | 7.099152 |  |  | 3.746667 | 7.258087 | 1.484684 | 0.1748653 | 4.630032 | 5.935938 | 0.3257833 | 0.8122889 | 65.15665
3.747556 | 24.99494 | 28.118376 | 6.309448 | -2.428926 | -0.789673 | 7.099121 |  |  | 3.747556 | 7.257843 | 1.48387 | 0.1754418 | 4.625879 | 5.930614 | 0.3254911 | 0.8118435 | 65.09821
3.748444 | 25.002577 | 28.077414 | 6.309143 | -2.449605 | -0.789001 | 7.098144 |  |  | 3.748444 | 7.258331 | 1.485498 | 0.1788341 | 4.62327 | 5.927269 | 0.3253075 | 0.8127342 | 65.06149
3.749333 | 24.963406 | 28.113209 | 6.308991 | -2.452749 | -0.788239 | 7.09723 |  |  | 3.749333 | 7.259308 | 1.488757 | 0.1816823 | 4.627516 | 5.932712 | 0.3256062 | 0.8145173 | 65.12124
3.750222 | 25.021114 | 28.037388 | 6.309815 | -2.441623 | -0.788208 | 7.098023 |  |  | 3.750222 | 7.2594 | 1.489064 | 0.1794483 | 4.633924 | 5.940929 | 0.3260572 | 0.8146852 | 65.21143
3.751111 | 24.942705 | 28.033321 | 6.31015 | -2.458069 | -0.788818 | 7.098968 |  |  | 3.751111 | 7.259735 | 1.490182 | 0.1800633 | 4.636248 | 5.943908 | 0.3262207 | 0.8152966 | 65.24414
3.752 | 24.956932 | 28.071451 | 6.310486 | -2.461818 | -0.789673 | 7.100159 |  |  | 3.752 | 7.259491 | 1.489368 | 0.1795832 | 4.634633 | 5.941837 | 0.326107 | 0.8148513 | 65.2214
3.752889 | 25.045382 | 28.123428 | 6.310913 | -2.457828 | -0.789856 | 7.100769 |  |  | 3.752889 | 7.259369 | 1.488961 | 0.1778559 | 4.637396 | 5.94538 | 0.3263015 | 0.8146286 | 65.26029
3.753778 | 25.002453 | 28.055433 | 6.311707 | -2.451298 | -0.789307 | 7.101014 |  |  | 3.753778 | 7.259094 | 1.488043 | 0.1771191 | 4.636045 | 5.943648 | 0.3262064 | 0.8141267 | 65.24128
3.754667 | 25.046433 | 28.103664 | 6.312592 | -2.447065 | -0.789093 | 7.101685 |  |  | 3.754667 | 7.259186 | 1.48835 | 0.178106 | 4.634719 | 5.941948 | 0.3261131 | 0.8142946 | 65.22262
3.755556 | 24.966303 | 28.080689 | 6.313416 | -2.458069 | -0.789215 | 7.102631 |  |  | 3.755556 | 7.259064 | 1.487943 | 0.1781305 | 4.633276 | 5.940098 | 0.3260116 | 0.814072 | 65.20231
3.756444 | 24.987732 | 28.104599 | 6.313324 | -2.453837 | -0.789001 | 7.102325 |  |  | 3.756444 | 7.259888 | 1.490692 | 0.1781306 | 4.642626 | 5.952084 | 0.3266694 | 0.8155758 | 65.33388
3.757333 | 25.001843 | 28.130835 | 6.313568 | -2.433642 | -0.788605 | 7.102173 |  |  | 3.757333 | 7.259979 | 1.490996 | 0.1777487 | 4.644575 | 5.954583 | 0.3268066 | 0.8157419 | 65.36132
3.758222 | 24.955582 | 28.100781 | 6.314179 | -2.460367 | -0.787994 | 7.102173 |  |  | 3.758222 | 7.259613 | 1.489775 | 0.1785433 | 4.638514 | 5.946813 | 0.3263801 | 0.8150739 | 65.27602
3.759111 | 25.019455 | 28.078358 | 6.314606 | -2.434126 | -0.787445 | 7.102051 |  |  | 3.759111 | 7.259216 | 1.48845 | 0.1768869 | 4.637987 | 5.946137 | 0.326343 | 0.8143494 | 65.26861
3.76 | 24.96925 | 28.113281 | 6.31488 | -2.449363 | -0.78714 | 7.10202 |  |  | 3.76 | 7.258911 | 1.487433 | 0.1743983 | 4.640503 | 5.949362 | 0.32652 | 0.8137927 | 65.304
3.760889 | 25.009905 | 28.108538 | 6.315918 | -2.471371 | -0.786865 | 7.102783 |  |  | 3.760889 | 7.258759 | 1.486926 | 0.1770161 | 4.632492 | 5.939092 | 0.3259563 | 0.8135153 | 65.19127
3.761778 | 25.049875 | 28.103857 | 6.316315 | -2.444768 | -0.786652 | 7.102967 |  |  | 3.761778 | 7.258942 | 1.487536 | 0.1800821 | 4.627206 | 5.932315 | 0.3255844 | 0.8138493 | 65.11688
3.762667 | 24.951324 | 28.106073 | 6.316681 | -2.442833 | -0.786621 | 7.103302 |  |  | 3.762667 | 7.259735 | 1.490182 | 0.1800546 | 4.636269 | 5.943935 | 0.3262222 | 0.8152966 | 65.24443
3.763556 | 25.029734 | 28.117163 | 6.317352 | -2.455651 | -0.786835 | 7.104187 |  |  | 3.763556 | 7.259643 | 1.489875 | 0.1806622 | 4.633766 | 5.940726 | 0.326046 | 0.8151287 | 65.20921
3.764444 | 24.963881 | 28.070591 | 6.317627 | -2.452628 | -0.786896 | 7.104523 |  |  | 3.764444 | 7.25882 | 1.487129 | 0.1816801 | 4.621984 | 5.92562 | 0.325217 | 0.8136266 | 65.0434
3.765333 | 25.04784 | 28.142536 | 6.317505 | -2.450088 | -0.786682 | 7.104187 |  |  | 3.765333 | 7.258514 | 1.486109 | 0.1815207 | 4.618895 | 5.92166 | 0.3249996 | 0.8130682 | 64.99992
3.766222 | 25.030964 | 28.10866 | 6.31778 | -2.460972 | -0.786072 | 7.103852 |  |  | 3.766222 | 7.258667 | 1.486619 | 0.1821304 | 4.619167 | 5.922008 | 0.3250188 | 0.8133474 | 65.00375
3.767111 | 25.044951 | 28.088644 | 6.318695 | -2.443558 | -0.785858 | 7.104553 |  |  | 3.767111 | 7.258545 | 1.486212 | 0.1837955 | 4.613784 | 5.915107 | 0.32464 | 0.8131247 | 64.928
3.768 | 24.990683 | 28.13003 | 6.319183 | -2.442712 | -0.785858 | 7.105041 |  |  | 3.768 | 7.258576 | 1.486315 | 0.1827112 | 4.616739 | 5.918896 | 0.324848 | 0.8131813 | 64.96959
3.768889 | 25.041504 | 28.04608 | 6.319092 | -2.446581 | -0.785736 | 7.104828 |  |  | 3.768889 | 7.258911 | 1.487433 | 0.1790688 | 4.629287 | 5.934983 | 0.3257309 | 0.8137927 | 65.14617
3.769778 | 25.037195 | 28.103178 | 6.319367 | -2.471613 | -0.785095 | 7.104462 |  |  | 3.769778 | 7.259674 | 1.489978 | 0.1780097 | 4.640488 | 5.949343 | 0.326519 | 0.8151853 | 65.30379
3.770667 | 25.018955 | 28.132935 | 6.320313 | -2.432554 | -0.784821 | 7.105134 |  |  | 3.770667 | 7.259918 | 1.490792 | 0.1789016 | 4.641115 | 5.950147 | 0.3265631 | 0.8156306 | 65.31262
3.771556 | 24.994202 | 28.114639 | 6.320923 | -2.428805 | -0.784912 | 7.105835 |  |  | 3.771556 | 7.259064 | 1.487943 | 0.1791486 | 4.630831 | 5.936963 | 0.3258395 | 0.814072 | 65.16791
3.772444 | 25.02364 | 28.085991 | 6.321045 | -2.466897 | -0.784912 | 7.105957 |  |  | 3.772444 | 7.258209 | 1.485091 | 0.1785389 | 4.622594 | 5.926403 | 0.3252599 | 0.8125115 | 65.05199
3.773333 | 25.051857 | 28.073179 | 6.321258 | -2.440656 | -0.78418 | 7.105438 |  |  | 3.773333 | 7.257996 | 1.484381 | 0.1815451 | 4.612958 | 5.914049 | 0.3245819 | 0.8121228 | 64.91639
3.774222 | 24.998943 | 28.119135 | 6.321625 | -2.464478 | -0.783691 | 7.105316 |  |  | 3.774222 | 7.258607 | 1.486419 | 0.1833088 | 4.615656 | 5.917508 | 0.3247717 | 0.8132379 | 64.95435
3.775111 | 24.900759 | 28.068626 | 6.321869 | -2.448033 | -0.783386 | 7.105255 |  |  | 3.775111 | 7.259124 | 1.488144 | 0.182958 | 4.622364 | 5.926108 | 0.3252438 | 0.8141815 | 65.04875
3.776 | 24.943323 | 28.152454 | 6.322083 | -2.458795 | -0.783234 | 7.105317 |  |  | 3.776 | 7.259491 | 1.489368 | 0.1828607 | 4.626762 | 5.931747 | 0.3255532 | 0.8148513 | 65.11064
3.776889 | 25.010094 | 28.088953 | 6.321869 | -2.440172 | -0.782623 | 7.104492 |  |  | 3.776889 | 7.259766 | 1.490285 | 0.1821956 | 4.63148 | 5.937794 | 0.3258851 | 0.8153532 | 65.17703
3.777778 | 25.0056 | 28.052368 | 6.322235 | -2.438721 | -0.782288 | 7.104523 |  |  | 3.777778 | 7.260498 | 1.492727 | 0.1816258 | 4.641154 | 5.950197 | 0.3265658 | 0.8166891 | 65.31317
3.778667 | 24.999067 | 28.145804 | 6.323181 | -2.446461 | -0.782471 | 7.105652 |  |  | 3.778667 | 7.260925 | 1.494151 | 0.1838287 | 4.640709 | 5.949626 | 0.3265345 | 0.8174685 | 65.3069
3.779556 | 24.970854 | 28.104965 | 6.324341 | -2.478627 | -0.78302 | 7.107361 |  |  | 3.779556 | 7.260223 | 1.49181 | 0.1859056 | 4.627756 | 5.93302 | 0.3256231 | 0.8161872 | 65.12463
3.780444 | 24.977751 | 28.064564 | 6.324677 | -2.450693 | -0.783356 | 7.108033 |  |  | 3.780444 | 7.259887 | 1.490689 | 0.1841806 | 4.628086 | 5.933443 | 0.3256463 | 0.815574 | 65.12927
3.781333 | 24.933899 | 28.087662 | 6.324616 | -2.469316 | -0.783508 | 7.108124 |  |  | 3.781333 | 7.259735 | 1.490182 | 0.1833473 | 4.628362 | 5.933798 | 0.3256658 | 0.8152966 | 65.13316
3.782222 | 25.075686 | 28.06949 | 6.324554 | -2.436545 | -0.783478 | 7.108032 |  |  | 3.782222 | 7.259552 | 1.489571 | 0.183696 | 4.625449 | 5.930062 | 0.3254608 | 0.8149626 | 65.09216
3.783111 | 25.009411 | 28.093823 | 6.325134 | -2.406555 | -0.783386 | 7.10852 |  |  | 3.783111 | 7.258576 | 1.486315 | 0.1807251 | 4.621509 | 5.925011 | 0.3251836 | 0.8131813 | 65.03671
3.784 | 24.926512 | 28.09734 | 6.325958 | -2.439447 | -0.782959 | 7.108917 |  |  | 3.784 | 7.258453 | 1.485905 | 0.1807572 | 4.620036 | 5.923123 | 0.3250799 | 0.8129568 | 65.01599
3.784889 | 25.015574 | 28.107185 | 6.32663 | -2.449363 | -0.782593 | 7.109223 |  |  | 3.784889 | 7.259582 | 1.489671 | 0.1858028 | 4.62073 | 5.924013 | 0.3251288 | 0.8150174 | 65.02575
3.785778 | 24.990452 | 28.0884 | 6.32663 | -2.476208 | -0.782165 | 7.108795 |  |  | 3.785778 | 7.260621 | 1.493137 | 0.1866016 | 4.630601 | 5.936667 | 0.3258233 | 0.8169136 | 65.16466
3.786667 | 24.962181 | 28.15831 | 6.327362 | -2.449363 | -0.78186 | 7.109222 |  |  | 3.786667 | 7.260162 | 1.491606 | 0.1817441 | 4.637057 | 5.944945 | 0.3262776 | 0.8160759 | 65.25552
3.787556 | 25.003933 | 28.07349 | 6.328033 | -2.448637 | -0.781464 | 7.109497 |  |  | 3.787556 | 7.259704 | 1.490078 | 0.1798246 | 4.63647 | 5.944192 | 0.3262363 | 0.81524 | 65.24726
3.788444 | 25.006208 | 28.093517 | 6.328033 | -2.445372 | -0.781281 | 7.109314 |  |  | 3.788444 | 7.259858 | 1.490592 | 0.1804662 | 4.636676 | 5.944457 | 0.3262508 | 0.8155211 | 65.25016
3.789333 | 24.965313 | 28.099365 | 6.328064 | -2.412239 | -0.781158 | 7.109222 |  |  | 3.789333 | 7.259521 | 1.489468 | 0.1804352 | 4.632927 | 5.93965 | 0.325987 | 0.814906 | 65.1974
3.790222 | 24.974373 | 28.126597 | 6.328583 | -2.444889 | -0.781128 | 7.109711 |  |  | 3.790222 | 7.259003 | 1.48774 | 0.1816845 | 4.62405 | 5.928269 | 0.3253624 | 0.8139606 | 65.07247
3.791111 | 25.026047 | 28.043438 | 6.329041 | -2.464599 | -0.780823 | 7.109864 |  |  | 3.791111 | 7.259278 | 1.488657 | 0.1854929 | 4.618025 | 5.920545 | 0.3249384 | 0.8144625 | 64.98768
3.792 | 24.95306 | 28.108044 | 6.329163 | -2.444284 | -0.780029 | 7.109192 |  |  | 3.792 | 7.259857 | 1.490589 | 0.1852372 | 4.625208 | 5.929754 | 0.3254439 | 0.8155193 | 65.08877
3.792889 | 24.98238 | 28.130032 | 6.32959 | -2.462665 | -0.779846 | 7.109436 |  |  | 3.792889 | 7.260101 | 1.491403 | 0.1818791 | 4.636041 | 5.943642 | 0.3262061 | 0.8159646 | 65.24122
3.793778 | 25.031902 | 28.074474 | 6.329864 | -2.453716 | -0.779907 | 7.109771 |  |  | 3.793778 | 7.260376 | 1.49232 | 0.1805968 | 4.64224 | 5.95159 | 0.3266423 | 0.8164665 | 65.32846
3.794667 | 24.928303 | 28.140499 | 6.329987 | -2.443921 | -0.779816 | 7.109803 |  |  | 3.794667 | 7.260468 | 1.492627 | 0.177813 | 4.649969 | 5.961499 | 0.3271861 | 0.8166344 | 65.43722
3.795556 | 24.992855 | 28.090859 | 6.330627 | -2.446702 | -0.779602 | 7.110229 |  |  | 3.795556 | 7.260559 | 1.49293 | 0.1754528 | 4.656669 | 5.970089 | 0.3276576 | 0.8168005 | 65.53152
3.796444 | 24.961502 | 28.091042 | 6.331177 | -2.440293 | -0.779572 | 7.110749 |  |  | 3.796444 | 7.259979 | 1.490996 | 0.1768217 | 4.646801 | 5.957438 | 0.3269632 | 0.8157419 | 65.39264
3.797333 | 25.008251 | 28.089193 | 6.331787 | -2.464599 | -0.779327 | 7.111114 |  |  | 3.797333 | 7.259155 | 1.488247 | 0.178895 | 4.632473 | 5.939068 | 0.325955 | 0.8142381 | 65.19101
3.798222 | 24.96027 | 28.090612 | 6.332245 | -2.449484 | -0.779144 | 7.111389 |  |  | 3.798222 | 7.259125 | 1.488147 | 0.1788972 | 4.632127 | 5.938625 | 0.3259307 | 0.8141833 | 65.18614
3.799111 | 25.059441 | 28.097385 | 6.332733 | -2.436907 | -0.7789 | 7.111633 |  |  | 3.799111 | 7.259674 | 1.489978 | 0.1799551 | 4.635816 | 5.943354 | 0.3261903 | 0.8151853 | 65.23805
3.8 | 25.053715 | 28.098063 | 6.333069 | -2.440172 | -0.778046 | 7.111115 |  |  | 3.8 | 7.259521 | 1.489468 | 0.1836264 | 4.625264 | 5.929826 | 0.3254478 | 0.814906 | 65.08956
3.800889 | 25.071949 | 28.08679 | 6.333618 | -2.452144 | -0.777283 | 7.110901 |  |  | 3.800889 | 7.25943 | 1.489164 | 0.1843299 | 4.622542 | 5.926336 | 0.3252563 | 0.8147399 | 65.05125
3.801778 | 25.013752 | 28.155592 | 6.334412 | -2.449847 | -0.777008 | 7.11142 |  |  | 3.801778 | 7.259552 | 1.489571 | 0.1824414 | 4.628461 | 5.933925 | 0.3256728 | 0.8149626 | 65.13455
3.802667 | 24.993733 | 28.108967 | 6.334686 | -2.432312 | -0.776917 | 7.111603 |  |  | 3.802667 | 7.25943 | 1.489164 | 0.1806564 | 4.631363 | 5.937645 | 0.325877 | 0.8147399 | 65.17539
3.803556 | 24.904354 | 28.125288 | 6.334442 | -2.453232 | -0.776947 | 7.111389 |  |  | 3.803556 | 7.259796 | 1.490385 | 0.1791263 | 4.639191 | 5.94768 | 0.3264277 | 0.8154079 | 65.28554
3.804444 | 24.997419 | 28.124233 | 6.334656 | -2.43981 | -0.776825 | 7.111481 |  |  | 3.804444 | 7.260102 | 1.491406 | 0.1766057 | 4.648716 | 5.959892 | 0.3270979 | 0.8159664 | 65.41958
3.805333 | 24.935526 | 28.156824 | 6.335388 | -2.461093 | -0.776856 | 7.112244 |  |  | 3.805333 | 7.25998 | 1.490999 | 0.1768247 | 4.646805 | 5.957443 | 0.3269635 | 0.8157437 | 65.3927
3.806222 | 25.007036 | 28.152576 | 6.335724 | -2.441986 | -0.777435 | 7.113159 |  |  | 3.806222 | 7.259614 | 1.489778 | 0.1787079 | 4.63813 | 5.946321 | 0.3263531 | 0.8150758 | 65.27062
3.807111 | 25.006609 | 28.113213 | 6.335999 | -2.437996 | -0.777893 | 7.113892 |  |  | 3.807111 | 7.259338 | 1.488857 | 0.1774876 | 4.637929 | 5.946063 | 0.3263389 | 0.814572 | 65.26779
3.808 | 25.016089 | 28.108042 | 6.336456 | -2.445735 | -0.777435 | 7.113891 |  |  | 3.808 | 7.259918 | 1.490792 | 0.1760215 | 4.648031 | 5.959014 | 0.3270497 | 0.8156306 | 65.40995
3.808889 | 25.026066 | 28.161627 | 6.336975 | -2.448516 | -0.7771 | 7.114075 |  |  | 3.808889 | 7.26007 | 1.491299 | 0.1781626 | 4.644614 | 5.954633 | 0.3268093 | 0.815908 | 65.36186
3.809778 | 25.070423 | 28.111176 | 6.337189 | -2.426508 | -0.776856 | 7.114045 |  |  | 3.809778 | 7.259705 | 1.490082 | 0.178927 | 4.638637 | 5.94697 | 0.3263887 | 0.8152418 | 65.27775
3.810667 | 25.084402 | 28.095347 | 6.337463 | -2.456255 | -0.776428 | 7.113891 |  |  | 3.810667 | 7.25943 | 1.489164 | 0.1794637 | 4.634228 | 5.941317 | 0.3260785 | 0.8147399 | 65.2157
3.811556 | 24.996071 | 28.121891 | 6.337891 | -2.452991 | -0.775452 | 7.113343 |  |  | 3.811556 | 7.259522 | 1.489471 | 0.1816048 | 4.63013 | 5.936064 | 0.3257902 | 0.8149079 | 65.15803
3.812444 | 25.026379 | 28.099108 | 6.338226 | -2.422396 | -0.774994 | 7.11322 |  |  | 3.812444 | 7.259125 | 1.488147 | 0.1808037 | 4.627549 | 5.932755 | 0.3256086 | 0.8141833 | 65.12172
3.813333 | 25.018307 | 28.166554 | 6.338837 | -2.454442 | -0.77533 | 7.114167 |  |  | 3.813333 | 7.259156 | 1.48825 | 0.1779037 | 4.634865 | 5.942134 | 0.3261233 | 0.8142399 | 65.22467
3.814222 | 25.030991 | 28.12714 | 6.339172 | -2.439568 | -0.775757 | 7.114929 |  |  | 3.814222 | 7.259247 | 1.488554 | 0.176766 | 4.638629 | 5.946961 | 0.3263882 | 0.814406 | 65.27764
3.815111 | 25.033888 | 28.151407 | 6.339813 | -2.452144 | -0.77594 | 7.115753 |  |  | 3.815111 | 7.25943 | 1.489164 | 0.1789349 | 4.635498 | 5.942946 | 0.3261679 | 0.8147399 | 65.23357
3.816 | 24.968037 | 28.175858 | 6.339874 | -2.460851 | -0.775391 | 7.115265 |  |  | 3.816 | 7.259461 | 1.489268 | 0.1798587 | 4.633631 | 5.940552 | 0.3260365 | 0.8147965 | 65.2073
3.816889 | 25.002535 | 28.096954 | 6.340332 | -2.445735 | -0.775024 | 7.115356 |  |  | 3.816889 | 7.259857 | 1.490589 | 0.1796064 | 4.63873 | 5.947089 | 0.3263953 | 0.8155193 | 65.27906
3.817778 | 24.99638 | 28.12443 | 6.340668 | -2.459883 | -0.774933 | 7.115601 |  |  | 3.817778 | 7.260346 | 1.49222 | 0.1808855 | 4.641207 | 5.950265 | 0.3265696 | 0.8164117 | 65.31391
3.818667 | 25.018057 | 28.185528 | 6.340759 | -2.446702 | -0.774872 | 7.115631 |  |  | 3.818667 | 7.260742 | 1.493541 | 0.1812031 | 4.644937 | 5.955048 | 0.3268321 | 0.8171345 | 65.36641
3.819556 | 25.088707 | 28.135634 | 6.341492 | -2.455288 | -0.774353 | 7.115845 |  |  | 3.819556 | 7.260285 | 1.492016 | 0.1791306 | 4.644729 | 5.95478 | 0.3268174 | 0.8163004 | 65.36348
3.820444 | 25.002047 | 28.11549 | 6.342499 | -2.445735 | -0.774048 | 7.116547 |  |  | 3.820444 | 7.260041 | 1.491202 | 0.1764752 | 4.648337 | 5.959406 | 0.3270713 | 0.8158551 | 65.41425
3.821333 | 24.934345 | 28.120909 | 6.343018 | -2.448879 | -0.773804 | 7.116822 |  |  | 3.821333 | 7.260651 | 1.493237 | 0.1760879 | 4.656188 | 5.969472 | 0.3276237 | 0.8169684 | 65.52474
3.822222 | 24.997479 | 28.149555 | 6.343231 | -2.452386 | -0.773865 | 7.117096 |  |  | 3.822222 | 7.260499 | 1.49273 | 0.1748741 | 4.657378 | 5.970998 | 0.3277075 | 0.816691 | 65.54149
3.823111 | 25.095106 | 28.108288 | 6.343292 | -2.452507 | -0.773865 | 7.117157 |  |  | 3.823111 | 7.259766 | 1.490285 | 0.1737842 | 4.651678 | 5.96369 | 0.3273064 | 0.8153532 | 65.46128
3.824 | 24.940878 | 28.091965 | 6.343689 | -2.446098 | -0.773804 | 7.117493 |  |  | 3.824 | 7.259399 | 1.489061 | 0.1761476 | 4.641839 | 5.951076 | 0.3266141 | 0.8146834 | 65.32281
3.824889 | 24.970877 | 28.084322 | 6.343933 | -2.445735 | -0.773621 | 7.117554 |  |  | 3.824889 | 7.259583 | 1.489675 | 0.1803987 | 4.633718 | 5.940664 | 0.3260427 | 0.8150192 | 65.20853
3.825778 | 25.008814 | 28.107056 | 6.344086 | -2.436666 | -0.773743 | 7.117829 |  |  | 3.825778 | 7.259582 | 1.489671 | 0.1814222 | 4.631249 | 5.937499 | 0.3258689 | 0.8150174 | 65.17379
3.826667 | 25.019283 | 28.173018 | 6.344147 | -2.454321 | -0.77359 | 7.117737 |  |  | 3.826667 | 7.260131 | 1.491503 | 0.1799828 | 4.640935 | 5.949917 | 0.3265505 | 0.8160193 | 65.31009
3.827556 | 24.952953 | 28.137722 | 6.344727 | -2.453716 | -0.773071 | 7.117798 |  |  | 3.827556 | 7.260041 | 1.491202 | 0.179124 | 4.641976 | 5.951251 | 0.3266237 | 0.8158551 | 65.32474
3.828444 | 24.989157 | 28.13126 | 6.345337 | -2.470404 | -0.772003 | 7.11734 |  |  | 3.828444 | 7.25946 | 1.489264 | 0.1773027 | 4.639757 | 5.948407 | 0.3264676 | 0.8147947 | 65.29352
3.829333 | 24.972471 | 28.141113 | 6.346069 | -2.448758 | -0.77121 | 7.117279 |  |  | 3.829333 | 7.259888 | 1.490692 | 0.1754848 | 4.648979 | 5.96023 | 0.3271165 | 0.8155758 | 65.42329
3.830222 | 24.983616 | 28.093809 | 6.346314 | -2.450088 | -0.770721 | 7.117035 |  |  | 3.830222 | 7.260895 | 1.494051 | 0.1760901 | 4.658951 | 5.973015 | 0.3278181 | 0.8174137 | 65.56363
3.831111 | 25.007023 | 28.105144 | 6.346405 | -2.438721 | -0.770966 | 7.117371 |  |  | 3.831111 | 7.260743 | 1.493544 | 0.1760248 | 4.657384 | 5.971005 | 0.3277078 | 0.8171363 | 65.54156
3.832 | 24.906927 | 28.160519 | 6.346436 | -2.440414 | -0.771637 | 7.118073 |  |  | 3.832 | 7.25998 | 1.490999 | 0.1740453 | 4.65348 | 5.966 | 0.3274331 | 0.8157437 | 65.48663
3.832889 | 25.040281 | 28.159222 | 6.346893 | -2.449 | -0.771912 | 7.118805 |  |  | 3.832889 | 7.259094 | 1.488043 | 0.1726081 | 4.646878 | 5.957536 | 0.3269686 | 0.8141267 | 65.39372
3.833778 | 24.9716 | 28.135386 | 6.347534 | -2.475604 | -0.771576 | 7.11911 |  |  | 3.833778 | 7.25943 | 1.489164 | 0.1726466 | 4.650598 | 5.962305 | 0.3272304 | 0.8147399 | 65.44607
3.834667 | 25.017054 | 28.033945 | 6.348114 | -2.438963 | -0.77124 | 7.119354 |  |  | 3.834667 | 7.260102 | 1.491406 | 0.1741215 | 4.654681 | 5.96754 | 0.3275177 | 0.8159664 | 65.50353
3.835556 | 25.044529 | 28.171175 | 6.348755 | -2.432917 | -0.770874 | 7.119629 |  |  | 3.835556 | 7.261078 | 1.494662 | 0.1762649 | 4.660608 | 5.975139 | 0.3279347 | 0.8177477 | 65.58694
3.836444 | 24.989956 | 28.166676 | 6.348938 | -2.462665 | -0.770721 | 7.119659 |  |  | 3.836444 | 7.260926 | 1.494155 | 0.1768668 | 4.657438 | 5.971074 | 0.3277117 | 0.8174703 | 65.54233
3.837333 | 24.99827 | 28.088694 | 6.349274 | -2.453595 | -0.770569 | 7.119843 |  |  | 3.837333 | 7.260102 | 1.491406 | 0.1761488 | 4.649813 | 5.961298 | 0.3271751 | 0.8159664 | 65.43502
3.838222 | 25.046307 | 28.17413 | 6.349457 | -2.459642 | -0.770325 | 7.119782 |  |  | 3.838222 | 7.259888 | 1.490692 | 0.1753423 | 4.649321 | 5.960668 | 0.3271405 | 0.8155758 | 65.4281
3.839111 | 24.991734 | 28.132855 | 6.349793 | -2.445614 | -0.770111 | 7.119904 |  |  | 3.839111 | 7.260345 | 1.492217 | 0.1741241 | 4.657432 | 5.971067 | 0.3277112 | 0.8164099 | 65.54224
3.84 | 25.024134 | 28.111612 | 6.350464 | -2.471009 | -0.769745 | 7.120209 |  |  | 3.84 | 7.260681 | 1.493337 | 0.1734579 | 4.662844 | 5.978005 | 0.328092 | 0.8170231 | 65.61841
3.840889 | 25.049135 | 28.147394 | 6.351044 | -2.469074 | -0.769165 | 7.120209 |  |  | 3.840889 | 7.260589 | 1.493031 | 0.1733095 | 4.662157 | 5.977124 | 0.3280437 | 0.8168552 | 65.60873
3.841778 | 25.010582 | 28.054697 | 6.351593 | -2.458432 | -0.768463 | 7.120056 |  |  | 3.841778 | 7.260529 | 1.49283 | 0.1711397 | 4.666686 | 5.982931 | 0.3283624 | 0.8167457 | 65.67248
3.842667 | 25.041008 | 28.143704 | 6.351776 | -2.451418 | -0.768372 | 7.120148 |  |  | 3.842667 | 7.260284 | 1.492013 | 0.1690607 | 4.668899 | 5.985768 | 0.3285181 | 0.8162986 | 65.70361
3.843556 | 24.947813 | 28.075886 | 6.351929 | -2.435093 | -0.768341 | 7.12027 |  |  | 3.843556 | 7.259766 | 1.490285 | 0.1710358 | 4.658278 | 5.972152 | 0.3277708 | 0.8153532 | 65.55416
3.844444 | 24.973133 | 28.1506 | 6.352051 | -2.457707 | -0.76828 | 7.120331 |  |  | 3.844444 | 7.260193 | 1.49171 | 0.1734934 | 4.657222 | 5.970797 | 0.3276964 | 0.8161325 | 65.53929
3.845333 | 24.983292 | 28.134584 | 6.352478 | -2.437028 | -0.768402 | 7.12088 |  |  | 3.845333 | 7.260772 | 1.493641 | 0.1745201 | 4.661326 | 5.976059 | 0.3279852 | 0.8171892 | 65.59704
3.846222 | 25.010578 | 28.101877 | 6.352783 | -2.462786 | -0.768768 | 7.121551 |  |  | 3.846222 | 7.260284 | 1.492013 | 0.1763135 | 4.651482 | 5.963439 | 0.3272926 | 0.8162986 | 65.45852
3.847111 | 25.038235 | 28.07441 | 6.353149 | -2.474153 | -0.769043 | 7.122192 |  |  | 3.847111 | 7.259979 | 1.490996 | 0.1764984 | 4.647578 | 5.958433 | 0.3270178 | 0.8157419 | 65.40357
3.848 | 24.950773 | 28.118694 | 6.353485 | -2.4594 | -0.76886 | 7.122345 |  |  | 3.848 | 7.260284 | 1.492013 | 0.1747681 | 4.655193 | 5.968197 | 0.3275537 | 0.8162986 | 65.51074
3.848889 | 24.965246 | 28.072989 | 6.353821 | -2.448516 | -0.768402 | 7.122223 |  |  | 3.848889 | 7.260772 | 1.493641 | 0.1711664 | 4.669379 | 5.986384 | 0.3285519 | 0.8171892 | 65.71038
3.849778 | 24.989756 | 28.081923 | 6.354034 | -2.472218 | -0.768158 | 7.122192 |  |  | 3.849778 | 7.260254 | 1.491913 | 0.1667614 | 4.67408 | 5.99241 | 0.3288826 | 0.8162438 | 65.77653
3.850667 | 25.065765 | 28.113083 | 6.354492 | -2.468227 | -0.767822 | 7.122314 |  |  | 3.850667 | 7.259918 | 1.490792 | 0.1648417 | 4.674877 | 5.993432 | 0.3289387 | 0.8156306 | 65.78775
3.851556 | 25.03133 | 28.105143 | 6.354889 | -2.433884 | -0.767151 | 7.12204 |  |  | 3.851556 | 7.260132 | 1.491506 | 0.1657367 | 4.675156 | 5.99379 | 0.3289584 | 0.8160212 | 65.79167
3.852444 | 25.021103 | 28.131626 | 6.355408 | -2.452628 | -0.766693 | 7.122101 |  |  | 3.852444 | 7.260315 | 1.492117 | 0.1662799 | 4.675928 | 5.99478 | 0.3290127 | 0.8163552 | 65.80254
3.853333 | 25.07568 | 28.108593 | 6.356232 | -2.437875 | -0.766327 | 7.122559 |  |  | 3.853333 | 7.26001 | 1.491099 | 0.1683536 | 4.667488 | 5.983959 | 0.3284188 | 0.8157985 | 65.68376
3.854222 | 24.980082 | 28.123188 | 6.356751 | -2.465809 | -0.766266 | 7.123017 |  |  | 3.854222 | 7.259919 | 1.490796 | 0.1719298 | 4.657868 | 5.971625 | 0.3277419 | 0.8156324 | 65.54838
3.855111 | 25.004475 | 28.100336 | 6.357422 | -2.466413 | -0.765961 | 7.123383 |  |  | 3.855111 | 7.259979 | 1.490996 | 0.1757007 | 4.649493 | 5.960888 | 0.3271526 | 0.8157419 | 65.43052
3.856 | 24.955873 | 28.140123 | 6.357666 | -2.47246 | -0.765625 | 7.123291 |  |  | 3.856 | 7.259766 | 1.490285 | 0.1780044 | 4.641544 | 5.950698 | 0.3265933 | 0.8153532 | 65.31867
3.856889 | 25.019508 | 28.063015 | 6.357483 | -2.460367 | -0.765259 | 7.122742 |  |  | 3.856889 | 7.259826 | 1.490485 | 0.1778074 | 4.642698 | 5.952177 | 0.3266745 | 0.8154627 | 65.3349
3.857778 | 25.013226 | 28.118572 | 6.35733 | -2.4542 | -0.764679 | 7.122009 |  |  | 3.857778 | 7.259919 | 1.490796 | 0.1759486 | 4.648217 | 5.959253 | 0.3270628 | 0.8156324 | 65.41257
3.858667 | 25.043093 | 28.166061 | 6.357666 | -2.456255 | -0.764587 | 7.122253 |  |  | 3.858667 | 7.259369 | 1.488961 | 0.1766789 | 4.640223 | 5.949003 | 0.3265003 | 0.8146286 | 65.30007
3.859556 | 25.095882 | 28.095291 | 6.358429 | -2.453232 | -0.764893 | 7.123322 |  |  | 3.859556 | 7.259583 | 1.489675 | 0.17585 | 4.644641 | 5.954668 | 0.3268112 | 0.8150192 | 65.36225
3.860444 | 24.988209 | 28.082295 | 6.359283 | -2.435335 | -0.765411 | 7.124694 |  |  | 3.860444 | 7.259766 | 1.490285 | 0.174062 | 4.651012 | 5.962835 | 0.3272595 | 0.8153532 | 65.45189
3.861333 | 24.979771 | 28.148075 | 6.359985 | -2.448033 | -0.765015 | 7.125 |  |  | 3.861333 | 7.259582 | 1.489671 | 0.1747326 | 4.647313 | 5.958094 | 0.3269993 | 0.8150174 | 65.39985
3.862222 | 25.044201 | 28.106684 | 6.360107 | -2.479353 | -0.76471 | 7.124817 |  |  | 3.862222 | 7.259766 | 1.490285 | 0.1758246 | 4.646779 | 5.957409 | 0.3269616 | 0.8153532 | 65.39233
3.863111 | 24.993321 | 28.09572 | 6.360382 | -2.453958 | -0.764313 | 7.124695 |  |  | 3.863111 | 7.260437 | 1.492523 | 0.1762119 | 4.653462 | 5.965977 | 0.3274319 | 0.8165778 | 65.48638
3.864 | 25.000958 | 28.10508 | 6.360931 | -2.448758 | -0.763916 | 7.124847 |  |  | 3.864 | 7.260162 | 1.491606 | 0.1757625 | 4.651421 | 5.96336 | 0.3272883 | 0.8160759 | 65.45766
3.864889 | 24.926739 | 28.108158 | 6.361755 | -2.454563 | -0.763733 | 7.125488 |  |  | 3.864889 | 7.25946 | 1.489264 | 0.1743453 | 4.646859 | 5.957512 | 0.3269673 | 0.8147947 | 65.39346
3.865778 | 24.957903 | 28.123188 | 6.362732 | -2.478022 | -0.763763 | 7.126495 |  |  | 3.865778 | 7.259643 | 1.489875 | 0.1731359 | 4.65184 | 5.963897 | 0.3273177 | 0.8151287 | 65.46355
3.866667 | 25.000219 | 28.047371 | 6.363342 | -2.453716 | -0.763458 | 7.1268 |  |  | 3.866667 | 7.260009 | 1.491096 | 0.1731136 | 4.656046 | 5.96929 | 0.3276137 | 0.8157967 | 65.52274
3.867556 | 25.064644 | 28.071205 | 6.363403 | -2.457102 | -0.762817 | 7.12622 |  |  | 3.867556 | 7.259461 | 1.489268 | 0.1750952 | 4.64507 | 5.955217 | 0.3268414 | 0.8147965 | 65.36827
3.868444 | 25.00989 | 28.079397 | 6.3638 | -2.441986 | -0.762604 | 7.126404 |  |  | 3.868444 | 7.258911 | 1.487433 | 0.1765881 | 4.635244 | 5.942621 | 0.32615 | 0.8137927 | 65.23
3.869333 | 25.013029 | 28.086729 | 6.364441 | -2.463632 | -0.762726 | 7.127167 |  |  | 3.869333 | 7.25943 | 1.489164 | 0.176264 | 4.641911 | 5.951168 | 0.3266191 | 0.8147399 | 65.32383
3.870222 | 24.984512 | 28.122946 | 6.364807 | -2.461214 | -0.76239 | 7.127197 |  |  | 3.870222 | 7.260041 | 1.491202 | 0.1746695 | 4.652673 | 5.964965 | 0.3273764 | 0.8158551 | 65.47527
3.871111 | 25.015865 | 28.066713 | 6.365143 | -2.463874 | -0.761993 | 7.127136 |  |  | 3.871111 | 7.260224 | 1.491813 | 0.1778672 | 4.64707 | 5.957783 | 0.3269822 | 0.8161891 | 65.39643
3.872 | 25.035938 | 28.137547 | 6.365479 | -2.474878 | -0.761841 | 7.12732 |  |  | 3.872 | 7.260192 | 1.491706 | 0.1785012 | 4.645185 | 5.955365 | 0.3268495 | 0.8161307 | 65.3699
3.872889 | 24.947931 | 28.109951 | 6.36615 | -2.464478 | -0.762451 | 7.128601 |  |  | 3.872889 | 7.260712 | 1.493441 | 0.1744746 | 4.660754 | 5.975326 | 0.327945 | 0.8170797 | 65.589
3.873778 | 25.02375 | 28.049343 | 6.366577 | -2.453474 | -0.762726 | 7.129303 |  |  | 3.873778 | 7.260803 | 1.493744 | 0.1730395 | 4.665233 | 5.981068 | 0.3282601 | 0.8172458 | 65.65203
3.874667 | 25.02763 | 28.111866 | 6.366974 | -2.456981 | -0.76239 | 7.129364 |  |  | 3.874667 | 7.260864 | 1.493948 | 0.1763955 | 4.657866 | 5.971623 | 0.3277418 | 0.8173571 | 65.54836
3.875556 | 25.06386 | 28.123817 | 6.36734 | -2.466051 | -0.761749 | 7.129089 |  |  | 3.875556 | 7.261566 | 1.49629 | 0.1783163 | 4.661219 | 5.975922 | 0.3279777 | 0.8186383 | 65.59554
3.876444 | 24.999363 | 28.067762 | 6.368195 | -2.448879 | -0.7612 | 7.129395 |  |  | 3.876444 | 7.261291 | 1.495372 | 0.1771038 | 4.66101 | 5.975654 | 0.327963 | 0.8181364 | 65.5926
3.877333 | 24.920466 | 28.111439 | 6.368897 | -2.443679 | -0.761047 | 7.129944 |  |  | 3.877333 | 7.261048 | 1.494562 | 0.1777465 | 4.65671 | 5.970141 | 0.3276604 | 0.8176929 | 65.53208
3.878222 | 24.952557 | 28.127268 | 6.368774 | -2.452386 | -0.760986 | 7.12976 |  |  | 3.878222 | 7.261078 | 1.494662 | 0.1771291 | 4.658533 | 5.972478 | 0.3277887 | 0.8177477 | 65.55774
3.879111 | 24.975155 | 28.126583 | 6.368835 | -2.450572 | -0.760742 | 7.129577 |  |  | 3.879111 | 7.260468 | 1.492627 | 0.175175 | 4.656304 | 5.96962 | 0.3276319 | 0.8166344 | 65.52637
3.88 | 24.995482 | 28.055321 | 6.369019 | -2.439084 | -0.760407 | 7.129426 |  |  | 3.88 | 7.259827 | 1.490489 | 0.1724276 | 4.655628 | 5.968754 | 0.3275843 | 0.8154645 | 65.51686
3.880889 | 25.062862 | 28.109345 | 6.369446 | -2.453958 | -0.760437 | 7.129883 |  |  | 3.880889 | 7.259979 | 1.490996 | 0.1710547 | 4.66065 | 5.975192 | 0.3279377 | 0.8157419 | 65.58753
3.881778 | 24.984829 | 28.106636 | 6.370178 | -2.449967 | -0.759949 | 7.130127 |  |  | 3.881778 | 7.260376 | 1.49232 | 0.1725306 | 4.66161 | 5.976423 | 0.3280052 | 0.8164665 | 65.60104
3.882667 | 24.966662 | 28.124003 | 6.371063 | -2.439689 | -0.759369 | 7.130432 |  |  | 3.882667 | 7.260285 | 1.492016 | 0.1738417 | 4.657429 | 5.971063 | 0.327711 | 0.8163004 | 65.54221
3.883556 | 24.971767 | 28.115936 | 6.371277 | -2.441744 | -0.758911 | 7.130188 |  |  | 3.883556 | 7.260132 | 1.491506 | 0.1721677 | 4.659713 | 5.973991 | 0.3278717 | 0.8160212 | 65.57435
3.884444 | 25.037613 | 28.157446 | 6.371552 | -2.453716 | -0.758972 | 7.130524 |  |  | 3.884444 | 7.25998 | 1.490999 | 0.1728029 | 4.656463 | 5.969824 | 0.327643 | 0.8157437 | 65.52861
3.885333 | 25.006565 | 28.119686 | 6.371796 | -2.470888 | -0.75882 | 7.130616 |  |  | 3.885333 | 7.259583 | 1.489675 | 0.1736759 | 4.649862 | 5.961362 | 0.3271786 | 0.8150192 | 65.43572
3.886222 | 25.011925 | 28.136814 | 6.372742 | -2.448516 | -0.758789 | 7.131531 |  |  | 3.886222 | 7.259796 | 1.490385 | 0.170487 | 4.659937 | 5.974278 | 0.3278875 | 0.8154079 | 65.57749
3.887111 | 24.96678 | 28.100658 | 6.373871 | -2.430982 | -0.758575 | 7.132446 |  |  | 3.887111 | 7.26001 | 1.491099 | 0.1680549 | 4.668205 | 5.984878 | 0.3284693 | 0.8157985 | 65.69385
3.888 | 24.96715 | 28.098078 | 6.374329 | -2.452507 | -0.758789 | 7.133118 |  |  | 3.888 | 7.26001 | 1.491099 | 0.171537 | 4.659843 | 5.974158 | 0.3278809 | 0.8157985 | 65.57618
3.888889 | 24.927113 | 28.110766 | 6.373962 | -2.444163 | -0.758942 | 7.132904 |  |  | 3.888889 | 7.260346 | 1.49222 | 0.1738661 | 4.658063 | 5.971875 | 0.3277556 | 0.8164117 | 65.55112
3.889778 | 24.987539 | 28.074177 | 6.37381 | -2.465688 | -0.758453 | 7.132263 |  |  | 3.889778 | 7.260529 | 1.49283 | 0.1713368 | 4.666213 | 5.982324 | 0.3283291 | 0.8167457 | 65.66582
3.890667 | 25.046425 | 28.107443 | 6.373932 | -2.463148 | -0.757843 | 7.131775 |  |  | 3.890667 | 7.260132 | 1.491506 | 0.1725218 | 4.658863 | 5.972901 | 0.3278119 | 0.8160212 | 65.56238
3.891556 | 24.990244 | 28.116737 | 6.375031 | -2.430861 | -0.75769 | 7.132721 |  |  | 3.891556 | 7.26004 | 1.491199 | 0.1761046 | 4.649215 | 5.960532 | 0.3271331 | 0.8158533 | 65.42661
3.892444 | 24.969616 | 28.132753 | 6.375366 | -2.451781 | -0.75766 | 7.133026 |  |  | 3.892444 | 7.260132 | 1.491506 | 0.1746674 | 4.653711 | 5.966296 | 0.3274494 | 0.8160212 | 65.48988
3.893333 | 24.931057 | 28.09358 | 6.375549 | -2.467139 | -0.757294 | 7.132843 |  |  | 3.893333 | 7.260315 | 1.492117 | 0.1717616 | 4.662765 | 5.977903 | 0.3280864 | 0.8163552 | 65.61729
3.894222 | 25.007004 | 28.081326 | 6.37561 | -2.449605 | -0.757294 | 7.132904 |  |  | 3.894222 | 7.260224 | 1.491813 | 0.1749293 | 4.654125 | 5.966827 | 0.3274786 | 0.8161891 | 65.49571
3.895111 | 24.947815 | 28.109726 | 6.376221 | -2.461576 | -0.757721 | 7.133942 |  |  | 3.895111 | 7.260284 | 1.492013 | 0.1783474 | 4.646598 | 5.957177 | 0.3269489 | 0.8162986 | 65.38978
3.896 | 25.022837 | 28.115879 | 6.376831 | -2.465083 | -0.757751 | 7.134582 |  |  | 3.896 | 7.260528 | 1.492827 | 0.1787058 | 4.648506 | 5.959623 | 0.3270832 | 0.8167439 | 65.41663
3.896889 | 25.030655 | 28.140709 | 6.377655 | -2.45819 | -0.757111 | 7.134766 |  |  | 3.896889 | 7.260254 | 1.491913 | 0.1770118 | 4.649465 | 5.960852 | 0.3271506 | 0.8162438 | 65.43013
3.897778 | 25.022091 | 28.076469 | 6.378052 | -2.437512 | -0.756561 | 7.134613 |  |  | 3.897778 | 7.259826 | 1.490485 | 0.1771634 | 4.644245 | 5.95416 | 0.3267833 | 0.8154627 | 65.35667
3.898667 | 25.01045 | 28.153772 | 6.37851 | -2.449363 | -0.756317 | 7.134827 |  |  | 3.898667 | 7.259888 | 1.490692 | 0.1756244 | 4.648644 | 5.9598 | 0.3270929 | 0.8155758 | 65.41857
3.899556 | 25.021414 | 28.119953 | 6.378449 | -2.458069 | -0.756134 | 7.134583 |  |  | 3.899556 | 7.259857 | 1.490589 | 0.1738097 | 4.65265 | 5.964936 | 0.3273747 | 0.8155193 | 65.47495
3.900444 | 25.007677 | 28.070862 | 6.378723 | -2.449363 | -0.75589 | 7.134613 |  |  | 3.900444 | 7.259674 | 1.489978 | 0.1752437 | 4.64713 | 5.957859 | 0.3269863 | 0.8151853 | 65.39727
3.901333 | 25.041859 | 28.132519 | 6.379334 | -2.470525 | -0.755829 | 7.135163 |  |  | 3.901333 | 7.259338 | 1.488857 | 0.1772466 | 4.638508 | 5.946805 | 0.3263797 | 0.814572 | 65.27593
3.902222 | 24.940846 | 28.120447 | 6.380524 | -2.444284 | -0.755066 | 7.13559 |  |  | 3.902222 | 7.25943 | 1.489164 | 0.1772786 | 4.639475 | 5.948044 | 0.3264477 | 0.8147399 | 65.28954
3.903111 | 25.053562 | 28.147177 | 6.381104 | -2.475725 | -0.754273 | 7.135377 |  |  | 3.903111 | 7.259704 | 1.490078 | 0.17322 | 4.65233 | 5.964525 | 0.3273522 | 0.81524 | 65.47045
3.904 | 25.007244 | 28.11731 | 6.381104 | -2.44247 | -0.753906 | 7.13501 |  |  | 3.904 | 7.259857 | 1.490589 | 0.1720329 | 4.656917 | 5.970406 | 0.327675 | 0.8155193 | 65.53499
3.904889 | 25.062004 | 28.134922 | 6.381744 | -2.457223 | -0.753662 | 7.135406 |  |  | 3.904889 | 7.259186 | 1.48835 | 0.1734701 | 4.645852 | 5.95622 | 0.3268964 | 0.8142946 | 65.37928
3.905778 | 24.895512 | 28.083683 | 6.382385 | -2.471371 | -0.753754 | 7.136139 |  |  | 3.905778 | 7.259613 | 1.489775 | 0.1743441 | 4.648598 | 5.959741 | 0.3270896 | 0.8150739 | 65.41793
3.906667 | 24.955566 | 28.111027 | 6.382629 | -2.457828 | -0.753998 | 7.136627 |  |  | 3.906667 | 7.260468 | 1.492627 | 0.1740654 | 4.658969 | 5.973037 | 0.3278193 | 0.8166344 | 65.56387
3.907556 | 24.999363 | 28.147554 | 6.383026 | -2.458795 | -0.753754 | 7.13678 |  |  | 3.907556 | 7.260773 | 1.493644 | 0.1756319 | 4.658667 | 5.97265 | 0.3277982 | 0.817191 | 65.55963
3.908444 | 25.052084 | 28.167137 | 6.38324 | -2.45166 | -0.753723 | 7.136963 |  |  | 3.908444 | 7.2612 | 1.495069 | 0.1779238 | 4.658009 | 5.971806 | 0.3277518 | 0.8179704 | 65.55036
3.909333 | 25.020981 | 28.118595 | 6.38327 | -2.457828 | -0.753723 | 7.136993 |  |  | 3.909333 | 7.261628 | 1.496497 | 0.1760126 | 4.667454 | 5.983916 | 0.3284164 | 0.8187515 | 65.68329
3.910222 | 25.028557 | 28.093218 | 6.383575 | -2.466413 | -0.753601 | 7.137176 |  |  | 3.910222 | 7.261628 | 1.496497 | 0.1747058 | 4.670592 | 5.987939 | 0.3286372 | 0.8187515 | 65.72745
3.911111 | 25.000046 | 28.139477 | 6.383758 | -2.465446 | -0.753479 | 7.137237 |  |  | 3.911111 | 7.261506 | 1.49609 | 0.1748009 | 4.66898 | 5.985872 | 0.3285238 | 0.8185288 | 65.70475
3.912 | 25.018826 | 28.087179 | 6.384155 | -2.455772 | -0.753418 | 7.137573 |  |  | 3.912 | 7.261353 | 1.495579 | 0.1742257 | 4.668625 | 5.985417 | 0.3284988 | 0.8182496 | 65.69976
3.912889 | 25.075434 | 28.111019 | 6.384674 | -2.459883 | -0.75293 | 7.137604 |  |  | 3.912889 | 7.261047 | 1.494558 | 0.1716676 | 4.671296 | 5.988841 | 0.3286867 | 0.8176911 | 65.73735
3.913778 | 24.982668 | 28.104307 | 6.385193 | -2.463874 | -0.752197 | 7.13739 |  |  | 3.913778 | 7.260621 | 1.493137 | 0.1714695 | 4.666938 | 5.983254 | 0.3283801 | 0.8169136 | 65.67602
3.914667 | 24.990681 | 28.083178 | 6.385101 | -2.484552 | -0.751404 | 7.136505 |  |  | 3.914667 | 7.261109 | 1.494765 | 0.1728073 | 4.669263 | 5.986234 | 0.3285437 | 0.8178043 | 65.70874
3.915556 | 25.023134 | 28.092297 | 6.385071 | -2.453595 | -0.750915 | 7.135986 |  |  | 3.915556 | 7.261627 | 1.496493 | 0.1744448 | 4.671208 | 5.988728 | 0.3286805 | 0.8187497 | 65.73611
3.916444 | 25.018824 | 28.099873 | 6.385895 | -2.455046 | -0.750946 | 7.136841 |  |  | 3.916444 | 7.261597 | 1.496393 | 0.1753709 | 4.668644 | 5.985441 | 0.3285001 | 0.8186949 | 65.70002
3.917333 | 24.984396 | 28.132517 | 6.38681 | -2.448758 | -0.751617 | 7.138427 |  |  | 3.917333 | 7.261017 | 1.494458 | 0.1789182 | 4.653544 | 5.966083 | 0.3274377 | 0.8176364 | 65.48754
3.918222 | 24.977253 | 28.08527 | 6.387146 | -2.443075 | -0.751373 | 7.138519 |  |  | 3.918222 | 7.260437 | 1.492523 | 0.1814025 | 4.640998 | 5.949997 | 0.3265549 | 0.8165778 | 65.31097
3.919111 | 25.000656 | 28.04018 | 6.387238 | -2.458069 | -0.751373 | 7.138611 |  |  | 3.919111 | 7.26062 | 1.493134 | 0.1773438 | 4.65282 | 5.965154 | 0.3273867 | 0.8169118 | 65.47735
3.92 | 25.061329 | 28.067534 | 6.387329 | -2.474999 | -0.751801 | 7.13913 |  |  | 3.92 | 7.26123 | 1.495169 | 0.1757139 | 4.663656 | 5.979046 | 0.3281492 | 0.8180251 | 65.62983
3.920889 | 25.001764 | 28.10141 | 6.387756 | -2.461818 | -0.751312 | 7.139068 |  |  | 3.920889 | 7.26175 | 1.496903 | 0.1779588 | 4.664165 | 5.979699 | 0.328185 | 0.8189742 | 65.637
3.921778 | 24.960623 | 28.13171 | 6.388367 | -2.437633 | -0.750915 | 7.139282 |  |  | 3.921778 | 7.261414 | 1.495783 | 0.1783439 | 4.659428 | 5.973626 | 0.3278517 | 0.8183609 | 65.57034
3.922667 | 24.954525 | 28.123091 | 6.388916 | -2.46593 | -0.750641 | 7.139557 |  |  | 3.922667 | 7.260346 | 1.49222 | 0.1759718 | 4.653006 | 5.965393 | 0.3273998 | 0.8164117 | 65.47997
3.923556 | 25.053686 | 28.11865 | 6.388825 | -2.465083 | -0.75058 | 7.139405 |  |  | 3.923556 | 7.260101 | 1.491403 | 0.1761523 | 4.649793 | 5.961273 | 0.3271737 | 0.8159646 | 65.43474
3.924444 | 24.957357 | 28.150621 | 6.389099 | -2.444526 | -0.750305 | 7.139404 |  |  | 3.924444 | 7.260407 | 1.492423 | 0.1756718 | 4.654419 | 5.967204 | 0.3274992 | 0.8165231 | 65.49984
3.925333 | 25.022957 | 28.112618 | 6.389587 | -2.470162 | -0.749664 | 7.139251 |  |  | 3.925333 | 7.260681 | 1.493337 | 0.1734369 | 4.662895 | 5.97807 | 0.3280956 | 0.8170231 | 65.61912
3.926222 | 24.969738 | 28.106091 | 6.390625 | -2.461455 | -0.749146 | 7.139771 |  |  | 3.926222 | 7.260468 | 1.492627 | 0.1734157 | 4.660529 | 5.975037 | 0.3279291 | 0.8166344 | 65.58582
3.927111 | 25.055969 | 28.107506 | 6.390961 | -2.454804 | -0.748627 | 7.139588 |  |  | 3.927111 | 7.260315 | 1.492117 | 0.1730329 | 4.659712 | 5.973989 | 0.3278716 | 0.8163552 | 65.57433
3.928 | 24.946268 | 28.132816 | 6.391083 | -2.473669 | -0.748383 | 7.139466 |  |  | 3.928 | 7.260285 | 1.492016 | 0.1710823 | 4.664056 | 5.979558 | 0.3281773 | 0.8163004 | 65.63546
3.928889 | 24.956617 | 28.089947 | 6.391113 | -2.439084 | -0.748047 | 7.13916 |  |  | 3.928889 | 7.260193 | 1.49171 | 0.1707349 | 4.663846 | 5.97929 | 0.3281625 | 0.8161325 | 65.63251
3.929778 | 25.027082 | 28.113041 | 6.39151 | -2.469195 | -0.74823 | 7.13974 |  |  | 3.929778 | 7.261353 | 1.495579 | 0.1738096 | 4.669624 | 5.986698 | 0.3285691 | 0.8182496 | 65.71382
3.930667 | 25.004791 | 28.127338 | 6.391632 | -2.457465 | -0.748016 | 7.139648 |  |  | 3.930667 | 7.26184 | 1.497204 | 0.1747282 | 4.672944 | 5.990954 | 0.3288027 | 0.8191384 | 65.76054
3.931556 | 24.938513 | 28.124626 | 6.391876 | -2.476329 | -0.747955 | 7.139831 |  |  | 3.931556 | 7.261322 | 1.495476 | 0.1734767 | 4.670072 | 5.987272 | 0.3286006 | 0.818193 | 65.72012
3.932444 | 24.987911 | 28.128136 | 6.39209 | -2.445977 | -0.747925 | 7.140015 |  |  | 3.932444 | 7.260651 | 1.493237 | 0.1729997 | 4.663604 | 5.97898 | 0.3281455 | 0.8169684 | 65.6291
3.933333 | 24.956013 | 28.053482 | 6.39209 | -2.448637 | -0.746979 | 7.139069 |  |  | 3.933333 | 7.260589 | 1.493031 | 0.1742104 | 4.659993 | 5.97435 | 0.3278914 | 0.8168552 | 65.57829
3.934222 | 25.043222 | 28.035997 | 6.392914 | -2.460004 | -0.74646 | 7.139374 |  |  | 3.934222 | 7.259888 | 1.490692 | 0.1742467 | 4.651952 | 5.964041 | 0.3273256 | 0.8155758 | 65.46513
3.935111 | 24.990807 | 28.134787 | 6.393768 | -2.435819 | -0.746704 | 7.140472 |  |  | 3.935111 | 7.259216 | 1.48845 | 0.1741483 | 4.644564 | 5.954569 | 0.3268058 | 0.8143494 | 65.36116
3.936 | 25.014399 | 28.115141 | 6.39444 | -2.465083 | -0.747284 | 7.141724 |  |  | 3.936 | 7.258881 | 1.487333 | 0.1734092 | 4.642537 | 5.951971 | 0.3266632 | 0.813738 | 65.33264
3.936889 | 24.922562 | 28.166519 | 6.394898 | -2.460246 | -0.747162 | 7.14206 |  |  | 3.936889 | 7.259552 | 1.489571 | 0.1727087 | 4.651833 | 5.963888 | 0.3273173 | 0.8149626 | 65.46345
3.937778 | 25.046427 | 28.198856 | 6.395142 | -2.445977 | -0.746307 | 7.141449 |  |  | 3.937778 | 7.260406 | 1.49242 | 0.172067 | 4.663064 | 5.978287 | 0.3281075 | 0.8165212 | 65.6215
3.938667 | 24.977928 | 28.149828 | 6.39505 | -2.449726 | -0.745819 | 7.140869 |  |  | 3.938667 | 7.260589 | 1.493031 | 0.1729822 | 4.662943 | 5.978132 | 0.328099 | 0.8168552 | 65.61979
3.939556 | 25.085163 | 28.065441 | 6.395233 | -2.453595 | -0.745209 | 7.140442 |  |  | 3.939556 | 7.260743 | 1.493544 | 0.1745875 | 4.660835 | 5.975429 | 0.3279507 | 0.8171363 | 65.59013
3.940444 | 25.071987 | 28.075674 | 6.395844 | -2.429047 | -0.744751 | 7.140595 |  |  | 3.940444 | 7.261322 | 1.495476 | 0.176484 | 4.66285 | 5.978013 | 0.3280925 | 0.818193 | 65.6185
3.941333 | 25.007752 | 28.158211 | 6.396149 | -2.461214 | -0.744446 | 7.140595 |  |  | 3.941333 | 7.261628 | 1.496497 | 0.1790776 | 4.660094 | 5.97448 | 0.3278986 | 0.8187515 | 65.57971
3.942222 | 24.971527 | 28.124088 | 6.396454 | -2.430498 | -0.744476 | 7.14093 |  |  | 3.942222 | 7.261352 | 1.495576 | 0.1802946 | 4.65404 | 5.966718 | 0.3274726 | 0.8182478 | 65.49451
3.943111 | 24.992779 | 28.176197 | 6.396759 | -2.438479 | -0.744568 | 7.141327 |  |  | 3.943111 | 7.260925 | 1.494151 | 0.1786606 | 4.653119 | 5.965537 | 0.3274078 | 0.8174685 | 65.48155
3.944 | 24.977564 | 28.103025 | 6.396973 | -2.46992 | -0.745331 | 7.142304 |  |  | 3.944 | 7.260468 | 1.492627 | 0.1756231 | 4.655228 | 5.968241 | 0.3275561 | 0.8166344 | 65.51123
3.944889 | 25.051231 | 28.146322 | 6.397156 | -2.464237 | -0.746033 | 7.143189 |  |  | 3.944889 | 7.260284 | 1.492013 | 0.1711144 | 4.663967 | 5.979445 | 0.3281711 | 0.8162986 | 65.63421
3.945778 | 25.029549 | 28.102039 | 6.397461 | -2.459158 | -0.745758 | 7.143219 |  |  | 3.945778 | 7.260101 | 1.491403 | 0.1668301 | 4.672179 | 5.989973 | 0.3287489 | 0.8159646 | 65.74977
3.946667 | 25.043966 | 28.152294 | 6.39798 | -2.473427 | -0.745392 | 7.143372 |  |  | 3.946667 | 7.260743 | 1.493544 | 0.1667017 | 4.679772 | 5.999707 | 0.3292831 | 0.8171363 | 65.85662
3.947556 | 24.979412 | 28.088177 | 6.398285 | -2.456739 | -0.7453 | 7.143585 |  |  | 3.947556 | 7.261292 | 1.495376 | 0.1686204 | 4.681393 | 6.001786 | 0.3293972 | 0.8181383 | 65.87944
3.948444 | 24.940121 | 28.117243 | 6.39859 | -2.487213 | -0.745178 | 7.143768 |  |  | 3.948444 | 7.261383 | 1.495679 | 0.1679199 | 4.684108 | 6.005267 | 0.3295882 | 0.8183043 | 65.91765
3.949333 | 24.952688 | 28.086819 | 6.398773 | -2.46073 | -0.744812 | 7.143585 |  |  | 3.949333 | 7.261322 | 1.495476 | 0.1654249 | 4.689407 | 6.012061 | 0.3299611 | 0.818193 | 65.99222
3.950222 | 24.954903 | 28.089031 | 6.399353 | -2.444647 | -0.744232 | 7.143585 |  |  | 3.950222 | 7.26123 | 1.495169 | 0.1655886 | 4.68797 | 6.010218 | 0.32986 | 0.8180251 | 65.972
3.951111 | 25.063368 | 28.090387 | 6.399353 | -2.462302 | -0.743897 | 7.14325 |  |  | 3.951111 | 7.261048 | 1.494562 | 0.1682784 | 4.679446 | 5.99929 | 0.3292602 | 0.8176929 | 65.85204
3.952 | 25.023275 | 28.103329 | 6.39978 | -2.458553 | -0.743469 | 7.143249 |  |  | 3.952 | 7.261322 | 1.495476 | 0.1687243 | 4.681484 | 6.001903 | 0.3294036 | 0.818193 | 65.88073
3.952889 | 25.032269 | 28.108749 | 6.400726 | -2.466776 | -0.743103 | 7.143829 |  |  | 3.952889 | 7.261291 | 1.495372 | 0.1673159 | 4.684514 | 6.005788 | 0.3296168 | 0.8181364 | 65.92337
3.953778 | 25.065464 | 28.107204 | 6.40152 | -2.462181 | -0.742462 | 7.143982 |  |  | 3.953778 | 7.261322 | 1.495476 | 0.1682507 | 4.682622 | 6.003361 | 0.3294836 | 0.818193 | 65.89673
3.954667 | 24.944922 | 28.096001 | 6.401672 | -2.466413 | -0.742004 | 7.143676 |  |  | 3.954667 | 7.261078 | 1.494662 | 0.1690751 | 4.677873 | 5.997273 | 0.3291495 | 0.8177477 | 65.82991
3.955556 | 24.939373 | 28.143549 | 6.401794 | -2.451902 | -0.741547 | 7.143341 |  |  | 3.955556 | 7.261322 | 1.495476 | 0.1698044 | 4.67889 | 5.998577 | 0.3292211 | 0.818193 | 65.84422
3.956444 | 24.980461 | 28.114353 | 6.402374 | -2.463753 | -0.741211 | 7.143585 |  |  | 3.956444 | 7.261444 | 1.495883 | 0.1714331 | 4.676364 | 5.995338 | 0.3290433 | 0.8184157 | 65.80866
3.957333 | 24.982681 | 28.053438 | 6.402863 | -2.470041 | -0.741211 | 7.144074 |  |  | 3.957333 | 7.261902 | 1.497411 | 0.1744404 | 4.674339 | 5.992742 | 0.3289008 | 0.8192516 | 65.78017
3.958222 | 24.995865 | 28.104504 | 6.403198 | -2.457586 | -0.741303 | 7.144501 |  |  | 3.958222 | 7.262024 | 1.497818 | 0.174001 | 4.676778 | 5.995869 | 0.3290725 | 0.8194742 | 65.8145
3.959111 | 25.050495 | 28.106472 | 6.403351 | -2.428805 | -0.741455 | 7.144806 |  |  | 3.959111 | 7.262208 | 1.498431 | 0.173138 | 4.680938 | 6.001203 | 0.3293652 | 0.81981 | 65.87304
3.96 | 24.98453 | 28.125876 | 6.403503 | -2.435214 | -0.741333 | 7.144836 |  |  | 3.96 | 7.262176 | 1.498325 | 0.1746928 | 4.676842 | 5.995951 | 0.329077 | 0.8197516 | 65.81539
3.960889 | 25.008854 | 28.156794 | 6.404236 | -2.459158 | -0.741211 | 7.145447 |  |  | 3.960889 | 7.262024 | 1.497818 | 0.1759087 | 4.672197 | 5.989996 | 0.3287501 | 0.8194742 | 65.75003
3.961778 | 25.014832 | 28.09465 | 6.405151 | -2.456739 | -0.741089 | 7.14624 |  |  | 3.961778 | 7.261536 | 1.49619 | 0.1735175 | 4.672402 | 5.990259 | 0.3287646 | 0.8185836 | 65.75292
3.962667 | 24.986132 | 28.08276 | 6.40564 | -2.465446 | -0.741211 | 7.146851 |  |  | 3.962667 | 7.260926 | 1.494155 | 0.1725173 | 4.667883 | 5.984465 | 0.3284466 | 0.8174703 | 65.68931
3.963556 | 24.971962 | 28.13518 | 6.405609 | -2.454079 | -0.741058 | 7.146667 |  |  | 3.963556 | 7.260529 | 1.49283 | 0.1742345 | 4.659254 | 5.973403 | 0.3278395 | 0.8167457 | 65.56789
3.964444 | 25.015698 | 28.11091 | 6.40564 | -2.448395 | -0.740631 | 7.146271 |  |  | 3.964444 | 7.261048 | 1.494562 | 0.1751929 | 4.662842 | 5.978002 | 0.3280919 | 0.8176929 | 65.61838
3.965333 | 25.037014 | 28.102718 | 6.406281 | -2.470646 | -0.74057 | 7.146851 |  |  | 3.965333 | 7.261169 | 1.494965 | 0.1746551 | 4.665506 | 5.981418 | 0.3282794 | 0.8179138 | 65.65587
3.966222 | 24.998695 | 28.120764 | 6.406738 | -2.470283 | -0.740112 | 7.14685 |  |  | 3.966222 | 7.260743 | 1.493544 | 0.176639 | 4.655909 | 5.969114 | 0.327604 | 0.8171363 | 65.52081
3.967111 | 24.942829 | 28.124399 | 6.406952 | -2.454683 | -0.73941 | 7.146362 |  |  | 3.967111 | 7.260804 | 1.493748 | 0.1761685 | 4.65773 | 5.971449 | 0.3277322 | 0.8172476 | 65.54645
3.968 | 25.048336 | 28.105858 | 6.406708 | -2.44767 | -0.738861 | 7.145569 |  |  | 3.968 | 7.261383 | 1.495679 | 0.1742136 | 4.668995 | 5.985891 | 0.3285248 | 0.8183043 | 65.70496
3.968889 | 25.073158 | 28.126436 | 6.406952 | -2.443196 | -0.739197 | 7.146149 |  |  | 3.968889 | 7.26123 | 1.495169 | 0.1749416 | 4.66551 | 5.981424 | 0.3282797 | 0.8180251 | 65.65593
3.969778 | 25.042481 | 28.134625 | 6.407684 | -2.450572 | -0.738892 | 7.146576 |  |  | 3.969778 | 7.260864 | 1.493948 | 0.1773671 | 4.655533 | 5.968632 | 0.3275776 | 0.8173571 | 65.51552
3.970667 | 25.039341 | 28.119291 | 6.408356 | -2.456377 | -0.738464 | 7.14682 |  |  | 3.970667 | 7.260864 | 1.493948 | 0.1766955 | 4.657146 | 5.9707 | 0.3276911 | 0.8173571 | 65.53822
3.971556 | 25.031206 | 28.090462 | 6.408447 | -2.441986 | -0.738251 | 7.146698 |  |  | 3.971556 | 7.260346 | 1.49222 | 0.1760603 | 4.652794 | 5.96512 | 0.3273849 | 0.8164117 | 65.47697
3.972444 | 24.92194 | 28.181803 | 6.408783 | -2.449121 | -0.738495 | 7.147278 |  |  | 3.972444 | 7.259735 | 1.490182 | 0.1768637 | 4.643932 | 5.953759 | 0.3267613 | 0.8152966 | 65.35226
3.973333 | 24.972696 | 28.067059 | 6.409027 | -2.460125 | -0.738861 | 7.147888 |  |  | 3.973333 | 7.259949 | 1.490896 | 0.1768305 | 4.64644 | 5.956974 | 0.3269378 | 0.8156872 | 65.38756
3.974222 | 24.967518 | 28.099024 | 6.40979 | -2.485761 | -0.738861 | 7.148651 |  |  | 3.974222 | 7.26117 | 1.494969 | 0.1745964 | 4.665659 | 5.981614 | 0.3282901 | 0.8179156 | 65.65802
3.975111 | 24.997522 | 28.102718 | 6.410095 | -2.481529 | -0.73819 | 7.148285 |  |  | 3.975111 | 7.261719 | 1.4968 | 0.1742468 | 4.672727 | 5.990676 | 0.3287874 | 0.8189176 | 65.75749
3.976 | 25.009035 | 28.105368 | 6.409973 | -2.44247 | -0.737763 | 7.147736 |  |  | 3.976 | 7.261841 | 1.497207 | 0.174956 | 4.672408 | 5.990267 | 0.328765 | 0.8191402 | 65.753
3.976889 | 25.020061 | 28.087198 | 6.409912 | -2.450088 | -0.737701 | 7.147613 |  |  | 3.976889 | 7.261566 | 1.49629 | 0.1756244 | 4.667683 | 5.984209 | 0.3284325 | 0.8186383 | 65.68651
3.977778 | 25.058621 | 28.044632 | 6.410278 | -2.468227 | -0.737366 | 7.147644 |  |  | 3.977778 | 7.261627 | 1.496493 | 0.1775419 | 4.663771 | 5.979193 | 0.3281572 | 0.8187497 | 65.63145
3.978667 | 24.995609 | 28.148354 | 6.410919 | -2.456255 | -0.737274 | 7.148193 |  |  | 3.978667 | 7.261566 | 1.49629 | 0.1762316 | 4.666225 | 5.98234 | 0.3283299 | 0.8186383 | 65.66599
3.979556 | 24.975285 | 28.111095 | 6.411377 | -2.475483 | -0.736939 | 7.148316 |  |  | 3.979556 | 7.261169 | 1.494965 | 0.1726777 | 4.670255 | 5.987506 | 0.3286135 | 0.8179138 | 65.72269
3.980444 | 25.040148 | 28.135544 | 6.411621 | -2.46206 | -0.736633 | 7.148254 |  |  | 3.980444 | 7.260651 | 1.493237 | 0.1736637 | 4.662009 | 5.976935 | 0.3280333 | 0.8169684 | 65.60666
3.981333 | 24.986433 | 28.10857 | 6.411926 | -2.477055 | -0.736389 | 7.148315 |  |  | 3.981333 | 7.260437 | 1.492523 | 0.1764121 | 4.652981 | 5.965361 | 0.3273981 | 0.8165778 | 65.47961
3.982222 | 25.044209 | 28.109617 | 6.412354 | -2.441744 | -0.736176 | 7.14853 |  |  | 3.982222 | 7.260559 | 1.49293 | 0.1727729 | 4.663105 | 5.97834 | 0.3281104 | 0.8168005 | 65.62208
3.983111 | 24.961611 | 28.144039 | 6.412781 | -2.460004 | -0.735931 | 7.148712 |  |  | 3.983111 | 7.260498 | 1.492727 | 0.1695155 | 4.670235 | 5.987481 | 0.3286121 | 0.8166891 | 65.72242
3.984 | 24.986004 | 28.133143 | 6.413544 | -2.454804 | -0.73587 | 7.149414 |  |  | 3.984 | 7.260376 | 1.49232 | 0.1705666 | 4.666326 | 5.98247 | 0.3283371 | 0.8164665 | 65.66741
3.984889 | 25.045197 | 28.106049 | 6.413727 | -2.438359 | -0.735535 | 7.149262 |  |  | 3.984889 | 7.260193 | 1.49171 | 0.1734058 | 4.657432 | 5.971067 | 0.3277112 | 0.8161325 | 65.54225
3.985778 | 25.009596 | 28.110668 | 6.414032 | -2.468106 | -0.734985 | 7.149017 |  |  | 3.985778 | 7.260438 | 1.492527 | 0.1749372 | 4.656535 | 5.969916 | 0.3276481 | 0.8165796 | 65.52962
3.986667 | 24.994446 | 28.113375 | 6.41449 | -2.468832 | -0.734955 | 7.149445 |  |  | 3.986667 | 7.260163 | 1.491609 | 0.1758645 | 4.651188 | 5.963061 | 0.3272719 | 0.8160777 | 65.45437
3.987556 | 24.933474 | 28.131107 | 6.41507 | -2.466172 | -0.735077 | 7.150147 |  |  | 3.987556 | 7.260468 | 1.492627 | 0.1763126 | 4.653572 | 5.966118 | 0.3274396 | 0.8166344 | 65.48793
3.988444 | 24.998203 | 28.103582 | 6.415008 | -2.46472 | -0.734589 | 7.149597 |  |  | 3.988444 | 7.260986 | 1.494355 | 0.1765373 | 4.65891 | 5.972961 | 0.3278152 | 0.8175798 | 65.56304
3.989333 | 25.008555 | 28.083071 | 6.415283 | -2.473064 | -0.733856 | 7.149139 |  |  | 3.989333 | 7.261384 | 1.495683 | 0.1771568 | 4.661938 | 5.976844 | 0.3280283 | 0.8183062 | 65.60566
3.990222 | 25.033674 | 28.149038 | 6.416107 | -2.434005 | -0.733826 | 7.149933 |  |  | 3.990222 | 7.26062 | 1.493134 | 0.174341 | 4.660031 | 5.974399 | 0.3278941 | 0.8169118 | 65.57883
3.991111 | 25.092749 | 28.105005 | 6.417114 | -2.47645 | -0.734039 | 7.151153 |  |  | 3.991111 | 7.260163 | 1.491609 | 0.1726733 | 4.658851 | 5.972885 | 0.3278111 | 0.8160777 | 65.56221
3.992 | 24.964077 | 28.153412 | 6.417694 | -2.464841 | -0.734039 | 7.151733 |  |  | 3.992 | 7.259888 | 1.490692 | 0.1734557 | 4.653852 | 5.966477 | 0.3274593 | 0.8155758 | 65.49186
3.992889 | 25.001284 | 28.082583 | 6.417786 | -2.436907 | -0.733978 | 7.151764 |  |  | 3.992889 | 7.259582 | 1.489671 | 0.1743752 | 4.648172 | 5.959194 | 0.3270596 | 0.8150174 | 65.41193
3.993778 | 25.034664 | 28.162594 | 6.41748 | -2.459521 | -0.733795 | 7.151275 |  |  | 3.993778 | 7.259582 | 1.489671 | 0.1710569 | 4.65614 | 5.96941 | 0.3276203 | 0.8150174 | 65.52406
3.994667 | 25.028811 | 28.15206 | 6.417267 | -2.476692 | -0.733337 | 7.150604 |  |  | 3.994667 | 7.260223 | 1.49181 | 0.1728218 | 4.659175 | 5.973301 | 0.3278339 | 0.8161872 | 65.56677
3.995556 | 24.972759 | 28.151625 | 6.417572 | -2.462423 | -0.73291 | 7.150482 |  |  | 3.995556 | 7.261231 | 1.495172 | 0.1770141 | 4.660545 | 5.975058 | 0.3279303 | 0.8180269 | 65.58605
3.996444 | 24.974419 | 28.130249 | 6.418121 | -2.465325 | -0.73233 | 7.150451 |  |  | 3.996444 | 7.261658 | 1.496597 | 0.1773053 | 4.664691 | 5.980373 | 0.328222 | 0.8188062 | 65.64439
3.997333 | 24.995977 | 28.124393 | 6.418579 | -2.457828 | -0.731781 | 7.15036 |  |  | 3.997333 | 7.261108 | 1.494762 | 0.1750169 | 4.663945 | 5.979417 | 0.3281695 | 0.8178024 | 65.6339
3.998222 | 25.024128 | 28.157908 | 6.418793 | -2.463632 | -0.731354 | 7.150147 |  |  | 3.998222 | 7.260864 | 1.493948 | 0.1754651 | 4.660101 | 5.974488 | 0.327899 | 0.8173571 | 65.5798
3.999111 | 25.034103 | 28.085413 | 6.419251 | -2.473306 | -0.73114 | 7.150391 |  |  | 3.999111 | 7.2612 | 1.495069 | 0.1762273 | 4.662083 | 5.977029 | 0.3280385 | 0.8179704 | 65.60769
4 | 25.006573 | 28.116146 | 6.419495 | -2.46206 | -0.731049 | 7.150544 |  |  | 4 | 7.261108 | 1.494762 | 0.1764388 | 4.660531 | 5.97504 | 0.3279293 | 0.8178024 | 65.58585
4.000889 | 24.958155 | 28.131672 | 6.420349 | -2.448395 | -0.731384 | 7.151733 |  |  | 4.000889 | 7.260803 | 1.493744 | 0.1750922 | 4.660304 | 5.974748 | 0.3279133 | 0.8172458 | 65.58266
4.001778 | 25.003555 | 28.130255 | 6.420593 | -2.478627 | -0.731598 | 7.152191 |  |  | 4.001778 | 7.260833 | 1.493844 | 0.1737523 | 4.663862 | 5.97931 | 0.3281637 | 0.8173006 | 65.63273
4.002667 | 25.048332 | 28.091084 | 6.420868 | -2.477539 | -0.731476 | 7.152344 |  |  | 4.002667 | 7.260773 | 1.493644 | 0.1745898 | 4.66117 | 5.975859 | 0.3279742 | 0.817191 | 65.59485
4.003556 | 24.987415 | 28.136475 | 6.421021 | -2.495919 | -0.731415 | 7.152436 |  |  | 4.003556 | 7.260742 | 1.493541 | 0.1766955 | 4.655762 | 5.968925 | 0.3275937 | 0.8171345 | 65.51874
4.004444 | 24.986799 | 28.220058 | 6.421875 | -2.459279 | -0.731049 | 7.152924 |  |  | 4.004444 | 7.260682 | 1.493341 | 0.1740742 | 4.661375 | 5.976122 | 0.3279887 | 0.817025 | 65.59774
4.005333 | 25.026648 | 28.074822 | 6.422211 | -2.45553 | -0.73056 | 7.152771 |  |  | 4.005333 | 7.260162 | 1.491606 | 0.1714853 | 4.661692 | 5.976529 | 0.328011 | 0.8160759 | 65.6022
4.006222 | 24.998682 | 28.107157 | 6.422394 | -2.461939 | -0.730225 | 7.152619 |  |  | 4.006222 | 7.260102 | 1.491406 | 0.1730872 | 4.657165 | 5.970724 | 0.3276924 | 0.8159664 | 65.53848
4.007111 | 25.00103 | 28.110298 | 6.42276 | -2.425419 | -0.729981 | 7.152741 |  |  | 4.007111 | 7.259766 | 1.490285 | 0.1722563 | 4.655348 | 5.968394 | 0.3275646 | 0.8153532 | 65.51291
4.008 | 25.065388 | 28.180449 | 6.422943 | -2.452265 | -0.730103 | 7.153046 |  |  | 4.008 | 7.259858 | 1.490592 | 0.1713302 | 4.658615 | 5.972584 | 0.3277945 | 0.8155211 | 65.5589
4.008889 | 24.992954 | 28.13653 | 6.423065 | -2.433279 | -0.730103 | 7.153168 |  |  | 4.008889 | 7.26001 | 1.491099 | 0.1729257 | 4.656509 | 5.969883 | 0.3276463 | 0.8157985 | 65.52925
4.009778 | 24.958462 | 28.118124 | 6.423676 | -2.467018 | -0.729645 | 7.153321 |  |  | 4.009778 | 7.260712 | 1.493441 | 0.1769412 | 4.654831 | 5.967732 | 0.3275282 | 0.8170797 | 65.50564
4.010667 | 24.991915 | 28.145281 | 6.424377 | -2.462665 | -0.729034 | 7.153411 |  |  | 4.010667 | 7.260742 | 1.493541 | 0.1791719 | 4.649815 | 5.961301 | 0.3271753 | 0.8171345 | 65.43505
4.011556 | 24.959206 | 28.141714 | 6.424194 | -2.452144 | -0.728973 | 7.153167 |  |  | 4.011556 | 7.261261 | 1.495272 | 0.1776737 | 4.659301 | 5.973463 | 0.3278428 | 0.8180817 | 65.56855
4.012444 | 24.97208 | 28.147068 | 6.424164 | -2.444405 | -0.729431 | 7.153595 |  |  | 4.012444 | 7.261749 | 1.4969 | 0.1726957 | 4.676792 | 5.995888 | 0.3290735 | 0.8189723 | 65.8147
4.013333 | 25.008299 | 28.121748 | 6.424286 | -2.444284 | -0.729645 | 7.153931 |  |  | 4.013333 | 7.261719 | 1.4968 | 0.169511 | 4.6841 | 6.005256 | 0.3295876 | 0.8189176 | 65.91753
4.014222 | 24.974056 | 28.104382 | 6.424896 | -2.471976 | -0.729706 | 7.154602 |  |  | 4.014222 | 7.261872 | 1.49731 | 0.1723237 | 4.679081 | 5.998822 | 0.3292345 | 0.8191968 | 65.84691
4.015111 | 24.928356 | 28.150208 | 6.425659 | -2.483827 | -0.729584 | 7.155243 |  |  | 4.015111 | 7.26239 | 1.499038 | 0.1751396 | 4.678197 | 5.997688 | 0.3291723 | 0.8201422 | 65.83446
4.016 | 24.971842 | 28.104935 | 6.426148 | -2.492412 | -0.729431 | 7.155579 |  |  | 4.016 | 7.262085 | 1.498021 | 0.1756818 | 4.673434 | 5.991582 | 0.3288372 | 0.8195856 | 65.76744
4.016889 | 24.999189 | 28.071911 | 6.426148 | -2.453474 | -0.72876 | 7.154908 |  |  | 4.016889 | 7.260956 | 1.494255 | 0.1758667 | 4.66018 | 5.97459 | 0.3279046 | 0.817525 | 65.58092
4.017778 | 25.003069 | 28.139851 | 6.426331 | -2.49858 | -0.728394 | 7.154725 |  |  | 4.017778 | 7.260437 | 1.492523 | 0.1747703 | 4.656924 | 5.970415 | 0.3276755 | 0.8165778 | 65.5351
4.018667 | 24.95995 | 28.111645 | 6.427002 | -2.469436 | -0.727936 | 7.154938 |  |  | 4.018667 | 7.260589 | 1.493031 | 0.1746752 | 4.658877 | 5.972919 | 0.3278129 | 0.8168552 | 65.56258
4.019556 | 25.056109 | 28.064085 | 6.427246 | -2.453958 | -0.727325 | 7.154571 |  |  | 4.019556 | 7.260833 | 1.493844 | 0.1750581 | 4.660726 | 5.97529 | 0.327943 | 0.8173006 | 65.5886
4.020444 | 25.004557 | 28.127285 | 6.427399 | -2.448879 | -0.727264 | 7.154663 |  |  | 4.020444 | 7.261078 | 1.494662 | 0.1771016 | 4.658599 | 5.972563 | 0.3277933 | 0.8177477 | 65.55867
4.021333 | 25.048412 | 28.148287 | 6.427765 | -2.458916 | -0.727417 | 7.155182 |  |  | 4.021333 | 7.261535 | 1.496186 | 0.178446 | 4.660556 | 5.975072 | 0.327931 | 0.8185818 | 65.58621
4.022222 | 25.023466 | 28.104435 | 6.428101 | -2.439447 | -0.727478 | 7.155579 |  |  | 4.022222 | 7.261871 | 1.497307 | 0.1768858 | 4.668115 | 5.984763 | 0.3284629 | 0.819195 | 65.69258
4.023111 | 25.011452 | 28.117983 | 6.428436 | -2.462906 | -0.727112 | 7.155548 |  |  | 4.023111 | 7.262085 | 1.498021 | 0.1777136 | 4.668555 | 5.985327 | 0.3284939 | 0.8195856 | 65.69878
4.024 | 24.99538 | 28.105358 | 6.42865 | -2.461576 | -0.726746 | 7.155396 |  |  | 4.024 | 7.261993 | 1.497714 | 0.1771446 | 4.668878 | 5.98574 | 0.3285166 | 0.8194177 | 65.70331
4.024889 | 24.946346 | 28.11404 | 6.429016 | -2.48032 | -0.726776 | 7.155792 |  |  | 4.024889 | 7.261718 | 1.496797 | 0.1756123 | 4.669437 | 5.986458 | 0.3285559 | 0.8189158 | 65.71119
4.025778 | 24.985642 | 28.137877 | 6.428986 | -2.474999 | -0.72699 | 7.155976 |  |  | 4.025778 | 7.261597 | 1.496393 | 0.1757384 | 4.667761 | 5.984309 | 0.328438 | 0.8186949 | 65.6876
4.026667 | 25.022907 | 28.106216 | 6.429474 | -2.45154 | -0.726776 | 7.15625 |  |  | 4.026667 | 7.261841 | 1.497207 | 0.1747204 | 4.672974 | 5.990993 | 0.3288048 | 0.8191402 | 65.76097
4.027556 | 24.991251 | 28.085642 | 6.429901 | -2.453111 | -0.725891 | 7.155792 |  |  | 4.027556 | 7.262085 | 1.498021 | 0.1729344 | 4.680032 | 6.00004 | 0.3293014 | 0.8195856 | 65.86028
4.028444 | 24.967789 | 28.127838 | 6.430695 | -2.486608 | -0.724854 | 7.155549 |  |  | 4.028444 | 7.261902 | 1.497411 | 0.1723824 | 4.679281 | 5.999078 | 0.3292486 | 0.8192516 | 65.84972
4.029333 | 25.093124 | 28.135412 | 6.430756 | -2.484915 | -0.724579 | 7.155335 |  |  | 4.029333 | 7.261413 | 1.495779 | 0.1724775 | 4.673504 | 5.991672 | 0.3288421 | 0.8183591 | 65.76842
4.030222 | 25.015516 | 28.090328 | 6.431366 | -2.468348 | -0.724884 | 7.15625 |  |  | 4.030222 | 7.261567 | 1.496293 | 0.1729975 | 4.674003 | 5.992311 | 0.3288772 | 0.8186402 | 65.77544
4.031111 | 25.030848 | 28.113178 | 6.432251 | -2.456739 | -0.725342 | 7.157593 |  |  | 4.031111 | 7.261505 | 1.496086 | 0.1721643 | 4.6753 | 5.993974 | 0.3289685 | 0.818527 | 65.79369
4.032 | 24.955524 | 28.110897 | 6.432617 | -2.469799 | -0.725403 | 7.15802 |  |  | 4.032 | 7.261872 | 1.49731 | 0.1731824 | 4.677019 | 5.996179 | 0.3290895 | 0.8191968 | 65.81789
4.032889 | 24.976706 | 28.104492 | 6.432312 | -2.486487 | -0.725433 | 7.157745 |  |  | 4.032889 | 7.262695 | 1.500056 | 0.1743064 | 4.683658 | 6.00469 | 0.3295566 | 0.8206989 | 65.91132
4.033778 | 24.945049 | 28.135904 | 6.432068 | -2.474032 | -0.72522 | 7.157288 |  |  | 4.033778 | 7.262757 | 1.500263 | 0.1739813 | 4.685142 | 6.006593 | 0.329661 | 0.820812 | 65.9322
4.034667 | 24.921337 | 28.129063 | 6.432098 | -2.493743 | -0.724854 | 7.156952 |  |  | 4.034667 | 7.26178 | 1.497004 | 0.1735289 | 4.675143 | 5.993774 | 0.3289575 | 0.8190289 | 65.79149
4.035556 | 24.958912 | 28.084713 | 6.432159 | -2.452023 | -0.724518 | 7.156677 |  |  | 4.035556 | 7.261902 | 1.497411 | 0.1750689 | 4.672829 | 5.990807 | 0.3287946 | 0.8192516 | 65.75893
4.036444 | 24.943148 | 28.170826 | 6.432678 | -2.465567 | -0.72467 | 7.157348 |  |  | 4.036444 | 7.262726 | 1.500159 | 0.1758712 | 4.680252 | 6.000324 | 0.3293169 | 0.8207554 | 65.86339
4.037333 | 24.988545 | 28.142981 | 6.433075 | -2.481771 | -0.724731 | 7.157806 |  |  | 4.037333 | 7.262451 | 1.499242 | 0.1764143 | 4.675828 | 5.994651 | 0.3290056 | 0.8202535 | 65.80112
4.038222 | 25.006594 | 28.131277 | 6.433807 | -2.483585 | -0.724426 | 7.158233 |  |  | 4.038222 | 7.261841 | 1.497207 | 0.1781052 | 4.664846 | 5.980572 | 0.3282329 | 0.8191402 | 65.64658
4.039111 | 25.021435 | 28.124996 | 6.434479 | -2.449 | -0.723846 | 7.158325 |  |  | 4.039111 | 7.261902 | 1.497411 | 0.1782633 | 4.665159 | 5.980973 | 0.3282549 | 0.8192516 | 65.65098
4.04 | 25.048666 | 28.069002 | 6.435303 | -2.452023 | -0.723053 | 7.158356 |  |  | 4.04 | 7.262786 | 1.500359 | 0.1782677 | 4.675178 | 5.993818 | 0.3289599 | 0.8208649 | 65.79198
4.040889 | 25.051924 | 28.085327 | 6.435638 | -2.466292 | -0.722015 | 7.157653 |  |  | 4.040889 | 7.26297 | 1.500973 | 0.1806665 | 4.671506 | 5.98911 | 0.3287015 | 0.8212008 | 65.7403
4.041778 | 25.016262 | 28.107685 | 6.435944 | -2.45553 | -0.720978 | 7.156922 |  |  | 4.041778 | 7.262604 | 1.499752 | 0.1814611 | 4.665445 | 5.98134 | 0.328275 | 0.8205328 | 65.65501
4.042667 | 25.030302 | 28.051201 | 6.436096 | -2.469436 | -0.721161 | 7.157257 |  |  | 4.042667 | 7.261841 | 1.497207 | 0.1774279 | 4.666473 | 5.982657 | 0.3283473 | 0.8191402 | 65.66947
4.043556 | 25.025192 | 28.094505 | 6.436371 | -2.456135 | -0.721985 | 7.158356 |  |  | 4.043556 | 7.261566 | 1.49629 | 0.1747094 | 4.66988 | 5.987026 | 0.3285871 | 0.8186383 | 65.71743
4.044444 | 24.983364 | 28.144764 | 6.436554 | -2.467502 | -0.722382 | 7.158936 |  |  | 4.044444 | 7.261475 | 1.495986 | 0.1755702 | 4.666781 | 5.983052 | 0.328369 | 0.8184723 | 65.67381
4.045333 | 24.997534 | 28.129494 | 6.436737 | -2.453353 | -0.722199 | 7.158936 |  |  | 4.045333 | 7.261749 | 1.4969 | 0.1761156 | 4.66858 | 5.985359 | 0.3284956 | 0.8189723 | 65.69913
4.046222 | 24.995318 | 28.077999 | 6.436646 | -2.477901 | -0.722107 | 7.158753 |  |  | 4.046222 | 7.261627 | 1.496493 | 0.1779071 | 4.662894 | 5.978069 | 0.3280955 | 0.8187497 | 65.61911
4.047111 | 25.018721 | 28.148031 | 6.436859 | -2.487454 | -0.72229 | 7.159149 |  |  | 4.047111 | 7.262269 | 1.498635 | 0.1788397 | 4.667939 | 5.984537 | 0.3284505 | 0.8199214 | 65.6901
4.048 | 24.996237 | 28.131777 | 6.437042 | -2.474273 | -0.722595 | 7.159637 |  |  | 4.048 | 7.262421 | 1.499142 | 0.1782291 | 4.67113 | 5.988628 | 0.328675 | 0.8201988 | 65.73501
4.048889 | 25.058512 | 28.117113 | 6.437286 | -2.505714 | -0.722626 | 7.159912 |  |  | 4.048889 | 7.262055 | 1.497921 | 0.1751641 | 4.674337 | 5.99274 | 0.3289007 | 0.8195308 | 65.78014
4.049778 | 24.937235 | 28.142117 | 6.43747 | -2.466292 | -0.722595 | 7.160065 |  |  | 4.049778 | 7.262024 | 1.497818 | 0.1738617 | 4.677113 | 5.996298 | 0.329096 | 0.8194742 | 65.8192
4.050667 | 25.025435 | 28.150183 | 6.438049 | -2.467865 | -0.72226 | 7.160309 |  |  | 4.050667 | 7.262268 | 1.498631 | 0.1754607 | 4.676042 | 5.994925 | 0.3290207 | 0.8199196 | 65.80413
4.051556 | 24.973204 | 28.091116 | 6.438263 | -2.471855 | -0.721527 | 7.15979 |  |  | 4.051556 | 7.262756 | 1.500259 | 0.1799608 | 4.670772 | 5.98817 | 0.3286499 | 0.8208102 | 65.72998
4.052444 | 25.022667 | 28.107565 | 6.438782 | -2.482254 | -0.7211 | 7.159882 |  |  | 4.052444 | 7.262909 | 1.50077 | 0.1796997 | 4.673135 | 5.991199 | 0.3288162 | 0.8210894 | 65.76323
4.053333 | 25.014782 | 28.096041 | 6.439239 | -2.480562 | -0.720978 | 7.160217 |  |  | 4.053333 | 7.263031 | 1.501177 | 0.1766302 | 4.681891 | 6.002424 | 0.3294322 | 0.8213121 | 65.88644
4.054222 | 25.038982 | 28.136204 | 6.439636 | -2.470041 | -0.720856 | 7.160492 |  |  | 4.054222 | 7.262543 | 1.499549 | 0.1772343 | 4.674903 | 5.993465 | 0.3289405 | 0.8204215 | 65.7881
4.055111 | 25.025742 | 28.075842 | 6.439972 | -2.482134 | -0.720703 | 7.160675 |  |  | 4.055111 | 7.26236 | 1.498938 | 0.1777486 | 4.671591 | 5.989219 | 0.3287075 | 0.8200875 | 65.7415
4.056 | 25.001471 | 28.104416 | 6.440735 | -2.466776 | -0.720245 | 7.16098 |  |  | 4.056 | 7.262512 | 1.499445 | 0.1759895 | 4.67754 | 5.996846 | 0.3291261 | 0.8203649 | 65.82522
4.056889 | 25.027586 | 28.061794 | 6.44043 | -2.454442 | -0.719818 | 7.160248 |  |  | 4.056889 | 7.262848 | 1.500566 | 0.1769832 | 4.678966 | 5.998675 | 0.3292265 | 0.8209781 | 65.84529
4.057778 | 24.994259 | 28.100842 | 6.440308 | -2.462665 | -0.719574 | 7.159882 |  |  | 4.057778 | 7.262817 | 1.500463 | 0.1794417 | 4.672711 | 5.990655 | 0.3287863 | 0.8209215 | 65.75726
4.058667 | 25.028257 | 28.152891 | 6.440643 | -2.456739 | -0.719513 | 7.160156 |  |  | 4.058667 | 7.262787 | 1.500363 | 0.1814765 | 4.667484 | 5.983954 | 0.3284185 | 0.8208668 | 65.68371
4.059556 | 24.97831 | 28.107929 | 6.441193 | -2.461818 | -0.719208 | 7.160401 |  |  | 4.059556 | 7.262237 | 1.498528 | 0.184057 | 4.655047 | 5.968009 | 0.3275434 | 0.819863 | 65.50868
4.060444 | 25.027521 | 28.107979 | 6.441315 | -2.448154 | -0.718781 | 7.160096 |  |  | 4.060444 | 7.261902 | 1.497411 | 0.1849266 | 4.649158 | 5.960458 | 0.327129 | 0.8192516 | 65.4258
4.061333 | 25.03116 | 28.121906 | 6.44165 | -2.471371 | -0.718109 | 7.159759 |  |  | 4.061333 | 7.262329 | 1.498835 | 0.183081 | 4.658435 | 5.972352 | 0.3277818 | 0.8200309 | 65.55635
4.062222 | 25.019581 | 28.099606 | 6.442261 | -2.476208 | -0.717529 | 7.15979 |  |  | 4.062222 | 7.263275 | 1.501991 | 0.1775905 | 4.682353 | 6.003016 | 0.3294647 | 0.8217574 | 65.89295
4.063111 | 25.016014 | 28.147957 | 6.443024 | -2.482254 | -0.71756 | 7.160584 |  |  | 4.063111 | 7.263733 | 1.503518 | 0.1742424 | 4.69559 | 6.019987 | 0.3303961 | 0.8225933 | 66.07922
4.064 | 25.067623 | 28.086922 | 6.443146 | -2.474394 | -0.717896 | 7.161042 |  |  | 4.064 | 7.263397 | 1.502398 | 0.1751408 | 4.68962 | 6.012333 | 0.3299761 | 0.8219801 | 65.99521
4.064889 | 25.035841 | 28.107248 | 6.443359 | -2.463995 | -0.717896 | 7.161255 |  |  | 4.064889 | 7.263123 | 1.501484 | 0.1764752 | 4.683307 | 6.004239 | 0.3295318 | 0.82148 | 65.90637
4.065778 | 24.92239 | 28.099978 | 6.443604 | -2.464237 | -0.717957 | 7.161561 |  |  | 4.065778 | 7.262482 | 1.499345 | 0.1748763 | 4.679873 | 5.999837 | 0.3292902 | 0.8203101 | 65.85805
4.066667 | 24.929165 | 28.037334 | 6.444 | -2.483585 | -0.71817 | 7.16217 |  |  | 4.066667 | 7.262635 | 1.499856 | 0.1741119 | 4.683445 | 6.004416 | 0.3295416 | 0.8205894 | 65.90831
4.067556 | 24.968649 | 28.087597 | 6.444061 | -2.490478 | -0.718109 | 7.16217 |  |  | 4.067556 | 7.262787 | 1.500363 | 0.1753244 | 4.682258 | 6.002894 | 0.329458 | 0.8208668 | 65.89161
4.068444 | 25.014343 | 28.142105 | 6.444214 | -2.461214 | -0.717316 | 7.16153 |  |  | 4.068444 | 7.262451 | 1.499242 | 0.1751628 | 4.678833 | 5.998504 | 0.3292171 | 0.8202535 | 65.84342
4.069333 | 24.991867 | 28.117527 | 6.444336 | -2.475362 | -0.716888 | 7.161224 |  |  | 4.069333 | 7.26181 | 1.497104 | 0.1745202 | 4.673103 | 5.991158 | 0.3288139 | 0.8190837 | 65.76278
4.070222 | 25.009796 | 28.1033 | 6.444367 | -2.456618 | -0.716431 | 7.160798 |  |  | 4.070222 | 7.261932 | 1.497511 | 0.1754861 | 4.672168 | 5.989959 | 0.3287481 | 0.8193063 | 65.74962
4.071111 | 24.986448 | 28.132002 | 6.444611 | -2.462665 | -0.716095 | 7.160706 |  |  | 4.071111 | 7.262116 | 1.498124 | 0.1776316 | 4.669104 | 5.98603 | 0.3285325 | 0.8196421 | 65.7065
4.072 | 24.96784 | 28.176664 | 6.445099 | -2.44767 | -0.715973 | 7.161072 |  |  | 4.072 | 7.262116 | 1.498124 | 0.1760393 | 4.672928 | 5.990933 | 0.3288015 | 0.8196421 | 65.76031
4.072889 | 24.965323 | 28.152205 | 6.445801 | -2.437875 | -0.716339 | 7.16214 |  |  | 4.072889 | 7.262024 | 1.497818 | 0.1745013 | 4.675577 | 5.994329 | 0.328988 | 0.8194742 | 65.79759
4.073778 | 24.941483 | 28.087351 | 6.446258 | -2.464116 | -0.716339 | 7.162597 |  |  | 4.073778 | 7.262512 | 1.499445 | 0.1747182 | 4.680593 | 6.00076 | 0.3293409 | 0.8203649 | 65.86818
4.074667 | 24.998085 | 28.119932 | 6.446228 | -2.478385 | -0.715973 | 7.162201 |  |  | 4.074667 | 7.263061 | 1.501277 | 0.1756443 | 4.684598 | 6.005895 | 0.3296227 | 0.8213668 | 65.92455
4.075556 | 24.982189 | 28.119314 | 6.446167 | -2.452386 | -0.715546 | 7.161713 |  |  | 4.075556 | 7.26355 | 1.502908 | 0.1754484 | 4.690617 | 6.013612 | 0.3300462 | 0.8222593 | 66.00925
4.076444 | 24.944065 | 28.150845 | 6.44635 | -2.454804 | -0.715546 | 7.161896 |  |  | 4.076444 | 7.263092 | 1.50138 | 0.1751873 | 4.686047 | 6.007753 | 0.3297247 | 0.8214234 | 65.94494
4.077333 | 25.001473 | 28.033457 | 6.446503 | -2.447428 | -0.715546 | 7.162049 |  |  | 4.077333 | 7.262329 | 1.498835 | 0.1749937 | 4.677855 | 5.99725 | 0.3291483 | 0.8200309 | 65.82965
4.078222 | 24.998207 | 28.152571 | 6.44696 | -2.477418 | -0.715485 | 7.162445 |  |  | 4.078222 | 7.261627 | 1.496493 | 0.1721191 | 4.676793 | 5.995888 | 0.3290735 | 0.8187497 | 65.8147
4.079111 | 25.004793 | 28.168953 | 6.447632 | -2.468348 | -0.715241 | 7.162873 |  |  | 4.079111 | 7.26181 | 1.497104 | 0.1697003 | 4.684678 | 6.005997 | 0.3296283 | 0.8190837 | 65.92566
4.08 | 25.076988 | 28.116116 | 6.447846 | -2.467985 | -0.714935 | 7.162781 |  |  | 4.08 | 7.261689 | 1.4967 | 0.1699281 | 4.682758 | 6.003535 | 0.3294932 | 0.8188628 | 65.89864
4.080889 | 24.960142 | 28.15972 | 6.448242 | -2.483464 | -0.714661 | 7.162903 |  |  | 4.080889 | 7.261688 | 1.496697 | 0.1736914 | 4.673709 | 5.991935 | 0.3288566 | 0.818861 | 65.77131
4.081778 | 25.045446 | 28.174505 | 6.448914 | -2.473548 | -0.714233 | 7.163147 |  |  | 4.081778 | 7.262115 | 1.498121 | 0.1778152 | 4.668651 | 5.985451 | 0.3285007 | 0.8196403 | 65.70013
4.082667 | 25.013229 | 28.159355 | 6.449402 | -2.463632 | -0.713532 | 7.162934 |  |  | 4.082667 | 7.262329 | 1.498835 | 0.179228 | 4.667687 | 5.984214 | 0.3284328 | 0.8200309 | 65.68656
4.083556 | 24.989706 | 28.090801 | 6.44986 | -2.467623 | -0.713318 | 7.163178 |  |  | 4.083556 | 7.262451 | 1.499242 | 0.1766048 | 4.675371 | 5.994065 | 0.3289734 | 0.8202535 | 65.79469
4.084444 | 25.020132 | 28.126583 | 6.450409 | -2.488059 | -0.713532 | 7.163941 |  |  | 4.084444 | 7.262939 | 1.50087 | 0.1776935 | 4.678293 | 5.997812 | 0.3291791 | 0.8211442 | 65.83582
4.085333 | 25.037563 | 28.09222 | 6.450531 | -2.488905 | -0.713196 | 7.163727 |  |  | 4.085333 | 7.263275 | 1.501991 | 0.1772177 | 4.683248 | 6.004164 | 0.3295277 | 0.8217574 | 65.90555
4.086222 | 25.025921 | 28.096043 | 6.450623 | -2.467743 | -0.712921 | 7.163544 |  |  | 4.086222 | 7.263306 | 1.502094 | 0.1747899 | 4.68943 | 6.01209 | 0.3299627 | 0.821814 | 65.99254
4.087111 | 25.028446 | 28.154001 | 6.451202 | -2.47246 | -0.713104 | 7.164306 |  |  | 4.087111 | 7.26297 | 1.500973 | 0.1769277 | 4.680484 | 6.00062 | 0.3293332 | 0.8212008 | 65.86665
4.088 | 24.995245 | 28.08926 | 6.451477 | -2.484673 | -0.713135 | 7.164612 |  |  | 4.088 | 7.262879 | 1.50067 | 0.1813403 | 4.668855 | 5.985712 | 0.328515 | 0.8210347 | 65.703
4.088889 | 24.942152 | 28.089445 | 6.451477 | -2.470283 | -0.71286 | 7.164337 |  |  | 4.088889 | 7.263093 | 1.501384 | 0.1811189 | 4.671815 | 5.989506 | 0.3287233 | 0.8214253 | 65.74465
4.089778 | 25.018524 | 28.076204 | 6.451386 | -2.451056 | -0.712769 | 7.164155 |  |  | 4.089778 | 7.262909 | 1.50077 | 0.177085 | 4.679414 | 5.999249 | 0.329258 | 0.8210894 | 65.85159
4.090667 | 25.011322 | 28.106009 | 6.451569 | -2.446461 | -0.712708 | 7.164277 |  |  | 4.090667 | 7.262329 | 1.498835 | 0.1781328 | 4.670317 | 5.987586 | 0.3286179 | 0.8200309 | 65.72357
4.091556 | 25.006826 | 28.111799 | 6.451843 | -2.457707 | -0.712341 | 7.164184 |  |  | 4.091556 | 7.262359 | 1.498935 | 0.1800459 | 4.666063 | 5.982133 | 0.3283186 | 0.8200856 | 65.66371
4.092444 | 25.017242 | 28.124424 | 6.451965 | -2.444647 | -0.712036 | 7.164001 |  |  | 4.092444 | 7.262512 | 1.499445 | 0.1810695 | 4.665341 | 5.981207 | 0.3282677 | 0.8203649 | 65.65355
4.093333 | 25.108206 | 28.1737 | 6.452301 | -2.462544 | -0.712128 | 7.164429 |  |  | 4.093333 | 7.262848 | 1.500566 | 0.1776592 | 4.677343 | 5.996594 | 0.3291122 | 0.8209781 | 65.82244
4.094222 | 25.020006 | 28.037394 | 6.453033 | -2.46992 | -0.712677 | 7.16571 |  |  | 4.094222 | 7.262176 | 1.498325 | 0.1728573 | 4.681249 | 6.001602 | 0.3293871 | 0.8197516 | 65.87742
4.095111 | 25.011692 | 28.140259 | 6.453583 | -2.47512 | -0.713013 | 7.166596 |  |  | 4.095111 | 7.26123 | 1.495169 | 0.1712261 | 4.674433 | 5.992862 | 0.3289075 | 0.8180251 | 65.78149
4.096 | 24.938091 | 28.18368 | 6.453766 | -2.477418 | -0.712647 | 7.166413 |  |  | 4.096 | 7.261048 | 1.494562 | 0.1705246 | 4.674052 | 5.992374 | 0.3288807 | 0.8176929 | 65.77613
4.096889 | 25.028511 | 28.141548 | 6.453827 | -2.490478 | -0.711853 | 7.16568 |  |  | 4.096889 | 7.26178 | 1.497004 | 0.1684544 | 4.687329 | 6.009396 | 0.3298149 | 0.8190289 | 65.96298
4.097778 | 24.974737 | 28.13114 | 6.45398 | -2.495798 | -0.711151 | 7.165131 |  |  | 4.097778 | 7.263184 | 1.501687 | 0.1701208 | 4.699258 | 6.02469 | 0.3306542 | 0.8215913 | 66.13085
4.098667 | 25.054873 | 28.091351 | 6.454193 | -2.476571 | -0.710754 | 7.164947 |  |  | 4.098667 | 7.264588 | 1.506371 | 0.1760735 | 4.700894 | 6.026787 | 0.3307693 | 0.8241538 | 66.15387
4.099556 | 24.973694 | 28.078419 | 6.45462 | -2.461576 | -0.710571 | 7.165191 |  |  | 4.099556 | 7.264923 | 1.507488 | 0.1795267 | 4.696402 | 6.021029 | 0.3304533 | 0.8247652 | 66.09066
4.100444 | 24.935383 | 28.115005 | 6.455109 | -2.467743 | -0.710846 | 7.165955 |  |  | 4.100444 | 7.264099 | 1.504739 | 0.179871 | 4.686226 | 6.007982 | 0.3297373 | 0.8232613 | 65.94746
4.101333 | 24.963779 | 28.146664 | 6.455475 | -2.471976 | -0.710724 | 7.166199 |  |  | 4.101333 | 7.26355 | 1.502908 | 0.1804496 | 4.678607 | 5.998215 | 0.3292012 | 0.8222593 | 65.84024
4.102222 | 24.94099 | 28.127817 | 6.455322 | -2.465083 | -0.710693 | 7.166015 |  |  | 4.102222 | 7.264038 | 1.504536 | 0.1799761 | 4.685282 | 6.006771 | 0.3296708 | 0.82315 | 65.93416
4.103111 | 25.043488 | 28.148758 | 6.455231 | -2.476087 | -0.710297 | 7.165528 |  |  | 4.103111 | 7.263886 | 1.504029 | 0.1778007 | 4.688781 | 6.011258 | 0.329917 | 0.8228725 | 65.98341
4.104 | 24.934092 | 28.139332 | 6.455658 | -2.485157 | -0.710053 | 7.165711 |  |  | 4.104 | 7.263337 | 1.502197 | 0.1772133 | 4.683962 | 6.00508 | 0.329578 | 0.8218706 | 65.9156
4.104889 | 24.945055 | 28.120674 | 6.456757 | -2.45033 | -0.709808 | 7.166565 |  |  | 4.104889 | 7.262939 | 1.50087 | 0.1760239 | 4.682302 | 6.002952 | 0.3294612 | 0.8211442 | 65.89224
4.105778 | 25.017735 | 28.044045 | 6.457245 | -2.469678 | -0.709778 | 7.167023 |  |  | 4.105778 | 7.263336 | 1.502194 | 0.1728372 | 4.694459 | 6.018538 | 0.3303166 | 0.8218687 | 66.06332
4.106667 | 24.99045 | 28.168217 | 6.457123 | -2.47766 | -0.709839 | 7.166962 |  |  | 4.106667 | 7.26352 | 1.502808 | 0.1695596 | 4.704418 | 6.031305 | 0.3310173 | 0.8222046 | 66.20346
4.107556 | 25.003262 | 28.113829 | 6.457581 | -2.476571 | -0.709442 | 7.167023 |  |  | 4.107556 | 7.263549 | 1.502905 | 0.1700687 | 4.703524 | 6.03016 | 0.3309544 | 0.8222575 | 66.19089
4.108444 | 24.989149 | 28.141556 | 6.457916 | -2.480924 | -0.709045 | 7.166961 |  |  | 4.108444 | 7.263764 | 1.503622 | 0.1738928 | 4.696781 | 6.021514 | 0.3304799 | 0.8226499 | 66.09599
4.109333 | 24.962116 | 28.102068 | 6.457764 | -2.482376 | -0.708527 | 7.166291 |  |  | 4.109333 | 7.26355 | 1.502908 | 0.1753962 | 4.690742 | 6.013772 | 0.3300551 | 0.8222593 | 66.01101
4.110222 | 24.983612 | 28.144077 | 6.457916 | -2.453595 | -0.708221 | 7.166137 |  |  | 4.110222 | 7.263032 | 1.50118 | 0.1741771 | 4.687792 | 6.00999 | 0.3298475 | 0.8213139 | 65.9695
4.111111 | 25.065231 | 28.141798 | 6.458038 | -2.472822 | -0.707794 | 7.165832 |  |  | 4.111111 | 7.263641 | 1.503212 | 0.1750103 | 4.692702 | 6.016284 | 0.3301929 | 0.8224254 | 66.03858
4.112 | 25.013241 | 28.069302 | 6.458344 | -2.46859 | -0.707367 | 7.165711 |  |  | 4.112 | 7.264222 | 1.50515 | 0.1779812 | 4.69216 | 6.01559 | 0.3301548 | 0.8234858 | 66.03096
4.112889 | 25.043728 | 28.13274 | 6.459473 | -2.476329 | -0.706818 | 7.166291 |  |  | 4.112889 | 7.263825 | 1.503825 | 0.1780132 | 4.687578 | 6.009716 | 0.3298324 | 0.8227612 | 65.96648
4.113778 | 25.010651 | 28.085314 | 6.460358 | -2.480078 | -0.707062 | 7.16742 |  |  | 4.113778 | 7.263061 | 1.501277 | 0.1771502 | 4.680982 | 6.001259 | 0.3293683 | 0.8213668 | 65.87366
4.114667 | 24.963779 | 28.043863 | 6.460236 | -2.467018 | -0.70755 | 7.167786 |  |  | 4.114667 | 7.262787 | 1.500363 | 0.1770197 | 4.678187 | 5.997675 | 0.3291716 | 0.8208668 | 65.83432
4.115556 | 25.021368 | 28.099909 | 6.459869 | -2.51684 | -0.707764 | 7.167633 |  |  | 4.115556 | 7.262604 | 1.499752 | 0.1765427 | 4.677256 | 5.996482 | 0.3291061 | 0.8205328 | 65.82122
4.116444 | 24.957928 | 28.129971 | 6.460083 | -2.479594 | -0.707855 | 7.167938 |  |  | 4.116444 | 7.263215 | 1.501791 | 0.1759452 | 4.685623 | 6.007209 | 0.3296949 | 0.8216479 | 65.93897
4.117333 | 25.030487 | 28.098864 | 6.460541 | -2.516718 | -0.707855 | 7.168396 |  |  | 4.117333 | 7.263764 | 1.503622 | 0.1763976 | 4.690766 | 6.013803 | 0.3300567 | 0.8226499 | 66.01134
4.118222 | 25.008434 | 28.095289 | 6.460815 | -2.496282 | -0.707489 | 7.168304 |  |  | 4.118222 | 7.263153 | 1.501584 | 0.1765483 | 4.683471 | 6.00445 | 0.3295434 | 0.8215348 | 65.90869
4.119111 | 25.006899 | 28.109329 | 6.461212 | -2.472943 | -0.707398 | 7.16861 |  |  | 4.119111 | 7.262726 | 1.500159 | 0.1783417 | 4.67432 | 5.992718 | 0.3288995 | 0.8207554 | 65.7799
4.12 | 25.039417 | 28.130335 | 6.461578 | -2.466897 | -0.70755 | 7.169128 |  |  | 4.12 | 7.263611 | 1.503112 | 0.1808304 | 4.678385 | 5.99793 | 0.3291856 | 0.8223706 | 65.83711
4.120889 | 25.029501 | 28.122631 | 6.462189 | -2.473064 | -0.707367 | 7.169556 |  |  | 4.120889 | 7.26352 | 1.502808 | 0.1821016 | 4.6743 | 5.992692 | 0.3288981 | 0.8222046 | 65.77962
4.121778 | 24.995623 | 28.089558 | 6.46228 | -2.473911 | -0.706848 | 7.169128 |  |  | 4.121778 | 7.26294 | 1.500873 | 0.1812386 | 4.669792 | 5.986912 | 0.3285809 | 0.821146 | 65.71618
4.122667 | 24.988726 | 28.142162 | 6.462067 | -2.474394 | -0.706268 | 7.168335 |  |  | 4.122667 | 7.262848 | 1.500566 | 0.1805417 | 4.670421 | 5.987719 | 0.3286252 | 0.8209781 | 65.72504
4.123556 | 25.009052 | 28.062885 | 6.461823 | -2.478506 | -0.705627 | 7.16745 |  |  | 4.123556 | 7.26297 | 1.500973 | 0.1806998 | 4.671426 | 5.989007 | 0.3286959 | 0.8212008 | 65.73917
4.124444 | 24.984476 | 28.130766 | 6.462219 | -2.467502 | -0.705627 | 7.167846 |  |  | 4.124444 | 7.262726 | 1.500159 | 0.181335 | 4.667132 | 5.983502 | 0.3283937 | 0.8207554 | 65.67875
4.125333 | 24.911181 | 28.136242 | 6.462494 | -2.45686 | -0.70575 | 7.168244 |  |  | 4.125333 | 7.262909 | 1.50077 | 0.1805724 | 4.67104 | 5.988512 | 0.3286687 | 0.8210894 | 65.73374
4.126222 | 24.967968 | 28.148378 | 6.462982 | -2.450814 | -0.705841 | 7.168823 |  |  | 4.126222 | 7.263367 | 1.502298 | 0.1782379 | 4.681842 | 6.002362 | 0.3294288 | 0.8219253 | 65.88576
4.127111 | 25.004555 | 28.12805 | 6.463409 | -2.47125 | -0.705689 | 7.169098 |  |  | 4.127111 | 7.263642 | 1.503215 | 0.1771856 | 4.687489 | 6.009602 | 0.3298262 | 0.8224272 | 65.96523
4.128 | 25.008188 | 28.075451 | 6.464325 | -2.474394 | -0.705353 | 7.169678 |  |  | 4.128 | 7.263672 | 1.503315 | 0.177283 | 4.687596 | 6.009738 | 0.3298337 | 0.822482 | 65.96673
4.128889 | 24.979488 | 28.069904 | 6.464325 | -2.46859 | -0.704742 | 7.169067 |  |  | 4.128889 | 7.263244 | 1.501887 | 0.1760647 | 4.685665 | 6.007263 | 0.3296978 | 0.8217008 | 65.93956
4.129778 | 25.042187 | 28.087643 | 6.464264 | -2.47899 | -0.704712 | 7.168976 |  |  | 4.129778 | 7.263367 | 1.502298 | 0.1729699 | 4.694493 | 6.01858 | 0.3303189 | 0.8219253 | 66.06379
4.130667 | 25.002834 | 28.105076 | 6.46463 | -2.47379 | -0.705139 | 7.169769 |  |  | 4.130667 | 7.262604 | 1.499752 | 0.168595 | 4.696341 | 6.02095 | 0.330449 | 0.8205328 | 66.0898
4.131556 | 25.056353 | 28.084812 | 6.465302 | -2.475483 | -0.705139 | 7.170441 |  |  | 4.131556 | 7.262177 | 1.498328 | 0.1662957 | 4.697017 | 6.021817 | 0.3304966 | 0.8197535 | 66.09932
4.132444 | 25.011524 | 28.045513 | 6.465393 | -2.463269 | -0.704804 | 7.170197 |  |  | 4.132444 | 7.262451 | 1.499242 | 0.1683703 | 4.695145 | 6.019416 | 0.3303648 | 0.8202535 | 66.07296
4.133333 | 25.029629 | 28.132052 | 6.465607 | -2.469316 | -0.704468 | 7.170075 |  |  | 4.133333 | 7.26242 | 1.499139 | 0.1714652 | 4.687361 | 6.009437 | 0.3298171 | 0.820197 | 65.96342
4.134222 | 24.988545 | 28.133654 | 6.465729 | -2.468348 | -0.703705 | 7.169434 |  |  | 4.134222 | 7.261627 | 1.496493 | 0.1693175 | 4.683521 | 6.004513 | 0.3295469 | 0.8187497 | 65.90938
4.135111 | 24.99058 | 28.140431 | 6.465485 | -2.491687 | -0.702881 | 7.168366 |  |  | 4.135111 | 7.262024 | 1.497818 | 0.1671753 | 4.693169 | 6.016884 | 0.3302258 | 0.8194742 | 66.04516
4.136 | 24.956146 | 28.122509 | 6.465637 | -2.461455 | -0.702789 | 7.168426 |  |  | 4.136 | 7.263153 | 1.501584 | 0.1699925 | 4.699214 | 6.024634 | 0.3306512 | 0.8215348 | 66.13023
4.136889 | 24.936066 | 28.117703 | 6.465912 | -2.452991 | -0.703156 | 7.169068 |  |  | 4.136889 | 7.263458 | 1.502601 | 0.1721998 | 4.697374 | 6.022275 | 0.3305217 | 0.8220914 | 66.10434
4.137778 | 24.992861 | 28.121218 | 6.466065 | -2.495315 | -0.703705 | 7.16977 |  |  | 4.137778 | 7.263367 | 1.502298 | 0.1725173 | 4.695579 | 6.019974 | 0.3303954 | 0.8219253 | 66.07908
4.138667 | 25.026859 | 28.081369 | 6.466461 | -2.498338 | -0.703674 | 7.170135 |  |  | 4.138667 | 7.263367 | 1.502298 | 0.1761322 | 4.686899 | 6.008844 | 0.3297846 | 0.8219253 | 65.95692
4.139556 | 24.943581 | 28.086538 | 6.466858 | -2.486245 | -0.703583 | 7.170441 |  |  | 4.139556 | 7.262574 | 1.499652 | 0.1808636 | 4.666539 | 5.982743 | 0.328352 | 0.820478 | 65.67041
4.140444 | 25.034494 | 28.13335 | 6.467194 | -2.483343 | -0.703522 | 7.170716 |  |  | 4.140444 | 7.261688 | 1.496697 | 0.1790988 | 4.660724 | 5.975287 | 0.3279429 | 0.818861 | 65.58858
4.141333 | 24.964405 | 28.190878 | 6.467773 | -2.491808 | -0.703583 | 7.171356 |  |  | 4.141333 | 7.261597 | 1.496393 | 0.1786505 | 4.660768 | 5.975344 | 0.327946 | 0.8186949 | 65.58919
4.142222 | 24.988604 | 28.129095 | 6.468628 | -2.47258 | -0.703156 | 7.171784 |  |  | 4.142222 | 7.262085 | 1.498021 | 0.1804431 | 4.662001 | 5.976924 | 0.3280327 | 0.8195856 | 65.60654
4.143111 | 24.99045 | 28.108334 | 6.468964 | -2.494226 | -0.702942 | 7.171906 |  |  | 4.143111 | 7.262696 | 1.500059 | 0.1811811 | 4.667161 | 5.98354 | 0.3283958 | 0.8207007 | 65.67916
4.144 | 25.064793 | 28.121578 | 6.468903 | -2.486366 | -0.702667 | 7.17157 |  |  | 4.144 | 7.262818 | 1.500466 | 0.1775707 | 4.677215 | 5.99643 | 0.3291032 | 0.8209234 | 65.82065
4.144889 | 24.987555 | 28.136364 | 6.469055 | -2.476087 | -0.702393 | 7.171448 |  |  | 4.144889 | 7.262604 | 1.499752 | 0.1771888 | 4.675704 | 5.994493 | 0.3289969 | 0.8205328 | 65.79938
4.145778 | 25.032888 | 28.080376 | 6.469177 | -2.472702 | -0.701508 | 7.170685 |  |  | 4.145778 | 7.262848 | 1.500566 | 0.1778528 | 4.676878 | 5.995998 | 0.3290795 | 0.8209781 | 65.8159
4.146667 | 25.004063 | 28.131802 | 6.469635 | -2.481529 | -0.701233 | 7.170868 |  |  | 4.146667 | 7.263275 | 1.501991 | 0.1764808 | 4.685018 | 6.006433 | 0.3296522 | 0.8217574 | 65.93045
4.147556 | 24.961941 | 28.096083 | 6.469849 | -2.478385 | -0.701599 | 7.171448 |  |  | 4.147556 | 7.263764 | 1.503622 | 0.175185 | 4.693678 | 6.017536 | 0.3302616 | 0.8226499 | 66.05232
4.148444 | 24.978809 | 28.134211 | 6.470001 | -2.479957 | -0.701569 | 7.17157 |  |  | 4.148444 | 7.263825 | 1.503825 | 0.176462 | 4.691303 | 6.014492 | 0.3300945 | 0.8227612 | 66.01891
4.149333 | 25.043606 | 28.140732 | 6.46991 | -2.457828 | -0.70105 | 7.17096 |  |  | 4.149333 | 7.264099 | 1.504739 | 0.1807739 | 4.684058 | 6.005203 | 0.3295847 | 0.8232613 | 65.91694
4.150222 | 25.014597 | 28.083094 | 6.470459 | -2.476329 | -0.700653 | 7.171112 |  |  | 4.150222 | 7.264099 | 1.504739 | 0.1824336 | 4.680072 | 6.000093 | 0.3293043 | 0.8232613 | 65.86085
4.151111 | 25.002644 | 28.092882 | 6.470734 | -2.493017 | -0.700134 | 7.170868 |  |  | 4.151111 | 7.263764 | 1.503622 | 0.1801609 | 4.681729 | 6.002217 | 0.3294208 | 0.8226499 | 65.88417
4.152 | 24.994513 | 28.121586 | 6.470795 | -2.489631 | -0.699738 | 7.170533 |  |  | 4.152 | 7.263489 | 1.502705 | 0.1760327 | 4.688522 | 6.010926 | 0.3298988 | 0.822148 | 65.97976
4.152889 | 24.993593 | 28.114315 | 6.470886 | -2.474153 | -0.699982 | 7.170868 |  |  | 4.152889 | 7.263672 | 1.503315 | 0.1756231 | 4.691582 | 6.014849 | 0.3301141 | 0.822482 | 66.02282
4.153778 | 24.982443 | 28.118689 | 6.470978 | -2.500756 | -0.700165 | 7.171143 |  |  | 4.153778 | 7.263702 | 1.503415 | 0.1768104 | 4.689071 | 6.01163 | 0.3299375 | 0.8225367 | 65.98749
4.154667 | 24.995745 | 28.096388 | 6.471069 | -2.469195 | -0.700165 | 7.171234 |  |  | 4.154667 | 7.263367 | 1.502298 | 0.1766842 | 4.685573 | 6.007145 | 0.3296913 | 0.8219253 | 65.93827
4.155556 | 25.031408 | 28.049704 | 6.471405 | -2.466292 | -0.700165 | 7.17157 |  |  | 4.155556 | 7.263062 | 1.50128 | 0.1761729 | 4.68334 | 6.004282 | 0.3295342 | 0.8213687 | 65.90684
4.156444 | 25.029255 | 28.128847 | 6.471954 | -2.485278 | -0.70047 | 7.172424 |  |  | 4.156444 | 7.263092 | 1.50138 | 0.177159 | 4.681313 | 6.001683 | 0.3293916 | 0.8214234 | 65.87831
4.157333 | 24.944935 | 28.117579 | 6.472595 | -2.505472 | -0.700714 | 7.173309 |  |  | 4.157333 | 7.263397 | 1.502398 | 0.1750756 | 4.689777 | 6.012534 | 0.3299871 | 0.8219801 | 65.99742
4.158222 | 25.034121 | 28.162109 | 6.472656 | -2.478506 | -0.700562 | 7.173218 |  |  | 4.158222 | 7.26297 | 1.500973 | 0.1688824 | 4.699804 | 6.025389 | 0.3306926 | 0.8212008 | 66.13852
4.159111 | 24.987862 | 28.131435 | 6.472809 | -2.471492 | -0.700073 | 7.172882 |  |  | 4.159111 | 7.263092 | 1.50138 | 0.1691659 | 4.700507 | 6.026291 | 0.3307421 | 0.8214234 | 66.14843
4.16 | 25.056354 | 28.179417 | 6.473023 | -2.471976 | -0.699768 | 7.172791 |  |  | 4.16 | 7.263458 | 1.502601 | 0.1743397 | 4.692236 | 6.015687 | 0.3301601 | 0.8220914 | 66.03202
4.160889 | 25.078165 | 28.16254 | 6.473694 | -2.476208 | -0.699829 | 7.173523 |  |  | 4.160889 | 7.263428 | 1.502501 | 0.1775374 | 4.684216 | 6.005406 | 0.3295959 | 0.8220367 | 65.91917
4.161778 | 25.029499 | 28.063005 | 6.474091 | -2.485036 | -0.699829 | 7.17392 |  |  | 4.161778 | 7.263062 | 1.50128 | 0.175819 | 4.68419 | 6.005372 | 0.329594 | 0.8213687 | 65.9188
4.162667 | 24.981457 | 28.131929 | 6.474426 | -2.496161 | -0.699219 | 7.173645 |  |  | 4.162667 | 7.263428 | 1.502501 | 0.1772286 | 4.684958 | 6.006356 | 0.329648 | 0.8220367 | 65.92961
4.163556 | 24.977819 | 28.067936 | 6.474457 | -2.47645 | -0.6987 | 7.173157 |  |  | 4.163556 | 7.263581 | 1.503011 | 0.1783176 | 4.684079 | 6.005229 | 0.3295862 | 0.8223159 | 65.91724
4.164444 | 25.09067 | 28.070089 | 6.474152 | -2.483343 | -0.698334 | 7.172486 |  |  | 4.164444 | 7.26297 | 1.500973 | 0.1776203 | 4.678821 | 5.998488 | 0.3292162 | 0.8212008 | 65.84324
4.165333 | 25.078651 | 28.129591 | 6.474152 | -2.486245 | -0.698456 | 7.172608 |  |  | 4.165333 | 7.262756 | 1.500259 | 0.1781262 | 4.675178 | 5.993818 | 0.3289599 | 0.8208102 | 65.79198
4.166222 | 24.963472 | 28.10009 | 6.475342 | -2.512123 | -0.698731 | 7.174073 |  |  | 4.166222 | 7.263031 | 1.501177 | 0.180681 | 4.672163 | 5.989953 | 0.3287478 | 0.8213121 | 65.74955
4.167111 | 25.000431 | 28.108658 | 6.476013 | -2.479473 | -0.699158 | 7.175171 |  |  | 4.167111 | 7.262604 | 1.499752 | 0.1835554 | 4.660416 | 5.974892 | 0.3279212 | 0.8205328 | 65.58423
4.168 | 24.985893 | 28.108156 | 6.475586 | -2.48298 | -0.698761 | 7.174347 |  |  | 4.168 | 7.262757 | 1.500263 | 0.1842195 | 4.660557 | 5.975073 | 0.3279311 | 0.820812 | 65.58622
4.168889 | 24.989775 | 28.110807 | 6.475372 | -2.482013 | -0.698242 | 7.173614 |  |  | 4.168889 | 7.26355 | 1.502908 | 0.1823727 | 4.673989 | 5.992294 | 0.3288763 | 0.8222593 | 65.77525
4.169778 | 24.953873 | 28.145611 | 6.475647 | -2.482134 | -0.697723 | 7.17337 |  |  | 4.169778 | 7.263367 | 1.502298 | 0.1789923 | 4.680031 | 6.000039 | 0.3293013 | 0.8219253 | 65.86027
4.170667 | 25.009302 | 28.088696 | 6.476105 | -2.469316 | -0.697601 | 7.173706 |  |  | 4.170667 | 7.262848 | 1.500566 | 0.1768392 | 4.679312 | 5.999118 | 0.3292508 | 0.8209781 | 65.85016
4.171556 | 24.952639 | 28.081856 | 6.476257 | -2.482134 | -0.697784 | 7.174041 |  |  | 4.171556 | 7.262909 | 1.50077 | 0.1752338 | 4.68386 | 6.004948 | 0.3295708 | 0.8210894 | 65.91415
4.172444 | 24.974258 | 28.114071 | 6.47644 | -2.472702 | -0.697907 | 7.174347 |  |  | 4.172444 | 7.26297 | 1.500973 | 0.1722308 | 4.691763 | 6.015081 | 0.3301269 | 0.8212008 | 66.02537
4.173333 | 24.995874 | 28.078348 | 6.476532 | -2.462181 | -0.697815 | 7.174347 |  |  | 4.173333 | 7.263214 | 1.501787 | 0.1730939 | 4.692459 | 6.015973 | 0.3301758 | 0.8216461 | 66.03517
4.174222 | 25.043484 | 28.121771 | 6.476898 | -2.486366 | -0.697998 | 7.174896 |  |  | 4.174222 | 7.263459 | 1.502604 | 0.1772474 | 4.685265 | 6.006749 | 0.3296696 | 0.8220932 | 65.93392
4.175111 | 24.987799 | 28.171108 | 6.477264 | -2.48951 | -0.698059 | 7.175323 |  |  | 4.175111 | 7.26355 | 1.502908 | 0.1790334 | 4.682008 | 6.002575 | 0.3294405 | 0.8222593 | 65.8881
4.176 | 25.053158 | 28.148069 | 6.477905 | -2.487938 | -0.697754 | 7.175659 |  |  | 4.176 | 7.263519 | 1.502805 | 0.1783983 | 4.683182 | 6.004079 | 0.3295231 | 0.8222027 | 65.90461
4.176889 | 24.99107 | 28.105387 | 6.478302 | -2.47645 | -0.69754 | 7.175842 |  |  | 4.176889 | 7.264008 | 1.504436 | 0.1789194 | 4.687479 | 6.009588 | 0.3298254 | 0.8230952 | 65.96508
4.177778 | 24.995262 | 28.107418 | 6.478058 | -2.477901 | -0.697083 | 7.175141 |  |  | 4.177778 | 7.264496 | 1.506064 | 0.1792801 | 4.69215 | 6.015577 | 0.3301541 | 0.8239859 | 66.03081
4.178667 | 24.993351 | 28.104712 | 6.477814 | -2.458553 | -0.696808 | 7.174622 |  |  | 4.178667 | 7.26358 | 1.503008 | 0.1771603 | 4.686847 | 6.008778 | 0.3297809 | 0.8223141 | 65.95619
4.179556 | 24.941797 | 28.114132 | 6.47757 | -2.476329 | -0.696625 | 7.174195 |  |  | 4.179556 | 7.263092 | 1.50138 | 0.175943 | 4.684233 | 6.005427 | 0.329597 | 0.8214234 | 65.9194
4.180444 | 24.994457 | 28.097502 | 6.4776 | -2.47379 | -0.696625 | 7.174225 |  |  | 4.180444 | 7.262757 | 1.500263 | 0.1777311 | 4.676138 | 5.995049 | 0.3290274 | 0.820812 | 65.80549
4.181333 | 24.970375 | 28.140007 | 6.477844 | -2.508979 | -0.696259 | 7.174103 |  |  | 4.181333 | 7.263001 | 1.501077 | 0.1784048 | 4.677288 | 5.996524 | 0.3291084 | 0.8212573 | 65.82168
4.182222 | 25.019161 | 28.080256 | 6.478241 | -2.475241 | -0.695831 | 7.174072 |  |  | 4.182222 | 7.263489 | 1.502705 | 0.1768436 | 4.686575 | 6.008429 | 0.3297618 | 0.822148 | 65.95236
4.183111 | 25.012264 | 28.096146 | 6.478821 | -2.441865 | -0.695496 | 7.174317 |  |  | 4.183111 | 7.263886 | 1.504029 | 0.1743874 | 4.696978 | 6.021766 | 0.3304938 | 0.8228725 | 66.09875
4.184 | 24.943087 | 28.135077 | 6.479797 | -2.481287 | -0.695526 | 7.175323 |  |  | 4.184 | 7.26297 | 1.500973 | 0.173397 | 4.688962 | 6.01149 | 0.3299298 | 0.8212008 | 65.98596
4.184889 | 25.019405 | 28.117085 | 6.480652 | -2.479957 | -0.695404 | 7.176056 |  |  | 4.184889 | 7.262421 | 1.499142 | 0.1765825 | 4.675084 | 5.993697 | 0.3289533 | 0.8201988 | 65.79065
4.185778 | 25.029812 | 28.110128 | 6.480652 | -2.468953 | -0.69516 | 7.175812 |  |  | 4.185778 | 7.262085 | 1.498021 | 0.1814357 | 4.659617 | 5.973868 | 0.327865 | 0.8195856 | 65.57299
4.186667 | 25.025442 | 28.070831 | 6.480927 | -2.496403 | -0.694702 | 7.175629 |  |  | 4.186667 | 7.261963 | 1.497614 | 0.1800379 | 4.661589 | 5.976397 | 0.3280038 | 0.8193629 | 65.60075
4.187556 | 25.021755 | 28.120976 | 6.481079 | -2.485036 | -0.695007 | 7.176086 |  |  | 4.187556 | 7.262085 | 1.498021 | 0.1779633 | 4.667955 | 5.984558 | 0.3284517 | 0.8195856 | 65.69034
4.188444 | 24.980551 | 28.122318 | 6.480988 | -2.476087 | -0.695099 | 7.176087 |  |  | 4.188444 | 7.262635 | 1.499856 | 0.1780031 | 4.674101 | 5.992437 | 0.3288841 | 0.8205894 | 65.77682
4.189333 | 25.012953 | 28.160446 | 6.480927 | -2.465688 | -0.695404 | 7.176331 |  |  | 4.189333 | 7.262573 | 1.499649 | 0.1776137 | 4.674332 | 5.992733379 | 0.3289004 | 0.8204762 | 65.78007
4.190222 | 25.012211 | 28.137537 | 6.481323 | -2.480924 | -0.69519 | 7.176513 |  |  | 4.190222 | 7.262818 | 1.500466 | 0.1753655 | 4.682511 | 6.003219 | 0.3294758 | 0.8209234 | 65.89517
4.191111 | 25.049229 | 28.10397 | 6.481323 | -2.476813 | -0.69516 | 7.176483 |  |  | 4.191111 | 7.263397 | 1.502398 | 0.1771524 | 4.684789 | 6.00614 | 0.3296362 | 0.8219801 | 65.92723
4.192 | 25.00371 | 28.094296 | 6.481354 | -2.462786 | -0.69455 | 7.175904 |  |  | 4.192 | 7.263519 | 1.502805 | 0.1774787 | 4.68539 | 6.00691 | 0.3296784 | 0.8222027 | 65.93569
4.192889 | 24.994412 | 28.144985 | 6.481873 | -2.464599 | -0.694061 | 7.175934 |  |  | 4.192889 | 7.262604 | 1.499752 | 0.1736362 | 4.684235 | 6.00543 | 0.3295972 | 0.8205328 | 65.91944
4.193778 | 24.956036 | 28.08173 | 6.482269 | -2.496766 | -0.69397 | 7.176239 |  |  | 4.193778 | 7.262177 | 1.498328 | 0.1726479 | 4.681764 | 6.002261 | 0.3294233 | 0.8197535 | 65.88465
4.194667 | 24.973841 | 28.148375 | 6.482605 | -2.47645 | -0.694092 | 7.176697 |  |  | 4.194667 | 7.263184 | 1.501687 | 0.1771923 | 4.682277 | 6.002919 | 0.3294594 | 0.8215913 | 65.89188
4.195556 | 25.06728 | 28.122448 | 6.482941 | -2.47379 | -0.693512 | 7.176453 |  |  | 4.195556 | 7.264008 | 1.504436 | 0.1821182 | 4.679797 | 5.99974 | 0.3292849 | 0.8230952 | 65.85699
4.196444 | 24.989307 | 28.117144 | 6.483643 | -2.499184 | -0.693268 | 7.176911 |  |  | 4.196444 | 7.264862 | 1.507285 | 0.1849673 | 4.682645 | 6.003392 | 0.3294853 | 0.8246538 | 65.89706
4.197333 | 24.95937 | 28.100699 | 6.484192 | -2.464962 | -0.693604 | 7.177796 |  |  | 4.197333 | 7.265137 | 1.508202 | 0.1832413 | 4.68991 | 6.012706 | 0.3299965 | 0.8251557 | 65.9993
4.198222 | 25.081081 | 28.076197 | 6.484436 | -2.453232 | -0.693878 | 7.178314 |  |  | 4.198222 | 7.264893 | 1.507388 | 0.1780276 | 4.699662 | 6.025207 | 0.3306827 | 0.8247104 | 66.13653
4.199111 | 25.029276 | 28.112345 | 6.484497 | -2.487454 | -0.694061 | 7.178558 |  |  | 4.199111 | 7.263611 | 1.503112 | 0.1744107 | 4.693801 | 6.017694 | 0.3302703 | 0.8223706 | 66.05406
4.2 | 25.014683 | 28.127804 | 6.484955 | -2.480441 | -0.694305 | 7.17926 |  |  | 4.2 | 7.262391 | 1.499042 | 0.1737776 | 4.681479 | 6.001896 | 0.3294032 | 0.820144 | 65.88065
4.200889 | 25.010244 | 28.223459 | 6.485291 | -2.490478 | -0.694061 | 7.179352 |  |  | 4.200889 | 7.261841 | 1.497207 | 0.1756565 | 4.670726 | 5.988111 | 0.3286467 | 0.8191402 | 65.72933
4.201778 | 25.021275 | 28.103106 | 6.48523 | -2.474032 | -0.693756 | 7.178986 |  |  | 4.201778 | 7.261871 | 1.497307 | 0.1773184 | 4.667076 | 5.983431 | 0.3283898 | 0.819195 | 65.67796
4.202667 | 25.018814 | 28.107044 | 6.48523 | -2.474273 | -0.693329 | 7.178559 |  |  | 4.202667 | 7.261963 | 1.497614 | 0.1772895 | 4.668189 | 5.984858 | 0.3284681 | 0.8193629 | 65.69363
4.203556 | 24.967194 | 28.101872 | 6.485291 | -2.496282 | -0.692749 | 7.17804 |  |  | 4.203556 | 7.262024 | 1.497818 | 0.1781481 | 4.666819 | 5.983102 | 0.3283718 | 0.8194742 | 65.67435
4.204444 | 25.034145 | 28.121639 | 6.485504 | -2.494347 | -0.691864 | 7.177368 |  |  | 4.204444 | 7.262299 | 1.498735 | 0.1811545 | 4.66272 | 5.977847 | 0.3280833 | 0.8199761 | 65.61667
4.205333 | 25.036358 | 28.142096 | 6.485504 | -2.472822 | -0.691406 | 7.17691 |  |  | 4.205333 | 7.263062 | 1.50128 | 0.1823516 | 4.668503 | 5.98526 | 0.3284902 | 0.8213687 | 65.69804
4.206222 | 25.024664 | 28.121769 | 6.485901 | -2.471613 | -0.691193 | 7.177094 |  |  | 4.206222 | 7.264008 | 1.504436 | 0.1803432 | 4.68406 | 6.005205 | 0.3295848 | 0.8230952 | 65.91697
4.207111 | 24.966387 | 28.112589 | 6.486359 | -2.460125 | -0.69162 | 7.177979 |  |  | 4.207111 | 7.263916 | 1.504129 | 0.1803922 | 4.682898 | 6.003715 | 0.3295031 | 0.8229273 | 65.90062
4.208 | 24.924931 | 28.10865 | 6.486389 | -2.466292 | -0.692047 | 7.178436 |  |  | 4.208 | 7.262696 | 1.500059 | 0.1803599 | 4.669133 | 5.986068 | 0.3285346 | 0.8207007 | 65.70691
4.208889 | 24.949636 | 28.073542 | 6.486237 | -2.462181 | -0.691986 | 7.178223 |  |  | 4.208889 | 7.261932 | 1.497511 | 0.1781205 | 4.665842 | 5.981849 | 0.328303 | 0.8193063 | 65.6606
4.209778 | 24.960285 | 28.1206 | 6.486969 | -2.472339 | -0.691742 | 7.178711 |  |  | 4.209778 | 7.262604 | 1.499752 | 0.1773591 | 4.675295 | 5.993968 | 0.3289681 | 0.8205328 | 65.79363
4.210667 | 25.025024 | 28.097746 | 6.487335 | -2.467865 | -0.69165 | 7.178985 |  |  | 4.210667 | 7.262695 | 1.500056 | 0.1795955 | 4.670957 | 5.988407 | 0.3286629 | 0.8206989 | 65.73258
4.211556 | 25.002293 | 28.102804 | 6.487305 | -2.486124 | -0.691589 | 7.178894 |  |  | 4.211556 | 7.263153 | 1.501584 | 0.1814532 | 4.671693 | 5.98935 | 0.3287147 | 0.8215348 | 65.74294
4.212444 | 25.014126 | 28.087465 | 6.487183 | -2.458311 | -0.691742 | 7.178925 |  |  | 4.212444 | 7.263428 | 1.502501 | 0.1807142 | 4.676588 | 5.995625 | 0.3290591 | 0.8220367 | 65.81182
4.213333 | 25.045109 | 28.099966 | 6.488037 | -2.460488 | -0.691559 | 7.179596 |  |  | 4.213333 | 7.263398 | 1.502401 | 0.1802082 | 4.677462 | 5.996747 | 0.3291206 | 0.8219819 | 65.82413
4.214222 | 24.968544 | 28.133169 | 6.488831 | -2.453353 | -0.691101 | 7.179932 |  |  | 4.214222 | 7.263672 | 1.503315 | 0.1814234 | 4.677653 | 5.996991 | 0.3291341 | 0.822482 | 65.82681
4.215111 | 24.999466 | 28.103048 | 6.48938 | -2.474999 | -0.690155 | 7.179535 |  |  | 4.215111 | 7.263947 | 1.504232 | 0.1806266 | 4.682687 | 6.003445 | 0.3294883 | 0.8229839 | 65.89765
4.216 | 25.005377 | 28.130825 | 6.489258 | -2.478748 | -0.689697 | 7.178955 |  |  | 4.216 | 7.263214 | 1.501787 | 0.1783185 | 4.679913 | 5.999888 | 0.329293 | 0.8216461 | 65.85861
4.216889 | 24.99226 | 28.095655 | 6.489227 | -2.481166 | -0.689972 | 7.179199 |  |  | 4.216889 | 7.262787 | 1.500363 | 0.1805547 | 4.669698 | 5.986792 | 0.3285743 | 0.8208668 | 65.71486
4.217778 | 25.002298 | 28.130085 | 6.489227 | -2.47778 | -0.690277 | 7.179504 |  |  | 4.217778 | 7.263245 | 1.501891 | 0.1823727 | 4.670529 | 5.987857 | 0.3286328 | 0.8217027 | 65.72655
4.218667 | 25.000877 | 28.095161 | 6.489349 | -2.466897 | -0.690277 | 7.179626 |  |  | 4.218667 | 7.263519 | 1.502805 | 0.1820551 | 4.6744 | 5.992821 | 0.3289052 | 0.8222027 | 65.78103
4.219556 | 24.928757 | 28.077669 | 6.48938 | -2.471129 | -0.690064 | 7.179444 |  |  | 4.219556 | 7.263427 | 1.502498 | 0.1785774 | 4.681708 | 6.002189 | 0.3294193 | 0.8220348 | 65.88387
4.220444 | 25.080957 | 28.138897 | 6.489594 | -2.498217 | -0.689514 | 7.179108 |  |  | 4.220444 | 7.263031 | 1.501177 | 0.1739756 | 4.688265 | 6.010596 | 0.3298807 | 0.8213121 | 65.97615
4.221333 | 25.050093 | 28.155342 | 6.489868 | -2.488664 | -0.688843 | 7.178711 |  |  | 4.221333 | 7.262664 | 1.499952 | 0.1716045 | 4.689795 | 6.012557 | 0.3299884 | 0.8206423 | 65.99767
4.222222 | 25.015781 | 28.153498 | 6.490814 | -2.480683 | -0.688507 | 7.179321 |  |  | 4.222222 | 7.26242 | 1.499139 | 0.1734579 | 4.682576 | 6.003302 | 0.3294804 | 0.820197 | 65.89608
4.223111 | 25.050335 | 28.085003 | 6.491272 | -2.462181 | -0.688019 | 7.179291 |  |  | 4.223111 | 7.262604 | 1.499752 | 0.177357 | 4.6753 | 5.993975 | 0.3289685 | 0.8205328 | 65.7937
4.224 | 25.073309 | 28.109142 | 6.490936 | -2.469316 | -0.687561 | 7.178497 |  |  | 4.224 | 7.263123 | 1.501484 | 0.1789195 | 4.677437 | 5.996714 | 0.3291188 | 0.82148 | 65.82377
4.224889 | 24.995272 | 28.155834 | 6.490906 | -2.49338 | -0.688294 | 7.1792 |  |  | 4.224889 | 7.263428 | 1.502501 | 0.179591 | 4.679285 | 5.999083 | 0.3292489 | 0.8220367 | 65.84977
4.225778 | 25.004259 | 28.108154 | 6.490906 | -2.494589 | -0.688294 | 7.1792 |  |  | 4.225778 | 7.263214 | 1.501787 | 0.1817332 | 4.671713 | 5.989375 | 0.3287161 | 0.8216461 | 65.74321
4.226667 | 24.954866 | 28.115791 | 6.490784 | -2.482254 | -0.687805 | 7.178589 |  |  | 4.226667 | 7.263183 | 1.501684 | 0.1833641 | 4.667445 | 5.983903 | 0.3284158 | 0.8215895 | 65.68315
4.227556 | 24.953571 | 28.117081 | 6.490662 | -2.485399 | -0.688232 | 7.178894 |  |  | 4.227556 | 7.262818 | 1.500466 | 0.18276 | 4.664754 | 5.980454 | 0.3282264 | 0.8209234 | 65.64528
4.228444 | 25.021824 | 28.137035 | 6.490997 | -2.470162 | -0.689087 | 7.180084 |  |  | 4.228444 | 7.262604 | 1.499752 | 0.1817752 | 4.664691 | 5.980372 | 0.328222 | 0.8205328 | 65.64439
4.229333 | 25.019045 | 28.153664 | 6.491516 | -2.463511 | -0.689362 | 7.180878 |  |  | 4.229333 | 7.262391 | 1.499042 | 0.180341 | 4.665718 | 5.981689 | 0.3282942 | 0.820144 | 65.65885
4.230222 | 24.997177 | 28.135065 | 6.492188 | -2.480199 | -0.688782 | 7.18097 |  |  | 4.230222 | 7.262207 | 1.498428 | 0.1810747 | 4.661868 | 5.976754 | 0.3280234 | 0.8198082 | 65.60467
4.231111 | 25.031794 | 28.141901 | 6.492798 | -2.481408 | -0.688141 | 7.180939 |  |  | 4.231111 | 7.26236 | 1.498938 | 0.1832755 | 4.658319 | 5.972204 | 0.3277736 | 0.8200875 | 65.55473
4.232 | 24.990656 | 28.095211 | 6.49292 | -2.462181 | -0.687714 | 7.180634 |  |  | 4.232 | 7.262879 | 1.50067 | 0.1824766 | 4.666127 | 5.982214 | 0.328323 | 0.8210347 | 65.6646
4.232889 | 24.91243 | 28.08856 | 6.492859 | -2.478627 | -0.687775 | 7.180634 |  |  | 4.232889 | 7.263276 | 1.501994 | 0.1796042 | 4.677529 | 5.996832 | 0.3291253 | 0.8217592 | 65.82506
4.233778 | 25.031118 | 28.098721 | 6.492828 | -2.488301 | -0.687805 | 7.180633 |  |  | 4.233778 | 7.262756 | 1.500259 | 0.1753875 | 4.681754 | 6.002249 | 0.3294226 | 0.8208102 | 65.88452
4.234667 | 25.030567 | 28.048349 | 6.492737 | -2.469436 | -0.687256 | 7.179993 |  |  | 4.234667 | 7.262513 | 1.499449 | 0.1768878 | 4.675394 | 5.994095 | 0.3289751 | 0.8203667 | 65.79502
4.235556 | 24.984615 | 28.143993 | 6.493378 | -2.482617 | -0.686462 | 7.17984 |  |  | 4.235556 | 7.262299 | 1.498735 | 0.1815561 | 4.661756 | 5.97661 | 0.3280155 | 0.8199761 | 65.6031
4.236444 | 24.925545 | 28.103899 | 6.494446 | -2.474515 | -0.686035 | 7.180481 |  |  | 4.236444 | 7.262817 | 1.500463 | 0.1852117 | 4.658855 | 5.972891 | 0.3278114 | 0.8209215 | 65.56227
4.237333 | 24.952463 | 28.077782 | 6.494629 | -2.477539 | -0.686249 | 7.180878 |  |  | 4.237333 | 7.263764 | 1.503622 | 0.1847969 | 4.670596 | 5.987944 | 0.3286375 | 0.8226499 | 65.7275
4.238222 | 25.084148 | 28.117262 | 6.494141 | -2.459883 | -0.686371 | 7.180512 |  |  | 4.238222 | 7.264496 | 1.506064 | 0.1824546 | 4.684527 | 6.005803 | 0.3296177 | 0.8239859 | 65.92354
4.239111 | 24.999643 | 28.136669 | 6.494293 | -2.494347 | -0.686371 | 7.180664 |  |  | 4.239111 | 7.264313 | 1.505453 | 0.1803445 | 4.687517 | 6.009638 | 0.3298281 | 0.8236519 | 65.96562
4.24 | 24.990528 | 28.150585 | 6.494751 | -2.493259 | -0.686279 | 7.18103 |  |  | 4.24 | 7.263642 | 1.503215 | 0.1770162 | 4.687896 | 6.010123 | 0.3298548 | 0.8224272 | 65.97096
4.240889 | 24.976605 | 28.148182 | 6.495178 | -2.474153 | -0.686401 | 7.181579 |  |  | 4.240889 | 7.263245 | 1.501891 | 0.1742034 | 4.690146 | 6.013008 | 0.3300131 | 0.8217027 | 66.00262
4.241778 | 25.035614 | 28.114618 | 6.49527 | -2.466897 | -0.686279 | 7.181549 |  |  | 4.241778 | 7.263215 | 1.501791 | 0.173085 | 4.692492 | 6.016015 | 0.3301781 | 0.8216479 | 66.03563
4.242667 | 25.008083 | 28.102303 | 6.495422 | -2.483343 | -0.686096 | 7.181518 |  |  | 4.242667 | 7.263519 | 1.502805 | 0.1736593 | 4.694562 | 6.018669 | 0.3303238 | 0.8222027 | 66.06476
4.243556 | 24.950365 | 28.078464 | 6.495178 | -2.470525 | -0.685944 | 7.181122 |  |  | 4.243556 | 7.263336 | 1.502194 | 0.1758001 | 4.687344 | 6.009416 | 0.329816 | 0.8218687 | 65.96319
4.244444 | 25.071713 | 28.114063 | 6.495575 | -2.468832 | -0.685425 | 7.181 |  |  | 4.244444 | 7.263214 | 1.501787 | 0.1776193 | 4.681592 | 6.002041 | 0.3294112 | 0.8216461 | 65.88223
4.245333 | 25.027796 | 28.122816 | 6.496033 | -2.456739 | -0.685089 | 7.181122 |  |  | 4.245333 | 7.262848 | 1.500566 | 0.1780044 | 4.676514 | 5.995531 | 0.3290539 | 0.8209781 | 65.81078
4.246222 | 24.980925 | 28.151766 | 6.496552 | -2.480683 | -0.68512 | 7.181672 |  |  | 4.246222 | 7.262726 | 1.500159 | 0.1801145 | 4.670063 | 5.98726 | 0.3286 | 0.8207554 | 65.71999
4.247111 | 25.015549 | 28.159899 | 6.496826 | -2.485761 | -0.685547 | 7.182373 |  |  | 4.247111 | 7.262421 | 1.499142 | 0.1843974 | 4.656317 | 5.969638 | 0.3276328 | 0.8201988 | 65.52656
4.248 | 25.049057 | 28.070526 | 6.497101 | -2.487213 | -0.685455 | 7.182556 |  |  | 4.248 | 7.262543 | 1.499549 | 0.1832348 | 4.660493 | 5.974992 | 0.3279266 | 0.8204215 | 65.58533
4.248889 | 24.996271 | 28.079828 | 6.497162 | -2.478627 | -0.685242 | 7.182404 |  |  | 4.248889 | 7.262726 | 1.500159 | 0.1826006 | 4.664093 | 5.979606 | 0.3281799 | 0.8207554 | 65.63598
4.249778 | 25.027065 | 28.110256 | 6.497101 | -2.487938 | -0.68457 | 7.181671 |  |  | 4.249778 | 7.262481 | 1.499342 | 0.1840702 | 4.657784 | 5.971518 | 0.327736 | 0.8203083 | 65.5472
4.250667 | 24.96147 | 28.137785 | 6.497162 | -2.483464 | -0.683929 | 7.181091 |  |  | 4.250667 | 7.262542 | 1.499545 | 0.1845867 | 4.657236 | 5.970815 | 0.3276974 | 0.8204196 | 65.53948
4.251556 | 25.002613 | 28.14395 | 6.497406 | -2.47899 | -0.683472 | 7.180878 |  |  | 4.251556 | 7.263244 | 1.501887 | 0.1835953 | 4.667581 | 5.984079 | 0.3284254 | 0.8217008 | 65.68508
4.252444 | 25.040127 | 28.099478 | 6.497467 | -2.482376 | -0.684021 | 7.181488 |  |  | 4.252444 | 7.263336 | 1.502194 | 0.1828297 | 4.670464 | 5.987774 | 0.3286282 | 0.8218687 | 65.72564
4.253333 | 25.021215 | 28.102564 | 6.497436 | -2.477901 | -0.685089 | 7.182525 |  |  | 4.253333 | 7.262757 | 1.500263 | 0.1805591 | 4.669347 | 5.986342 | 0.3285496 | 0.820812 | 65.70992
4.254222 | 25.013577 | 28.08495 | 6.497894 | -2.480924 | -0.685394 | 7.183288 |  |  | 4.254222 | 7.262543 | 1.499549 | 0.1788363 | 4.671056 | 5.988533 | 0.3286698 | 0.8204215 | 65.73397
4.255111 | 25.007973 | 28.130152 | 6.498535 | -2.481166 | -0.684906 | 7.183441 |  |  | 4.255111 | 7.263123 | 1.501484 | 0.182201 | 4.669557 | 5.986611 | 0.3285644 | 0.82148 | 65.71287
4.256 | 24.978653 | 28.119686 | 6.498566 | -2.474394 | -0.684418 | 7.182984 |  |  | 4.256 | 7.263549 | 1.502905 | 0.1857453 | 4.665879 | 5.981896 | 0.3283056 | 0.8222575 | 65.66112
4.256889 | 25.01228 | 28.06567 | 6.498322 | -2.483222 | -0.684418 | 7.18274 |  |  | 4.256889 | 7.263001 | 1.501077 | 0.183509 | 4.665032 | 5.98081 | 0.328246 | 0.8212573 | 65.64919
4.257778 | 25.000395 | 28.088089 | 6.498718 | -2.483585 | -0.684479 | 7.183197 |  |  | 4.257778 | 7.262634 | 1.499852 | 0.1814321 | 4.665855 | 5.981865 | 0.3283039 | 0.8205875 | 65.66078
4.258667 | 24.995836 | 28.117346 | 6.499664 | -2.477901 | -0.684113 | 7.183777 |  |  | 4.258667 | 7.263061 | 1.501277 | 0.1812697 | 4.67109 | 5.988577 | 0.3286722 | 0.8213668 | 65.73445
4.259556 | 24.944338 | 28.104469 | 6.500549 | -2.475846 | -0.683716 | 7.184265 |  |  | 4.259556 | 7.26358 | 1.503008 | 0.182293 | 4.674521 | 5.992976 | 0.3289137 | 0.8223141 | 65.78274
4.260444 | 24.996018 | 28.073921 | 6.500336 | -2.456014 | -0.683624 | 7.18396 |  |  | 4.260444 | 7.26416 | 1.504943 | 0.1833132 | 4.678652 | 5.998272 | 0.3292044 | 0.8233726 | 65.84087
4.261333 | 24.958809 | 28.140076 | 6.500244 | -2.41889 | -0.683655 | 7.183899 |  |  | 4.261333 | 7.264039 | 1.504539 | 0.1856467 | 4.671676 | 5.989328 | 0.3287135 | 0.8231518 | 65.74269
4.262222 | 24.992012 | 28.129049 | 6.500214 | -2.471492 | -0.683197 | 7.183411 |  |  | 4.262222 | 7.263733 | 1.503518 | 0.1877192 | 4.663227 | 5.978496 | 0.328119 | 0.8225933 | 65.6238
4.263111 | 25.039866 | 28.13748 | 6.500061 | -2.487454 | -0.682892 | 7.182953 |  |  | 4.263111 | 7.26355 | 1.502908 | 0.1891897 | 4.657619 | 5.971307 | 0.3277244 | 0.8222593 | 65.54488
4.264 | 25.032656 | 28.097202 | 6.500061 | -2.458553 | -0.683106 | 7.183167 |  |  | 4.264 | 7.264008 | 1.504436 | 0.1883631 | 4.664801 | 5.980514 | 0.3282297 | 0.8230952 | 65.64595
4.264889 | 25.022369 | 28.103611 | 6.500458 | -2.477297 | -0.683411 | 7.183869 |  |  | 4.264889 | 7.263642 | 1.503215 | 0.1873052 | 4.663189 | 5.978447 | 0.3281163 | 0.8224272 | 65.62326
4.265778 | 25.009432 | 28.081623 | 6.501221 | -2.455046 | -0.683289 | 7.18451 |  |  | 4.265778 | 7.263398 | 1.502401 | 0.1851964 | 4.665484 | 5.98139 | 0.3282778 | 0.8219819 | 65.65556
4.266667 | 25.026497 | 28.113346 | 6.501404 | -2.468469 | -0.683228 | 7.184632 |  |  | 4.266667 | 7.263092 | 1.50138 | 0.183509 | 4.666064 | 5.982134 | 0.3283186 | 0.8214234 | 65.66372
4.267556 | 24.958252 | 28.074913 | 6.501556 | -2.483343 | -0.6828 | 7.184356 |  |  | 4.267556 | 7.262787 | 1.500363 | 0.1834735 | 4.662689 | 5.977806 | 0.3280811 | 0.8208668 | 65.61622
4.268444 | 25.011656 | 28.108791 | 6.501587 | -2.474757 | -0.682343 | 7.18393 |  |  | 4.268444 | 7.263215 | 1.501791 | 0.1863117 | 4.66073 | 5.975294 | 0.3279433 | 0.8216479 | 65.58865
4.269333 | 25.000818 | 28.05188 | 6.501892 | -2.492775 | -0.681946 | 7.183838 |  |  | 4.269333 | 7.263672 | 1.503315 | 0.1837525 | 4.67206 | 5.989821 | 0.3287405 | 0.822482 | 65.74811
4.270222 | 25.05286 | 28.136936 | 6.502319 | -2.475725 | -0.682007 | 7.184326 |  |  | 4.270222 | 7.263306 | 1.502094 | 0.1783198 | 4.680953 | 6.001222 | 0.3293663 | 0.821814 | 65.87325
4.271111 | 24.911993 | 28.090925 | 6.502564 | -2.469557 | -0.68219 | 7.184754 |  |  | 4.271111 | 7.262817 | 1.500463 | 0.176182 | 4.680538 | 6.00069 | 0.3293371 | 0.8209215 | 65.86741
4.272 | 25.017565 | 28.138416 | 6.503021 | -2.470525 | -0.681976 | 7.184997 |  |  | 4.272 | 7.263276 | 1.501994 | 0.1780762 | 4.681198 | 6.001536 | 0.3293835 | 0.8217592 | 65.8767
4.272889 | 24.971861 | 28.116797 | 6.503204 | -2.461697 | -0.681641 | 7.184845 |  |  | 4.272889 | 7.26416 | 1.504943 | 0.1794172 | 4.688008 | 6.010267 | 0.3298626 | 0.8233726 | 65.97253
4.273778 | 24.969153 | 28.081022 | 6.503143 | -2.490719 | -0.681641 | 7.184784 |  |  | 4.273778 | 7.263977 | 1.504332 | 0.1785862 | 4.687927 | 6.010163 | 0.329857 | 0.8230386 | 65.97139
4.274667 | 24.966505 | 28.100296 | 6.502777 | -2.470646 | -0.68158 | 7.184357 |  |  | 4.274667 | 7.262451 | 1.499242 | 0.1782546 | 4.671409 | 5.988986 | 0.3286947 | 0.8202535 | 65.73894
4.275556 | 24.992682 | 28.14815 | 6.502533 | -2.47246 | -0.680878 | 7.183411 |  |  | 4.275556 | 7.261566 | 1.49629 | 0.1808049 | 4.655243 | 5.96826 | 0.3275572 | 0.8186383 | 65.51144
4.276444 | 24.976296 | 28.067097 | 6.502747 | -2.501966 | -0.680115 | 7.182862 |  |  | 4.276444 | 7.261261 | 1.495272 | 0.1805171 | 4.652473 | 5.964709 | 0.3273623 | 0.8180817 | 65.47246
4.277333 | 25.022121 | 28.150497 | 6.503357 | -2.451056 | -0.679718 | 7.183075 |  |  | 4.277333 | 7.261688 | 1.496697 | 0.1789537 | 4.661072 | 5.975734 | 0.3279674 | 0.818861 | 65.59348
4.278222 | 25.042328 | 28.14114 | 6.503754 | -2.463632 | -0.680023 | 7.183777 |  |  | 4.278222 | 7.26181 | 1.497104 | 0.1784713 | 4.663615 | 5.978994 | 0.3281463 | 0.8190837 | 65.62926
4.279111 | 25.020832 | 28.093462 | 6.504273 | -2.490961 | -0.680573 | 7.184846 |  |  | 4.279111 | 7.262177 | 1.498328 | 0.1783759 | 4.668009 | 5.984626 | 0.3284554 | 0.8197535 | 65.69109
4.28 | 25.012888 | 28.107321 | 6.504273 | -2.479353 | -0.681213 | 7.185486 |  |  | 4.28 | 7.263031 | 1.501177 | 0.1806179 | 4.672315 | 5.990147 | 0.3287584 | 0.8213121 | 65.75168
4.280889 | 25.017935 | 28.119146 | 6.504334 | -2.470041 | -0.681122 | 7.185456 |  |  | 4.280889 | 7.263764 | 1.503622 | 0.182035 | 4.677228 | 5.996447 | 0.3291042 | 0.8226499 | 65.82083
4.281778 | 24.998779 | 28.102209 | 6.504608 | -2.476934 | -0.680847 | 7.185455 |  |  | 4.281778 | 7.263764 | 1.503622 | 0.1843067 | 4.671773 | 5.989453 | 0.3287203 | 0.8226499 | 65.74407
4.282667 | 25.01141 | 28.119207 | 6.505096 | -2.475483 | -0.680634 | 7.18573 |  |  | 4.282667 | 7.263977 | 1.504332 | 0.1840877 | 4.674716 | 5.993226 | 0.3289274 | 0.8230386 | 65.78548
4.283556 | 25.034748 | 28.132015 | 6.50528 | -2.470888 | -0.680512 | 7.185792 |  |  | 4.283556 | 7.263946 | 1.504229 | 0.1821148 | 4.679102 | 5.998849 | 0.329236 | 0.8229821 | 65.8472
4.284444 | 25.010119 | 28.131031 | 6.50528 | -2.46726 | -0.679932 | 7.185212 |  |  | 4.284444 | 7.26358 | 1.503008 | 0.1828827 | 4.673105 | 5.991161 | 0.328814 | 0.8223141 | 65.76281
4.285333 | 25.026867 | 28.10405 | 6.505371 | -2.456377 | -0.679047 | 7.184418 |  |  | 4.285333 | 7.263154 | 1.501587 | 0.1843873 | 4.664659 | 5.980331 | 0.3282197 | 0.8215366 | 65.64394
4.286222 | 25.007711 | 28.158808 | 6.505554 | -2.494589 | -0.678436 | 7.18399 |  |  | 4.286222 | 7.262878 | 1.500666 | 0.1821436 | 4.666915 | 5.983224 | 0.3283785 | 0.8210329 | 65.67569
4.287111 | 24.959421 | 28.107813 | 6.506195 | -2.466776 | -0.678589 | 7.184784 |  |  | 4.287111 | 7.262818 | 1.500466 | 0.1810173 | 4.668939 | 5.985819 | 0.3285209 | 0.8209234 | 65.70417
4.288 | 25.053476 | 28.125059 | 6.506714 | -2.48431 | -0.679077 | 7.185791 |  |  | 4.288 | 7.262879 | 1.50067 | 0.1854264 | 4.659043 | 5.973132 | 0.3278246 | 0.8210347 | 65.56492
4.288889 | 24.981045 | 28.091238 | 6.506867 | -2.463753 | -0.679443 | 7.18631 |  |  | 4.288889 | 7.26355 | 1.502908 | 0.1904111 | 4.654686 | 5.967547 | 0.327518 | 0.8222593 | 65.50361
4.289778 | 24.940329 | 28.078121 | 6.507111 | -2.504989 | -0.679382 | 7.186493 |  |  | 4.289778 | 7.263916 | 1.504129 | 0.1882102 | 4.664124 | 5.979646 | 0.3281821 | 0.8229273 | 65.63642
4.290667 | 25.015907 | 28.147659 | 6.507538 | -2.471009 | -0.678742 | 7.18628 |  |  | 4.290667 | 7.264039 | 1.504539 | 0.1845722 | 4.674256 | 5.992636 | 0.328895 | 0.8231518 | 65.77901
4.291556 | 25.018551 | 28.065495 | 6.507599 | -2.458432 | -0.678619 | 7.186218 |  |  | 4.291556 | 7.263917 | 1.504132 | 0.1845135 | 4.673013 | 5.991042 | 0.3288075 | 0.8229291 | 65.76151
4.292444 | 25.016577 | 28.086626 | 6.508026 | -2.474032 | -0.678833 | 7.186859 |  |  | 4.292444 | 7.263489 | 1.502705 | 0.184259 | 4.668768 | 5.985599 | 0.3285088 | 0.822148 | 65.70177
4.293333 | 24.991879 | 28.033648 | 6.508148 | -2.454321 | -0.678467 | 7.186615 |  |  | 4.293333 | 7.262848 | 1.500566 | 0.183905 | 4.662345 | 5.977365 | 0.3280569 | 0.8209781 | 65.61138
4.294222 | 24.97155 | 28.100727 | 6.507965 | -2.433763 | -0.67804 | 7.186005 |  |  | 4.294222 | 7.263092 | 1.50138 | 0.1862684 | 4.659438 | 5.973638 | 0.3278524 | 0.8214234 | 65.57047
4.295111 | 25.011599 | 28.060934 | 6.507507 | -2.504989 | -0.677856 | 7.185363 |  |  | 4.295111 | 7.263459 | 1.502604 | 0.1872223 | 4.661311 | 5.97604 | 0.3279842 | 0.8220932 | 65.59684
4.296 | 25.033644 | 28.112803 | 6.507446 | -2.477176 | -0.677856 | 7.185302 |  |  | 4.296 | 7.263154 | 1.501587 | 0.1865815 | 4.659389 | 5.973576 | 0.327849 | 0.8215366 | 65.56979
4.296889 | 25.058218 | 28.100595 | 6.507752 | -2.47258 | -0.677887 | 7.185639 |  |  | 4.296889 | 7.263215 | 1.501791 | 0.1861645 | 4.661083 | 5.975747 | 0.3279681 | 0.8216479 | 65.59362
4.297778 | 24.952402 | 28.135891 | 6.508453 | -2.462423 | -0.677826 | 7.186279 |  |  | 4.297778 | 7.264405 | 1.50576 | 0.1883332 | 4.669377 | 5.986381 | 0.3285517 | 0.8238198 | 65.71035
4.298667 | 24.985043 | 28.145939 | 6.508362 | -2.47125 | -0.677277 | 7.185639 |  |  | 4.298667 | 7.264465 | 1.50596 | 0.189608 | 4.666997 | 5.983329 | 0.3283843 | 0.8239293 | 65.67685
4.299556 | 24.96022 | 28.097025 | 6.508484 | -2.471129 | -0.677002 | 7.185486 |  |  | 4.299556 | 7.263611 | 1.503112 | 0.1867034 | 4.664282 | 5.979849 | 0.3281932 | 0.8223706 | 65.63864
4.300444 | 25.039923 | 28.096102 | 6.508728 | -2.450935 | -0.676727 | 7.185455 |  |  | 4.300444 | 7.262909 | 1.50077 | 0.1810813 | 4.669817 | 5.986945 | 0.3285827 | 0.8210894 | 65.71654
4.301333 | 24.985041 | 28.120678 | 6.509094 | -2.497008 | -0.67572 | 7.184814 |  |  | 4.301333 | 7.263275 | 1.501991 | 0.1775063 | 4.682555 | 6.003276 | 0.329479 | 0.8217574 | 65.89579
4.302222 | 25.037209 | 28.107437 | 6.509491 | -2.478506 | -0.675324 | 7.184815 |  |  | 4.302222 | 7.263398 | 1.502401 | 0.1796475 | 4.678809 | 5.998473 | 0.3292154 | 0.8219819 | 65.84308
4.303111 | 24.991261 | 28.092165 | 6.51001 | -2.451902 | -0.676148 | 7.186158 |  |  | 4.303111 | 7.263397 | 1.502398 | 0.1834814 | 4.669591 | 5.986655 | 0.3285668 | 0.8219801 | 65.71336
4.304 | 24.957264 | 28.093393 | 6.510193 | -2.452991 | -0.67688 | 7.187073 |  |  | 4.304 | 7.263153 | 1.501584 | 0.1851798 | 4.662744 | 5.977877 | 0.328085 | 0.8215348 | 65.617
4.304889 | 24.962376 | 28.094255 | 6.510407 | -2.454079 | -0.677033 | 7.18744 |  |  | 4.304889 | 7.26239 | 1.499038 | 0.1847947 | 4.655011 | 5.967963 | 0.3275409 | 0.8201422 | 65.50818
4.305778 | 25.047005 | 28.144516 | 6.510132 | -2.470404 | -0.677033 | 7.187165 |  |  | 4.305778 | 7.262329 | 1.498835 | 0.1851422 | 4.653485 | 5.966006 | 0.3274335 | 0.8200309 | 65.4867
4.306667 | 25.122515 | 28.135712 | 6.510468 | -2.473185 | -0.676971 | 7.187439 |  |  | 4.306667 | 7.263245 | 1.501891 | 0.1852726 | 4.663565 | 5.97893 | 0.3281428 | 0.8217027 | 65.62855
4.307556 | 25.008808 | 28.102572 | 6.51181 | -2.463148 | -0.676514 | 7.188324 |  |  | 4.307556 | 7.263824 | 1.503822 | 0.1832611 | 4.674965 | 5.993545 | 0.3289449 | 0.8227594 | 65.78898
4.308444 | 25.03154 | 28.074667 | 6.512604 | -2.491445 | -0.676148 | 7.188752 |  |  | 4.308444 | 7.263428 | 1.502501 | 0.1842537 | 4.668088 | 5.984728 | 0.328461 | 0.8220367 | 65.69221
4.309333 | 24.962927 | 28.148151 | 6.512451 | -2.476087 | -0.676117 | 7.188568 |  |  | 4.309333 | 7.263336 | 1.502194 | 0.187395 | 4.659501 | 5.973719 | 0.3278568 | 0.8218687 | 65.57136
4.310222 | 25.000807 | 28.119879 | 6.512024 | -2.485761 | -0.675751 | 7.187775 |  |  | 4.310222 | 7.263519 | 1.502805 | 0.1863139 | 4.664174 | 5.97971 | 0.3281856 | 0.8222027 | 65.63712
4.311111 | 25.043308 | 28.159481 | 6.512054 | -2.481166 | -0.675385 | 7.187439 |  |  | 4.311111 | 7.262879 | 1.50067 | 0.1840399 | 4.662372 | 5.977401 | 0.3280589 | 0.8210347 | 65.61177
4.312 | 25.016087 | 28.075832 | 6.512207 | -2.457586 | -0.675293 | 7.1875 |  |  | 4.312 | 7.262238 | 1.498531 | 0.1864567 | 4.649296 | 5.960636 | 0.3271387 | 0.8198648 | 65.42775
4.312889 | 25.007641 | 28.124615 | 6.512421 | -2.4542 | -0.675537 | 7.187958 |  |  | 4.312889 | 7.262298 | 1.498732 | 0.1891398 | 4.643533 | 5.953248 | 0.3267333 | 0.8199743 | 65.34666
4.313778 | 25.012819 | 28.099979 | 6.512665 | -2.476934 | -0.675537 | 7.188202 |  |  | 4.313778 | 7.26297 | 1.500973 | 0.1866822 | 4.65706 | 5.970589 | 0.327685 | 0.8212008 | 65.53701
4.314667 | 24.945004 | 28.07448 | 6.512573 | -2.462423 | -0.675598 | 7.188171 |  |  | 4.314667 | 7.263489 | 1.502705 | 0.1832068 | 4.671294 | 5.988839 | 0.3286866 | 0.822148 | 65.73733
4.315556 | 25.056065 | 28.121725 | 6.512573 | -2.484794 | -0.675385 | 7.187958 |  |  | 4.315556 | 7.263855 | 1.503925 | 0.182731 | 4.67659 | 5.995628 | 0.3290592 | 0.822816 | 65.81185
4.316444 | 24.988247 | 28.179567 | 6.512726 | -2.473306 | -0.67511 | 7.187836 |  |  | 4.316444 | 7.263092 | 1.50138 | 0.183488 | 4.666115 | 5.982198 | 0.3283222 | 0.8214234 | 65.66443
4.317333 | 24.988247 | 28.156654 | 6.513001 | -2.471129 | -0.675201 | 7.188202 |  |  | 4.317333 | 7.262359 | 1.498935 | 0.1855626 | 4.652816 | 5.965148 | 0.3273864 | 0.8200856 | 65.47728
4.318222 | 24.969959 | 28.140644 | 6.513245 | -2.49737 | -0.675354 | 7.188599 |  |  | 4.318222 | 7.262513 | 1.499449 | 0.1870717 | 4.650939 | 5.962742 | 0.3272544 | 0.8203667 | 65.45087
4.319111 | 24.979445 | 28.128264 | 6.51297 | -2.488905 | -0.674835 | 7.187805 |  |  | 4.319111 | 7.262207 | 1.498428 | 0.1817296 | 4.660295 | 5.974738 | 0.3279127 | 0.8198082 | 65.58254
4.32 | 25.034138 | 28.185734 | 6.513092 | -2.483706 | -0.674408 | 7.1875 |  |  | 4.32 | 7.261994 | 1.497717 | 0.1757502 | 4.672237 | 5.990048 | 0.328753 | 0.8194195 | 65.7506
4.320889 | 25.014614 | 28.091061 | 6.513275 | -2.458795 | -0.674164 | 7.187439 |  |  | 4.320889 | 7.26242 | 1.499139 | 0.1762904 | 4.675774 | 5.994582 | 0.3290018 | 0.820197 | 65.80036
4.321778 | 24.999086 | 28.049057 | 6.513641 | -2.468106 | -0.673889 | 7.18753 |  |  | 4.321778 | 7.263062 | 1.50128 | 0.1812495 | 4.67115 | 5.988653 | 0.3286764 | 0.8213687 | 65.73529
4.322667 | 24.972303 | 28.111332 | 6.514832 | -2.476692 | -0.673706 | 7.188538 |  |  | 4.322667 | 7.262696 | 1.500059 | 0.1816389 | 4.666062 | 5.98213 | 0.3283184 | 0.8207007 | 65.66369
4.323556 | 24.994412 | 28.124325 | 6.515595 | -2.486608 | -0.673554 | 7.189149 |  |  | 4.323556 | 7.26242 | 1.499139 | 0.1816092 | 4.663001 | 5.978207 | 0.3281031 | 0.820197 | 65.62062
4.324444 | 24.980307 | 28.068089 | 6.515015 | -2.464599 | -0.673615 | 7.18863 |  |  | 4.324444 | 7.262085 | 1.498021 | 0.1839072 | 4.653682 | 5.966259 | 0.3274474 | 0.8195856 | 65.48947
4.325333 | 25.022804 | 28.12759 | 6.514618 | -2.477901 | -0.673309 | 7.187927 |  |  | 4.325333 | 7.261657 | 1.496593 | 0.185493 | 4.645018 | 5.955151 | 0.3268377 | 0.8188044 | 65.36754
4.326222 | 25.030254 | 28.055521 | 6.514923 | -2.483706 | -0.672455 | 7.187378 |  |  | 4.326222 | 7.261535 | 1.496186 | 0.1850129 | 4.644786 | 5.954854 | 0.3268214 | 0.8185818 | 65.36429
4.327111 | 24.974388 | 28.145269 | 6.515442 | -2.46073 | -0.671875 | 7.187317 |  |  | 4.327111 | 7.26181 | 1.497104 | 0.1856866 | 4.646289 | 5.95678 | 0.3269272 | 0.8190837 | 65.38543
4.328 | 24.967489 | 28.120804 | 6.515961 | -2.470283 | -0.672058 | 7.188019 |  |  | 4.328 | 7.262146 | 1.498224 | 0.1881121 | 4.644277 | 5.954201 | 0.3267856 | 0.8196969 | 65.35712
4.328889 | 25.047438 | 28.129244 | 6.51651 | -2.484431 | -0.672577 | 7.189087 |  |  | 4.328889 | 7.262665 | 1.499956 | 0.187897 | 4.650682 | 5.962413 | 0.3272363 | 0.8206441 | 65.44726
4.329778 | 25.093628 | 28.189915 | 6.516235 | -2.475967 | -0.672699 | 7.188934 |  |  | 4.329778 | 7.263184 | 1.501687 | 0.1859743 | 4.661188 | 5.975882 | 0.3279755 | 0.8215913 | 65.5951
4.330667 | 25.027227 | 28.076828 | 6.516449 | -2.476571 | -0.67273 | 7.189179 |  |  | 4.330667 | 7.263123 | 1.501484 | 0.1851145 | 4.662561 | 5.977642 | 0.3280721 | 0.82148 | 65.61442
4.331556 | 25.028086 | 28.112919 | 6.516632 | -2.499426 | -0.673065 | 7.189697 |  |  | 4.331556 | 7.262726 | 1.500159 | 0.1870021 | 4.653523 | 5.966055 | 0.3274362 | 0.8207554 | 65.48724
4.332444 | 25.047924 | 28.125607 | 6.516632 | -2.460488 | -0.673248 | 7.18988 |  |  | 4.332444 | 7.262512 | 1.499445 | 0.1859433 | 4.653638 | 5.966202 | 0.3274442 | 0.8203649 | 65.48885
4.333333 | 24.919193 | 28.130407 | 6.516571 | -2.468348 | -0.673004 | 7.189575 |  |  | 4.333333 | 7.262451 | 1.499242 | 0.1836684 | 4.658408 | 5.972318 | 0.3277799 | 0.8202535 | 65.55598
4.334222 | 25.060057 | 28.129118 | 6.517059 | -2.468348 | -0.672394 | 7.189453 |  |  | 4.334222 | 7.263062 | 1.50128 | 0.1838717 | 4.664853 | 5.98058 | 0.3282334 | 0.8213687 | 65.64667
4.335111 | 25.070652 | 28.095602 | 6.517609 | -2.449605 | -0.671997 | 7.189606 |  |  | 4.335111 | 7.263489 | 1.502705 | 0.1857317 | 4.665231 | 5.981066 | 0.32826 | 0.822148 | 65.652
4.336 | 25.067272 | 28.09049 | 6.51767 | -2.51031 | -0.671845 | 7.189515 |  |  | 4.336 | 7.263153 | 1.501584 | 0.1847084 | 4.663876 | 5.979328 | 0.3281647 | 0.8215348 | 65.63293
4.336889 | 25.029633 | 28.074362 | 6.5177 | -2.49205 | -0.671448 | 7.189148 |  |  | 4.336889 | 7.262573 | 1.499649 | 0.1851232 | 4.656299 | 5.969614 | 0.3276315 | 0.8204762 | 65.5263
4.337778 | 25.027847 | 28.100235 | 6.517822 | -2.476692 | -0.671631 | 7.189453 |  |  | 4.337778 | 7.262909 | 1.50077 | 0.1865872 | 4.656596 | 5.969995 | 0.3276524 | 0.8210894 | 65.53048
4.338667 | 24.968592 | 28.119074 | 6.517944 | -2.487938 | -0.67218 | 7.190124 |  |  | 4.338667 | 7.262818 | 1.500466 | 0.1861102 | 4.656709 | 5.97014 | 0.3276603 | 0.8209234 | 65.53207
4.339556 | 25.009548 | 28.126282 | 6.517761 | -2.495194 | -0.672394 | 7.190155 |  |  | 4.339556 | 7.26242 | 1.499139 | 0.1834591 | 4.658559 | 5.972512 | 0.3277905 | 0.820197 | 65.55811
4.340444 | 24.997419 | 28.110025 | 6.517609 | -2.456255 | -0.672119 | 7.189728 |  |  | 4.340444 | 7.262421 | 1.499142 | 0.182534 | 4.660792 | 5.975374 | 0.3279477 | 0.8201988 | 65.58953
4.341333 | 25.046139 | 28.109034 | 6.518097 | -2.478264 | -0.671783 | 7.18988 |  |  | 4.341333 | 7.262512 | 1.499445 | 0.1854277 | 4.654876 | 5.967789 | 0.3275314 | 0.8203649 | 65.50627
4.342222 | 24.988424 | 28.102146 | 6.51889 | -2.463753 | -0.671387 | 7.190277 |  |  | 4.342222 | 7.262176 | 1.498325 | 0.1858438 | 4.650064 | 5.961621 | 0.3271928 | 0.8197516 | 65.43856
4.343111 | 24.964895 | 28.126284 | 6.519226 | -2.482738 | -0.671326 | 7.190552 |  |  | 4.343111 | 7.261811 | 1.497107 | 0.1831029 | 4.652505 | 5.964749 | 0.3273645 | 0.8190855 | 65.4729
4.344 | 24.99539 | 28.077129 | 6.51947 | -2.484915 | -0.671509 | 7.190979 |  |  | 4.344 | 7.263184 | 1.501687 | 0.1817695 | 4.671285 | 5.988827 | 0.328686 | 0.8215913 | 65.73719
4.344889 | 25.046511 | 28.102694 | 6.519531 | -2.475483 | -0.671417 | 7.190948 |  |  | 4.344889 | 7.263489 | 1.502705 | 0.1819985 | 4.674196 | 5.992559 | 0.3288908 | 0.822148 | 65.77816
4.345778 | 24.97987 | 28.129854 | 6.519379 | -2.473548 | -0.670898 | 7.190277 |  |  | 4.345778 | 7.263489 | 1.502705 | 0.1837258 | 4.670048 | 5.987241 | 0.3285989 | 0.822148 | 65.71979
4.346667 | 25.021994 | 28.119265 | 6.519379 | -2.466534 | -0.670288 | 7.189667 |  |  | 4.346667 | 7.263214 | 1.501787 | 0.1829589 | 4.668769 | 5.985602 | 0.328509 | 0.8216461 | 65.70179
4.347556 | 25.004999 | 28.132868 | 6.519562 | -2.481771 | -0.669891 | 7.189453 |  |  | 4.347556 | 7.263306 | 1.502094 | 0.1830197 | 4.669667 | 5.986753 | 0.3285721 | 0.821814 | 65.71443
4.348444 | 24.978083 | 28.122093 | 6.519867 | -2.468348 | -0.66922 | 7.189087 |  |  | 4.348444 | 7.263153 | 1.501584 | 0.1838122 | 4.666028 | 5.982087 | 0.3283161 | 0.8215348 | 65.66322
4.349333 | 25.06665 | 28.122097 | 6.520233 | -2.485278 | -0.668335 | 7.188568 |  |  | 4.349333 | 7.263031 | 1.501177 | 0.1836505 | 4.665032 | 5.980811 | 0.328246 | 0.8213121 | 65.6492
4.350222 | 24.983255 | 28.145754 | 6.52063 | -2.481166 | -0.66803 | 7.18866 |  |  | 4.350222 | 7.262635 | 1.499856 | 0.184414 | 4.658706 | 5.972699 | 0.3278008 | 0.8205894 | 65.56017
4.351111 | 24.988987 | 28.120258 | 6.521301 | -2.477901 | -0.668243 | 7.189544 |  |  | 4.351111 | 7.262573 | 1.499649 | 0.1834205 | 4.660388 | 5.974856 | 0.3279192 | 0.8204762 | 65.58384
4.352 | 25.053661 | 28.132019 | 6.52179 | -2.486124 | -0.668915 | 7.190705 |  |  | 4.352 | 7.262573 | 1.499649 | 0.1788507 | 4.671362 | 5.988925 | 0.3286914 | 0.8204762 | 65.73827
4.352889 | 24.998472 | 28.123453 | 6.521393 | -2.465809 | -0.669708 | 7.191101 |  |  | 4.352889 | 7.26242 | 1.499139 | 0.1784035 | 4.670699 | 5.988076 | 0.3286448 | 0.820197 | 65.72895
4.353778 | 25.0079 | 28.101158 | 6.521484 | -2.482013 | -0.670227 | 7.191711 |  |  | 4.353778 | 7.262329 | 1.498835 | 0.1808623 | 4.663762 | 5.979182 | 0.3281567 | 0.8200309 | 65.63133
4.354667 | 25.015474 | 28.05761 | 6.52182 | -2.466051 | -0.669952 | 7.191772 |  |  | 4.354667 | 7.26242 | 1.499139 | 0.1823617 | 4.661194 | 5.97589 | 0.327976 | 0.820197 | 65.59519
4.355556 | 25.0639 | 28.086809 | 6.521759 | -2.481771 | -0.669464 | 7.191223 |  |  | 4.355556 | 7.262421 | 1.499142 | 0.1830994 | 4.659434 | 5.973634 | 0.3278521 | 0.8201988 | 65.57042
4.356444 | 25.056936 | 28.072945 | 6.521576 | -2.47125 | -0.669281 | 7.190857 |  |  | 4.356444 | 7.262024 | 1.497818 | 0.1862543 | 4.647354 | 5.958146 | 0.3270021 | 0.8194742 | 65.40042
4.357333 | 25.016285 | 28.11557 | 6.521698 | -2.488905 | -0.669281 | 7.190979 |  |  | 4.357333 | 7.261597 | 1.496393 | 0.1874414 | 4.639658 | 5.94828 | 0.3264606 | 0.8186949 | 65.29212
4.358222 | 25.058041 | 28.08403 | 6.521942 | -2.476934 | -0.669281 | 7.191223 |  |  | 4.358222 | 7.2612 | 1.495069 | 0.1843755 | 4.642516 | 5.951943 | 0.3266617 | 0.8179704 | 65.33234
4.359111 | 25.085392 | 28.114958 | 6.522461 | -2.495073 | -0.669067 | 7.191528 |  |  | 4.359111 | 7.261475 | 1.495986 | 0.1815693 | 4.652375 | 5.964583 | 0.3273554 | 0.8184723 | 65.47108
4.36 | 25.034267 | 28.08705 | 6.523193 | -2.47512 | -0.668488 | 7.191681 |  |  | 4.36 | 7.26178 | 1.497004 | 0.1809884 | 4.65723 | 5.970808 | 0.327697 | 0.8190289 | 65.53941
4.360889 | 24.914717 | 28.082676 | 6.523254 | -2.489389 | -0.668427 | 7.191681 |  |  | 4.360889 | 7.261933 | 1.497514 | 0.1805136 | 4.660107 | 5.974496 | 0.3278994 | 0.8193081 | 65.57989
4.361778 | 25.075291 | 28.105341 | 6.522919 | -2.469195 | -0.668579 | 7.191498 |  |  | 4.361778 | 7.263061 | 1.501277 | 0.1800743 | 4.67396 | 5.992257 | 0.3288742 | 0.8213668 | 65.77484
4.362667 | 24.967075 | 28.102631 | 6.523071 | -2.47899 | -0.668854 | 7.191925 |  |  | 4.362667 | 7.264344 | 1.505557 | 0.1816113 | 4.684827 | 6.006188 | 0.3296388 | 0.8237084 | 65.92777
4.363556 | 24.980804 | 28.112665 | 6.523834 | -2.489994 | -0.668854 | 7.192688 |  |  | 4.363556 | 7.263672 | 1.503315 | 0.1839393 | 4.671612 | 5.989246 | 0.328709 | 0.822482 | 65.74179
4.364444 | 25.024174 | 28.125784 | 6.523804 | -2.498217 | -0.668396 | 7.1922 |  |  | 4.364444 | 7.262604 | 1.499752 | 0.1832378 | 4.661178 | 5.97587 | 0.3279748 | 0.8205328 | 65.59497
4.365333 | 25.029102 | 28.132439 | 6.52359 | -2.478385 | -0.667542 | 7.191132 |  |  | 4.365333 | 7.262939 | 1.50087 | 0.1804606 | 4.671648 | 5.989293 | 0.3287115 | 0.8211442 | 65.74231
4.366222 | 25.064579 | 28.133545 | 6.523865 | -2.476813 | -0.667114 | 7.190979 |  |  | 4.366222 | 7.263855 | 1.503925 | 0.1818413 | 4.678726 | 5.998367 | 0.3292096 | 0.822816 | 65.84191
4.367111 | 24.920872 | 28.121716 | 6.524323 | -2.472943 | -0.667328 | 7.191651 |  |  | 4.367111 | 7.263459 | 1.502604 | 0.1835344 | 4.670167 | 5.987394 | 0.3286073 | 0.8220932 | 65.72147
4.368 | 25.002609 | 28.174812 | 6.524292 | -2.470041 | -0.667786 | 7.192078 |  |  | 4.368 | 7.262207 | 1.498428 | 0.181639 | 4.660513 | 5.975017 | 0.327928 | 0.8198082 | 65.5856
4.368889 | 24.990414 | 28.101023 | 6.524628 | -2.460125 | -0.668335 | 7.192963 |  |  | 4.368889 | 7.261567 | 1.496293 | 0.1799406 | 4.65733 | 5.970936 | 0.327704 | 0.8186402 | 65.54081
4.369778 | 25.036419 | 28.11858 | 6.525085 | -2.487454 | -0.668243 | 7.193328 |  |  | 4.369778 | 7.26175 | 1.496903 | 0.1824345 | 4.653417 | 5.96592 | 0.3274288 | 0.8189742 | 65.48575
4.370667 | 25.021267 | 28.157444 | 6.525208 | -2.468469 | -0.667877 | 7.193085 |  |  | 4.370667 | 7.261475 | 1.495986 | 0.1868062 | 4.639799 | 5.94846 | 0.3264705 | 0.8184723 | 65.2941
4.371556 | 24.958939 | 28.145927 | 6.525513 | -2.46593 | -0.667664 | 7.193177 |  |  | 4.371556 | 7.261658 | 1.496597 | 0.1875399 | 4.640114 | 5.948864 | 0.3264927 | 0.8188062 | 65.29853
4.372444 | 25.030876 | 28.164471 | 6.526184 | -2.483343 | -0.667481 | 7.193665 |  |  | 4.372444 | 7.262482 | 1.499345 | 0.1852118 | 4.655054 | 5.968018 | 0.3275439 | 0.8203101 | 65.50878
4.373333 | 24.987331 | 28.082546 | 6.526764 | -2.486366 | -0.666412 | 7.193176 |  |  | 4.373333 | 7.262482 | 1.499345 | 0.1805757 | 4.666187 | 5.98229 | 0.3283272 | 0.8203101 | 65.66545
4.374222 | 25.056934 | 28.102564 | 6.526611 | -2.505593 | -0.665497 | 7.192108 |  |  | 4.374222 | 7.261841 | 1.497207 | 0.1786935 | 4.663433 | 5.978761 | 0.3281335 | 0.8191402 | 65.6267
4.375111 | 25.041967 | 28.098557 | 6.52655 | -2.486608 | -0.665466 | 7.192016 |  |  | 4.375111 | 7.262055 | 1.497921 | 0.1803344 | 4.661921 | 5.976822 | 0.3280271 | 0.8195308 | 65.60542
4.376 | 25.033281 | 28.129909 | 6.526855 | -2.482859 | -0.666473 | 7.193328 |  |  | 4.376 | 7.262604 | 1.499752 | 0.182158 | 4.663771 | 5.979194 | 0.3281573 | 0.8205328 | 65.63146
4.376889 | 25.014561 | 28.12849 | 6.527374 | -2.484915 | -0.666992 | 7.194366 |  |  | 4.376889 | 7.262909 | 1.50077 | 0.1817708 | 4.668162 | 5.984823 | 0.3284662 | 0.8210894 | 65.69324
4.377778 | 25.037043 | 28.167292 | 6.526886 | -2.480804 | -0.667206 | 7.194092 |  |  | 4.377778 | 7.262451 | 1.499242 | 0.1792766 | 4.668954 | 5.985839 | 0.328522 | 0.8202535 | 65.7044
4.378667 | 25.044985 | 28.087284 | 6.526489 | -2.470041 | -0.667023 | 7.193512 |  |  | 4.378667 | 7.262543 | 1.499549 | 0.1762105 | 4.677361 | 5.996617 | 0.3291135 | 0.8204215 | 65.8227
4.379556 | 25.061184 | 28.118633 | 6.526642 | -2.461335 | -0.666809 | 7.193451 |  |  | 4.379556 | 7.262757 | 1.500263 | 0.1758255 | 4.680714 | 6.000915 | 0.3293494 | 0.820812 | 65.86988
4.380444 | 25.06864 | 28.175674 | 6.527161 | -2.474032 | -0.666321 | 7.193482 |  |  | 4.380444 | 7.262452 | 1.499245 | 0.179821 | 4.667659 | 5.984178 | 0.3284308 | 0.8202554 | 65.68616
4.381333 | 24.938122 | 28.108168 | 6.527039 | -2.480562 | -0.666077 | 7.193116 |  |  | 4.381333 | 7.261872 | 1.49731 | 0.1833009 | 4.652721 | 5.965027 | 0.3273798 | 0.8191968 | 65.47595
4.382222 | 24.989677 | 28.130716 | 6.527161 | -2.48818 | -0.665802 | 7.192963 |  |  | 4.382222 | 7.262268 | 1.498631 | 0.1846419 | 4.653994 | 5.966659 | 0.3274693 | 0.8199196 | 65.49387
4.383111 | 24.978527 | 28.128002 | 6.528046 | -2.495678 | -0.665283 | 7.193329 |  |  | 4.383111 | 7.262787 | 1.500363 | 0.1862386 | 4.656049 | 5.969293 | 0.3276139 | 0.8208668 | 65.52278
4.384 | 25.037289 | 28.07589 | 6.528626 | -2.488905 | -0.665009 | 7.193635 |  |  | 4.384 | 7.262298 | 1.498732 | 0.1876416 | 4.647131 | 5.95786 | 0.3269864 | 0.8199743 | 65.39728
4.384889 | 25.052195 | 28.094307 | 6.528748 | -2.49338 | -0.665009 | 7.193757 |  |  | 4.384889 | 7.261871 | 1.497307 | 0.1830421 | 4.653331 | 5.965809 | 0.3274227 | 0.819195 | 65.48454
4.385778 | 24.975756 | 28.100283 | 6.528839 | -2.463632 | -0.664917 | 7.193756 |  |  | 4.385778 | 7.261719 | 1.4968 | 0.1788949 | 4.661566 | 5.976366 | 0.3280021 | 0.8189176 | 65.60042
4.386667 | 24.949215 | 28.14506 | 6.529083 | -2.481045 | -0.664551 | 7.193634 |  |  | 4.386667 | 7.261536 | 1.49619 | 0.1789567 | 4.659341 | 5.973514 | 0.3278455 | 0.8185836 | 65.56911
4.387556 | 25.01647 | 28.115004 | 6.528626 | -2.45287 | -0.664581 | 7.193207 |  |  | 4.387556 | 7.261078 | 1.494662 | 0.1786327 | 4.654922 | 5.967849 | 0.3275346 | 0.8177477 | 65.50693
4.388444 | 25.032669 | 28.158123 | 6.528351 | -2.47766 | -0.664581 | 7.192932 |  |  | 4.388444 | 7.261261 | 1.495272 | 0.1779966 | 4.658526 | 5.972469 | 0.3277882 | 0.8180817 | 65.55764
4.389333 | 25.001932 | 28.09573 | 6.528717 | -2.488785 | -0.665009 | 7.193726 |  |  | 4.389333 | 7.262054 | 1.497918 | 0.180589 | 4.661299 | 5.976024 | 0.3279833 | 0.819529 | 65.59666
4.390222 | 24.996511 | 28.130716 | 6.529541 | -2.490236 | -0.665405 | 7.194946 |  |  | 4.390222 | 7.262664 | 1.499952 | 0.1832677 | 4.661787 | 5.97665 | 0.3280177 | 0.8206423 | 65.60354
4.391111 | 25.02072 | 28.027485 | 6.529236 | -2.489389 | -0.664795 | 7.194031 |  |  | 4.391111 | 7.262878 | 1.500666 | 0.1825286 | 4.66599 | 5.982039 | 0.3283134 | 0.8210329 | 65.66268
4.392 | 25.008646 | 28.092403 | 6.529205 | -2.494226 | -0.663971 | 7.193176 |  |  | 4.392 | 7.262574 | 1.499652 | 0.1802603 | 4.667988 | 5.9846 | 0.328454 | 0.820478 | 65.69079
4.392889 | 25.019369 | 28.083103 | 6.529572 | -2.479594 | -0.663696 | 7.193268 |  |  | 4.392889 | 7.262695 | 1.500056 | 0.1814453 | 4.666515 | 5.982712 | 0.3283503 | 0.8206989 | 65.67007
4.393778 | 24.98881 | 28.13238 | 6.53006 | -2.465809 | -0.663971 | 7.194031 |  |  | 4.393778 | 7.262329 | 1.498835 | 0.1827876 | 4.659139 | 5.973255 | 0.3278313 | 0.8200309 | 65.56627
4.394667 | 25.049675 | 28.050949 | 6.530212 | -2.493743 | -0.664063 | 7.194275 |  |  | 4.394667 | 7.261566 | 1.49629 | 0.1819277 | 4.652547 | 5.964803 | 0.3273675 | 0.8186383 | 65.4735
4.395556 | 24.95199 | 28.070595 | 6.530518 | -2.504989 | -0.663971 | 7.194489 |  |  | 4.395556 | 7.261139 | 1.494865 | 0.1803577 | 4.651472 | 5.963425 | 0.3272919 | 0.817859 | 65.45837
4.396444 | 24.990482 | 28.167545 | 6.530579 | -2.47899 | -0.663757 | 7.194336 |  |  | 4.396444 | 7.260865 | 1.493951 | 0.1827542 | 4.642608 | 5.952062 | 0.3266682 | 0.817359 | 65.33363
4.397333 | 25.016905 | 28.139271 | 6.530762 | -2.468348 | -0.663208 | 7.19397 |  |  | 4.397333 | 7.260712 | 1.493441 | 0.1834226 | 4.639267 | 5.947778 | 0.3264331 | 0.8170797 | 65.28662
4.398222 | 24.976068 | 28.095417 | 6.530731 | -2.470646 | -0.663025 | 7.193756 |  |  | 4.398222 | 7.261414 | 1.495783 | 0.1815395 | 4.651754 | 5.963787 | 0.3273117 | 0.8183609 | 65.46235
4.399111 | 25.02528 | 28.179676 | 6.530945 | -2.487938 | -0.6633 | 7.194245 |  |  | 4.399111 | 7.261841 | 1.497207 | 0.1806862 | 4.658648 | 5.972626 | 0.3277968 | 0.8191402 | 65.55936
4.4 | 24.97995 | 28.088642 | 6.531586 | -2.463632 | -0.663605 | 7.195191 |  |  | 4.4 | 7.262207 | 1.498428 | 0.1816521 | 4.660482 | 5.974976 | 0.3279258 | 0.8198082 | 65.58516
4.400889 | 25.042959 | 28.135082 | 6.532074 | -2.476813 | -0.663361 | 7.195435 |  |  | 4.400889 | 7.262512 | 1.499445 | 0.1830254 | 4.660644 | 5.975185 | 0.3279373 | 0.8203649 | 65.58745
4.401778 | 24.940723 | 28.111246 | 6.53186 | -2.495315 | -0.663117 | 7.194977 |  |  | 4.401778 | 7.262604 | 1.499752 | 0.185068 | 4.656783 | 5.970235 | 0.3276656 | 0.8205328 | 65.53312
4.402667 | 25.00539 | 28.12258 | 6.531799 | -2.496161 | -0.662872 | 7.194671 |  |  | 4.402667 | 7.26233 | 1.498838 | 0.1843907 | 4.655301 | 5.968334 | 0.3275613 | 0.8200327 | 65.51225
4.403556 | 24.954765 | 28.108845 | 6.53241 | -2.490115 | -0.662659 | 7.195069 |  |  | 4.403556 | 7.261749 | 1.4969 | 0.1834591 | 4.650946 | 5.962751 | 0.3272548 | 0.8189723 | 65.45097
4.404444 | 24.966223 | 28.138592 | 6.532776 | -2.491687 | -0.662567 | 7.195343 |  |  | 4.404444 | 7.261078 | 1.494662 | 0.1837745 | 4.642575 | 5.952019 | 0.3266658 | 0.8177477 | 65.33317
4.405333 | 24.990612 | 28.11075 | 6.532745 | -2.49604 | -0.662689 | 7.195434 |  |  | 4.405333 | 7.261474 | 1.495983 | 0.1850238 | 4.644068 | 5.953933 | 0.3267709 | 0.8184704 | 65.35418
4.406222 | 24.967938 | 28.129044 | 6.532501 | -2.487213 | -0.662048 | 7.194549 |  |  | 4.406222 | 7.262757 | 1.500263 | 0.1852603 | 4.658058 | 5.971869 | 0.3277552 | 0.820812 | 65.55105
4.407111 | 25.063166 | 28.103668 | 6.532898 | -2.479231 | -0.661408 | 7.194306 |  |  | 4.407111 | 7.263153 | 1.501584 | 0.1839248 | 4.665758 | 5.981741 | 0.3282971 | 0.8215348 | 65.65941
4.408 | 25.071484 | 28.116842 | 6.533386 | -2.464237 | -0.661285 | 7.194671 |  |  | 4.408 | 7.262695 | 1.500056 | 0.1828317 | 4.663186 | 5.978443 | 0.3281161 | 0.8206989 | 65.62322
4.408889 | 25.031874 | 28.175854 | 6.533905 | -2.486245 | -0.661469 | 7.195374 |  |  | 4.408889 | 7.262055 | 1.497921 | 0.182794 | 4.656015 | 5.96925 | 0.3276115 | 0.8195308 | 65.5223
4.409778 | 25.096548 | 28.124729 | 6.534393 | -2.49084 | -0.661591 | 7.195984 |  |  | 4.409778 | 7.262329 | 1.498835 | 0.1842646 | 4.655592 | 5.968708 | 0.3275818 | 0.8200309 | 65.51636
4.410667 | 25.062366 | 28.136311 | 6.535095 | -2.484189 | -0.662079 | 7.197174 |  |  | 4.410667 | 7.262512 | 1.499445 | 0.1863779 | 4.652594 | 5.964864 | 0.3273708 | 0.8203649 | 65.47416
4.411556 | 24.9919 | 28.147518 | 6.534882 | -2.478143 | -0.66217 | 7.197052 |  |  | 4.411556 | 7.262299 | 1.498735 | 0.1899519 | 4.641595 | 5.950762 | 0.3265969 | 0.8199761 | 65.31937
4.412444 | 24.993866 | 28.123005 | 6.534485 | -2.492896 | -0.662262 | 7.196747 |  |  | 4.412444 | 7.26181 | 1.497104 | 0.1908416 | 4.63391 | 5.94091 | 0.3260561 | 0.8190837 | 65.21122
4.413333 | 24.997751 | 28.150169 | 6.534607 | -2.458795 | -0.661957 | 7.196564 |  |  | 4.413333 | 7.262024 | 1.497818 | 0.189247 | 4.640167 | 5.948932 | 0.3264964 | 0.8194742 | 65.29928
4.414222 | 24.992943 | 28.056673 | 6.534943 | -2.49858 | -0.661804 | 7.196747 |  |  | 4.414222 | 7.261841 | 1.497207 | 0.1880876 | 4.640875 | 5.94984 | 0.3265462 | 0.8191402 | 65.30924
4.415111 | 24.99258 | 28.096834 | 6.534485 | -2.465204 | -0.661926 | 7.196411 |  |  | 4.415111 | 7.261627 | 1.496493 | 0.1902906 | 4.633156 | 5.939944 | 0.3260031 | 0.8187497 | 65.20063
4.416 | 24.98938 | 28.094677 | 6.534546 | -2.489752 | -0.662079 | 7.196625 |  |  | 4.416 | 7.261566 | 1.49629 | 0.1890513 | 4.63544 | 5.942872 | 0.3261638 | 0.8186383 | 65.23277
4.416889 | 24.995356 | 28.102184 | 6.535248 | -2.491445 | -0.662201 | 7.197449 |  |  | 4.416889 | 7.262054 | 1.497918 | 0.1863735 | 4.647408 | 5.958215 | 0.3270059 | 0.819529 | 65.40118
4.417778 | 25.030466 | 28.097199 | 6.535675 | -2.471855 | -0.661896 | 7.197571 |  |  | 4.417778 | 7.262299 | 1.498735 | 0.1858036 | 4.651556 | 5.963534 | 0.3272978 | 0.8199761 | 65.45956
4.418667 | 24.949963 | 28.114447 | 6.535675 | -2.474757 | -0.661652 | 7.197327 |  |  | 4.418667 | 7.262513 | 1.499449 | 0.1852305 | 4.655361 | 5.968411 | 0.3275655 | 0.8203667 | 65.5131
4.419556 | 24.998812 | 28.154854 | 6.535828 | -2.467381 | -0.661285 | 7.197113 |  |  | 4.419556 | 7.262085 | 1.498021 | 0.1850326 | 4.65098 | 5.962794 | 0.3272572 | 0.8195856 | 65.45144
4.420444 | 25.021112 | 28.139515 | 6.536499 | -2.47645 | -0.66095 | 7.197449 |  |  | 4.420444 | 7.261567 | 1.496293 | 0.1853843 | 4.644257 | 5.954176 | 0.3267842 | 0.8186402 | 65.35685
4.421333 | 25.024563 | 28.120485 | 6.536621 | -2.469074 | -0.660065 | 7.196686 |  |  | 4.421333 | 7.26175 | 1.496903 | 0.1860261 | 4.644793 | 5.954863 | 0.3268219 | 0.8189742 | 65.36438
4.422222 | 25.015017 | 28.127506 | 6.536469 | -2.485157 | -0.659576 | 7.196045 |  |  | 4.422222 | 7.262238 | 1.498531 | 0.1860251 | 4.650332 | 5.961964 | 0.3272117 | 0.8198648 | 65.44233
4.423111 | 24.944925 | 28.067024 | 6.53656 | -2.475362 | -0.659576 | 7.196136 |  |  | 4.423111 | 7.262543 | 1.499549 | 0.1871159 | 4.651173 | 5.963043 | 0.3272708 | 0.8204215 | 65.45417
4.424 | 24.940979 | 28.10232 | 6.536835 | -2.465204 | -0.659546 | 7.196381 |  |  | 4.424 | 7.262512 | 1.499445 | 0.1920055 | 4.63908 | 5.947539 | 0.3264199 | 0.8203649 | 65.28399
4.424889 | 24.939749 | 28.130468 | 6.537048 | -2.466534 | -0.659424 | 7.196472 |  |  | 4.424889 | 7.262421 | 1.499142 | 0.192352 | 4.637215 | 5.945148 | 0.3262887 | 0.8201988 | 65.25775
4.425778 | 24.994932 | 28.128437 | 6.537415 | -2.47899 | -0.659821 | 7.197236 |  |  | 4.425778 | 7.262543 | 1.499549 | 0.188268 | 4.648407 | 5.959496 | 0.3270762 | 0.8204215 | 65.41524
4.426667 | 24.97012 | 28.157867 | 6.537506 | -2.459158 | -0.660248 | 7.197754 |  |  | 4.426667 | 7.262207 | 1.498428 | 0.1844981 | 4.653647 | 5.966214 | 0.3274449 | 0.8198082 | 65.48898
4.427556 | 25.00849 | 28.10952 | 6.53775 | -2.484673 | -0.660523 | 7.198273 |  |  | 4.427556 | 7.261475 | 1.495986 | 0.185517 | 4.642895 | 5.952429 | 0.3266884 | 0.8184723 | 65.33767
4.428444 | 24.98637 | 28.159412 | 6.53772 | -2.472097 | -0.660553 | 7.198273 |  |  | 4.428444 | 7.261932 | 1.497511 | 0.1880057 | 4.642104 | 5.951416 | 0.3266327 | 0.8193063 | 65.32654
4.429333 | 24.93568 | 28.115681 | 6.537842 | -2.468711 | -0.660584 | 7.198426 |  |  | 4.429333 | 7.262695 | 1.500056 | 0.1908237 | 4.643994 | 5.953839 | 0.3267657 | 0.8206989 | 65.35314
4.430222 | 25.040581 | 28.104221 | 6.537964 | -2.489752 | -0.660034 | 7.197998 |  |  | 4.430222 | 7.26297 | 1.500973 | 0.194463 | 4.638375 | 5.946635 | 0.3263703 | 0.8212008 | 65.27407
4.431111 | 25.017294 | 28.076563 | 6.538117 | -2.465325 | -0.659485 | 7.197602 |  |  | 4.431111 | 7.262634 | 1.499852 | 0.1935027 | 4.636869 | 5.944704 | 0.3262643 | 0.8205875 | 65.25287
4.432 | 25.030537 | 28.166613 | 6.538422 | -2.500877 | -0.65863 | 7.197052 |  |  | 4.432 | 7.262543 | 1.499549 | 0.1900185 | 4.644203 | 5.954107 | 0.3267804 | 0.8204215 | 65.35608
4.432889 | 24.974119 | 28.139881 | 6.53894 | -2.467381 | -0.65799 | 7.19693 |  |  | 4.432889 | 7.262542 | 1.499545 | 0.1881029 | 4.648792 | 5.95999 | 0.3271033 | 0.8204196 | 65.42066
4.433778 | 24.967407 | 28.01195 | 6.539246 | -2.482376 | -0.657593 | 7.196839 |  |  | 4.433778 | 7.262818 | 1.500466 | 0.1878816 | 4.652455 | 5.964686 | 0.327361 | 0.8209234 | 65.47221
4.434667 | 24.961178 | 28.106989 | 6.539185 | -2.486124 | -0.657929 | 7.197114 |  |  | 4.434667 | 7.262543 | 1.499549 | 0.186472 | 4.65272 | 5.965025 | 0.3273797 | 0.8204215 | 65.47593
4.435556 | 24.954714 | 28.163223 | 6.539215 | -2.475483 | -0.658051 | 7.197266 |  |  | 4.435556 | 7.261993 | 1.497714 | 0.1841586 | 4.652034 | 5.964147 | 0.3273314 | 0.8194177 | 65.46629
4.436444 | 24.926874 | 28.078039 | 6.539154 | -2.472702 | -0.657959 | 7.197113 |  |  | 4.436444 | 7.261505 | 1.496086 | 0.1844538 | 4.645788 | 5.956139 | 0.326892 | 0.818527 | 65.37839
4.437333 | 25.078341 | 28.12233 | 6.538971 | -2.477055 | -0.657898 | 7.196869 |  |  | 4.437333 | 7.262024 | 1.497818 | 0.1872346 | 4.645 | 5.955128 | 0.3268364 | 0.8194742 | 65.36729
4.438222 | 25.024441 | 28.08993 | 6.53949 | -2.501845 | -0.657745 | 7.197235 |  |  | 4.438222 | 7.26236 | 1.498938 | 0.1907198 | 4.640443 | 5.949285 | 0.3265158 | 0.8200875 | 65.30316
4.439111 | 25.005657 | 28.077917 | 6.540649 | -2.480562 | -0.657379 | 7.198028 |  |  | 4.439111 | 7.262238 | 1.498531 | 0.1905936 | 4.639361 | 5.947899 | 0.3264397 | 0.8198648 | 65.28795
4.44 | 25.023516 | 28.116358 | 6.541199 | -2.466776 | -0.657196 | 7.198395 |  |  | 4.44 | 7.261811 | 1.497107 | 0.18883 | 4.638752 | 5.947117 | 0.3263968 | 0.8190855 | 65.27936
4.440889 | 24.945168 | 28.090977 | 6.540833 | -2.495919 | -0.657135 | 7.197968 |  |  | 4.440889 | 7.262146 | 1.498224 | 0.1887968 | 4.642632 | 5.952093 | 0.3266699 | 0.8196969 | 65.33398
4.441778 | 24.971222 | 28.115862 | 6.540466 | -2.479836 | -0.65683 | 7.197296 |  |  | 4.441778 | 7.262298 | 1.498732 | 0.1897273 | 4.642123 | 5.951439 | 0.326634 | 0.8199743 | 65.3268
4.442667 | 24.986019 | 28.14389 | 6.540375 | -2.464237 | -0.65622 | 7.196595 |  |  | 4.442667 | 7.262268 | 1.498631 | 0.1881861 | 4.645483 | 5.955748 | 0.3268705 | 0.8199196 | 65.37409
4.443556 | 24.94906 | 28.122025 | 6.540375 | -2.471492 | -0.656128 | 7.196503 |  |  | 4.443556 | 7.262848 | 1.500566 | 0.1898468 | 4.648076 | 5.959072 | 0.3270529 | 0.8209781 | 65.41059
4.444444 | 24.998829 | 28.126637 | 6.540802 | -2.487817 | -0.65625 | 7.197052 |  |  | 4.444444 | 7.262146 | 1.498224 | 0.1917068 | 4.635645 | 5.943134 | 0.3261782 | 0.8196969 | 65.23564
4.445333 | 24.9732 | 28.134644 | 6.541229 | -2.470646 | -0.656372 | 7.197601 |  |  | 4.445333 | 7.262085 | 1.498021 | 0.1920642 | 4.634094 | 5.941146 | 0.3260691 | 0.8195856 | 65.21382
4.446222 | 25.010098 | 28.064919 | 6.541199 | -2.491929 | -0.656891 | 7.19809 |  |  | 4.446222 | 7.262573 | 1.499649 | 0.1921593 | 4.639403 | 5.947952 | 0.3264426 | 0.8204762 | 65.28853
4.447111 | 25.034985 | 28.046442 | 6.541626 | -2.498338 | -0.65686 | 7.198486 |  |  | 4.447111 | 7.26355 | 1.502908 | 0.1932448 | 4.647882 | 5.958823 | 0.3270392 | 0.8222593 | 65.40785
4.448 | 25.059624 | 28.103542 | 6.54245 | -2.474636 | -0.656433 | 7.198883 |  |  | 4.448 | 7.262543 | 1.499549 | 0.1920961 | 4.639214 | 5.94771 | 0.3264294 | 0.8204215 | 65.28587
4.448889 | 25.037886 | 28.141121 | 6.542969 | -2.469195 | -0.656372 | 7.199341 |  |  | 4.448889 | 7.261872 | 1.49731 | 0.1919016 | 4.632068 | 5.938548 | 0.3259265 | 0.8191968 | 65.1853
4.449778 | 25.030861 | 28.116606 | 6.542725 | -2.484673 | -0.656494 | 7.199219 |  |  | 4.449778 | 7.261567 | 1.496293 | 0.1938843 | 4.623846 | 5.928008 | 0.325348 | 0.8186402 | 65.0696
4.450667 | 24.992054 | 28.094311 | 6.542236 | -2.473427 | -0.656342 | 7.198578 |  |  | 4.450667 | 7.261689 | 1.4967 | 0.1941431 | 4.624609 | 5.928985 | 0.3254017 | 0.8188628 | 65.08034
4.451556 | 25.000067 | 28.09862 | 6.541992 | -2.47258 | -0.656372 | 7.198364 |  |  | 4.451556 | 7.261597 | 1.496393 | 0.1902717 | 4.632861 | 5.939566 | 0.3259824 | 0.8186949 | 65.19647
4.452444 | 25.043362 | 28.126331 | 6.542328 | -2.480804 | -0.656281 | 7.198609 |  |  | 4.452444 | 7.261871 | 1.497307 | 0.188735 | 4.639661 | 5.948283 | 0.3264608 | 0.819195 | 65.29216
4.453333 | 25.065846 | 28.125904 | 6.542694 | -2.49737 | -0.656006 | 7.1987 |  |  | 4.453333 | 7.262269 | 1.498635 | 0.1881349 | 4.645618 | 5.95592 | 0.3268799 | 0.8199214 | 65.37599
4.454222 | 24.935574 | 28.080751 | 6.54306 | -2.46206 | -0.655792 | 7.198852 |  |  | 4.454222 | 7.261871 | 1.497307 | 0.1873306 | 4.643033 | 5.952606 | 0.3266981 | 0.819195 | 65.33961
4.455111 | 24.98189 | 28.149128 | 6.542999 | -2.470646 | -0.655579 | 7.198578 |  |  | 4.455111 | 7.261353 | 1.495579 | 0.188031 | 4.635474 | 5.942915 | 0.3261662 | 0.8182496 | 65.23323
4.456 | 25.008932 | 28.122889 | 6.542908 | -2.489752 | -0.654816 | 7.197724 |  |  | 4.456 | 7.261383 | 1.495679 | 0.1890557 | 4.633353 | 5.940197 | 0.326017 | 0.8183043 | 65.2034
4.456889 | 25.014233 | 28.099728 | 6.543396 | -2.501482 | -0.654266 | 7.197662 |  |  | 4.456889 | 7.261384 | 1.495683 | 0.1908525 | 4.62905 | 5.934679 | 0.3257142 | 0.8183062 | 65.14284
4.457778 | 25.01602 | 28.110876 | 6.544098 | -2.51297 | -0.653931 | 7.198029 |  |  | 4.457778 | 7.261016 | 1.494455 | 0.1940491 | 4.617198 | 5.919485 | 0.3248803 | 0.8176345 | 64.97605
4.458667 | 24.99551 | 28.101334 | 6.54483 | -2.471129 | -0.65387 | 7.1987 |  |  | 4.458667 | 7.260956 | 1.494255 | 0.1957334 | 4.612473 | 5.913427 | 0.3245478 | 0.817525 | 64.90955
4.459556 | 25.000128 | 28.104721 | 6.544769 | -2.502328 | -0.654358 | 7.199127 |  |  | 4.459556 | 7.260834 | 1.493848 | 0.1908459 | 4.622825 | 5.926699 | 0.3252762 | 0.8173024 | 65.05524
4.460444 | 24.957752 | 28.14118 | 6.544739 | -2.471371 | -0.655212 | 7.199951 |  |  | 4.460444 | 7.261078 | 1.494662 | 0.1867243 | 4.635491 | 5.942937 | 0.3261674 | 0.8177477 | 65.23348
4.461333 | 25.018976 | 28.12314 | 6.544556 | -2.475483 | -0.655762 | 7.200318 |  |  | 4.461333 | 7.262146 | 1.498224 | 0.190659 | 4.638161 | 5.94636 | 0.3263552 | 0.8196969 | 65.27105
4.462222 | 24.972351 | 28.08556 | 6.544861 | -2.487575 | -0.65567 | 7.200531 |  |  | 4.462222 | 7.263062 | 1.50128 | 0.1969967 | 4.633335 | 5.940173 | 0.3260157 | 0.8213687 | 65.20314
4.463111 | 24.916977 | 28.150854 | 6.545105 | -2.489389 | -0.65509 | 7.200195 |  |  | 4.463111 | 7.263123 | 1.501484 | 0.1957895 | 4.636926 | 5.944777 | 0.3262684 | 0.82148 | 65.25367
4.464 | 24.939764 | 28.123932 | 6.544861 | -2.473185 | -0.654938 | 7.199799 |  |  | 4.464 | 7.263306 | 1.502094 | 0.1929372 | 4.645852 | 5.95622 | 0.3268964 | 0.821814 | 65.37928
4.464889 | 25.01713 | 28.097509 | 6.544281 | -2.489994 | -0.655151 | 7.199432 |  |  | 4.464889 | 7.263825 | 1.503825 | 0.1939904 | 4.649212 | 5.960528 | 0.3271328 | 0.8227612 | 65.42656
4.465778 | 25.018173 | 28.172956 | 6.544678 | -2.482617 | -0.655121 | 7.199799 |  |  | 4.465778 | 7.263977 | 1.504332 | 0.1939562 | 4.651018 | 5.962844 | 0.3272599 | 0.8230386 | 65.45199
4.466667 | 25.065357 | 28.162851 | 6.545563 | -2.476692 | -0.65445 | 7.200013 |  |  | 4.466667 | 7.262726 | 1.500159 | 0.1927414 | 4.639741 | 5.948386 | 0.3264664 | 0.8207554 | 65.29329
4.467556 | 24.976662 | 28.153862 | 6.546356 | -2.455772 | -0.654083 | 7.200439 |  |  | 4.467556 | 7.262238 | 1.498531 | 0.1942097 | 4.630678 | 5.936767 | 0.3258287 | 0.8198648 | 65.16575
4.468444 | 24.958374 | 28.074955 | 6.547089 | -2.463874 | -0.653595 | 7.200684 |  |  | 4.468444 | 7.262909 | 1.50077 | 0.1962555 | 4.633379 | 5.940229 | 0.3260188 | 0.8210894 | 65.20375
4.469333 | 24.968475 | 28.046379 | 6.547333 | -2.47899 | -0.65329 | 7.200623 |  |  | 4.469333 | 7.263153 | 1.501584 | 0.1942352 | 4.640999 | 5.949998 | 0.3265549 | 0.8215348 | 65.31099
4.470222 | 24.979437 | 28.126392 | 6.546845 | -2.470162 | -0.653351 | 7.200196 |  |  | 4.470222 | 7.262573 | 1.499649 | 0.1929636 | 4.637471 | 5.945476 | 0.3263067 | 0.8204762 | 65.26135
4.471111 | 25.013617 | 28.209183 | 6.546692 | -2.472822 | -0.653687 | 7.200379 |  |  | 4.471111 | 7.26236 | 1.498938 | 0.193445 | 4.633899 | 5.940896 | 0.3260554 | 0.8200875 | 65.21107
4.472 | 24.990213 | 28.077671 | 6.547241 | -2.49471 | -0.653778 | 7.201019 |  |  | 4.472 | 7.262238 | 1.498531 | 0.1927734 | 4.634127 | 5.941189 | 0.3260714 | 0.8198648 | 65.21428
4.472889 | 24.975187 | 28.068134 | 6.547424 | -2.454563 | -0.65329 | 7.200714 |  |  | 4.472889 | 7.262207 | 1.498428 | 0.1913384 | 4.637221 | 5.945156 | 0.3262891 | 0.8198082 | 65.25783
4.473778 | 25.045464 | 28.125347 | 6.547516 | -2.479111 | -0.652741 | 7.200257 |  |  | 4.473778 | 7.262604 | 1.499752 | 0.192302 | 4.639412 | 5.947964 | 0.3264433 | 0.8205328 | 65.28866
4.474667 | 25.067886 | 28.09203 | 6.54776 | -2.46472 | -0.652649 | 7.200409 |  |  | 4.474667 | 7.262573 | 1.499649 | 0.1941743 | 4.634564 | 5.941749 | 0.3261022 | 0.8204762 | 65.22043
4.475556 | 25.003822 | 28.133352 | 6.548248 | -2.465083 | -0.652466 | 7.200714 |  |  | 4.475556 | 7.262054 | 1.497918 | 0.1931208 | 4.631205 | 5.937442 | 0.3258658 | 0.819529 | 65.17316
4.476444 | 24.962553 | 28.122078 | 6.548584 | -2.461335 | -0.652374 | 7.200958 |  |  | 4.476444 | 7.262543 | 1.499549 | 0.1883022 | 4.648325 | 5.959391 | 0.3270704 | 0.8204215 | 65.41408
4.477333 | 24.957806 | 28.079823 | 6.548584 | -2.47778 | -0.652496 | 7.20108 |  |  | 4.477333 | 7.263367 | 1.502298 | 0.186971 | 4.660871 | 5.975476 | 0.3279532 | 0.8219253 | 65.59064
4.478222 | 25.03628 | 28.065479 | 6.548157 | -2.483585 | -0.652771 | 7.200928 |  |  | 4.478222 | 7.263398 | 1.502401 | 0.189527 | 4.655085 | 5.968057 | 0.3275461 | 0.8219819 | 65.50922
4.479111 | 24.99575 | 28.112906 | 6.548096 | -2.454804 | -0.652741 | 7.200837 |  |  | 4.479111 | 7.262604 | 1.499752 | 0.190931 | 4.642704 | 5.952185 | 0.3266749 | 0.8205328 | 65.33499
4.48 | 25.057039 | 28.145365 | 6.548157 | -2.485641 | -0.652252 | 7.200409 |  |  | 4.48 | 7.261994 | 1.497717 | 0.1896518 | 4.638855 | 5.947249 | 0.3264041 | 0.8194195 | 65.28081
4.480889 | 24.991373 | 28.124792 | 6.548554 | -2.480199 | -0.652039 | 7.200593 |  |  | 4.480889 | 7.261444 | 1.495883 | 0.1891695 | 4.633772 | 5.940733 | 0.3260464 | 0.8184157 | 65.20929
4.481778 | 24.898684 | 28.11364 | 6.549103 | -2.471492 | -0.652313 | 7.201416 |  |  | 4.481778 | 7.261475 | 1.495986 | 0.1887546 | 4.63512 | 5.942462 | 0.3261413 | 0.8184723 | 65.22826
4.482667 | 24.957748 | 28.072931 | 6.549591 | -2.458432 | -0.652283 | 7.201874 |  |  | 4.482667 | 7.262634 | 1.499852 | 0.1887657 | 4.648244 | 5.959287 | 0.3270647 | 0.8205875 | 65.41295
4.483556 | 25.000557 | 28.096279 | 6.549713 | -2.454925 | -0.652191 | 7.201904 |  |  | 4.483556 | 7.263153 | 1.501584 | 0.1875199 | 4.657125 | 5.970673 | 0.3276896 | 0.8215348 | 65.53792
4.484444 | 25.010288 | 28.123316 | 6.549927 | -2.467865 | -0.652008 | 7.201935 |  |  | 4.484444 | 7.262329 | 1.498835 | 0.1878318 | 4.647026 | 5.957726 | 0.326979 | 0.8200309 | 65.39581
4.485333 | 24.982266 | 28.121286 | 6.549713 | -2.49737 | -0.651642 | 7.201355 |  |  | 4.485333 | 7.262055 | 1.497921 | 0.1888497 | 4.641473 | 5.950606 | 0.3265883 | 0.8195308 | 65.31766
4.486222 | 25.043118 | 28.098192 | 6.549347 | -2.469557 | -0.651306 | 7.200653 |  |  | 4.486222 | 7.262085 | 1.498021 | 0.1893942 | 4.640506 | 5.949366 | 0.3265202 | 0.8195856 | 65.30405
4.487111 | 25.102991 | 28.173948 | 6.549164 | -2.465809 | -0.651367 | 7.200531 |  |  | 4.487111 | 7.26181 | 1.497104 | 0.1889075 | 4.638554 | 5.946864 | 0.3263829 | 0.8190837 | 65.27658
4.488 | 25.073425 | 28.159536 | 6.549896 | -2.492533 | -0.65155 | 7.201446 |  |  | 4.488 | 7.261475 | 1.495986 | 0.1885554 | 4.635599 | 5.943075 | 0.326175 | 0.8184723 | 65.23499
4.488889 | 24.939703 | 28.147032 | 6.55072 | -2.454079 | -0.650909 | 7.201629 |  |  | 4.488889 | 7.262146 | 1.498224 | 0.1894218 | 4.641131 | 5.950169 | 0.3265643 | 0.8196969 | 65.31286
4.489778 | 25.031969 | 28.135265 | 6.551117 | -2.487938 | -0.650208 | 7.201325 |  |  | 4.489778 | 7.262756 | 1.500259 | 0.1921737 | 4.641445 | 5.95057 | 0.3265863 | 0.8208102 | 65.31726
4.490667 | 25.018049 | 28.106806 | 6.55072 | -2.477176 | -0.649658 | 7.200378 |  |  | 4.490667 | 7.263183 | 1.501684 | 0.1964281 | 4.636073 | 5.943684 | 0.3262084 | 0.8215895 | 65.24167
4.491556 | 25.023527 | 28.162615 | 6.550873 | -2.499547 | -0.649628 | 7.200501 |  |  | 4.491556 | 7.26358 | 1.503008 | 0.1984108 | 4.635817 | 5.943355 | 0.3261903 | 0.8223141 | 65.23806
4.492444 | 24.987248 | 28.166805 | 6.551117 | -2.493743 | -0.650085 | 7.201202 |  |  | 4.492444 | 7.263122 | 1.50148 | 0.1968066 | 4.634472 | 5.941631 | 0.3260957 | 0.8214782 | 65.21914
4.493333 | 25.024338 | 28.114815 | 6.551239 | -2.495798 | -0.650665 | 7.201904 |  |  | 4.493333 | 7.262757 | 1.500263 | 0.1947639 | 4.635236 | 5.94261 | 0.3261495 | 0.820812 | 65.22989
4.494222 | 24.918573 | 28.096092 | 6.551361 | -2.495436 | -0.650635 | 7.201996 |  |  | 4.494222 | 7.262756 | 1.500259 | 0.1938668 | 4.637379 | 5.945358 | 0.3263002 | 0.8208102 | 65.26005
4.495111 | 24.963596 | 28.070164 | 6.551178 | -2.476934 | -0.650513 | 7.201691 |  |  | 4.495111 | 7.263 | 1.501073 | 0.1931361 | 4.641902 | 5.951156 | 0.3266185 | 0.8212555 | 65.3237
4.496 | 24.936132 | 28.128183 | 6.550873 | -2.506682 | -0.651062 | 7.201935 |  |  | 4.496 | 7.263641 | 1.503212 | 0.1944485 | 4.646024 | 5.95644 | 0.3269085 | 0.8224254 | 65.3817
4.496889 | 25.036343 | 28.101269 | 6.551117 | -2.489994 | -0.651184 | 7.202301 |  |  | 4.496889 | 7.264099 | 1.504739 | 0.1941686 | 4.651892 | 5.963965 | 0.3273215 | 0.8232613 | 65.46429
4.497778 | 25.055004 | 28.081499 | 6.551849 | -2.493743 | -0.651154 | 7.203003 |  |  | 4.497778 | 7.263397 | 1.502398 | 0.1916393 | 4.650001 | 5.96154 | 0.3271884 | 0.8219801 | 65.43767
4.498667 | 25.002459 | 28.155476 | 6.552399 | -2.450088 | -0.650635 | 7.203034 |  |  | 4.498667 | 7.262695 | 1.500056 | 0.1920156 | 4.641132 | 5.95017 | 0.3265643 | 0.8206989 | 65.31287
4.499556 | 25.0016 | 28.098564 | 6.552338 | -2.50644 | -0.650085 | 7.202423 |  |  | 4.499556 | 7.262756 | 1.500259 | 0.1940955 | 4.63683 | 5.944654 | 0.3262616 | 0.8208102 | 65.25232
4.500444 | 25.070465 | 28.133116 | 6.552063 | -2.491203 | -0.649841 | 7.201904 |  |  | 4.500444 | 7.26297 | 1.500973 | 0.193518 | 4.640645 | 5.949544 | 0.32653 | 0.8212008 | 65.306
4.501333 | 24.996304 | 28.124064 | 6.552429 | -2.494347 | -0.649902 | 7.202331 |  |  | 4.501333 | 7.262665 | 1.499956 | 0.1925952 | 4.6394 | 5.947949 | 0.3264424 | 0.8206441 | 65.28849
4.502222 | 24.990702 | 28.144888 | 6.552612 | -2.482376 | -0.649628 | 7.20224 |  |  | 4.502222 | 7.262939 | 1.50087 | 0.1938445 | 4.639509 | 5.948088 | 0.3264501 | 0.8211442 | 65.29002
4.503111 | 25.041454 | 28.068386 | 6.552734 | -2.489873 | -0.648987 | 7.201721 |  |  | 4.503111 | 7.263489 | 1.502705 | 0.1912586 | 4.651959 | 5.96405 | 0.3273261 | 0.822148 | 65.46523
4.504 | 24.924799 | 28.102257 | 6.55304 | -2.492533 | -0.648285 | 7.201325 |  |  | 4.504 | 7.262878 | 1.500666 | 0.1883784 | 4.651943 | 5.964029 | 0.327325 | 0.8210329 | 65.465
4.504889 | 24.995445 | 28.172907 | 6.55368 | -2.491687 | -0.648285 | 7.201965 |  |  | 4.504889 | 7.262695 | 1.500056 | 0.1898179 | 4.64641 | 5.956935 | 0.3269357 | 0.8206989 | 65.38713
4.505778 | 25.04139 | 28.14679 | 6.553497 | -2.505956 | -0.64856 | 7.202057 |  |  | 4.505778 | 7.263489 | 1.502705 | 0.1913461 | 4.651749 | 5.963781 | 0.3273113 | 0.822148 | 65.46227
4.506667 | 24.981339 | 28.06155 | 6.553558 | -2.498096 | -0.648438 | 7.201996 |  |  | 4.506667 | 7.264039 | 1.504539 | 0.1917054 | 4.657127 | 5.970675 | 0.3276897 | 0.8231518 | 65.53795
4.507556 | 25.036163 | 28.07436 | 6.553894 | -2.469678 | -0.648193 | 7.202087 |  |  | 4.507556 | 7.263367 | 1.502298 | 0.1917045 | 4.649504 | 5.960903 | 0.3271534 | 0.8219253 | 65.43068
4.508444 | 25.023111 | 28.110762 | 6.553986 | -2.495315 | -0.647827 | 7.201813 |  |  | 4.508444 | 7.263398 | 1.502401 | 0.1920873 | 4.648936 | 5.960175 | 0.3271135 | 0.8219819 | 65.42269
4.509333 | 24.984552 | 28.113104 | 6.553619 | -2.485399 | -0.647888 | 7.201507 |  |  | 4.509333 | 7.26352 | 1.502808 | 0.1905569 | 4.653996 | 5.966661 | 0.3274695 | 0.8222046 | 65.49389
4.510222 | 24.960842 | 28.13435 | 6.553742 | -2.467018 | -0.647522 | 7.201264 |  |  | 4.510222 | 7.262909 | 1.50077 | 0.1907452 | 4.646611 | 5.957194 | 0.3269498 | 0.8210894 | 65.38997
4.511111 | 25.003281 | 28.123081 | 6.554199 | -2.481892 | -0.647003 | 7.201202 |  |  | 4.511111 | 7.262116 | 1.498124 | 0.192146 | 4.634249 | 5.941345 | 0.32608 | 0.8196421 | 65.21601
4.512 | 25.007034 | 28.152586 | 6.55426 | -2.485641 | -0.646942 | 7.201202 |  |  | 4.512 | 7.262238 | 1.498531 | 0.1939606 | 4.631276 | 5.937534 | 0.3258708 | 0.8198648 | 65.17417
4.512889 | 24.983446 | 28.055021 | 6.554413 | -2.495315 | -0.647156 | 7.201569 |  |  | 4.512889 | 7.263031 | 1.501177 | 0.1923585 | 4.644121 | 5.954001 | 0.3267746 | 0.8213121 | 65.35493
4.513778 | 24.975626 | 28.057118 | 6.554871 | -2.490961 | -0.647156 | 7.202027 |  |  | 4.513778 | 7.263366 | 1.502294 | 0.1917212 | 4.649453 | 5.960837 | 0.3271498 | 0.8219235 | 65.42995
4.514667 | 25.022068 | 28.120804 | 6.555359 | -2.493984 | -0.647156 | 7.202515 |  |  | 4.514667 | 7.263062 | 1.50128 | 0.1939916 | 4.640551 | 5.949425 | 0.3265234 | 0.8213687 | 65.30469
4.515556 | 25.037279 | 28.057671 | 6.555267 | -2.48552 | -0.647217 | 7.202484 |  |  | 4.515556 | 7.263367 | 1.502298 | 0.1933586 | 4.645532 | 5.95581 | 0.3268739 | 0.8219253 | 65.37478
4.516444 | 25.04221 | 28.060755 | 6.555237 | -2.501603 | -0.647125 | 7.202362 |  |  | 4.516444 | 7.263183 | 1.501684 | 0.1890136 | 4.653878 | 5.96651 | 0.3274612 | 0.8215895 | 65.49223
4.517333 | 24.921179 | 28.099308 | 6.555573 | -2.489873 | -0.646942 | 7.202515 |  |  | 4.517333 | 7.262696 | 1.500059 | 0.1894297 | 4.647353 | 5.958145 | 0.3270021 | 0.8207007 | 65.40041
4.518222 | 24.978396 | 28.119083 | 6.555695 | -2.489752 | -0.646698 | 7.202393 |  |  | 4.518222 | 7.263062 | 1.50128 | 0.194455 | 4.639438 | 5.947998 | 0.3264451 | 0.8213687 | 65.28903
4.519111 | 25.0257 | 28.118832 | 6.555847 | -2.482376 | -0.646698 | 7.202545 |  |  | 4.519111 | 7.263794 | 1.503722 | 0.1954122 | 4.645445 | 5.955699 | 0.3268678 | 0.8227046 | 65.37356
4.52 | 25.023909 | 28.067347 | 6.555969 | -2.501966 | -0.646698 | 7.202667 |  |  | 4.52 | 7.263642 | 1.503215 | 0.1924081 | 4.650935 | 5.962737 | 0.3272541 | 0.8224272 | 65.45081
4.520889 | 25.00568 | 28.103313 | 6.556335 | -2.483827 | -0.64624 | 7.202575 |  |  | 4.520889 | 7.263337 | 1.502197 | 0.1916446 | 4.649308 | 5.960651 | 0.3271396 | 0.8218706 | 65.42791
4.521778 | 24.940878 | 28.127457 | 6.556366 | -2.477297 | -0.64563 | 7.201996 |  |  | 4.521778 | 7.262787 | 1.500363 | 0.1921803 | 4.641781 | 5.951001 | 0.3266099 | 0.8208668 | 65.32199
4.522667 | 25.014788 | 28.138416 | 6.556488 | -2.465567 | -0.645752 | 7.20224 |  |  | 4.522667 | 7.263184 | 1.501687 | 0.1932968 | 4.643604 | 5.953338 | 0.3267382 | 0.8215913 | 65.34765
4.523556 | 24.97938 | 28.106024 | 6.556671 | -2.486608 | -0.646118 | 7.202789 |  |  | 4.523556 | 7.26355 | 1.502908 | 0.1927655 | 4.649033 | 5.960298 | 0.3271202 | 0.8222593 | 65.42405
4.524444 | 25.028528 | 28.16946 | 6.556946 | -2.477901 | -0.646088 | 7.203034 |  |  | 4.524444 | 7.263671 | 1.503312 | 0.1914544 | 4.653554 | 5.966095 | 0.3274383 | 0.8224802 | 65.48767
4.525333 | 24.972233 | 28.037714 | 6.557312 | -2.49991 | -0.645844 | 7.203156 |  |  | 4.525333 | 7.263245 | 1.501891 | 0.1909686 | 4.649887 | 5.961394 | 0.3271803 | 0.8217027 | 65.43607
4.526222 | 24.975557 | 28.109655 | 6.557282 | -2.479715 | -0.645935 | 7.203217 |  |  | 4.526222 | 7.263489 | 1.502705 | 0.1914124 | 4.65159 | 5.963577 | 0.3273002 | 0.822148 | 65.46003
4.527111 | 24.991444 | 28.128132 | 6.557404 | -2.500273 | -0.646149 | 7.203553 |  |  | 4.527111 | 7.263428 | 1.502501 | 0.194162 | 4.644295 | 5.954224 | 0.3267869 | 0.8220367 | 65.35737
4.528 | 24.947594 | 28.161026 | 6.557648 | -2.513695 | -0.64621 | 7.203858 |  |  | 4.528 | 7.263337 | 1.502197 | 0.196397 | 4.637895 | 5.94602 | 0.3263366 | 0.8218706 | 65.26731
4.528889 | 25.053534 | 28.113726 | 6.558289 | -2.480562 | -0.646149 | 7.204438 |  |  | 4.528889 | 7.26355 | 1.502908 | 0.1974859 | 4.637697 | 5.945766 | 0.3263226 | 0.8222593 | 65.26453
4.529778 | 25.058706 | 28.120503 | 6.558411 | -2.48032 | -0.645386 | 7.203797 |  |  | 4.529778 | 7.263642 | 1.503215 | 0.1956357 | 4.643184 | 5.9528 | 0.3267087 | 0.8224272 | 65.34174
4.530667 | 25.054947 | 28.112804 | 6.558563 | -2.498217 | -0.644867 | 7.20343 |  |  | 4.530667 | 7.263458 | 1.502601 | 0.1961061 | 4.639967 | 5.948675 | 0.3264823 | 0.8220914 | 65.29646
4.531556 | 25.000805 | 28.117605 | 6.558807 | -2.486487 | -0.644684 | 7.203491 |  |  | 4.531556 | 7.263275 | 1.501991 | 0.1966493 | 4.636586 | 5.944341 | 0.3262444 | 0.8217574 | 65.24889
4.532444 | 25.025499 | 28.107632 | 6.559113 | -2.496524 | -0.644806 | 7.203919 |  |  | 4.532444 | 7.263031 | 1.501177 | 0.1934559 | 4.641486 | 5.950623 | 0.3265892 | 0.8213121 | 65.31784
4.533333 | 24.989033 | 28.088352 | 6.559113 | -2.497491 | -0.644898 | 7.204011 |  |  | 4.533333 | 7.262786 | 1.500359 | 0.1913769 | 4.643698 | 5.953459 | 0.3267449 | 0.8208649 | 65.34898
4.534222 | 25.062882 | 28.090263 | 6.559326 | -2.480804 | -0.644196 | 7.203522 |  |  | 4.534222 | 7.263336 | 1.502194 | 0.1929802 | 4.646089 | 5.956524 | 0.3269131 | 0.8218687 | 65.38262
4.535111 | 24.986872 | 28.100544 | 6.558929 | -2.490598 | -0.643494 | 7.202423 |  |  | 4.535111 | 7.264007 | 1.504433 | 0.1943877 | 4.650323 | 5.961952 | 0.327211 | 0.8230934 | 65.4422
4.536 | 24.976093 | 28.11459 | 6.558807 | -2.461576 | -0.643372 | 7.202179 |  |  | 4.536 | 7.264496 | 1.506064 | 0.1957597 | 4.652576 | 5.964841 | 0.3273696 | 0.8239859 | 65.47391
4.536889 | 24.947388 | 28.09679 | 6.558716 | -2.492292 | -0.643524 | 7.20224 |  |  | 4.536889 | 7.264038 | 1.504536 | 0.1966249 | 4.645302 | 5.955515 | 0.3268577 | 0.82315 | 65.37154
4.537778 | 24.979603 | 28.089768 | 6.558746 | -2.474999 | -0.643707 | 7.202453 |  |  | 4.537778 | 7.263642 | 1.503215 | 0.1977072 | 4.63821 | 5.946423 | 0.3263587 | 0.8224272 | 65.27174
4.538667 | 25.065464 | 28.064882 | 6.559296 | -2.489268 | -0.644196 | 7.203492 |  |  | 4.538667 | 7.263641 | 1.503212 | 0.1973498 | 4.639057 | 5.947508 | 0.3264183 | 0.8224254 | 65.28366
4.539556 | 25.008429 | 28.091679 | 6.559998 | -2.48032 | -0.644623 | 7.204621 |  |  | 4.539556 | 7.26361 | 1.503108 | 0.1988567 | 4.635086 | 5.942418 | 0.3261389 | 0.8223688 | 65.22778
4.540444 | 24.985024 | 28.127029 | 6.559967 | -2.49205 | -0.644745 | 7.204712 |  |  | 4.540444 | 7.263031 | 1.501177 | 0.1967479 | 4.633581 | 5.940488 | 0.326033 | 0.8213121 | 65.20659
4.541333 | 24.986567 | 28.143164 | 6.560059 | -2.47512 | -0.644287 | 7.204346 |  |  | 4.541333 | 7.262939 | 1.50087 | 0.1914456 | 4.645269 | 5.955474 | 0.3268554 | 0.8211442 | 65.37109
4.542222 | 24.994633 | 28.113976 | 6.560364 | -2.491929 | -0.643402 | 7.203766 |  |  | 4.542222 | 7.263458 | 1.502601 | 0.1862119 | 4.663726 | 5.979136 | 0.3281541 | 0.8220914 | 65.63082
4.543111 | 24.948196 | 28.121054 | 6.560272 | -2.485036 | -0.642914 | 7.203186 |  |  | 4.543111 | 7.263153 | 1.501584 | 0.1834315 | 4.666942 | 5.98326 | 0.3283804 | 0.8215348 | 65.67608
4.544 | 24.975666 | 28.172298 | 6.56015 | -2.47246 | -0.643127 | 7.203277 |  |  | 4.544 | 7.262512 | 1.499445 | 0.1838441 | 4.658678 | 5.972665 | 0.3277989 | 0.8203649 | 65.55979
4.544889 | 25.041267 | 28.139843 | 6.560669 | -2.483222 | -0.642944 | 7.203613 |  |  | 4.544889 | 7.262787 | 1.500363 | 0.1881283 | 4.651511 | 5.963475 | 0.3272946 | 0.8208668 | 65.45892
4.545778 | 24.995127 | 28.134424 | 6.561005 | -2.496645 | -0.642761 | 7.203766 |  |  | 4.545778 | 7.263428 | 1.502501 | 0.1917751 | 4.650027 | 5.961573 | 0.3271902 | 0.8220367 | 65.43803
4.546667 | 24.989155 | 28.110771 | 6.561188 | -2.508254 | -0.642609 | 7.203797 |  |  | 4.546667 | 7.262909 | 1.50077 | 0.1912529 | 4.645392 | 5.95563 | 0.326864 | 0.8210894 | 65.37281
4.547556 | 25.02808 | 28.123276 | 6.561127 | -2.47645 | -0.642181 | 7.203308 |  |  | 4.547556 | 7.261475 | 1.495986 | 0.1884283 | 4.635904 | 5.943466 | 0.3261964 | 0.8184723 | 65.23929
4.548444 | 25.007935 | 28.100796 | 6.561188 | -2.469195 | -0.641449 | 7.202637 |  |  | 4.548444 | 7.261261 | 1.495272 | 0.1865771 | 4.637921 | 5.946053 | 0.3263384 | 0.8180817 | 65.26768
4.549333 | 25.049509 | 28.117485 | 6.561737 | -2.491082 | -0.64151 | 7.203247 |  |  | 4.549333 | 7.26184 | 1.497204 | 0.1881472 | 4.64072 | 5.949642 | 0.3265353 | 0.8191384 | 65.30707
4.550222 | 24.977505 | 28.093098 | 6.562286 | -2.488301 | -0.641998 | 7.204284 |  |  | 4.550222 | 7.263031 | 1.501177 | 0.1946698 | 4.638571 | 5.946886 | 0.3263841 | 0.8213121 | 65.27682
4.551111 | 25.005217 | 28.114162 | 6.562347 | -2.472822 | -0.642395 | 7.204742 |  |  | 4.551111 | 7.264099 | 1.504739 | 0.1999146 | 4.638094 | 5.946275 | 0.3263506 | 0.8232613 | 65.27011
4.552 | 24.997705 | 28.086266 | 6.562195 | -2.476692 | -0.642456 | 7.204651 |  |  | 4.552 | 7.264709 | 1.506774 | 0.197175 | 4.651594 | 5.963583 | 0.3273005 | 0.8243746 | 65.4601
4.552889 | 25.032139 | 28.098642 | 6.562286 | -2.497008 | -0.642517 | 7.204803 |  |  | 4.552889 | 7.264649 | 1.506574 | 0.1929967 | 4.660947 | 5.975573 | 0.3279586 | 0.8242651 | 65.59171
4.553778 | 25.028072 | 28.13055 | 6.562408 | -2.481771 | -0.642517 | 7.204925 |  |  | 4.553778 | 7.265411 | 1.509116 | 0.1935422 | 4.668283 | 5.984978 | 0.3284748 | 0.8256558 | 65.69495
4.554667 | 25.081104 | 28.036617 | 6.562653 | -2.482859 | -0.642456 | 7.205109 |  |  | 4.554667 | 7.265716 | 1.510133 | 0.1959997 | 4.665842 | 5.981849 | 0.328303 | 0.8262125 | 65.6606
4.555556 | 24.939625 | 28.151922 | 6.562866 | -2.504505 | -0.64209 | 7.204956 |  |  | 4.555556 | 7.26474 | 1.506878 | 0.1957408 | 4.65539 | 5.968449 | 0.3275676 | 0.8244312 | 65.51351
4.556444 | 25.06361 | 28.12476 | 6.56308 | -2.499426 | -0.641876 | 7.204956 |  |  | 4.556444 | 7.263946 | 1.504229 | 0.1941366 | 4.650233 | 5.961838 | 0.3272047 | 0.8229821 | 65.44094
4.557333 | 25.043039 | 28.133499 | 6.563202 | -2.485399 | -0.641052 | 7.204254 |  |  | 4.557333 | 7.264191 | 1.505046 | 0.1921238 | 4.657847 | 5.971598 | 0.3277404 | 0.8234292 | 65.54808
4.558222 | 25.023584 | 28.156662 | 6.563446 | -2.473669 | -0.640106 | 7.203552 |  |  | 4.558222 | 7.264557 | 1.506267 | 0.1922854 | 4.661611 | 5.976425 | 0.3280053 | 0.8240972 | 65.60106
4.559111 | 25.019703 | 28.132513 | 6.563782 | -2.514905 | -0.639801 | 7.203583 |  |  | 4.559111 | 7.264526 | 1.506164 | 0.1947805 | 4.655268 | 5.968292 | 0.327559 | 0.8240406 | 65.51179
4.56 | 24.940796 | 28.124386 | 6.564026 | -2.474878 | -0.640106 | 7.204132 |  |  | 4.56 | 7.265167 | 1.508302 | 0.196252 | 4.659007 | 5.973086 | 0.3278221 | 0.8252105 | 65.56442
4.560889 | 24.974979 | 28.07197 | 6.563751 | -2.482134 | -0.640381 | 7.204132 |  |  | 4.560889 | 7.265106 | 1.508099 | 0.192062 | 4.668377 | 5.985099 | 0.3284814 | 0.8250992 | 65.69627
4.561778 | 25.027889 | 28.100361 | 6.563385 | -2.488785 | -0.640778 | 7.204163 |  |  | 4.561778 | 7.264893 | 1.507388 | 0.1899274 | 4.671086 | 5.988572 | 0.328672 | 0.8247104 | 65.7344
4.562667 | 24.97023 | 28.129376 | 6.563324 | -2.469316 | -0.641083 | 7.204407 |  |  | 4.562667 | 7.264527 | 1.506167 | 0.1916534 | 4.662789 | 5.977934 | 0.3280881 | 0.8240424 | 65.61763
4.563556 | 24.985941 | 28.101353 | 6.563782 | -2.48032 | -0.6409 | 7.204682 |  |  | 4.563556 | 7.264892 | 1.507385 | 0.1943377 | 4.660484 | 5.97498 | 0.327926 | 0.8247086 | 65.5852
4.564444 | 25.014387 | 28.125799 | 6.564514 | -2.487213 | -0.640472 | 7.204986 |  |  | 4.564444 | 7.264801 | 1.507081 | 0.1944962 | 4.659071 | 5.973168 | 0.3278266 | 0.8245425 | 65.56531
4.565333 | 24.981375 | 28.13806 | 6.564941 | -2.488301 | -0.640533 | 7.205474 |  |  | 4.565333 | 7.263947 | 1.504232 | 0.1942404 | 4.649995 | 5.961532 | 0.327188 | 0.8229839 | 65.43759
4.566222 | 24.939804 | 28.063162 | 6.565002 | -2.47778 | -0.640717 | 7.205719 |  |  | 4.566222 | 7.263123 | 1.501484 | 0.1956037 | 4.637372 | 5.945349 | 0.3262998 | 0.82148 | 65.25995
4.567111 | 25.040134 | 28.137262 | 6.564758 | -2.487334 | -0.640717 | 7.205475 |  |  | 4.567111 | 7.264038 | 1.504536 | 0.1950229 | 4.649149 | 5.960447 | 0.3271284 | 0.82315 | 65.42568
4.568 | 24.903212 | 28.154013 | 6.564911 | -2.465688 | -0.640472 | 7.205383 |  |  | 4.568 | 7.264984 | 1.507692 | 0.1926617 | 4.665553 | 5.981478 | 0.3282826 | 0.8248765 | 65.65653
4.568889 | 25.039644 | 28.159554 | 6.565216 | -2.489873 | -0.64032 | 7.205536 |  |  | 4.568889 | 7.265076 | 1.507999 | 0.1943933 | 4.662438 | 5.977485 | 0.3280635 | 0.8250444 | 65.6127
4.569778 | 25.006325 | 28.095005 | 6.565613 | -2.494952 | -0.640015 | 7.205628 |  |  | 4.569778 | 7.265228 | 1.508506 | 0.1971527 | 4.657537 | 5.971201 | 0.3277186 | 0.8253218 | 65.54372
4.570667 | 25.001026 | 28.126913 | 6.565949 | -2.486971 | -0.639771 | 7.20572 |  |  | 4.570667 | 7.264709 | 1.506774 | 0.1961934 | 4.653952 | 5.966605 | 0.3274663 | 0.8243746 | 65.49327
4.571556 | 25.035702 | 28.104923 | 6.566284 | -2.475241 | -0.639618 | 7.205902 |  |  | 4.571556 | 7.263916 | 1.504129 | 0.195513 | 4.646588 | 5.957164 | 0.3269482 | 0.8229273 | 65.38964
4.572444 | 25.048025 | 28.138859 | 6.565857 | -2.482497 | -0.639404 | 7.205261 |  |  | 4.572444 | 7.263977 | 1.504332 | 0.1982228 | 4.640773 | 5.949709 | 0.326539 | 0.8230386 | 65.30781
4.573333 | 24.967522 | 28.173847 | 6.565521 | -2.468832 | -0.63916 | 7.204681 |  |  | 4.573333 | 7.264374 | 1.505657 | 0.1973629 | 4.647342 | 5.958131 | 0.3270013 | 0.8237632 | 65.40025
4.574222 | 25.029606 | 28.123707 | 6.565949 | -2.463028 | -0.638916 | 7.204865 |  |  | 4.574222 | 7.264038 | 1.504536 | 0.1941739 | 4.651188 | 5.963061 | 0.3272718 | 0.82315 | 65.45437
4.575111 | 25.076416 | 28.102707 | 6.566498 | -2.470283 | -0.638794 | 7.205292 |  |  | 4.575111 | 7.264283 | 1.505353 | 0.1949452 | 4.652115 | 5.96425 | 0.3273371 | 0.8235971 | 65.46743
4.576 | 25.079861 | 28.102152 | 6.566254 | -2.483464 | -0.638458 | 7.204712 |  |  | 4.576 | 7.264709 | 1.506774 | 0.1967268 | 4.652671 | 5.964962 | 0.3273762 | 0.8243746 | 65.47524
4.576889 | 24.971762 | 28.084164 | 6.566193 | -2.48298 | -0.638702 | 7.204895 |  |  | 4.576889 | 7.264496 | 1.506064 | 0.1961127 | 4.651728 | 5.963754 | 0.3273099 | 0.8239859 | 65.46198
4.577778 | 25.070622 | 28.129934 | 6.566345 | -2.467381 | -0.639008 | 7.205353 |  |  | 4.577778 | 7.263916 | 1.504129 | 0.193872 | 4.650528 | 5.962216 | 0.3272255 | 0.8229273 | 65.44509
4.578667 | 25.001637 | 28.127529 | 6.56662 | -2.48951 | -0.638886 | 7.205506 |  |  | 4.578667 | 7.264038 | 1.504536 | 0.1943855 | 4.65068 | 5.96241 | 0.3272361 | 0.82315 | 65.44722
4.579556 | 24.978477 | 28.124205 | 6.566498 | -2.48298 | -0.638336 | 7.204834 |  |  | 4.579556 | 7.265076 | 1.507999 | 0.1978421 | 4.654156 | 5.966867 | 0.3274808 | 0.8250444 | 65.49615
4.580444 | 24.987415 | 28.095566 | 6.566803 | -2.478869 | -0.638123 | 7.204926 |  |  | 4.580444 | 7.265167 | 1.508302 | 0.1966958 | 4.657942 | 5.97172 | 0.3277471 | 0.8252105 | 65.54942
4.581333 | 25.001698 | 28.129009 | 6.567108 | -2.463874 | -0.637909 | 7.205017 |  |  | 4.581333 | 7.264251 | 1.505246 | 0.1896962 | 4.664357 | 5.979945 | 0.3281985 | 0.8235387 | 65.6397
4.582222 | 25.031389 | 28.108316 | 6.566834 | -2.481045 | -0.638092 | 7.204926 |  |  | 4.582222 | 7.263733 | 1.503518 | 0.1862118 | 4.666847 | 5.983137 | 0.3283737 | 0.8225933 | 65.67474
4.583111 | 24.905733 | 28.039574 | 6.566834 | -2.486245 | -0.63797 | 7.204804 |  |  | 4.583111 | 7.263824 | 1.503822 | 0.1893067 | 4.660447 | 5.974932 | 0.3279234 | 0.8227594 | 65.58468
4.584 | 25.013155 | 28.139916 | 6.567505 | -2.456255 | -0.638153 | 7.205658 |  |  | 4.584 | 7.263428 | 1.502501 | 0.1899107 | 4.654504 | 5.967312 | 0.3275052 | 0.8220367 | 65.50104
4.584889 | 25.009152 | 28.12907 | 6.568268 | -2.469195 | -0.638214 | 7.206482 |  |  | 4.584889 | 7.263123 | 1.501484 | 0.1891152 | 4.652953 | 5.965325 | 0.3273961 | 0.82148 | 65.47922
4.585778 | 24.913984 | 28.087435 | 6.56839 | -2.489994 | -0.637573 | 7.205963 |  |  | 4.585778 | 7.263977 | 1.504332 | 0.1895348 | 4.661636 | 5.976456 | 0.328007 | 0.8230386 | 65.6014
4.586667 | 25.015995 | 28.135901 | 6.568298 | -2.491445 | -0.637024 | 7.205322 |  |  | 4.586667 | 7.264282 | 1.50535 | 0.1910782 | 4.66139 | 5.976141 | 0.3279897 | 0.8235953 | 65.59795
4.587556 | 24.99474 | 28.10578 | 6.568298 | -2.482497 | -0.637024 | 7.205322 |  |  | 4.587556 | 7.264649 | 1.506574 | 0.1924313 | 4.662305 | 5.977314 | 0.3280541 | 0.8242651 | 65.61082
4.588444 | 24.943558 | 28.144093 | 6.568512 | -2.47778 | -0.636963 | 7.205475 |  |  | 4.588444 | 7.264709 | 1.506774 | 0.1913426 | 4.6656 | 5.981538 | 0.328286 | 0.8243746 | 65.65719
4.589333 | 25.012356 | 28.131037 | 6.568787 | -2.489752 | -0.635986 | 7.204773 |  |  | 4.589333 | 7.264831 | 1.507181 | 0.188011 | 4.674985 | 5.99357 | 0.3289463 | 0.8245973 | 65.78926
4.590222 | 24.957531 | 28.097961 | 6.569061 | -2.478385 | -0.635864 | 7.204925 |  |  | 4.590222 | 7.264405 | 1.50576 | 0.1882001 | 4.669697 | 5.986791 | 0.3285742 | 0.8238198 | 65.71485
4.591111 | 24.998621 | 28.106949 | 6.568726 | -2.504626 | -0.636078 | 7.204804 |  |  | 4.591111 | 7.264313 | 1.505453 | 0.1905638 | 4.662977 | 5.978176 | 0.3281014 | 0.8236519 | 65.62028
4.592 | 25.033541 | 28.164484 | 6.568787 | -2.478627 | -0.636017 | 7.204804 |  |  | 4.592 | 7.264069 | 1.504639 | 0.1912043 | 4.658671 | 5.972655 | 0.3277984 | 0.8232065 | 65.55968
4.592889 | 24.937832 | 28.069201 | 6.569183 | -2.498217 | -0.636292 | 7.205475 |  |  | 4.592889 | 7.263886 | 1.504029 | 0.1906975 | 4.657811 | 5.971553 | 0.3277379 | 0.8228725 | 65.54758
4.593778 | 25.035027 | 28.121122 | 6.569427 | -2.489389 | -0.636963 | 7.20639 |  |  | 4.593778 | 7.264007 | 1.504433 | 0.1941498 | 4.650894 | 5.962684 | 0.3272512 | 0.8230934 | 65.45024
4.594667 | 24.958893 | 28.089153 | 6.569367 | -2.480441 | -0.636993 | 7.20636 |  |  | 4.594667 | 7.264923 | 1.507488 | 0.1985911 | 4.650622 | 5.962336 | 0.327232 | 0.8247652 | 65.44641
4.595556 | 24.99979 | 28.081213 | 6.569489 | -2.496161 | -0.636597 | 7.206086 |  |  | 4.595556 | 7.265289 | 1.508709 | 0.1974137 | 4.657602 | 5.971285 | 0.3277232 | 0.8254331 | 65.54464
4.596444 | 24.998682 | 28.090273 | 6.569733 | -2.48431 | -0.635864 | 7.205597 |  |  | 4.596444 | 7.264618 | 1.506471 | 0.1938023 | 4.658661 | 5.972642 | 0.3277977 | 0.8242085 | 65.55954
4.597333 | 25.022091 | 28.097843 | 6.569824 | -2.478506 | -0.635803 | 7.205627 |  |  | 4.597333 | 7.263611 | 1.503112 | 0.192323 | 4.650787 | 5.962548 | 0.3272437 | 0.8223706 | 65.44874
4.598222 | 25.009827 | 28.128765 | 6.570282 | -2.488059 | -0.635986 | 7.206268 |  |  | 4.598222 | 7.263244 | 1.501887 | 0.1925754 | 4.646017 | 5.956432 | 0.326908 | 0.8217008 | 65.38161
4.599111 | 24.979153 | 28.094208 | 6.570465 | -2.489027 | -0.636353 | 7.206818 |  |  | 4.599111 | 7.263672 | 1.503315 | 0.1915959 | 4.653225 | 5.965674 | 0.3274152 | 0.822482 | 65.48305
4.6 | 24.975031 | 28.081522 | 6.570557 | -2.474878 | -0.636414 | 7.206971 |  |  | 4.6 | 7.26419 | 1.505043 | 0.192168 | 4.657729 | 5.971448 | 0.3277321 | 0.8234274 | 65.54643
4.600889 | 24.997381 | 28.096424 | 6.570801 | -2.494468 | -0.636139 | 7.20694 |  |  | 4.600889 | 7.264374 | 1.505657 | 0.1943998 | 4.654457 | 5.967253 | 0.3275019 | 0.8237632 | 65.50039
4.601778 | 25.006132 | 28.154818 | 6.571106 | -2.478506 | -0.635437 | 7.206543 |  |  | 4.601778 | 7.264801 | 1.507081 | 0.1974649 | 4.651942 | 5.964028 | 0.3273249 | 0.8245425 | 65.46499
4.602667 | 25.011492 | 28.134113 | 6.570923 | -2.497733 | -0.635498 | 7.206421 |  |  | 4.602667 | 7.264923 | 1.507488 | 0.1975334 | 4.653162 | 5.965592 | 0.3274108 | 0.8247652 | 65.48216
4.603556 | 24.96332 | 28.150072 | 6.570587 | -2.520346 | -0.63562 | 7.206207 |  |  | 4.603556 | 7.265045 | 1.507895 | 0.1952983 | 4.659913 | 5.974248 | 0.3278858 | 0.8249878 | 65.57716
4.604444 | 25.050785 | 28.122603 | 6.570526 | -2.47645 | -0.635864 | 7.20639 |  |  | 4.604444 | 7.265197 | 1.508402 | 0.1939947 | 4.664768 | 5.980472 | 0.3282274 | 0.8252652 | 65.64549
4.605333 | 24.983397 | 28.089159 | 6.570496 | -2.48298 | -0.635925 | 7.206421 |  |  | 4.605333 | 7.265106 | 1.508099 | 0.1941519 | 4.663358 | 5.978665 | 0.3281282 | 0.8250992 | 65.62565
4.606222 | 25.05559 | 28.124512 | 6.57077 | -2.488785 | -0.63559 | 7.20636 |  |  | 4.606222 | 7.26471 | 1.506778 | 0.1940845 | 4.659027 | 5.973112 | 0.3278235 | 0.8243764 | 65.56469
4.607111 | 25.063902 | 28.033421 | 6.571198 | -2.482617 | -0.63504 | 7.206238 |  |  | 4.607111 | 7.264465 | 1.50596 | 0.1929657 | 4.658934 | 5.972992 | 0.3278169 | 0.8239293 | 65.56338
4.608 | 24.953707 | 28.1313 | 6.572388 | -2.471855 | -0.634949 | 7.207337 |  |  | 4.608 | 7.264984 | 1.507692 | 0.1916589 | 4.667961 | 5.984565 | 0.3284521 | 0.8248765 | 65.69041
4.608889 | 25.008955 | 28.100187 | 6.57312 | -2.49084 | -0.634827 | 7.207947 |  |  | 4.608889 | 7.265381 | 1.509016 | 0.1925211 | 4.670395 | 5.987686 | 0.3286233 | 0.8256011 | 65.72467
4.609778 | 25.008158 | 28.122545 | 6.572846 | -2.484673 | -0.63446 | 7.207306 |  |  | 4.609778 | 7.265076 | 1.507999 | 0.1949155 | 4.661184 | 5.975877 | 0.3279753 | 0.8250444 | 65.59505
4.610667 | 25.004093 | 28.080603 | 6.572357 | -2.484915 | -0.634094 | 7.206451 |  |  | 4.610667 | 7.264832 | 1.507185 | 0.193986 | 4.660648 | 5.97519 | 0.3279375 | 0.8245991 | 65.5875
4.611556 | 25.053244 | 28.117191 | 6.572052 | -2.471492 | -0.633881 | 7.205933 |  |  | 4.611556 | 7.265106 | 1.508099 | 0.1917873 | 4.669037 | 5.985944 | 0.3285278 | 0.8250992 | 65.70555
4.612444 | 24.989927 | 28.120573 | 6.572327 | -2.479715 | -0.633698 | 7.206025 |  |  | 4.612444 | 7.265076 | 1.507999 | 0.1944118 | 4.662394 | 5.977428 | 0.3280604 | 0.8250444 | 65.61207
4.613333 | 24.933821 | 28.133942 | 6.572754 | -2.478506 | -0.633331 | 7.206085 |  |  | 4.613333 | 7.265411 | 1.509116 | 0.1977313 | 4.658224 | 5.972082 | 0.3277669 | 0.8256558 | 65.55339
4.614222 | 25.043272 | 28.138874 | 6.573181 | -2.504626 | -0.633179 | 7.20636 |  |  | 4.614222 | 7.265625 | 1.50983 | 0.1968981 | 4.662653 | 5.97776 | 0.3280786 | 0.8260464 | 65.61571
4.615111 | 24.975636 | 28.102411 | 6.572968 | -2.513574 | -0.633362 | 7.20633 |  |  | 4.615111 | 7.265198 | 1.508406 | 0.1941795 | 4.664336 | 5.979918 | 0.328197 | 0.8252671 | 65.6394
4.616 | 25.016596 | 28.105614 | 6.573334 | -2.476571 | -0.633728 | 7.207062 |  |  | 4.616 | 7.265045 | 1.507895 | 0.1965428 | 4.656925 | 5.970416 | 0.3276755 | 0.8249878 | 65.53511
4.616889 | 25.023989 | 28.061451 | 6.574127 | -2.478264 | -0.633423 | 7.20755 |  |  | 4.616889 | 7.265259 | 1.508609 | 0.1984274 | 4.654828 | 5.967728 | 0.327528 | 0.8253784 | 65.50559
4.617778 | 25.063961 | 28.09083 | 6.574432 | -2.480804 | -0.632935 | 7.207367 |  |  | 4.617778 | 7.265473 | 1.509323 | 0.2003792 | 4.652569 | 5.964831 | 0.327369 | 0.825769 | 65.4738
4.618667 | 25.00557 | 28.08609 | 6.573944 | -2.468469 | -0.632996 | 7.20694 |  |  | 4.618667 | 7.265717 | 1.510137 | 0.1997064 | 4.656953 | 5.970452 | 0.3276775 | 0.8262143 | 65.5355
4.619556 | 25.090754 | 28.043222 | 6.573761 | -2.502449 | -0.633331 | 7.207092 |  |  | 4.619556 | 7.265503 | 1.509423 | 0.1992295 | 4.65567 | 5.968808 | 0.3275872 | 0.8258237 | 65.51745
4.620444 | 25.000212 | 28.103891 | 6.574066 | -2.499305 | -0.633087 | 7.207153 |  |  | 4.620444 | 7.264923 | 1.507488 | 0.1976021 | 4.652997 | 5.965381 | 0.3273992 | 0.8247652 | 65.47983
4.621333 | 24.996639 | 28.203735 | 6.574554 | -2.473669 | -0.632416 | 7.20697 |  |  | 4.621333 | 7.264435 | 1.50586 | 0.1936728 | 4.656896 | 5.970379 | 0.3276735 | 0.8238745 | 65.5347
4.622222 | 24.989435 | 28.155998 | 6.574371 | -2.488785 | -0.631836 | 7.206207 |  |  | 4.622222 | 7.264435 | 1.50586 | 0.1918815 | 4.661197 | 5.975894 | 0.3279761 | 0.8238745 | 65.59523
4.623111 | 24.993807 | 28.132097 | 6.574158 | -2.485157 | -0.631622 | 7.20578 |  |  | 4.623111 | 7.264709 | 1.506774 | 0.1913769 | 4.665518 | 5.981433 | 0.3282802 | 0.8243746 | 65.65603
4.624 | 25.040867 | 28.085901 | 6.57428 | -2.507165 | -0.631714 | 7.205994 |  |  | 4.624 | 7.265106 | 1.508099 | 0.191577 | 4.669542 | 5.986592 | 0.3285633 | 0.8250992 | 65.71266
4.624889 | 25.028662 | 28.075245 | 6.574554 | -2.476087 | -0.632141 | 7.206695 |  |  | 4.624889 | 7.265381 | 1.509016 | 0.1911289 | 4.673738 | 5.991972 | 0.3288586 | 0.8256011 | 65.77171
4.625778 | 25.007172 | 28.109983 | 6.574493 | -2.502207 | -0.632385 | 7.206878 |  |  | 4.625778 | 7.266388 | 1.512375 | 0.1910659 | 4.685315 | 6.006814 | 0.3296732 | 0.8274389 | 65.93464
4.626667 | 24.920387 | 28.120638 | 6.574432 | -2.503417 | -0.632721 | 7.207153 |  |  | 4.626667 | 7.266022 | 1.511154 | 0.1897845 | 4.684239 | 6.005435 | 0.3295975 | 0.8267709 | 65.9195
4.627556 | 25.001261 | 28.117062 | 6.574585 | -2.478506 | -0.632477 | 7.207062 |  |  | 4.627556 | 7.26474 | 1.506878 | 0.1873162 | 4.675621 | 5.994386 | 0.328991 | 0.8244312 | 65.79821
4.628444 | 25.049671 | 28.137699 | 6.574493 | -2.474515 | -0.632355 | 7.206848 |  |  | 4.628444 | 7.263916 | 1.504129 | 0.1887876 | 4.662738 | 5.977869 | 0.3280846 | 0.8229273 | 65.61691
4.629333 | 24.914778 | 28.094769 | 6.574646 | -2.486729 | -0.632263 | 7.206909 |  |  | 4.629333 | 7.265473 | 1.509323 | 0.1955615 | 4.664138 | 5.979664 | 0.3281831 | 0.825769 | 65.63661
4.630222 | 25.042095 | 28.127045 | 6.574616 | -2.508737 | -0.631989 | 7.206605 |  |  | 4.630222 | 7.266022 | 1.511154 | 0.2004499 | 4.658628 | 5.9726 | 0.3277954 | 0.8267709 | 65.55908
4.631111 | 24.988752 | 28.08276 | 6.574677 | -2.510189 | -0.63208 | 7.206757 |  |  | 4.631111 | 7.265533 | 1.509523 | 0.2011183 | 4.651474 | 5.963429 | 0.327292 | 0.8258785 | 65.45841
4.632 | 24.9919 | 28.095142 | 6.574982 | -2.474999 | -0.631805 | 7.206787 |  |  | 4.632 | 7.265473 | 1.509323 | 0.1990148 | 4.655845 | 5.969032 | 0.3275996 | 0.825769 | 65.51991
4.632889 | 24.991711 | 28.117428 | 6.575561 | -2.469557 | -0.631409 | 7.20697 |  |  | 4.632889 | 7.265564 | 1.509626 | 0.1996544 | 4.655342 | 5.968387 | 0.3275641 | 0.825935 | 65.51283
4.633778 | 25.012531 | 28.114849 | 6.575806 | -2.48818 | -0.630798 | 7.206604 |  |  | 4.633778 | 7.264893 | 1.507388 | 0.199338 | 4.648488 | 5.9596 | 0.3270819 | 0.8247104 | 65.41638
4.634667 | 24.889097 | 28.110663 | 6.575378 | -2.48032 | -0.630371 | 7.205749 |  |  | 4.634667 | 7.264954 | 1.507592 | 0.1962984 | 4.656479 | 5.969845 | 0.3276442 | 0.8248217 | 65.52884
4.635556 | 25.02227 | 28.177799 | 6.575653 | -2.479836 | -0.630493 | 7.206146 |  |  | 4.635556 | 7.265503 | 1.509423 | 0.1943433 | 4.667403 | 5.98385 | 0.3284128 | 0.8258237 | 65.68257
4.636444 | 24.961601 | 28.143246 | 6.576416 | -2.492896 | -0.631104 | 7.20752 |  |  | 4.636444 | 7.265656 | 1.509933 | 0.1945391 | 4.668669 | 5.985473 | 0.3285019 | 0.826103 | 65.70038
4.637333 | 24.977551 | 28.12957 | 6.577057 | -2.505956 | -0.631744 | 7.208801 |  |  | 4.637333 | 7.265259 | 1.508609 | 0.1933573 | 4.667002 | 5.983337 | 0.3283846 | 0.8253784 | 65.67693
4.638222 | 24.975269 | 28.115343 | 6.576843 | -2.46339 | -0.631775 | 7.208618 |  |  | 4.638222 | 7.264557 | 1.506267 | 0.1938576 | 4.657836 | 5.971585 | 0.3277397 | 0.8240972 | 65.54793
4.639111 | 24.995047 | 28.099634 | 6.576538 | -2.485278 | -0.631989 | 7.208527 |  |  | 4.639111 | 7.264862 | 1.507285 | 0.1981053 | 4.651096 | 5.962944 | 0.3272654 | 0.8246538 | 65.45309
4.64 | 25.022083 | 28.117127 | 6.576447 | -2.474757 | -0.631989 | 7.208436 |  |  | 4.64 | 7.265991 | 1.511051 | 0.1998646 | 4.659682 | 5.973951 | 0.3278695 | 0.8267144 | 65.57391
4.640889 | 24.999485 | 28.108875 | 6.576538 | -2.489752 | -0.631561 | 7.208099 |  |  | 4.640889 | 7.26651 | 1.512782 | 0.1977912 | 4.67055 | 5.987884 | 0.3286342 | 0.8276616 | 65.72684
4.641778 | 24.953907 | 28.137699 | 6.576782 | -2.477901 | -0.631134 | 7.207916 |  |  | 4.641778 | 7.266052 | 1.511254 | 0.1949199 | 4.672248 | 5.990062 | 0.3287537 | 0.8268257 | 65.75075
4.642667 | 24.992458 | 28.067234 | 6.577606 | -2.496887 | -0.631287 | 7.208893 |  |  | 4.642667 | 7.265869 | 1.510644 | 0.1921115 | 4.676916 | 5.996046 | 0.3290822 | 0.8264917 | 65.81643
4.643556 | 24.990301 | 28.110111 | 6.577728 | -2.48032 | -0.63147 | 7.209198 |  |  | 4.643556 | 7.266022 | 1.511154 | 0.1910537 | 4.681192 | 6.001528 | 0.329383 | 0.8267709 | 65.87661
4.644444 | 25.099762 | 28.106726 | 6.577423 | -2.47766 | -0.631134 | 7.208557 |  |  | 4.644444 | 7.265625 | 1.50983 | 0.1910505 | 4.676695 | 5.995763 | 0.3290666 | 0.8260464 | 65.81332
4.645333 | 25.056459 | 28.039587 | 6.577911 | -2.514421 | -0.630524 | 7.208435 |  |  | 4.645333 | 7.264801 | 1.507081 | 0.1919455 | 4.665196 | 5.981021 | 0.3282575 | 0.8245425 | 65.65151
4.646222 | 24.943682 | 28.044512 | 6.578888 | -2.482254 | -0.630005 | 7.208893 |  |  | 4.646222 | 7.264801 | 1.507081 | 0.1945357 | 4.658976 | 5.973046 | 0.3278199 | 0.8245425 | 65.56397
4.647111 | 24.941891 | 28.134195 | 6.578949 | -2.476208 | -0.629822 | 7.208771 |  |  | 4.647111 | 7.265442 | 1.509219 | 0.1969016 | 4.660568 | 5.975087 | 0.3279319 | 0.8257124 | 65.58638
4.648 | 24.995972 | 28.108139 | 6.578461 | -2.46472 | -0.629852 | 7.208313 |  |  | 4.648 | 7.265289 | 1.508709 | 0.1991708 | 4.653383 | 5.965875 | 0.3274263 | 0.8254331 | 65.48526
4.648889 | 24.980883 | 28.065517 | 6.578522 | -2.474757 | -0.630219 | 7.208741 |  |  | 4.648889 | 7.265564 | 1.509626 | 0.1996832 | 4.655272 | 5.968298 | 0.3275593 | 0.825935 | 65.51185
4.649778 | 24.934994 | 28.09853 | 6.578888 | -2.485761 | -0.630158 | 7.209046 |  |  | 4.649778 | 7.26593 | 1.510847 | 0.1958569 | 4.668614 | 5.985402 | 0.328498 | 0.826603 | 65.6996
4.650667 | 25.028492 | 28.103581 | 6.578888 | -2.485157 | -0.62973 | 7.208618 |  |  | 4.650667 | 7.265961 | 1.510951 | 0.1928816 | 4.67611 | 5.995013 | 0.3290255 | 0.8266596 | 65.8051
4.651556 | 25.010935 | 28.086708 | 6.579102 | -2.483101 | -0.629761 | 7.208863 |  |  | 4.651556 | 7.265442 | 1.509219 | 0.1946663 | 4.665936 | 5.981969 | 0.3283096 | 0.8257124 | 65.66192
4.652444 | 25.046169 | 28.111342 | 6.579437 | -2.453474 | -0.629486 | 7.208923 |  |  | 4.652444 | 7.265534 | 1.509526 | 0.195463 | 4.665066 | 5.980854 | 0.3282484 | 0.8258803 | 65.64968
4.653333 | 25.041365 | 28.07346 | 6.579163 | -2.469557 | -0.629303 | 7.208466 |  |  | 4.653333 | 7.265351 | 1.508916 | 0.1942759 | 4.665841 | 5.981847 | 0.3283029 | 0.8255463 | 65.66058
4.654222 | 24.986729 | 28.13327 | 6.579315 | -2.504263 | -0.629059 | 7.208374 |  |  | 4.654222 | 7.26535 | 1.508913 | 0.1980147 | 4.656851 | 5.970322 | 0.3276704 | 0.8255445 | 65.53407
4.655111 | 25.007919 | 28.076788 | 6.579529 | -2.483101 | -0.628693 | 7.208222 |  |  | 4.655111 | 7.265106 | 1.508099 | 0.1982381 | 4.653546 | 5.966084 | 0.3274378 | 0.8250992 | 65.48756
4.656 | 25.004168 | 28.121262 | 6.579529 | -2.493984 | -0.628082 | 7.207611 |  |  | 4.656 | 7.265777 | 1.510337 | 0.1962564 | 4.665918 | 5.981946 | 0.3283083 | 0.8263238 | 65.66167
4.656889 | 25.018269 | 28.11208 | 6.579651 | -2.482013 | -0.627747 | 7.207398 |  |  | 4.656889 | 7.266419 | 1.512479 | 0.1968682 | 4.671733 | 5.989402 | 0.3287175 | 0.8274955 | 65.7435
4.657778 | 24.960003 | 28.075741 | 6.5802 | -2.47379 | -0.627838 | 7.208038 |  |  | 4.657778 | 7.266694 | 1.513396 | 0.1978951 | 4.672388 | 5.990241 | 0.3287636 | 0.8279974 | 65.75271
4.658667 | 24.935549 | 28.100872 | 6.579926 | -2.481771 | -0.627777 | 7.207703 |  |  | 4.658667 | 7.266785 | 1.5137 | 0.1970939 | 4.675344 | 5.994031 | 0.3289716 | 0.8281635 | 65.79432
4.659556 | 25.000469 | 28.103214 | 6.579712 | -2.480924 | -0.628174 | 7.207886 |  |  | 4.659556 | 7.266541 | 1.512886 | 0.196418 | 4.674199 | 5.992563 | 0.328891 | 0.8277182 | 65.7782
4.660444 | 24.911406 | 28.10531 | 6.579987 | -2.501482 | -0.628723 | 7.20871 |  |  | 4.660444 | 7.265869 | 1.510644 | 0.1972788 | 4.664507 | 5.980137 | 0.3282091 | 0.8264917 | 65.64181
4.661333 | 25.051533 | 28.124216 | 6.580109 | -2.49084 | -0.628967 | 7.209076 |  |  | 4.661333 | 7.265442 | 1.509219 | 0.1969879 | 4.660361 | 5.974821 | 0.3279173 | 0.8257124 | 65.58346
4.662222 | 24.995915 | 28.045498 | 6.580139 | -2.479715 | -0.629181 | 7.20932 |  |  | 4.662222 | 7.26593 | 1.510847 | 0.1976297 | 4.664356 | 5.979944 | 0.3281985 | 0.826603 | 65.63969
4.663111 | 24.9387 | 28.071184 | 6.580872 | -2.467381 | -0.62912 | 7.209992 |  |  | 4.663111 | 7.265961 | 1.510951 | 0.1966735 | 4.667004 | 5.983339 | 0.3283848 | 0.8266596 | 65.67695
4.664 | 25.000107 | 28.108639 | 6.581451 | -2.496161 | -0.628723 | 7.210174 |  |  | 4.664 | 7.265808 | 1.51044 | 0.1973686 | 4.663599 | 5.978973 | 0.3281452 | 0.8263804 | 65.62903
4.664889 | 25.064043 | 28.074202 | 6.581757 | -2.509221 | -0.628326 | 7.210083 |  |  | 4.664889 | 7.266052 | 1.511254 | 0.1997375 | 4.660679 | 5.97523 | 0.3279397 | 0.8268257 | 65.58794
4.665778 | 24.993885 | 28.078087 | 6.582214 | -2.500877 | -0.628021 | 7.210235 |  |  | 4.665778 | 7.266205 | 1.511765 | 0.1996069 | 4.662729 | 5.977857 | 0.3280839 | 0.8271049 | 65.61678
4.666667 | 24.991726 | 28.09792 | 6.582428 | -2.491324 | -0.627716 | 7.210144 |  |  | 4.666667 | 7.266021 | 1.511151 | 0.1981685 | 4.664095 | 5.979609 | 0.3281801 | 0.8267691 | 65.63601
4.667556 | 24.878643 | 28.099701 | 6.582245 | -2.485761 | -0.627747 | 7.209992 |  |  | 4.667556 | 7.265747 | 1.510237 | 0.1971184 | 4.663508 | 5.978856 | 0.3281387 | 0.826269 | 65.62775
4.668444 | 25.05579 | 28.127176 | 6.582031 | -2.467743 | -0.627899 | 7.20993 |  |  | 4.668444 | 7.265564 | 1.509626 | 0.1987804 | 4.65744 | 5.971077 | 0.3277118 | 0.825935 | 65.54236
4.669333 | 25.024685 | 28.086952 | 6.582184 | -2.502933 | -0.627899 | 7.210083 |  |  | 4.669333 | 7.265595 | 1.50973 | 0.1991067 | 4.657009 | 5.970524 | 0.3276814 | 0.8259916 | 65.53629
4.670222 | 24.966358 | 28.089409 | 6.582886 | -2.502691 | -0.627441 | 7.210327 |  |  | 4.670222 | 7.265808 | 1.51044 | 0.1966791 | 4.665255 | 5.981096 | 0.3282617 | 0.8263804 | 65.65233
4.671111 | 25.013538 | 28.128828 | 6.583252 | -2.493864 | -0.627014 | 7.210266 |  |  | 4.671111 | 7.266052 | 1.511254 | 0.1959112 | 4.669868 | 5.98701 | 0.3285862 | 0.8268257 | 65.71725
4.672 | 25.067549 | 28.079063 | 6.583099 | -2.510672 | -0.627014 | 7.210113 |  |  | 4.672 | 7.266205 | 1.511765 | 0.1954941 | 4.672605 | 5.990519 | 0.3287789 | 0.8271049 | 65.75577
4.672889 | 25.023394 | 28.158087 | 6.583588 | -2.493984 | -0.627136 | 7.210724 |  |  | 4.672889 | 7.265838 | 1.51054 | 0.1928816 | 4.674714 | 5.993224 | 0.3289273 | 0.8264351 | 65.78546
4.673778 | 25.022404 | 28.067795 | 6.584015 | -2.458069 | -0.626923 | 7.210938 |  |  | 4.673778 | 7.265747 | 1.510237 | 0.1916989 | 4.676522 | 5.995541 | 0.3290545 | 0.826269 | 65.81089
4.674667 | 25.008854 | 28.114796 | 6.583466 | -2.507649 | -0.626587 | 7.210053 |  |  | 4.674667 | 7.266022 | 1.511154 | 0.1941918 | 4.673656 | 5.991867 | 0.3288528 | 0.8267709 | 65.77056
4.675556 | 24.937588 | 28.162342 | 6.583008 | -2.472339 | -0.626282 | 7.20929 |  |  | 4.675556 | 7.266846 | 1.513903 | 0.1954718 | 4.679932 | 5.999912 | 0.3292944 | 0.8282748 | 65.85888
4.676444 | 24.98225 | 28.164745 | 6.583405 | -2.455288 | -0.626404 | 7.209809 |  |  | 4.676444 | 7.266876 | 1.514003 | 0.1961613 | 4.678616 | 5.998226 | 0.3292018 | 0.8283296 | 65.84037
4.677333 | 24.968573 | 28.108999 | 6.583588 | -2.455893 | -0.626953 | 7.210541 |  |  | 4.677333 | 7.266388 | 1.512375 | 0.1989995 | 4.666264 | 5.982389 | 0.3283327 | 0.8274389 | 65.66653
4.678222 | 25.003933 | 28.090153 | 6.583496 | -2.479473 | -0.627136 | 7.210632 |  |  | 4.678222 | 7.266083 | 1.511358 | 0.1992627 | 4.662171 | 5.977142 | 0.3280447 | 0.8268823 | 65.60894
4.679111 | 25.019939 | 28.096247 | 6.583252 | -2.481045 | -0.626709 | 7.209961 |  |  | 4.679111 | 7.266083 | 1.511358 | 0.1961923 | 4.669544 | 5.986595 | 0.3285635 | 0.8268823 | 65.7127
4.68 | 24.977871 | 28.151928 | 6.583679 | -2.49991 | -0.625946 | 7.209625 |  |  | 4.68 | 7.266235 | 1.511865 | 0.1967365 | 4.669962 | 5.987131 | 0.3285929 | 0.8271597 | 65.71858
4.680889 | 25.015322 | 28.124706 | 6.583954 | -2.457344 | -0.624878 | 7.208832 |  |  | 4.680889 | 7.266296 | 1.512068 | 0.1979548 | 4.667729 | 5.984267 | 0.3284357 | 0.827271 | 65.68715
4.681778 | 24.987793 | 28.158339 | 6.583984 | -2.503658 | -0.624268 | 7.208252 |  |  | 4.681778 | 7.265534 | 1.509526 | 0.1963592 | 4.662914 | 5.978095 | 0.328097 | 0.8258803 | 65.61939
4.682667 | 24.98896 | 28.139982 | 6.584015 | -2.492654 | -0.624451 | 7.208466 |  |  | 4.682667 | 7.265137 | 1.508202 | 0.1963305 | 4.658479 | 5.972408 | 0.3277849 | 0.8251557 | 65.55697
4.683556 | 24.963764 | 28.115522 | 6.584595 | -2.504505 | -0.624817 | 7.209412 |  |  | 4.683556 | 7.266205 | 1.511765 | 0.1983775 | 4.665681 | 5.981642 | 0.3282917 | 0.8271049 | 65.65833
4.684444 | 24.989269 | 28.074755 | 6.584747 | -2.484431 | -0.625427 | 7.210174 |  |  | 4.684444 | 7.266693 | 1.513393 | 0.1990757 | 4.669541 | 5.986592 | 0.3285633 | 0.8279956 | 65.71266
4.685333 | 24.932478 | 28.102961 | 6.584717 | -2.486487 | -0.626129 | 7.210846 |  |  | 4.685333 | 7.266693 | 1.513393 | 0.1988168 | 4.670163 | 5.987389 | 0.328607 | 0.8279956 | 65.72141
4.686222 | 25.000967 | 28.088055 | 6.584625 | -2.505472 | -0.626221 | 7.210846 |  |  | 4.686222 | 7.266907 | 1.514107 | 0.1998711 | 4.670059 | 5.987256 | 0.3285997 | 0.8283861 | 65.71995
4.687111 | 25.001644 | 28.067297 | 6.585022 | -2.487938 | -0.625824 | 7.210846 |  |  | 4.687111 | 7.266968 | 1.51431 | 0.2007697 | 4.668594 | 5.985377 | 0.3284966 | 0.8284975 | 65.69932
4.688 | 25.002384 | 28.066866 | 6.585388 | -2.499426 | -0.625427 | 7.210815 |  |  | 4.688 | 7.266937 | 1.514207 | 0.1992759 | 4.671829 | 5.989525 | 0.3287243 | 0.8284409 | 65.74485
4.688889 | 25.032324 | 28.11042 | 6.585449 | -2.500756 | -0.625336 | 7.210785 |  |  | 4.688889 | 7.266754 | 1.513596 | 0.1973905 | 4.67428 | 5.992667 | 0.3288967 | 0.8281069 | 65.77935
4.689778 | 24.984219 | 28.102655 | 6.585327 | -2.457223 | -0.625397 | 7.210724 |  |  | 4.689778 | 7.266175 | 1.511665 | 0.1953325 | 4.672653 | 5.990581 | 0.3287822 | 0.8270502 | 65.75644
4.690667 | 24.961252 | 28.114353 | 6.585327 | -2.498822 | -0.625549 | 7.210876 |  |  | 4.690667 | 7.265717 | 1.510137 | 0.1923528 | 4.674611 | 5.993091 | 0.32892 | 0.8262143 | 65.784
4.691556 | 24.96168 | 28.157034 | 6.58551 | -2.481892 | -0.624817 | 7.210327 |  |  | 4.691556 | 7.265991 | 1.511051 | 0.1921348 | 4.678244 | 5.997749 | 0.3291756 | 0.8267144 | 65.83512
4.692444 | 24.986561 | 28.106161 | 6.585815 | -2.488905 | -0.623932 | 7.209747 |  |  | 4.692444 | 7.266266 | 1.511968 | 0.1965486 | 4.670765 | 5.98816 | 0.3286494 | 0.8272163 | 65.72988
4.693333 | 25.015568 | 28.043331 | 6.586273 | -2.478869 | -0.623474 | 7.209747 |  |  | 4.693333 | 7.26651 | 1.512782 | 0.1992737 | 4.66699 | 5.98332 | 0.3283837 | 0.8276616 | 65.67675
4.694222 | 25.016869 | 28.071306 | 6.585785 | -2.473185 | -0.62381 | 7.209595 |  |  | 4.694222 | 7.266785 | 1.5137 | 0.1982127 | 4.672658 | 5.990587 | 0.3287825 | 0.8281635 | 65.75651
4.695111 | 24.98077 | 28.113131 | 6.585632 | -2.463511 | -0.624146 | 7.209778 |  |  | 4.695111 | 7.266876 | 1.514003 | 0.1947284 | 4.682057 | 6.002637 | 0.3294439 | 0.8283296 | 65.88879
4.696 | 24.993334 | 28.059849 | 6.58609 | -2.478748 | -0.624085 | 7.210175 |  |  | 4.696 | 7.266663 | 1.513293 | 0.1959445 | 4.67672 | 5.995795 | 0.3290684 | 0.8279408 | 65.81368
4.696889 | 25.039341 | 28.122244 | 6.586609 | -2.4542 | -0.623901 | 7.21051 |  |  | 4.696889 | 7.266083 | 1.511358 | 0.1971912 | 4.667146 | 5.98352 | 0.3283947 | 0.8268823 | 65.67894
4.697778 | 25.04501 | 28.129513 | 6.586639 | -2.462665 | -0.623596 | 7.210235 |  |  | 4.697778 | 7.266022 | 1.511154 | 0.1961591 | 4.668932 | 5.98581 | 0.3285204 | 0.8267709 | 65.70408
4.698667 | 25.005098 | 28.111591 | 6.587097 | -2.48165 | -0.623688 | 7.210785 |  |  | 4.698667 | 7.265869 | 1.510644 | 0.1960031 | 4.66757 | 5.984065 | 0.3284246 | 0.8264917 | 65.68492
4.699556 | 25.006575 | 28.118731 | 6.58786 | -2.509947 | -0.623261 | 7.211121 |  |  | 4.699556 | 7.265656 | 1.509933 | 0.1992373 | 4.657387 | 5.971009 | 0.3277081 | 0.826103 | 65.54162
4.700444 | 25.053448 | 28.109863 | 6.588074 | -2.46472 | -0.623322 | 7.211396 |  |  | 4.700444 | 7.265167 | 1.508302 | 0.1988501 | 4.652769 | 5.965088 | 0.3273831 | 0.8252105 | 65.47662
4.701333 | 25.046427 | 28.078754 | 6.587769 | -2.476934 | -0.623322 | 7.211091 |  |  | 4.701333 | 7.265228 | 1.508506 | 0.1969047 | 4.658132 | 5.971964 | 0.3277605 | 0.8253218 | 65.5521
4.702222 | 24.958353 | 28.091566 | 6.587769 | -2.502207 | -0.623016 | 7.210785 |  |  | 4.702222 | 7.265168 | 1.508305 | 0.1977304 | 4.655469 | 5.96855 | 0.3275731 | 0.8252123 | 65.51462
4.703111 | 25.025799 | 28.08375 | 6.588165 | -2.503417 | -0.622406 | 7.210571 |  |  | 4.703111 | 7.265106 | 1.508099 | 0.2003128 | 4.648564 | 5.959697 | 0.3270872 | 0.8250992 | 65.41745
4.704 | 25.041571 | 28.11128 | 6.588623 | -2.467502 | -0.62146 | 7.210083 |  |  | 4.704 | 7.265229 | 1.508509 | 0.1990038 | 4.653103 | 5.965516 | 0.3274066 | 0.8253236 | 65.48132
4.704889 | 24.987553 | 28.129879 | 6.588196 | -2.483343 | -0.621033 | 7.209229 |  |  | 4.704889 | 7.265931 | 1.510851 | 0.1969113 | 4.666093 | 5.982171 | 0.3283206 | 0.8266049 | 65.66413
4.705778 | 24.992357 | 28.108942 | 6.587921 | -2.48685 | -0.621185 | 7.209106 |  |  | 4.705778 | 7.266968 | 1.51431 | 0.1962751 | 4.679387 | 5.999214 | 0.329256 | 0.8284975 | 65.85121
4.706667 | 25.027037 | 28.117872 | 6.588043 | -2.465567 | -0.621796 | 7.209839 |  |  | 4.706667 | 7.267304 | 1.515431 | 0.1950604 | 4.686116 | 6.007842 | 0.3297296 | 0.8291107 | 65.94591
4.707556 | 25.010838 | 28.166718 | 6.588409 | -2.496887 | -0.622711 | 7.21112 |  |  | 4.707556 | 7.267242 | 1.515224 | 0.1935268 | 4.689095 | 6.011661 | 0.3299392 | 0.8289975 | 65.98783
4.708444 | 24.988665 | 28.109127 | 6.588409 | -2.481045 | -0.623474 | 7.211883 |  |  | 4.708444 | 7.266876 | 1.514003 | 0.1906199 | 4.691923 | 6.015286 | 0.3301381 | 0.8283296 | 66.02763
4.709333 | 24.982321 | 28.075871 | 6.588379 | -2.471009 | -0.623261 | 7.21164 |  |  | 4.709333 | 7.266755 | 1.513599 | 0.1923063 | 4.686501 | 6.008334 | 0.3297566 | 0.8281087 | 65.95132
4.710222 | 25.020878 | 28.095142 | 6.588532 | -2.466292 | -0.622864 | 7.211396 |  |  | 4.710222 | 7.266663 | 1.513293 | 0.1950858 | 4.678782 | 5.998439 | 0.3292135 | 0.8279408 | 65.8427
4.711111 | 25.000982 | 28.124096 | 6.588593 | -2.466292 | -0.622864 | 7.211457 |  |  | 4.711111 | 7.266571 | 1.512986 | 0.1954608 | 4.676838 | 5.995946 | 0.3290767 | 0.8277729 | 65.81534
4.712 | 25.017304 | 28.100876 | 6.588623 | -2.460609 | -0.622894 | 7.211517 |  |  | 4.712 | 7.266571 | 1.512986 | 0.1963527 | 4.674696 | 5.9932 | 0.328926 | 0.8277729 | 65.7852
4.712889 | 24.952564 | 28.082768 | 6.588562 | -2.483585 | -0.62262 | 7.211182 |  |  | 4.712889 | 7.266449 | 1.512579 | 0.1973165 | 4.670997 | 5.988458 | 0.3286657 | 0.8275503 | 65.73315
4.713778 | 25.030361 | 28.131672 | 6.588745 | -2.492654 | -0.62262 | 7.211365 |  |  | 4.713778 | 7.266205 | 1.511765 | 0.1954696 | 4.672664 | 5.990595 | 0.328783 | 0.8271049 | 65.7566
4.714667 | 25.0595 | 28.079504 | 6.588776 | -2.495919 | -0.62207 | 7.210846 |  |  | 4.714667 | 7.26593 | 1.510847 | 0.1944108 | 4.672086 | 5.989854 | 0.3287423 | 0.826603 | 65.74847
4.715556 | 24.969822 | 28.086651 | 6.589203 | -2.488422 | -0.62146 | 7.210663 |  |  | 4.715556 | 7.265564 | 1.509626 | 0.1980843 | 4.659112 | 5.97322 | 0.3278294 | 0.825935 | 65.56589
4.716444 | 24.925783 | 28.109013 | 6.589661 | -2.496282 | -0.621277 | 7.210938 |  |  | 4.716444 | 7.265564 | 1.509626 | 0.1969624 | 4.661806 | 5.976674 | 0.328019 | 0.825935 | 65.6038
4.717333 | 24.978201 | 28.141228 | 6.589325 | -2.476934 | -0.621246 | 7.210571 |  |  | 4.717333 | 7.265809 | 1.510444 | 0.1941186 | 4.671415 | 5.988993 | 0.3286951 | 0.8263822 | 65.73902
4.718222 | 24.988857 | 28.116598 | 6.589203 | -2.488059 | -0.620758 | 7.209961 |  |  | 4.718222 | 7.266358 | 1.512275 | 0.1953667 | 4.674647 | 5.993137 | 0.3289225 | 0.8273842 | 65.78451
4.719111 | 25.009556 | 28.105076 | 6.590057 | -2.51043 | -0.620361 | 7.210418 |  |  | 4.719111 | 7.267181 | 1.515021 | 0.1973164 | 4.679303 | 5.999107 | 0.3292502 | 0.8288862 | 65.85003
4.72 | 24.970074 | 28.127739 | 6.590332 | -2.482497 | -0.620392 | 7.210724 |  |  | 4.72 | 7.267243 | 1.515227 | 0.1975398 | 4.67947 | 5.999321 | 0.3292619 | 0.8289994 | 65.85238
4.720889 | 24.980541 | 28.086224 | 6.590241 | -2.482859 | -0.620697 | 7.210938 |  |  | 4.720889 | 7.267029 | 1.514513 | 0.1956822 | 4.681503 | 6.001927 | 0.3294049 | 0.8286088 | 65.88099
4.721778 | 24.940636 | 28.126637 | 6.590515 | -2.489268 | -0.621033 | 7.211548 |  |  | 4.721778 | 7.266663 | 1.513293 | 0.190888 | 4.688863 | 6.011362 | 0.3299228 | 0.8279408 | 65.98456
4.722667 | 25.024712 | 28.119551 | 6.590973 | -2.491808 | -0.621094 | 7.212067 |  |  | 4.722667 | 7.266449 | 1.512579 | 0.1878957 | 4.69362 | 6.017462 | 0.3302575 | 0.8275503 | 66.05151
4.723556 | 24.956156 | 28.196854 | 6.590424 | -2.489873 | -0.621338 | 7.211762 |  |  | 4.723556 | 7.266144 | 1.511561 | 0.1882168 | 4.689388 | 6.012036 | 0.3299598 | 0.8269936 | 65.99196
4.724444 | 25.014486 | 28.083767 | 6.590332 | -2.463028 | -0.621429 | 7.211761 |  |  | 4.724444 | 7.266388 | 1.512375 | 0.1894958 | 4.689085 | 6.011648 | 0.3299385 | 0.8274389 | 65.98769
4.725333 | 25.011526 | 28.076992 | 6.590912 | -2.476087 | -0.621368 | 7.21228 |  |  | 4.725333 | 7.266449 | 1.512579 | 0.1895888 | 4.689554 | 6.012249 | 0.3299715 | 0.8275503 | 65.99429
4.726222 | 24.987873 | 28.102675 | 6.591919 | -2.483464 | -0.620422 | 7.212341 |  |  | 4.726222 | 7.266235 | 1.511865 | 0.1888155 | 4.688983 | 6.011517 | 0.3299313 | 0.8271597 | 65.98625
4.727111 | 25.076687 | 28.054693 | 6.59198 | -2.484673 | -0.619446 | 7.211426 |  |  | 4.727111 | 7.266327 | 1.512172 | 0.1877599 | 4.692562 | 6.016105 | 0.3301831 | 0.8273276 | 66.03662
4.728 | 24.991318 | 28.117521 | 6.591888 | -2.489147 | -0.619232 | 7.21112 |  |  | 4.728 | 7.266297 | 1.512072 | 0.1889759 | 4.689302 | 6.011925 | 0.3299537 | 0.8272728 | 65.99073
4.728889 | 24.971668 | 28.147701 | 6.592041 | -2.501845 | -0.619537 | 7.211578 |  |  | 4.728889 | 7.266236 | 1.511868 | 0.1929713 | 4.679015 | 5.998737 | 0.3292299 | 0.8271615 | 65.84597355
4.729778 | 24.95208 | 28.094112 | 6.592468 | -2.492171 | -0.619415 | 7.211883 |  |  | 4.729778 | 7.266357 | 1.512272 | 0.1986565 | 4.666736 | 5.982995 | 0.3283659 | 0.8273823 | 65.67317
4.730667 | 25.035235 | 28.096266 | 6.592011 | -2.464478 | -0.619019 | 7.21103 |  |  | 4.730667 | 7.266357 | 1.512272 | 0.2016594 | 4.659525 | 5.97375 | 0.3278585 | 0.8273823 | 65.5717
4.731556 | 25.093565 | 28.043547 | 6.591705 | -2.485157 | -0.619232 | 7.210937 |  |  | 4.731556 | 7.266418 | 1.512475 | 0.199173 | 4.666188 | 5.982292 | 0.3283273 | 0.8274937 | 65.66546
4.732444 | 25.01029 | 28.034554 | 6.592224 | -2.486245 | -0.619751 | 7.211975 |  |  | 4.732444 | 7.266968 | 1.51431 | 0.1985978 | 4.673809 | 5.992063 | 0.3288636 | 0.8284975 | 65.77272
4.733333 | 24.968031 | 28.086906 | 6.59314 | -2.492654 | -0.619934 | 7.213074 |  |  | 4.733333 | 7.267883 | 1.517362 | 0.1986897 | 4.683971 | 6.00509 | 0.3295786 | 0.8301674 | 65.91571
4.734222 | 24.904036 | 28.136248 | 6.592896 | -2.494347 | -0.619873 | 7.212769 |  |  | 4.734222 | 7.268036 | 1.517873 | 0.1973173 | 4.689002 | 6.011541 | 0.3299326 | 0.8304467 | 65.98652
4.735111 | 24.990019 | 28.082785 | 6.592316 | -2.48951 | -0.619446 | 7.211762 |  |  | 4.735111 | 7.267548 | 1.516245 | 0.1942382 | 4.690859 | 6.013922 | 0.3300633 | 0.829556 | 66.01266
4.736 | 24.975422 | 28.130638 | 6.592133 | -2.483464 | -0.619049 | 7.211182 |  |  | 4.736 | 7.26706 | 1.514617 | 0.1946829 | 4.684254 | 6.005454 | 0.3295985 | 0.8286654 | 65.91971
4.736889 | 24.961075 | 28.087957 | 6.592194 | -2.488785 | -0.619324 | 7.211518 |  |  | 4.736889 | 7.26712 | 1.514817 | 0.1950328 | 4.684095 | 6.00525 | 0.3295873 | 0.8287749 | 65.91746
4.737778 | 25.040468 | 28.066458 | 6.592194 | -2.476813 | -0.619324 | 7.211518 |  |  | 4.737778 | 7.266693 | 1.513393 | 0.1938489 | 4.682093 | 6.002683 | 0.3294465 | 0.8279956 | 65.88929
4.738667 | 24.967106 | 28.104342 | 6.592346 | -2.461818 | -0.618927 | 7.211273 |  |  | 4.738667 | 7.266816 | 1.513803 | 0.1944617 | 4.682017 | 6.002586 | 0.3294411 | 0.8282201 | 65.88822
4.739556 | 24.963348 | 28.071259 | 6.592835 | -2.48431 | -0.618744 | 7.211579 |  |  | 4.739556 | 7.267059 | 1.514614 | 0.1955826 | 4.682082 | 6.00267 | 0.3294457 | 0.8286636 | 65.88914
4.740444 | 24.953743 | 28.083586 | 6.593079 | -2.470888 | -0.618195 | 7.211274 |  |  | 4.740444 | 7.267029 | 1.514513 | 0.196064 | 4.680586 | 6.000751 | 0.3293404 | 0.8286088 | 65.86808
4.741333 | 24.9968 | 28.072865 | 6.593323 | -2.501845 | -0.618225 | 7.211548 |  |  | 4.741333 | 7.266846 | 1.513903 | 0.1959686 | 4.678739 | 5.998383 | 0.3292104 | 0.8282748 | 65.84209
4.742222 | 25.033197 | 28.066206 | 6.593475 | -2.498459 | -0.618866 | 7.212341 |  |  | 4.742222 | 7.26712 | 1.514817 | 0.1939881 | 4.686603 | 6.008466 | 0.3297638 | 0.8287749 | 65.95276
4.743111 | 25.026178 | 28.108957 | 6.593811 | -2.466172 | -0.619873 | 7.213684 |  |  | 4.743111 | 7.266694 | 1.513396 | 0.1926814 | 4.684908 | 6.006292 | 0.3296445 | 0.8279974 | 65.9289
4.744 | 25.019281 | 28.107357 | 6.594116 | -2.506561 | -0.61969 | 7.213806 |  |  | 4.744 | 7.266388 | 1.512375 | 0.1966458 | 4.671916 | 5.989636 | 0.3287304 | 0.8274389 | 65.74607
4.744889 | 24.956577 | 28.120106 | 6.594177 | -2.472822 | -0.618897 | 7.213074 |  |  | 4.744889 | 7.266266 | 1.511968 | 0.1999089 | 4.662696 | 5.977815 | 0.3280816 | 0.8272163 | 65.61632
4.745778 | 24.979975 | 28.113392 | 6.593933 | -2.478143 | -0.61795 | 7.211883 |  |  | 4.745778 | 7.266449 | 1.512579 | 0.198985 | 4.666991 | 5.983321 | 0.3283838 | 0.8275503 | 65.67676
4.746667 | 24.9097 | 28.148005 | 6.593689 | -2.49858 | -0.617493 | 7.211182 |  |  | 4.746667 | 7.266968 | 1.51431 | 0.1962695 | 4.6794 | 5.999231 | 0.329257 | 0.8284975 | 65.8514
4.747556 | 25.018536 | 28.137783 | 6.593567 | -2.460972 | -0.617279 | 7.210846 |  |  | 4.747556 | 7.268159 | 1.518283 | 0.1956601 | 4.694377 | 6.018433 | 0.3303108 | 0.8306712 | 66.06217
4.748444 | 25.045198 | 28.088383 | 6.59375 | -2.479715 | -0.617096 | 7.210846 |  |  | 4.748444 | 7.268189 | 1.518383 | 0.193041 | 4.701007 | 6.026932 | 0.3307773 | 0.8307259 | 66.15546
4.749333 | 25.065157 | 28.076866 | 6.594116 | -2.470767 | -0.617279 | 7.211395 |  |  | 4.749333 | 7.26767 | 1.516652 | 0.1915363 | 4.698732 | 6.024015 | 0.3306172 | 0.8297787 | 66.12344
4.750222 | 24.950041 | 28.102863 | 6.594788 | -2.481045 | -0.61731 | 7.212098 |  |  | 4.750222 | 7.267913 | 1.517462 | 0.1925973 | 4.698941 | 6.024283 | 0.3306319 | 0.8302222 | 66.12639
4.751111 | 25.025738 | 28.118137 | 6.595398 | -2.460972 | -0.617249 | 7.212647 |  |  | 4.751111 | 7.268159 | 1.518283 | 0.1921845 | 4.702724 | 6.029133 | 0.3308981 | 0.8306712 | 66.17962
4.752 | 25.000362 | 28.182938 | 6.595673 | -2.465325 | -0.616943 | 7.212616 |  |  | 4.752 | 7.268463 | 1.519297 | 0.1909012 | 4.709255 | 6.037506 | 0.3313576 | 0.831226 | 66.27153
4.752889 | 24.989342 | 28.108526 | 6.595429 | -2.471009 | -0.616852 | 7.212281 |  |  | 4.752889 | 7.268891 | 1.520725 | 0.1940358 | 4.706584 | 6.034082 | 0.3311697 | 0.8320071 | 66.23394
4.753778 | 24.987743 | 28.171843 | 6.595673 | -2.458795 | -0.616974 | 7.212647 |  |  | 4.753778 | 7.268829 | 1.520518 | 0.1963361 | 4.700356 | 6.026098 | 0.3307315 | 0.831894 | 66.1463
4.754667 | 25.029568 | 28.093554 | 6.595886 | -2.500635 | -0.616974 | 7.21286 |  |  | 4.754667 | 7.268158 | 1.51828 | 0.1943544 | 4.697502 | 6.022438 | 0.3305307 | 0.8306693 | 66.10613
4.755556 | 24.996552 | 28.082901 | 6.595978 | -2.475604 | -0.616791 | 7.212769 |  |  | 4.755556 | 7.268067 | 1.517976 | 0.194257 | 4.696703 | 6.021414 | 0.3304744 | 0.8305032 | 66.09489
4.756444 | 24.996557 | 28.097996 | 6.595795 | -2.47766 | -0.616699 | 7.212494 |  |  | 4.756444 | 7.268249 | 1.518583 | 0.1971251 | 4.691881 | 6.015232 | 0.3301351 | 0.8308354 | 66.02703
4.757333 | 25.001169 | 28.062023 | 6.595947 | -2.468469 | -0.61673 | 7.212677 |  |  | 4.757333 | 7.268036 | 1.517873 | 0.196896 | 4.690014 | 6.012838 | 0.3300038 | 0.8304467 | 66.00076
4.758222 | 25.015152 | 28.066393 | 6.596008 | -2.472339 | -0.616547 | 7.212555 |  |  | 4.758222 | 7.267517 | 1.516141 | 0.1934835 | 4.69232 | 6.015795 | 0.330166 | 0.8294994 | 66.03321
4.759111 | 24.927692 | 28.076122 | 6.596314 | -2.482254 | -0.616272 | 7.212586 |  |  | 4.759111 | 7.267334 | 1.515531 | 0.1907715 | 4.696756 | 6.021482 | 0.3304782 | 0.8291655 | 66.09563
4.76 | 24.951834 | 28.092138 | 6.596558 | -2.465204 | -0.616028 | 7.212586 |  |  | 4.76 | 7.267975 | 1.517669 | 0.1917032 | 4.701792 | 6.027938 | 0.3308325 | 0.8303353 | 66.1665
4.760889 | 24.993778 | 28.133343 | 6.596283 | -2.472218 | -0.61615 | 7.212433 |  |  | 4.760889 | 7.268432 | 1.519194 | 0.1926381 | 4.704732 | 6.031708 | 0.3310394 | 0.8311694 | 66.20788
4.761778 | 25.027287 | 28.125454 | 6.596161 | -2.488059 | -0.616669 | 7.21283 |  |  | 4.761778 | 7.26828 | 1.518687 | 0.1941353 | 4.699412 | 6.024887 | 0.3306651 | 0.830892 | 66.13301
4.762667 | 25.048597 | 28.140545 | 6.596893 | -2.467139 | -0.616699 | 7.213592 |  |  | 4.762667 | 7.267975 | 1.517669 | 0.1955948 | 4.692447 | 6.015957 | 0.330175 | 0.8303353 | 66.03499
4.763556 | 24.981825 | 28.166904 | 6.597595 | -2.484673 | -0.616211 | 7.213806 |  |  | 4.763556 | 7.267762 | 1.516959 | 0.1963593 | 4.688194 | 6.010505 | 0.3298757 | 0.8299466 | 65.97515
4.764444 | 24.99341 | 28.14461 | 6.597748 | -2.460851 | -0.615753 | 7.213501 |  |  | 4.764444 | 7.267731 | 1.516855 | 0.1955305 | 4.689832 | 6.012606 | 0.329991 | 0.82989 | 65.9982
4.765333 | 24.945984 | 28.123291 | 6.597443 | -2.483101 | -0.615875 | 7.213318 |  |  | 4.765333 | 7.268005 | 1.517769 | 0.1955616 | 4.692867 | 6.016496 | 0.3302045 | 0.8303901 | 66.0409
4.766222 | 25.012814 | 28.083445 | 6.597168 | -2.489752 | -0.616058 | 7.213226 |  |  | 4.766222 | 7.268067 | 1.517976 | 0.1961722 | 4.692104 | 6.015518 | 0.3301508 | 0.8305032 | 66.03017
4.767111 | 24.965632 | 28.154398 | 6.597229 | -2.477055 | -0.616028 | 7.213257 |  |  | 4.767111 | 7.268158 | 1.51828 | 0.1957894 | 4.694056 | 6.01802 | 0.3302882 | 0.8306693 | 66.05764
4.768 | 25.009975 | 28.069336 | 6.597717 | -2.471492 | -0.615723 | 7.21344 |  |  | 4.768 | 7.268128 | 1.51818 | 0.1944783 | 4.696864 | 6.02162 | 0.3304858 | 0.8306146 | 66.09715
4.768889 | 25.065603 | 28.13327 | 6.598053 | -2.459279 | -0.615479 | 7.213532 |  |  | 4.768889 | 7.268189 | 1.518383 | 0.1967146 | 4.692186 | 6.015623 | 0.3301566 | 0.8307259 | 66.03132
4.769778 | 25.03006 | 28.110788 | 6.598236 | -2.457344 | -0.615479 | 7.213715 |  |  | 4.769778 | 7.268707 | 1.520111 | 0.1971991 | 4.6969 | 6.021666 | 0.3304883 | 0.8316713 | 66.09766
4.770667 | 25.116047 | 28.082087 | 6.598572 | -2.463028 | -0.615387 | 7.213959 |  |  | 4.770667 | 7.269166 | 1.521642 | 0.1964333 | 4.703947 | 6.030701 | 0.3309841 | 0.832509 | 66.19683
4.771556 | 25.030308 | 28.117374 | 6.598755 | -2.470525 | -0.614868 | 7.213623 |  |  | 4.771556 | 7.26889 | 1.520722 | 0.1980598 | 4.696909 | 6.021678 | 0.330489 | 0.8320053 | 66.09779
4.772444 | 25.069786 | 28.115841 | 6.598908 | -2.487334 | -0.614594 | 7.213502 |  |  | 4.772444 | 7.26883 | 1.520521 | 0.1997826 | 4.692091 | 6.015502 | 0.33015 | 0.8318958 | 66.02999
4.773333 | 24.992796 | 28.081104 | 6.599396 | -2.491324 | -0.614838 | 7.214234 |  |  | 4.773333 | 7.269226 | 1.521842 | 0.1991046 | 4.698213 | 6.02335 | 0.3305807 | 0.8326185 | 66.11614
4.774222 | 25.050381 | 28.132774 | 6.59967 | -2.486245 | -0.615112 | 7.214782 |  |  | 4.774222 | 7.268402 | 1.519094 | 0.1988212 | 4.689544 | 6.012236 | 0.3299707 | 0.8311147 | 65.99414
4.775111 | 24.957125 | 28.102472 | 6.599365 | -2.501119 | -0.615387 | 7.214752 |  |  | 4.775111 | 7.26767 | 1.516652 | 0.1992416 | 4.680228 | 6.000293 | 0.3293153 | 0.8297787 | 65.86305
4.776 | 25.024506 | 28.151743 | 6.599304 | -2.492533 | -0.615051 | 7.214355 |  |  | 4.776 | 7.26828 | 1.518687 | 0.1980278 | 4.690065 | 6.012903 | 0.3300074 | 0.830892 | 66.00147
4.776889 | 25.015642 | 28.129686 | 6.599579 | -2.479715 | -0.614197 | 7.213776 |  |  | 4.776889 | 7.26886 | 1.520621 | 0.1965884 | 4.700102 | 6.025772 | 0.3307136 | 0.8319505 | 66.14273
4.777778 | 25.111851 | 28.126976 | 6.60025 | -2.470283 | -0.613953 | 7.214203 |  |  | 4.777778 | 7.268463 | 1.519297 | 0.1948003 | 4.699891 | 6.025502 | 0.3306988 | 0.831226 | 66.13976
4.778667 | 25.02544 | 28.164986 | 6.600311 | -2.491082 | -0.614197 | 7.214508 |  |  | 4.778667 | 7.268371 | 1.51899 | 0.1906112 | 4.708907 | 6.03706 | 0.3313332 | 0.8310581 | 66.26664
4.779556 | 24.989157 | 28.118477 | 6.600372 | -2.468348 | -0.614594 | 7.214966 |  |  | 4.779556 | 7.269409 | 1.522453 | 0.1877077 | 4.727657 | 6.061099 | 0.3326525 | 0.8329525 | 66.5305
4.780444 | 24.926212 | 28.090641 | 6.600311 | -2.48298 | -0.614471 | 7.214782 |  |  | 4.780444 | 7.269653 | 1.523267 | 0.1888607 | 4.727657 | 6.061098 | 0.3326525 | 0.8333978 | 66.53049
4.781333 | 25.013311 | 28.079924 | 6.600037 | -2.513333 | -0.614288 | 7.214325 |  |  | 4.781333 | 7.269012 | 1.521128 | 0.1918294 | 4.713255 | 6.042634 | 0.3316391 | 0.832228 | 66.32782
4.782222 | 25.043308 | 28.072842 | 6.599396 | -2.488059 | -0.613861 | 7.213257 |  |  | 4.782222 | 7.268586 | 1.519707 | 0.1963294 | 4.697615 | 6.022583 | 0.3305386 | 0.8314505 | 66.10773
4.783111 | 25.059197 | 28.168249 | 6.599854 | -2.492896 | -0.613464 | 7.213318 |  |  | 4.783111 | 7.268891 | 1.520725 | 0.1964311 | 4.700832 | 6.026707 | 0.330765 | 0.8320071 | 66.15299
4.784 | 25.035606 | 28.08762 | 6.600617 | -2.496524 | -0.613159 | 7.213776 |  |  | 4.784 | 7.268708 | 1.520114 | 0.1951853 | 4.701747 | 6.027881 | 0.3308294 | 0.8316731 | 66.16587
4.784889 | 24.958427 | 28.132711 | 6.600647 | -2.487817 | -0.613159 | 7.213806 |  |  | 4.784889 | 7.268189 | 1.518383 | 0.1952098 | 4.695799 | 6.020255 | 0.3304109 | 0.8307259 | 66.08217
4.785778 | 25.037453 | 28.134314 | 6.600464 | -2.488543 | -0.613373 | 7.213837 |  |  | 4.785778 | 7.268311 | 1.51879 | 0.1949562 | 4.697792 | 6.022811 | 0.3305511 | 0.8309486 | 66.11022
4.786667 | 25.053288 | 28.117071 | 6.601105 | -2.47899 | -0.613464 | 7.214569 |  |  | 4.786667 | 7.268677 | 1.520011 | 0.1943455 | 4.703412 | 6.030015 | 0.3309465 | 0.8316166 | 66.1893
4.787556 | 25.045158 | 28.068653 | 6.601532 | -2.490236 | -0.613495 | 7.215027 |  |  | 4.787556 | 7.268127 | 1.518176 | 0.1954223 | 4.694585 | 6.018699 | 0.3303255 | 0.8306128 | 66.06509
4.788444 | 24.980423 | 28.097855 | 6.601257 | -2.476813 | -0.613831 | 7.215088 |  |  | 4.788444 | 7.267609 | 1.516448 | 0.1953281 | 4.688934 | 6.011454 | 0.3299278 | 0.8296674 | 65.98556
4.789333 | 25.027105 | 28.146759 | 6.60083 | -2.477055 | -0.613922 | 7.214752 |  |  | 4.789333 | 7.267639 | 1.516548 | 0.1929626 | 4.694955 | 6.019173 | 0.3303515 | 0.8297221 | 66.07029
4.790222 | 24.940508 | 28.112083 | 6.600983 | -2.487454 | -0.613739 | 7.214722 |  |  | 4.790222 | 7.268433 | 1.519197 | 0.1936363 | 4.702346 | 6.028649 | 0.3308715 | 0.8311712 | 66.17431
4.791111 | 24.979984 | 28.052959 | 6.600983 | -2.479473 | -0.613739 | 7.214722 |  |  | 4.791111 | 7.268707 | 1.520111 | 0.1957518 | 4.700375 | 6.026122 | 0.3307328 | 0.8316713 | 66.14657
4.792 | 24.959789 | 28.104387 | 6.600891 | -2.48431 | -0.613831 | 7.214722 |  |  | 4.792 | 7.26883 | 1.520521 | 0.1969047 | 4.699002 | 6.024362 | 0.3306362 | 0.8318958 | 66.12725
4.792889 | 24.992369 | 28.096006 | 6.601288 | -2.491566 | -0.613648 | 7.214936 |  |  | 4.792889 | 7.269348 | 1.522249 | 0.1966406 | 4.705514 | 6.03271 | 0.3310944 | 0.8328412 | 66.21888
4.793778 | 25.000868 | 28.131737 | 6.601685 | -2.474032 | -0.613129 | 7.214814 |  |  | 4.793778 | 7.269684 | 1.52337 | 0.1982447 | 4.705474 | 6.032659 | 0.3310916 | 0.8334544 | 66.21833
4.794667 | 24.961826 | 28.15785 | 6.601624 | -2.47778 | -0.612579 | 7.214203 |  |  | 4.794667 | 7.268494 | 1.519401 | 0.1990082 | 4.690138 | 6.012998 | 0.3300126 | 0.8312826 | 66.00251
4.795556 | 24.959293 | 28.141897 | 6.601776 | -2.467381 | -0.61261 | 7.214386 |  |  | 4.795556 | 7.267883 | 1.517362 | 0.1998037 | 4.681295 | 6.001661 | 0.3293903 | 0.8301674 | 65.87807
4.796444 | 25.021015 | 28.066385 | 6.601959 | -2.493017 | -0.612549 | 7.214508 |  |  | 4.796444 | 7.268738 | 1.520214 | 0.2000648 | 4.69037 | 6.013294 | 0.3300288 | 0.8317279 | 66.00577
4.797333 | 24.979435 | 28.104513 | 6.601624 | -2.49471 | -0.612793 | 7.214417 |  |  | 4.797333 | 7.268952 | 1.520928 | 0.1976738 | 4.69854 | 6.023769 | 0.3306037 | 0.8321185 | 66.12074
4.798222 | 24.941065 | 28.115664 | 6.601807 | -2.516114 | -0.61261 | 7.214417 |  |  | 4.798222 | 7.268005 | 1.517769 | 0.1943135 | 4.695864 | 6.020338 | 0.3304154 | 0.8303901 | 66.08308
4.799111 | 25.020763 | 28.121084 | 6.602661 | -2.48298 | -0.612 | 7.214661 |  |  | 4.799111 | 7.2677 | 1.516752 | 0.1935776 | 4.69417 | 6.018167 | 0.3302962 | 0.8298334 | 66.05925
4.8 | 24.952396 | 28.077789 | 6.6026 | -2.475846 | -0.61142 | 7.21402 |  |  | 4.8 | 7.268127 | 1.518176 | 0.1937735 | 4.698545 | 6.023775 | 0.3306041 | 0.8306128 | 66.12081
4.800889 | 25.019041 | 28.142399 | 6.602508 | -2.493984 | -0.61145 | 7.213958 |  |  | 4.800889 | 7.268097 | 1.518076 | 0.1918228 | 4.702889 | 6.029344 | 0.3309097 | 0.830558 | 66.18194
4.801778 | 24.992806 | 28.117887 | 6.602783 | -2.483343 | -0.611786 | 7.214569 |  |  | 4.801778 | 7.268159 | 1.518283 | 0.1932258 | 4.700223 | 6.025927 | 0.3307221 | 0.8306712 | 66.14443
4.802667 | 25.049845 | 28.15552 | 6.602814 | -2.472822 | -0.611877 | 7.214691 |  |  | 4.802667 | 7.26886 | 1.520621 | 0.1972845 | 4.698431 | 6.023629 | 0.330596 | 0.8319505 | 66.1192
4.803556 | 24.985233 | 28.109322 | 6.602631 | -2.477176 | -0.611694 | 7.214325 |  |  | 4.803556 | 7.269287 | 1.522046 | 0.1982192 | 4.701031 | 6.026963 | 0.330779 | 0.8327299 | 66.1558
4.804444 | 24.922089 | 28.113575 | 6.602966 | -2.4594 | -0.611755 | 7.214721 |  |  | 4.804444 | 7.269653 | 1.523267 | 0.1972301 | 4.707559 | 6.035332 | 0.3312383 | 0.8333978 | 66.24766
4.805333 | 24.956339 | 28.088505 | 6.603424 | -2.461335 | -0.611939 | 7.215363 |  |  | 4.805333 | 7.270447 | 1.525915 | 0.1964057 | 4.718548 | 6.04942 | 0.3320115 | 0.834847 | 66.4023
4.806222 | 24.974884 | 28.120039 | 6.603729 | -2.463632 | -0.612244 | 7.215973 |  |  | 4.806222 | 7.270996 | 1.527747 | 0.1970142 | 4.723316 | 6.055533 | 0.332347 | 0.8358489 | 66.4694
4.807111 | 24.983936 | 28.069042 | 6.603851 | -2.469557 | -0.61203 | 7.215881 |  |  | 4.807111 | 7.270813 | 1.527136 | 0.1973265 | 4.720489 | 6.051909 | 0.3321481 | 0.8355149 | 66.42963
4.808 | 24.920187 | 28.121149 | 6.603851 | -2.47258 | -0.611603 | 7.215454 |  |  | 4.808 | 7.270416 | 1.525812 | 0.1974194 | 4.715762 | 6.045848 | 0.3318155 | 0.8347904 | 66.3631
4.808889 | 24.921917 | 28.110004 | 6.60376 | -2.473548 | -0.611328 | 7.215088 |  |  | 4.808889 | 7.270691 | 1.526729 | 0.1965617 | 4.720942 | 6.052489 | 0.33218 | 0.8352923 | 66.43599
4.809778 | 25.045162 | 28.12891 | 6.603699 | -2.490115 | -0.611511 | 7.21521 |  |  | 4.809778 | 7.270478 | 1.526019 | 0.1940302 | 4.724604 | 6.057185 | 0.3324377 | 0.8349035 | 66.48753
4.810667 | 25.05933 | 28.165434 | 6.603851 | -2.46593 | -0.611328 | 7.215179 |  |  | 4.810667 | 7.269409 | 1.522453 | 0.1936075 | 4.71349 | 6.042935 | 0.3316556 | 0.8329525 | 66.33112
4.811556 | 25.031853 | 28.142773 | 6.604401 | -2.501724 | -0.610718 | 7.215119 |  |  | 4.811556 | 7.268463 | 1.519297 | 0.1959655 | 4.697093 | 6.021915 | 0.3305019 | 0.831226 | 66.10038
4.812444 | 24.953072 | 28.085798 | 6.604828 | -2.506803 | -0.610107 | 7.214935 |  |  | 4.812444 | 7.268677 | 1.520011 | 0.1965398 | 4.698142 | 6.02326 | 0.3305757 | 0.8316166 | 66.11515
4.813333 | 24.995754 | 28.108652 | 6.604889 | -2.486487 | -0.61026 | 7.215149 |  |  | 4.813333 | 7.269043 | 1.521232 | 0.1945313 | 4.707118 | 6.034767 | 0.3312073 | 0.8322845 | 66.24146
4.814222 | 25.038685 | 28.149859 | 6.605072 | -2.48431 | -0.610565 | 7.215637 |  |  | 4.814222 | 7.269806 | 1.523777 | 0.1921071 | 4.721597 | 6.05333 | 0.3322261 | 0.8336771 | 66.44522
4.815111 | 25.032772 | 28.13237 | 6.605072 | -2.453958 | -0.610779 | 7.215851 |  |  | 4.815111 | 7.269776 | 1.523677 | 0.1944695 | 4.715584 | 6.04562 | 0.331803 | 0.8336223 | 66.36059
4.816 | 25.05093 | 28.10268 | 6.605011 | -2.478143 | -0.611176 | 7.216187 |  |  | 4.816 | 7.269714 | 1.52347 | 0.195972 | 4.711272 | 6.040092 | 0.3314996 | 0.8335092 | 66.29992
4.816889 | 25.012316 | 28.158056 | 6.605194 | -2.487454 | -0.611481 | 7.216675 |  |  | 4.816889 | 7.269592 | 1.523063 | 0.1951765 | 4.711798 | 6.040767 | 0.3315366 | 0.8332865 | 66.30732
4.817778 | 24.976774 | 28.06184 | 6.605835 | -2.47246 | -0.611267 | 7.217102 |  |  | 4.817778 | 7.269958 | 1.524284 | 0.1953071 | 4.715637 | 6.045689 | 0.3318067 | 0.8339545 | 66.36135
4.818667 | 25.013302 | 28.082712 | 6.605804 | -2.484068 | -0.611023 | 7.216827 |  |  | 4.818667 | 7.270172 | 1.524998 | 0.1983389 | 4.710785 | 6.039468 | 0.3314653 | 0.8343451 | 66.29306
4.819556 | 24.997402 | 28.157864 | 6.605499 | -2.474878 | -0.611237 | 7.216736 |  |  | 4.819556 | 7.269684 | 1.52337 | 0.1993955 | 4.702711 | 6.029116 | 0.3308972 | 0.8334544 | 66.17944
4.820444 | 24.943996 | 28.095593 | 6.605438 | -2.492775 | -0.611176 | 7.216614 |  |  | 4.820444 | 7.269256 | 1.521942 | 0.1972844 | 4.702924 | 6.02939 | 0.3309122 | 0.8326733 | 66.18244
4.821333 | 24.999935 | 28.161497 | 6.605347 | -2.455288 | -0.610352 | 7.215699 |  |  | 4.821333 | 7.269684 | 1.52337 | 0.1975144 | 4.707228 | 6.034908 | 0.331215 | 0.8334544 | 66.24301
4.822222 | 25.002392 | 28.109268 | 6.605225 | -2.489027 | -0.609375 | 7.2146 |  |  | 4.822222 | 7.269867 | 1.523981 | 0.1962397 | 4.712365 | 6.041494 | 0.3315765 | 0.8337884 | 66.3153
4.823111 | 24.95133 | 28.131064 | 6.605438 | -2.495073 | -0.608978 | 7.214416 |  |  | 4.823111 | 7.269684 | 1.52337 | 0.1928207 | 4.718499 | 6.049358 | 0.3320081 | 0.8334544 | 66.40162
4.824 | 25.001288 | 28.133038 | 6.605438 | -2.475967 | -0.609314 | 7.214752 |  |  | 4.824 | 7.270233 | 1.525202 | 0.1923064 | 4.725963 | 6.058927 | 0.3325333 | 0.8344564 | 66.50666
4.824889 | 24.988478 | 28.110743 | 6.605377 | -2.48431 | -0.609894 | 7.215271 |  |  | 4.824889 | 7.270783 | 1.527036 | 0.1957982 | 4.723819 | 6.056178 | 0.3323824 | 0.8354602 | 66.47648
4.825778 | 25.023586 | 28.093 | 6.605621 | -2.465688 | -0.610321 | 7.215942 |  |  | 4.825778 | 7.270264 | 1.525305 | 0.1968793 | 4.715334 | 6.0453 | 0.3317854 | 0.834513 | 66.35708
4.826667 | 25.018971 | 28.049213 | 6.605988 | -2.480078 | -0.609894 | 7.215882 |  |  | 4.826667 | 7.269592 | 1.523063 | 0.1947306 | 4.712869 | 6.04214 | 0.3316119 | 0.8332865 | 66.32239
4.827556 | 24.974802 | 28.128243 | 6.606293 | -2.491929 | -0.609131 | 7.215424 |  |  | 4.827556 | 7.269867 | 1.523981 | 0.1935489 | 4.718827 | 6.049778 | 0.3320312 | 0.8337884 | 66.40623
4.828444 | 25.015951 | 28.140682 | 6.60669 | -2.470767 | -0.609009 | 7.215699 |  |  | 4.828444 | 7.269989 | 1.524388 | 0.1928164 | 4.72197 | 6.053808 | 0.3322523 | 0.8340111 | 66.45047
4.829333 | 25.063995 | 28.111609 | 6.606567 | -2.484673 | -0.609039 | 7.215606 |  |  | 4.829333 | 7.270356 | 1.525612 | 0.1912862 | 4.729809 | 6.063858 | 0.3328039 | 0.8346809 | 66.56078
4.830222 | 25.014048 | 28.102863 | 6.606628 | -2.48032 | -0.609253 | 7.215881 |  |  | 4.830222 | 7.270569 | 1.526322 | 0.192313 | 4.72976 | 6.063795 | 0.3328005 | 0.8350696 | 66.56009
4.831111 | 25.016449 | 28.124106 | 6.607086 | -2.477055 | -0.609497 | 7.216583 |  |  | 4.831111 | 7.270691 | 1.526729 | 0.1951288 | 4.724383 | 6.056901 | 0.3324221 | 0.8352923 | 66.48442
4.832 | 25.020392 | 28.087767 | 6.607483 | -2.488059 | -0.609558 | 7.217041 |  |  | 4.832 | 7.270264 | 1.525305 | 0.1960141 | 4.717412 | 6.047964 | 0.3319316 | 0.834513 | 66.38632
4.832889 | 25.078964 | 28.110066 | 6.6073 | -2.490719 | -0.6091 | 7.2164 |  |  | 4.832889 | 7.270294 | 1.525405 | 0.1961027 | 4.717539 | 6.048127 | 0.3319406 | 0.8345677 | 66.38811
4.833778 | 24.904779 | 28.132553 | 6.607666 | -2.478264 | -0.609039 | 7.216705 |  |  | 4.833778 | 7.270355 | 1.525609 | 0.1994905 | 4.710096 | 6.038585 | 0.3314168 | 0.8346791 | 66.28337
4.834667 | 24.901514 | 28.139944 | 6.608093 | -2.483464 | -0.609406 | 7.217499 |  |  | 4.834667 | 7.270172 | 1.524998 | 0.200855 | 4.704743 | 6.031722 | 0.3310402 | 0.8343451 | 66.20803
4.835556 | 24.987263 | 28.1546 | 6.60846 | -2.484431 | -0.608978 | 7.217438 |  |  | 4.835556 | 7.270417 | 1.525815 | 0.1995194 | 4.71073 | 6.039398 | 0.3314615 | 0.8347922 | 66.29229
4.836444 | 24.978382 | 28.08358 | 6.608002 | -2.47258 | -0.608154 | 7.216156 |  |  | 4.836444 | 7.271149 | 1.528257 | 0.1971937 | 4.724621 | 6.057206 | 0.3324388 | 0.8361282 | 66.48777
4.837333 | 25.038868 | 28.109701 | 6.608154 | -2.484794 | -0.607819 | 7.215973 |  |  | 4.837333 | 7.271332 | 1.528868 | 0.195951 | 4.729681 | 6.063694 | 0.3327949 | 0.8364622 | 66.55898
4.838222 | 24.942967 | 28.099171 | 6.608429 | -2.485641 | -0.607697 | 7.216126 |  |  | 4.838222 | 7.270538 | 1.526219 | 0.1956567 | 4.721379 | 6.05305 | 0.3322107 | 0.835013 | 66.44214
4.839111 | 24.984425 | 28.043116 | 6.608551 | -2.470283 | -0.608368 | 7.216919 |  |  | 4.839111 | 7.270447 | 1.525915 | 0.1971285 | 4.716812 | 6.047195 | 0.3318894 | 0.834847 | 66.37788
4.84 | 25.000559 | 28.132551 | 6.608521 | -2.478143 | -0.609131 | 7.217652 |  |  | 4.84 | 7.270843 | 1.527236 | 0.1971018 | 4.721369 | 6.053038 | 0.3322101 | 0.8355697 | 66.44201
4.840889 | 24.965811 | 28.056974 | 6.608643 | -2.47899 | -0.609558 | 7.218201 |  |  | 4.840889 | 7.270294 | 1.525405 | 0.1949221 | 4.720374 | 6.051762 | 0.3321401 | 0.8345677 | 66.42801
4.841778 | 25.065716 | 28.053583 | 6.608673 | -2.466051 | -0.60907 | 7.217743 |  |  | 4.841778 | 7.270294 | 1.525405 | 0.1936474 | 4.723435 | 6.055686 | 0.3323554 | 0.8345677 | 66.47109
4.842667 | 24.99938 | 28.09215 | 6.608765 | -2.474153 | -0.609039 | 7.217804 |  |  | 4.842667 | 7.270295 | 1.525408 | 0.1940643 | 4.722446 | 6.054417 | 0.3322858 | 0.8345695 | 66.45716
4.843556 | 25.04508 | 28.085373 | 6.6091 | -2.466655 | -0.608887 | 7.217987 |  |  | 4.843556 | 7.269989 | 1.524388 | 0.194371 | 4.718237 | 6.049022 | 0.3319897 | 0.8340111 | 66.39793
4.844444 | 24.962477 | 28.14937 | 6.609222 | -2.481771 | -0.6091 | 7.218322 |  |  | 4.844444 | 7.26947 | 1.522656 | 0.1951678 | 4.710435 | 6.039019 | 0.3314407 | 0.8330638 | 66.28813
4.845333 | 24.975534 | 28.098742 | 6.609375 | -2.463148 | -0.609192 | 7.218567 |  |  | 4.845333 | 7.27002 | 1.524491 | 0.1945379 | 4.718188 | 6.048959 | 0.3319862 | 0.8340676 | 66.39724
4.846222 | 25.014643 | 28.124241 | 6.60968 | -2.461939 | -0.609222 | 7.218902 |  |  | 4.846222 | 7.269775 | 1.523674 | 0.193091 | 4.718883 | 6.04985 | 0.3320351 | 0.8336205 | 66.40702
4.847111 | 25.080986 | 28.116846 | 6.609528 | -2.471009 | -0.608826 | 7.218354 |  |  | 4.847111 | 7.269715 | 1.523474 | 0.1924558 | 4.719727 | 6.050932 | 0.3320945 | 0.833511 | 66.4189
4.848 | 25.041996 | 28.082108 | 6.609924 | -2.486729 | -0.608368 | 7.218292 |  |  | 4.848 | 7.269623 | 1.523167 | 0.1917309 | 4.720424 | 6.051826 | 0.3321435 | 0.8333431 | 66.42871
4.848889 | 25.040211 | 28.138708 | 6.610352 | -2.492292 | -0.607758 | 7.21811 |  |  | 4.848889 | 7.269562 | 1.522963 | 0.1906764 | 4.722264 | 6.054185 | 0.332273 | 0.8332318 | 66.45461
4.849778 | 24.960697 | 28.18121 | 6.610443 | -2.471009 | -0.607239 | 7.217682 |  |  | 4.849778 | 7.269775 | 1.523674 | 0.1935479 | 4.717786 | 6.048443 | 0.3319579 | 0.8336205 | 66.39158
4.850667 | 24.966236 | 28.12072 | 6.610291 | -2.475967 | -0.607025 | 7.217316 |  |  | 4.850667 | 7.270263 | 1.525302 | 0.1972854 | 4.714348 | 6.044035 | 0.331716 | 0.8345111 | 66.3432
4.851556 | 25.037931 | 28.090479 | 6.609863 | -2.463632 | -0.607117 | 7.21698 |  |  | 4.851556 | 7.270386 | 1.525712 | 0.1984917 | 4.712846 | 6.042111 | 0.3316104 | 0.8347356 | 66.32207
4.852444 | 24.968519 | 28.095722 | 6.609619 | -2.474878 | -0.607422 | 7.217041 |  |  | 4.852444 | 7.27005 | 1.524591 | 0.1974671 | 4.711494 | 6.040377 | 0.3315152 | 0.8341224 | 66.30304
4.853333 | 24.973747 | 28.126949 | 6.609741 | -2.476813 | -0.607605 | 7.217346 |  |  | 4.853333 | 7.269959 | 1.524288 | 0.1994852 | 4.705616 | 6.032841 | 0.3311016 | 0.8339563 | 66.22032
4.854222 | 24.995802 | 28.089073 | 6.610169 | -2.488059 | -0.607483 | 7.217652 |  |  | 4.854222 | 7.270355 | 1.525609 | 0.2011416 | 4.706131 | 6.033502 | 0.3311379 | 0.8346791 | 66.22757
4.855111 | 24.943874 | 28.108105 | 6.610016 | -2.496524 | -0.6073 | 7.217316 |  |  | 4.855111 | 7.271148 | 1.528254 | 0.1999588 | 4.717969 | 6.048679 | 0.3319708 | 0.8361263 | 66.39416
4.856 | 25.073046 | 28.17992 | 6.610046 | -2.46992 | -0.607239 | 7.217285 |  |  | 4.856 | 7.271118 | 1.528154 | 0.1983012 | 4.721609 | 6.053345 | 0.3322269 | 0.8360716 | 66.44539
4.856889 | 24.964823 | 28.066282 | 6.610352 | -2.455288 | -0.606812 | 7.217164 |  |  | 4.856889 | 7.270935 | 1.527543 | 0.19859 | 4.71884 | 6.049794 | 0.3320321 | 0.8357376 | 66.40641
4.857778 | 25.06411 | 28.121834 | 6.611206 | -2.499184 | -0.606781 | 7.217987 |  |  | 4.857778 | 7.271301 | 1.528764 | 0.198186 | 4.723962 | 6.056362 | 0.3323925 | 0.8364056 | 66.4785
4.858667 | 24.935068 | 28.156458 | 6.612152 | -2.47125 | -0.606506 | 7.218658 |  |  | 4.858667 | 7.271728 | 1.530189 | 0.1978995 | 4.729495 | 6.063455 | 0.3327818 | 0.8371849 | 66.55636
4.859556 | 25.06522 | 28.108109 | 6.611755 | -2.483343 | -0.606415 | 7.21817 |  |  | 4.859556 | 7.271453 | 1.529271 | 0.2000329 | 4.721252 | 6.052887 | 0.3322018 | 0.836683 | 66.44036
4.860444 | 25.013855 | 28.107124 | 6.611542 | -2.466776 | -0.606232 | 7.217774 |  |  | 4.860444 | 7.271423 | 1.529171 | 0.2016659 | 4.71699 | 6.047423 | 0.3319019 | 0.8366282 | 66.38039
4.861333 | 25.00548 | 28.128796 | 6.611786 | -2.455772 | -0.606079 | 7.217865 |  |  | 4.861333 | 7.271454 | 1.529275 | 0.2014425 | 4.717878 | 6.048562 | 0.3319644 | 0.8366848 | 66.39288
4.862222 | 24.967535 | 28.139523 | 6.611969 | -2.494105 | -0.605255 | 7.217224 |  |  | 4.862222 | 7.27063 | 1.526526 | 0.2010872 | 4.709382 | 6.037669 | 0.3313666 | 0.835181 | 66.27332
4.863111 | 24.988417 | 28.068996 | 6.61203 | -2.480441 | -0.60553 | 7.21756 |  |  | 4.863111 | 7.269866 | 1.523977 | 0.2036688 | 4.694514 | 6.018608 | 0.3303204 | 0.8337866 | 66.06409
4.864 | 25.041447 | 28.131702 | 6.612244 | -2.509221 | -0.60611 | 7.218354 |  |  | 4.864 | 7.270172 | 1.524998 | 0.2031609 | 4.699206 | 6.024623 | 0.3306506 | 0.8343451 | 66.13011
4.864889 | 25.028822 | 28.126213 | 6.61203 | -2.483827 | -0.606262 | 7.218292 |  |  | 4.864889 | 7.270996 | 1.527747 | 0.2009878 | 4.713774 | 6.0433 | 0.3316756 | 0.8358489 | 66.33512
4.865778 | 24.961256 | 28.102324 | 6.611847 | -2.481166 | -0.605774 | 7.217621 |  |  | 4.865778 | 7.271515 | 1.529478 | 0.201594 | 4.718207 | 6.048983 | 0.3319875 | 0.8367962 | 66.3975
4.866667 | 24.956259 | 28.148518 | 6.612274 | -2.481771 | -0.605835 | 7.218109 |  |  | 4.866667 | 7.271179 | 1.528357 | 0.2002861 | 4.717535 | 6.048122 | 0.3319403 | 0.8361829 | 66.38805
4.867556 | 25.00634 | 28.121479 | 6.612305 | -2.489994 | -0.606354 | 7.218659 |  |  | 4.867556 | 7.270813 | 1.527136 | 0.1990691 | 4.716305 | 6.046544 | 0.3318537 | 0.8355149 | 66.37074
4.868444 | 25.016867 | 28.108053 | 6.61203 | -2.461093 | -0.606232 | 7.218262 |  |  | 4.868444 | 7.270599 | 1.526422 | 0.2008949 | 4.709492 | 6.037811 | 0.3313743 | 0.8351244 | 66.27487
4.869333 | 25.015146 | 28.136694 | 6.61203 | -2.47899 | -0.605866 | 7.217896 |  |  | 4.869333 | 7.270263 | 1.525302 | 0.2003216 | 4.707056 | 6.034688 | 0.331203 | 0.8345111 | 66.24059
4.870222 | 25.028261 | 28.152399 | 6.612091 | -2.47899 | -0.605774 | 7.217865 |  |  | 4.870222 | 7.270385 | 1.525709 | 0.1979859 | 4.71405 | 6.043653 | 0.331695 | 0.8347338 | 66.339
4.871111 | 25.05888 | 28.065615 | 6.612396 | -2.496161 | -0.60553 | 7.217926 |  |  | 4.871111 | 7.270844 | 1.52724 | 0.1987248 | 4.717483 | 6.048055 | 0.3319366 | 0.8355715 | 66.38732
4.872 | 24.932423 | 28.155541 | 6.612427 | -2.466172 | -0.604858 | 7.217285 |  |  | 4.872 | 7.271027 | 1.52785 | 0.2027514 | 4.70989 | 6.038321 | 0.3314024 | 0.8359055 | 66.28047
4.872889 | 24.992052 | 28.117783 | 6.612732 | -2.486729 | -0.604675 | 7.217407 |  |  | 4.872889 | 7.271546 | 1.529582 | 0.2020798 | 4.717392 | 6.047938 | 0.3319302 | 0.8368527 | 66.38604
4.873778 | 25.078404 | 28.061054 | 6.612915 | -2.484794 | -0.604889 | 7.217804 |  |  | 4.873778 | 7.272247 | 1.53192 | 0.2011227 | 4.727644 | 6.061082 | 0.3326516 | 0.8381321 | 66.53031
4.874667 | 24.980347 | 28.117596 | 6.613037 | -2.48298 | -0.604919 | 7.217956 |  |  | 4.874667 | 7.271851 | 1.530599 | 0.2011591 | 4.723064 | 6.05521 | 0.3323293 | 0.8374094 | 66.46585
4.875556 | 25.012182 | 28.096838 | 6.6138 | -2.478264 | -0.605255 | 7.219055 |  |  | 4.875556 | 7.271576 | 1.529682 | 0.2015332 | 4.719045 | 6.050058 | 0.3320465 | 0.8369075 | 66.4093
4.876444 | 25.054312 | 28.076267 | 6.614594 | -2.474032 | -0.605652 | 7.220246 |  |  | 4.876444 | 7.271729 | 1.530192 | 0.2018144 | 4.720106 | 6.051417 | 0.3321211 | 0.8371867 | 66.42423
4.877333 | 24.969067 | 28.10614 | 6.614166 | -2.481045 | -0.605743 | 7.219909 |  |  | 4.877333 | 7.271973 | 1.531006 | 0.2021972 | 4.721955 | 6.053788 | 0.3322513 | 0.837632 | 66.45025
4.878222 | 25.005102 | 28.09413 | 6.613892 | -2.484068 | -0.605408 | 7.2193 |  |  | 4.878222 | 7.270844 | 1.52724 | 0.1992219 | 4.71629 | 6.046525 | 0.3318526 | 0.8355715 | 66.37053
4.879111 | 24.93642 | 28.114952 | 6.614075 | -2.509826 | -0.604767 | 7.218842 |  |  | 4.879111 | 7.270965 | 1.527643 | 0.1975644 | 4.721643 | 6.053388 | 0.3322293 | 0.8357924 | 66.44586
4.88 | 24.996534 | 28.126097 | 6.614471 | -2.49338 | -0.604462 | 7.218933 |  |  | 4.88 | 7.271881 | 1.530699 | 0.2000372 | 4.726098 | 6.0591 | 0.3325428 | 0.8374641 | 66.50855
4.880889 | 24.965557 | 28.141308 | 6.61438 | -2.479353 | -0.604309 | 7.218689 |  |  | 4.880889 | 7.272369 | 1.532327 | 0.2031973 | 4.724046 | 6.05647 | 0.3323984 | 0.8383548 | 66.47968
4.881778 | 25.02906 | 28.141615 | 6.614349 | -2.480199 | -0.604401 | 7.21875 |  |  | 4.881778 | 7.271637 | 1.529885 | 0.2001866 | 4.722971 | 6.055091 | 0.3323227 | 0.8370188 | 66.46455
4.882667 | 24.934702 | 28.118153 | 6.614227 | -2.475362 | -0.604492 | 7.218719 |  |  | 4.882667 | 7.271546 | 1.529582 | 0.1969901 | 4.729614 | 6.063608 | 0.3327902 | 0.8368527 | 66.55804
4.883556 | 25.007755 | 28.186893 | 6.614044 | -2.466897 | -0.604401 | 7.218445 |  |  | 4.883556 | 7.272675 | 1.533348 | 0.2005739 | 4.733818 | 6.068998 | 0.333086 | 0.8389133 | 66.6172
4.884444 | 24.962109 | 28.127571 | 6.614014 | -2.479836 | -0.603851 | 7.217865 |  |  | 4.884444 | 7.273437 | 1.53589 | 0.2051769 | 4.731411 | 6.065911 | 0.3329166 | 0.840304 | 66.58332
4.885333 | 25.004053 | 28.121294 | 6.614441 | -2.496403 | -0.603485 | 7.217926 |  |  | 4.885333 | 7.273102 | 1.534772 | 0.2047021 | 4.72875 | 6.0625 | 0.3327294 | 0.8396926 | 66.54588
4.886222 | 24.999811 | 28.122278 | 6.614685 | -2.489147 | -0.603729 | 7.218414 |  |  | 4.886222 | 7.272491 | 1.532734 | 0.2017921 | 4.728805 | 6.062571 | 0.3327333 | 0.8385774 | 66.54665
4.887111 | 24.981268 | 28.162005 | 6.614471 | -2.498459 | -0.604034 | 7.218505 |  |  | 4.887111 | 7.272766 | 1.533651 | 0.1999089 | 4.736448 | 6.072369 | 0.333271 | 0.8390793 | 66.6542
4.888 | 25.052351 | 28.094494 | 6.614166 | -2.465809 | -0.604492 | 7.218658 |  |  | 4.888 | 7.272613 | 1.533141 | 0.1977392 | 4.739922 | 6.076823 | 0.3335155 | 0.8388001 | 66.70309
4.888889 | 24.999561 | 28.151531 | 6.614716 | -2.473064 | -0.604431 | 7.219147 |  |  | 4.888889 | 7.272004 | 1.531109 | 0.1960162 | 4.737149 | 6.073268 | 0.3333204 | 0.8376886 | 66.66408
4.889778 | 25.00049 | 28.149067 | 6.61557 | -2.485036 | -0.603973 | 7.219543 |  |  | 4.889778 | 7.271698 | 1.530089 | 0.1974426 | 4.730252 | 6.064426 | 0.3328351 | 0.8371301 | 66.56702
4.890667 | 24.988848 | 28.146481 | 6.615448 | -2.483101 | -0.603668 | 7.219116 |  |  | 4.890667 | 7.271973 | 1.531006 | 0.1991387 | 4.729299 | 6.063204 | 0.332768 | 0.837632 | 66.55361
4.891556 | 24.992729 | 28.097265 | 6.614868 | -2.501603 | -0.603851 | 7.218719 |  |  | 4.891556 | 7.272034 | 1.531209 | 0.1989066 | 4.730549 | 6.064806 | 0.332856 | 0.8377434 | 66.57119
4.892444 | 24.969389 | 28.060986 | 6.615143 | -2.470041 | -0.603729 | 7.218872 |  |  | 4.892444 | 7.270966 | 1.527647 | 0.200272 | 4.715152 | 6.045067 | 0.3317726 | 0.8357942 | 66.35452
4.893333 | 25.021561 | 28.122084 | 6.61557 | -2.468832 | -0.603058 | 7.218628 |  |  | 4.893333 | 7.270417 | 1.525815 | 0.2011051 | 4.706922 | 6.034516 | 0.3311935 | 0.8347922 | 66.2387
4.894222 | 24.9846 | 28.13373 | 6.615936 | -2.485882 | -0.602081 | 7.218017 |  |  | 4.894222 | 7.271332 | 1.528868 | 0.2014744 | 4.716418 | 6.046689 | 0.3318616 | 0.8364622 | 66.37233
4.895111 | 25.021498 | 28.151588 | 6.616058 | -2.487575 | -0.601654 | 7.217712 |  |  | 4.895111 | 7.272339 | 1.532227 | 0.2029205 | 4.724371 | 6.056886 | 0.3324213 | 0.8383 | 66.48425
4.896 | 24.998154 | 28.108532 | 6.615875 | -2.469799 | -0.602387 | 7.218262 |  |  | 4.896 | 7.272797 | 1.533755 | 0.2055098 | 4.72335 | 6.055576 | 0.3323494 | 0.8391359 | 66.46988
4.896889 | 24.939205 | 28.100708 | 6.615509 | -2.509826 | -0.603577 | 7.219086 |  |  | 4.896889 | 7.27301 | 1.534465 | 0.202757 | 4.732377 | 6.06715 | 0.3329846 | 0.8395247 | 66.59692
4.897778 | 24.990261 | 28.047493 | 6.615631 | -2.496282 | -0.60379 | 7.219421 |  |  | 4.897778 | 7.272766 | 1.533651 | 0.2009326 | 4.733989 | 6.069217 | 0.3330981 | 0.8390793 | 66.61961
4.898667 | 24.979181 | 28.097691 | 6.61615 | -2.485882 | -0.603272 | 7.219422 |  |  | 4.898667 | 7.272461 | 1.532634 | 0.2021507 | 4.727604 | 6.06103 | 0.3326487 | 0.8385227 | 66.52974
4.899556 | 25.057467 | 28.103176 | 6.616699 | -2.462544 | -0.602997 | 7.219696 |  |  | 4.899556 | 7.272766 | 1.533651 | 0.2005485 | 4.734912 | 6.0704 | 0.3331629 | 0.8390793 | 66.63259
4.900444 | 25.071503 | 28.076939 | 6.616486 | -2.475241 | -0.602966 | 7.219452 |  |  | 4.900444 | 7.272797 | 1.533755 | 0.1971206 | 4.743495 | 6.081404 | 0.3337669 | 0.8391359 | 66.75338
4.901333 | 25.048658 | 28.10866 | 6.616486 | -2.452144 | -0.602905 | 7.219391 |  |  | 4.901333 | 7.272034 | 1.531209 | 0.1978775 | 4.73302 | 6.067974 | 0.3330298 | 0.8377434 | 66.60597
4.902222 | 24.923557 | 28.150106 | 6.617249 | -2.473427 | -0.602844 | 7.220093 |  |  | 4.902222 | 7.271759 | 1.530292 | 0.1997652 | 4.725367 | 6.058163 | 0.3324913 | 0.8372415 | 66.49827
4.903111 | 25.049826 | 28.119434 | 6.617279 | -2.477418 | -0.602875 | 7.220154 |  |  | 4.903111 | 7.272705 | 1.533448 | 0.1989097 | 4.738155 | 6.074558 | 0.3333911 | 0.838968 | 66.67823
4.904 | 25.076128 | 28.137852 | 6.617401 | -2.459521 | -0.602722 | 7.220123 |  |  | 4.904 | 7.272888 | 1.534058 | 0.1993933 | 4.73907 | 6.075731 | 0.3334555 | 0.839302 | 66.69111
4.904889 | 24.991621 | 28.055931 | 6.617737 | -2.475362 | -0.601929 | 7.219666 |  |  | 4.904889 | 7.272278 | 1.532023 | 0.1988211 | 4.733523 | 6.068619 | 0.3330652 | 0.8381887 | 66.61304
4.905778 | 24.906681 | 28.10182 | 6.617859 | -2.466172 | -0.601227 | 7.219086 |  |  | 4.905778 | 7.27185 | 1.530596 | 0.1970918 | 4.732819 | 6.067717 | 0.3330157 | 0.8374076 | 66.60314
4.906667 | 25.033135 | 28.148754 | 6.617706 | -2.460125 | -0.600983 | 7.218689 |  |  | 4.906667 | 7.272064 | 1.53131 | 0.1962599 | 4.737245 | 6.073391 | 0.3333271 | 0.8377981 | 66.66543
4.907556 | 25.072861 | 28.090548 | 6.61795 | -2.490961 | -0.601349 | 7.219299 |  |  | 4.907556 | 7.27182 | 1.530496 | 0.1961315 | 4.734785 | 6.070237 | 0.333154 | 0.8373528 | 66.6308
4.908444 | 24.998451 | 28.101633 | 6.618408 | -2.48298 | -0.601532 | 7.21994 |  |  | 4.908444 | 7.27124 | 1.528561 | 0.1966095 | 4.727056 | 6.060328 | 0.3326102 | 0.8362943 | 66.52204
4.909333 | 24.987301 | 28.072567 | 6.618988 | -2.462786 | -0.601959 | 7.220947 |  |  | 4.909333 | 7.271942 | 1.530903 | 0.1968053 | 4.734551 | 6.069937 | 0.3331376 | 0.8375755 | 66.62751
4.910222 | 25.038181 | 28.131388 | 6.618958 | -2.478385 | -0.601654 | 7.220612 |  |  | 4.910222 | 7.273193 | 1.535076 | 0.1995151 | 4.742238 | 6.079793 | 0.3336785 | 0.8398587 | 66.73569
4.911111 | 24.999741 | 28.15725 | 6.618286 | -2.480078 | -0.601563 | 7.219849 |  |  | 4.911111 | 7.273102 | 1.534772 | 0.1993104 | 4.741697 | 6.079099 | 0.3336404 | 0.8396926 | 66.72808
4.912 | 24.955216 | 28.094118 | 6.618286 | -2.491324 | -0.601257 | 7.219543 |  |  | 4.912 | 7.272033 | 1.531206 | 0.1987372 | 4.730944 | 6.065313 | 0.3328838 | 0.8377416 | 66.57676
4.912889 | 24.985828 | 28.160524 | 6.618866 | -2.466292 | -0.601074 | 7.21994 |  |  | 4.912889 | 7.271637 | 1.529885 | 0.1998248 | 4.723839 | 6.056204 | 0.3323839 | 0.8370188 | 66.47677
4.913778 | 25.015514 | 28.142839 | 6.618652 | -2.471009 | -0.600555 | 7.219207 |  |  | 4.913778 | 7.272491 | 1.532734 | 0.2014237 | 4.72969 | 6.063705 | 0.3327955 | 0.8385774 | 66.5591
4.914667 | 25.000544 | 28.098934 | 6.618652 | -2.475967 | -0.600464 | 7.219116 |  |  | 4.914667 | 7.272613 | 1.533141 | 0.2020335 | 4.72961 | 6.063602 | 0.3327899 | 0.8388001 | 66.55798
4.915556 | 25.029251 | 28.125412 | 6.618897 | -2.474032 | -0.600586 | 7.219483 |  |  | 4.915556 | 7.271576 | 1.529682 | 0.2010442 | 4.720219 | 6.051563 | 0.3321291 | 0.8369075 | 66.42582
4.916444 | 24.941418 | 28.132004 | 6.619141 | -2.477055 | -0.600891 | 7.220032 |  |  | 4.916444 | 7.271057 | 1.52795 | 0.2041445 | 4.706885 | 6.034469 | 0.3311909 | 0.8359603 | 66.23819
4.917333 | 24.969198 | 28.048298 | 6.619537 | -2.471613 | -0.600769 | 7.220306 |  |  | 4.917333 | 7.27185 | 1.530596 | 0.2047275 | 4.714483 | 6.044209 | 0.3317255 | 0.8374076 | 66.3451
4.918222 | 25.084015 | 28.142967 | 6.619934 | -2.474153 | -0.600555 | 7.220489 |  |  | 4.918222 | 7.271821 | 1.530499 | 0.2017214 | 4.721373 | 6.053042 | 0.3322103 | 0.8373546 | 66.44206
4.919111 | 25.035294 | 28.090611 | 6.620026 | -2.47899 | -0.600586 | 7.220612 |  |  | 4.919111 | 7.271576 | 1.529682 | 0.2004634 | 4.721614 | 6.053351 | 0.3322273 | 0.8369075 | 66.44545
4.92 | 24.935017 | 28.129292 | 6.620056 | -2.48165 | -0.600311 | 7.220367 |  |  | 4.92 | 7.27185 | 1.530596 | 0.2018718 | 4.721341 | 6.053001 | 0.332208 | 0.8374076 | 66.44161
4.920889 | 25.019526 | 28.156212 | 6.619873 | -2.490478 | -0.600006 | 7.219879 |  |  | 4.920889 | 7.272034 | 1.531209 | 0.1997297 | 4.728572 | 6.062272 | 0.3327169 | 0.8377434 | 66.54338
4.921778 | 24.953741 | 28.192059 | 6.619873 | -2.488785 | -0.600067 | 7.21994 |  |  | 4.921778 | 7.27182 | 1.530496 | 0.1980025 | 4.730292 | 6.064477 | 0.3328379 | 0.8373528 | 66.56758
4.922667 | 25.01379 | 28.042328 | 6.619751 | -2.492775 | -0.600403 | 7.220154 |  |  | 4.922667 | 7.27182 | 1.530496 | 0.1990892 | 4.727682 | 6.061131 | 0.3326543 | 0.8373528 | 66.53085
4.923556 | 24.961252 | 28.082546 | 6.619598 | -2.485036 | -0.600525 | 7.220123 |  |  | 4.923556 | 7.272187 | 1.53172 | 0.1979727 | 4.734528 | 6.069907 | 0.3331359 | 0.8380226 | 66.62718
4.924444 | 24.9368 | 28.069861 | 6.619843 | -2.507044 | -0.600189 | 7.220032 |  |  | 4.924444 | 7.27179 | 1.530396 | 0.1937835 | 4.740083 | 6.077029 | 0.3335268 | 0.8372981 | 66.70536
4.925333 | 24.983246 | 28.114821 | 6.620514 | -2.50644 | -0.600037 | 7.220551 |  |  | 4.925333 | 7.271637 | 1.529885 | 0.1943911 | 4.736888 | 6.072933 | 0.333302 | 0.8370188 | 66.6604
4.926222 | 25.007324 | 28.080572 | 6.620453 | -2.49084 | -0.599884 | 7.220337 |  |  | 4.926222 | 7.271912 | 1.530802 | 0.1972092 | 4.733241 | 6.068257 | 0.3330454 | 0.8375207 | 66.60907
4.927111 | 24.977818 | 28.126713 | 6.620148 | -2.485399 | -0.599793 | 7.219941 |  |  | 4.927111 | 7.272674 | 1.533344 | 0.1984208 | 4.738977 | 6.075612 | 0.333449 | 0.8389114 | 66.6898
4.928 | 25.004364 | 28.134472 | 6.620392 | -2.483464 | -0.599945 | 7.220337 |  |  | 4.928 | 7.27185 | 1.530596 | 0.1995339 | 4.726955 | 6.060198 | 0.3326031 | 0.8374076 | 66.52061
4.928889 | 25.022785 | 28.121044 | 6.620789 | -2.48685 | -0.600128 | 7.220917 |  |  | 4.928889 | 7.271179 | 1.528357 | 0.2006225 | 4.716727 | 6.047086 | 0.3318834 | 0.8361829 | 66.37668
4.929778 | 24.900761 | 28.157572 | 6.620972 | -2.457948 | -0.600067 | 7.221039 |  |  | 4.929778 | 7.270996 | 1.527747 | 0.1998558 | 4.716492 | 6.046784 | 0.3318669 | 0.8358489 | 66.37337
4.930667 | 25.055243 | 28.146977 | 6.621277 | -2.496524 | -0.599365 | 7.220642 |  |  | 4.930667 | 7.27118 | 1.528361 | 0.1989981 | 4.720639 | 6.052102 | 0.3321587 | 0.8361847 | 66.43174
4.931556 | 25.04995 | 28.105648 | 6.62146 | -2.501361 | -0.598694 | 7.220154 |  |  | 4.931556 | 7.271087 | 1.52805 | 0.2019371 | 4.712527 | 6.041701 | 0.3315878 | 0.836015 | 66.31757
4.932444 | 25.00819 | 28.138844 | 6.621216 | -2.493864 | -0.598511 | 7.219727 |  |  | 4.932444 | 7.271088 | 1.528054 | 0.2022568 | 4.71177 | 6.040731 | 0.3315346 | 0.8360168 | 66.30692
4.933333 | 24.972035 | 28.105955 | 6.621185 | -2.500998 | -0.598846 | 7.220031 |  |  | 4.933333 | 7.271332 | 1.528868 | 0.2036354 | 4.711228 | 6.040036 | 0.3314965 | 0.8364622 | 66.2993
4.934222 | 25.009785 | 28.141617 | 6.621155 | -2.469074 | -0.599274 | 7.220429 |  |  | 4.934222 | 7.272125 | 1.531513 | 0.2050398 | 4.716854 | 6.047248 | 0.3318923 | 0.8379095 | 66.37846
4.935111 | 25.039963 | 28.137737 | 6.621429 | -2.505835 | -0.599365 | 7.220794 |  |  | 4.935111 | 7.272308 | 1.532123 | 0.2050153 | 4.718989 | 6.049986 | 0.3320426 | 0.8382435 | 66.40851
4.936 | 25.051784 | 28.127874 | 6.621582 | -2.496282 | -0.599274 | 7.220856 |  |  | 4.936 | 7.272033 | 1.531206 | 0.2015941 | 4.724084 | 6.056518 | 0.3324011 | 0.8377416 | 66.48021
4.936889 | 25.000109 | 28.097332 | 6.622101 | -2.485641 | -0.599518 | 7.221619 |  |  | 4.936889 | 7.272278 | 1.532023 | 0.2005064 | 4.729476 | 6.063431 | 0.3327805 | 0.8381887 | 66.55609
4.937778 | 25.016491 | 28.133541 | 6.622376 | -2.475604 | -0.599823 | 7.222199 |  |  | 4.937778 | 7.272216 | 1.531817 | 0.2003803 | 4.729075 | 6.062917 | 0.3327523 | 0.8380755 | 66.55045
4.938667 | 25.038544 | 28.033457 | 6.622742 | -2.476087 | -0.599426 | 7.222168 |  |  | 4.938667 | 7.271484 | 1.529375 | 0.1991388 | 4.723751 | 6.056091 | 0.3323776 | 0.8367396 | 66.47553
4.939556 | 24.995243 | 28.065109 | 6.622986 | -2.485641 | -0.598908 | 7.221894 |  |  | 4.939556 | 7.271698 | 1.530089 | 0.1983034 | 4.728185 | 6.061776 | 0.3326896 | 0.8371301 | 66.53793
4.940444 | 24.98847 | 28.157314 | 6.623077 | -2.495556 | -0.598572 | 7.221649 |  |  | 4.940444 | 7.272278 | 1.532023 | 0.1994144 | 4.732098 | 6.066793 | 0.332965 | 0.8381887 | 66.59299
4.941333 | 24.963089 | 28.108107 | 6.623016 | -2.464478 | -0.598511 | 7.221527 |  |  | 4.941333 | 7.272155 | 1.531613 | 0.2035316 | 4.720816 | 6.052328 | 0.3321711 | 0.8379642 | 66.43422
4.942222 | 25.041744 | 28.0919 | 6.622986 | -2.500635 | -0.599152 | 7.222138 |  |  | 4.942222 | 7.271881 | 1.530699 | 0.2057346 | 4.712416 | 6.041559 | 0.3315801 | 0.8374641 | 66.31602
4.943111 | 24.977505 | 28.058394 | 6.623291 | -2.500756 | -0.599518 | 7.222809 |  |  | 4.943111 | 7.272003 | 1.531106 | 0.2028977 | 4.720613 | 6.052068 | 0.3321569 | 0.8376868 | 66.43137
4.944 | 25.033115 | 28.083279 | 6.623169 | -2.473669 | -0.599335 | 7.222504 |  |  | 4.944 | 7.272522 | 1.532837 | 0.2013141 | 4.730305 | 6.064493 | 0.3328388 | 0.838634 | 66.56776
4.944889 | 25.019573 | 28.084084 | 6.622894 | -2.466776 | -0.598724 | 7.221618 |  |  | 4.944889 | 7.273285 | 1.535383 | 0.2006435 | 4.740572 | 6.077657 | 0.3335612 | 0.8400266 | 66.71225
4.945778 | 25.057016 | 28.070654 | 6.622742 | -2.483101 | -0.598419 | 7.221161 |  |  | 4.945778 | 7.273621 | 1.536503 | 0.2008007 | 4.744007 | 6.082061 | 0.3338029 | 0.8406398 | 66.76059
4.946667 | 25.013968 | 28.140316 | 6.622498 | -2.465688 | -0.598419 | 7.220917 |  |  | 4.946667 | 7.272705 | 1.533448 | 0.2013396 | 4.73232 | 6.067077 | 0.3329806 | 0.838968 | 66.59612
4.947556 | 25.028193 | 28.094057 | 6.62262 | -2.470283 | -0.598633 | 7.221253 |  |  | 4.947556 | 7.271453 | 1.529271 | 0.2009059 | 4.719156 | 6.050199 | 0.3320543 | 0.836683 | 66.41086
4.948444 | 24.990807 | 28.044598 | 6.622833 | -2.494589 | -0.598816 | 7.221649 |  |  | 4.948444 | 7.270722 | 1.526833 | 0.1998681 | 4.713353 | 6.042761 | 0.331646 | 0.8353489 | 66.32921
4.949333 | 25.015932 | 28.140558 | 6.622925 | -2.495919 | -0.598511 | 7.221436 |  |  | 4.949333 | 7.270599 | 1.526422 | 0.2000285 | 4.711573 | 6.040478 | 0.3315207 | 0.8351244 | 66.30415
4.950222 | 24.956797 | 28.1413 | 6.623169 | -2.486608 | -0.59845 | 7.221619 |  |  | 4.950222 | 7.271057 | 1.52795 | 0.2014714 | 4.713304 | 6.042698 | 0.3316426 | 0.8359603 | 66.32852
4.951111 | 25.050055 | 28.103348 | 6.62381 | -2.489389 | -0.598175 | 7.221985 |  |  | 4.951111 | 7.272278 | 1.532023 | 0.2026331 | 4.724369 | 6.056883 | 0.3324211 | 0.8381887 | 66.48422
4.952 | 25.007368 | 28.118435 | 6.623749 | -2.496403 | -0.597717 | 7.221466 |  |  | 4.952 | 7.273285 | 1.535383 | 0.2003417 | 4.741297 | 6.078586 | 0.3336122 | 0.8400266 | 66.72245
4.952889 | 25.006382 | 28.113323 | 6.623474 | -2.483948 | -0.59729 | 7.220764 |  |  | 4.952889 | 7.273285 | 1.535383 | 0.1937691 | 4.75708 | 6.098821 | 0.3347228 | 0.8400266 | 66.94456
4.953778 | 24.988335 | 28.070145 | 6.623688 | -2.486487 | -0.597168 | 7.220856 |  |  | 4.953778 | 7.272461 | 1.532634 | 0.1905415 | 4.755482 | 6.096771 | 0.3346103 | 0.8385227 | 66.92206
4.954667 | 25.021778 | 28.07951 | 6.62381 | -2.496887 | -0.596954 | 7.220764 |  |  | 4.954667 | 7.272125 | 1.531513 | 0.1939185 | 4.74356 | 6.081487 | 0.3337714 | 0.8379095 | 66.75429
4.955556 | 25.088791 | 28.112087 | 6.623962 | -2.492775 | -0.596741 | 7.220703 |  |  | 4.955556 | 7.272461 | 1.532634 | 0.1976818 | 4.738335 | 6.074789 | 0.3334038 | 0.8385227 | 66.68076
4.956444 | 25.002743 | 28.163523 | 6.624085 | -2.468348 | -0.596802 | 7.220887 |  |  | 4.956444 | 7.272827 | 1.533855 | 0.1980113 | 4.741697 | 6.079098 | 0.3336404 | 0.8391907 | 66.72807
4.957333 | 24.976627 | 28.103588 | 6.624176 | -2.485641 | -0.596924 | 7.2211 |  |  | 4.957333 | 7.273163 | 1.534976 | 0.1992308 | 4.742581 | 6.080232 | 0.3337026 | 0.8398039 | 66.74051
4.958222 | 25.026516 | 28.115233 | 6.624695 | -2.501482 | -0.59671 | 7.221405 |  |  | 4.958222 | 7.273438 | 1.535893 | 0.2017833 | 4.739571 | 6.076374 | 0.3334908 | 0.8403058 | 66.69816
4.959111 | 25.037911 | 28.161305 | 6.624878 | -2.482013 | -0.596405 | 7.221283 |  |  | 4.959111 | 7.273132 | 1.534872 | 0.2025766 | 4.734194 | 6.06948 | 0.3331125 | 0.8397473 | 66.62249
4.96 | 25.025723 | 28.166973 | 6.62497 | -2.492171 | -0.59613 | 7.2211 |  |  | 4.96 | 7.272217 | 1.53182 | 0.2004986 | 4.728802 | 6.062567 | 0.3327331 | 0.8380774 | 66.54662
4.960889 | 25.058918 | 28.119366 | 6.624939 | -2.475362 | -0.595612 | 7.220551 |  |  | 4.960889 | 7.272003 | 1.531106 | 0.2005541 | 4.726241 | 6.059283 | 0.3325528 | 0.8376868 | 66.51057
4.961778 | 24.999233 | 28.101811 | 6.624939 | -2.47899 | -0.595245 | 7.220184 |  |  | 4.961778 | 7.272644 | 1.533244 | 0.2030856 | 4.727435 | 6.060814 | 0.3326369 | 0.8388567 | 66.52737
4.962667 | 25.006683 | 28.12928 | 6.624756 | -2.482738 | -0.595459 | 7.220215 |  |  | 4.962667 | 7.272705 | 1.533448 | 0.2040205 | 4.725882 | 6.058823 | 0.3325276 | 0.838968 | 66.50552
4.963556 | 24.968929 | 28.125523 | 6.625092 | -2.468953 | -0.595612 | 7.220704 |  |  | 4.963556 | 7.272461 | 1.532634 | 0.2022313 | 4.72741 | 6.060782 | 0.3326351 | 0.8385227 | 66.52702
4.964444 | 24.922979 | 28.158722 | 6.625336 | -2.469799 | -0.595795 | 7.221131 |  |  | 4.964444 | 7.272247 | 1.53192 | 0.2013296 | 4.727147 | 6.060445 | 0.3326166 | 0.8381321 | 66.52332
4.965333 | 25.024302 | 28.142216 | 6.625763 | -2.473669 | -0.596252 | 7.222015 |  |  | 4.965333 | 7.27304 | 1.534565 | 0.2026739 | 4.732917 | 6.067842 | 0.3330226 | 0.8395794 | 66.60452
4.966222 | 25.044016 | 28.090111 | 6.626129 | -2.475483 | -0.596741 | 7.22287 |  |  | 4.966222 | 7.273071 | 1.534669 | 0.201011 | 4.737262 | 6.073413 | 0.3333283 | 0.839636 | 66.66566
4.967111 | 25.030958 | 28.135252 | 6.62619 | -2.504142 | -0.596619 | 7.222809 |  |  | 4.967111 | 7.272553 | 1.532941 | 0.2012291 | 4.730861 | 6.065206 | 0.3328779 | 0.8386906 | 66.57558
4.968 | 25.065075 | 28.138332 | 6.626221 | -2.482134 | -0.596039 | 7.22226 |  |  | 4.968 | 7.2724 | 1.53243 | 0.2021219 | 4.726981 | 6.060232 | 0.3326049 | 0.8384114 | 66.52098
4.968889 | 25.021343 | 28.129095 | 6.626251 | -2.517081 | -0.595825 | 7.222076 |  |  | 4.968889 | 7.273163 | 1.534976 | 0.2015797 | 4.73694 | 6.073 | 0.3333057 | 0.8398039 | 66.66113
4.969778 | 25.03841 | 28.111973 | 6.626526 | -2.498942 | -0.595734 | 7.22226 |  |  | 4.969778 | 7.273041 | 1.534569 | 0.2009115 | 4.73716 | 6.073282 | 0.3333212 | 0.8395812 | 66.66423
4.970667 | 24.96665 | 28.108025 | 6.626679 | -2.470404 | -0.595825 | 7.222504 |  |  | 4.970667 | 7.272766 | 1.533651 | 0.2007885 | 4.734335 | 6.069661 | 0.3331224 | 0.8390793 | 66.62448
4.971556 | 25.057318 | 28.121206 | 6.626801 | -2.492775 | -0.595215 | 7.222016 |  |  | 4.971556 | 7.272369 | 1.532327 | 0.1989907 | 4.734148 | 6.069421 | 0.3331092 | 0.8383548 | 66.62184
4.972444 | 25.04549 | 28.119541 | 6.626679 | -2.467623 | -0.594299 | 7.220978 |  |  | 4.972444 | 7.272156 | 1.531616 | 0.1955406 | 4.740016 | 6.076944 | 0.3335221 | 0.837966 | 66.70442
4.973333 | 25.094334 | 28.082464 | 6.627472 | -2.50523 | -0.594055 | 7.221527 |  |  | 4.973333 | 7.272431 | 1.532534 | 0.1938798 | 4.747125 | 6.086057 | 0.3340223 | 0.8384679 | 66.80446
4.974222 | 24.964436 | 28.105997 | 6.628113 | -2.486729 | -0.594696 | 7.222809 |  |  | 4.974222 | 7.27304 | 1.534565 | 0.197426 | 4.745519 | 6.083999 | 0.3339093 | 0.8395794 | 66.78186
4.975111 | 24.989012 | 28.122381 | 6.627624 | -2.471613 | -0.595154 | 7.222778 |  |  | 4.975111 | 7.273163 | 1.534976 | 0.1997906 | 4.741236 | 6.078508 | 0.333608 | 0.8398039 | 66.72159
4.976 | 24.97645 | 28.184158 | 6.627289 | -2.485036 | -0.595459 | 7.222748 |  |  | 4.976 | 7.272339 | 1.532227 | 0.1998857 | 4.731659 | 6.066229 | 0.332934 | 0.8383 | 66.58681
4.976889 | 25.10684 | 28.103588 | 6.627716 | -2.495798 | -0.595215 | 7.222931 |  |  | 4.976889 | 7.272339 | 1.532227 | 0.2016107 | 4.727516 | 6.060918 | 0.3326426 | 0.8383 | 66.52851
4.977778 | 24.933394 | 28.078093 | 6.627838 | -2.496403 | -0.594849 | 7.222687 |  |  | 4.977778 | 7.27298 | 1.534365 | 0.2050574 | 4.726512 | 6.059631 | 0.3325719 | 0.8394699 | 66.51439
4.978667 | 24.918118 | 28.10791 | 6.627472 | -2.488422 | -0.594452 | 7.221924 |  |  | 4.978667 | 7.273224 | 1.535179 | 0.2027891 | 4.734728 | 6.070164 | 0.33315 | 0.8399152 | 66.63
4.979556 | 24.960125 | 28.103596 | 6.627319 | -2.469557 | -0.594849 | 7.222168 |  |  | 4.979556 | 7.273133 | 1.534876 | 0.2004997 | 4.739193 | 6.075888 | 0.3334642 | 0.8397491 | 66.69284
4.980444 | 24.990177 | 28.084868 | 6.627167 | -2.488905 | -0.595398 | 7.222565 |  |  | 4.980444 | 7.27298 | 1.534365 | 0.1998326 | 4.739059 | 6.075717 | 0.3334548 | 0.8394699 | 66.69095
4.981333 | 24.948427 | 28.077475 | 6.627106 | -2.492896 | -0.595734 | 7.22284 |  |  | 4.981333 | 7.273224 | 1.535179 | 0.2004345 | 4.740382 | 6.077413 | 0.3335479 | 0.8399152 | 66.70957
4.982222 | 25.032936 | 28.067131 | 6.627167 | -2.480683 | -0.595581 | 7.222748 |  |  | 4.982222 | 7.273286 | 1.535386 | 0.2023155 | 4.736569 | 6.072524 | 0.3332795 | 0.8400284 | 66.65591
4.983111 | 25.004664 | 28.110001 | 6.627411 | -2.484189 | -0.595337 | 7.222748 |  |  | 4.983111 | 7.273162 | 1.534972 | 0.2019927 | 4.735937 | 6.071714 | 0.3332351 | 0.8398021 | 66.64702
4.984 | 24.9807 | 28.099407 | 6.62738 | -2.491324 | -0.594666 | 7.222046 |  |  | 4.984 | 7.272553 | 1.532941 | 0.1971705 | 4.740607 | 6.077701 | 0.3335637 | 0.8386906 | 66.71273
4.984889 | 24.984768 | 28.111351 | 6.62793 | -2.482013 | -0.594269 | 7.222199 |  |  | 4.984889 | 7.2724 | 1.53243 | 0.1939803 | 4.746532 | 6.085297 | 0.3339806 | 0.8384114 | 66.79611
4.985778 | 24.9884 | 28.114128 | 6.628265 | -2.487938 | -0.594147 | 7.222412 |  |  | 4.985778 | 7.272797 | 1.533755 | 0.1950381 | 4.748496 | 6.087815 | 0.3341188 | 0.8391359 | 66.82375
4.986667 | 25.006083 | 28.087273 | 6.628021 | -2.49471 | -0.59433 | 7.222351 |  |  | 4.986667 | 7.273529 | 1.536197 | 0.1993171 | 4.746526 | 6.08529 | 0.3339802 | 0.8404719 | 66.79603
4.987556 | 24.970905 | 28.053768 | 6.627899 | -2.474757 | -0.594208 | 7.222107 |  |  | 4.987556 | 7.273895 | 1.537417 | 0.2058673 | 4.734949 | 6.070448 | 0.3331656 | 0.8411399 | 66.63312
4.988444 | 25.002071 | 28.137783 | 6.62854 | -2.486124 | -0.594055 | 7.222595 |  |  | 4.988444 | 7.273224 | 1.535179 | 0.2068266 | 4.725032 | 6.057734 | 0.3324678 | 0.8399152 | 66.49356
4.989333 | 24.973675 | 28.02562 | 6.628571 | -2.477297 | -0.594147 | 7.222718 |  |  | 4.989333 | 7.272858 | 1.533958 | 0.2029616 | 4.730161 | 6.064309 | 0.3328287 | 0.8392472 | 66.56573
4.990222 | 25.009766 | 28.106241 | 6.628388 | -2.47778 | -0.594147 | 7.222535 |  |  | 4.990222 | 7.272705 | 1.533448 | 0.2012611 | 4.732508 | 6.067319 | 0.3329938 | 0.838968 | 66.59877
4.991111 | 24.985251 | 28.055798 | 6.628784 | -2.46726 | -0.594147 | 7.222931 |  |  | 4.991111 | 7.273193 | 1.535076 | 0.2040073 | 4.731451 | 6.065963 | 0.3329194 | 0.8398587 | 66.58388
4.992 | 25.020914 | 28.071621 | 6.62915 | -2.478748 | -0.594208 | 7.223358 |  |  | 4.992 | 7.27301 | 1.534465 | 0.2033646 | 4.730918 | 6.065279 | 0.3328819 | 0.8395247 | 66.57638
4.992889 | 24.996023 | 28.098536 | 6.629273 | -2.495678 | -0.593872 | 7.223145 |  |  | 4.992889 | 7.272675 | 1.533348 | 0.2025989 | 4.728956 | 6.062764 | 0.3327438 | 0.8389133 | 66.54877
4.993778 | 25.004467 | 28.117565 | 6.629547 | -2.477539 | -0.59317 | 7.222717 |  |  | 4.993778 | 7.272491 | 1.532734 | 0.2047708 | 4.721652 | 6.0534 | 0.33223 | 0.8385774 | 66.44599
4.994667 | 24.999725 | 28.099339 | 6.629456 | -2.477901 | -0.592743 | 7.222199 |  |  | 4.994667 | 7.272644 | 1.533244 | 0.2049912 | 4.722859 | 6.054947 | 0.3323149 | 0.8388567 | 66.46298
4.995556 | 25.017466 | 28.104633 | 6.629486 | -2.494105 | -0.592773 | 7.222259 |  |  | 4.995556 | 7.273163 | 1.534976 | 0.2016395 | 4.736796 | 6.072816 | 0.3332955 | 0.8398039 | 66.65911
4.996444 | 24.969605 | 28.115843 | 6.629791 | -2.51563 | -0.593231 | 7.223022 |  |  | 4.996444 | 7.273376 | 1.535686 | 0.1999776 | 4.743204 | 6.081031 | 0.3337464 | 0.8401926 | 66.74928
4.997333 | 25.104801 | 28.119545 | 6.630158 | -2.470283 | -0.593536 | 7.223694 |  |  | 4.997333 | 7.273499 | 1.536096 | 0.2003605 | 4.74368 | 6.081641 | 0.3337799 | 0.8404171 | 66.75598
4.998222 | 24.990545 | 28.106604 | 6.630432 | -2.486124 | -0.593658 | 7.22409 |  |  | 4.998222 | 7.273651 | 1.536604 | 0.2002366 | 4.745702 | 6.084234 | 0.3339222 | 0.8406945 | 66.78444
4.999111 | 25.057371 | 28.091763 | 6.630676 | -2.472218 | -0.593781 | 7.224457 |  |  | 4.999111 | 7.27417 | 1.538335 | 0.2007543 | 4.750348 | 6.09019 | 0.3342491 | 0.8416418 | 66.84982
5 | 25.042162 | 28.121693 | 6.630798 | -2.473548 | -0.593872 | 7.22467 |  |  | 5 | 7.273498 | 1.536093 | 0.2012879 | 4.741442 | 6.078772 | 0.3336224 | 0.8404153 | 66.72449
5.000889 | 25.005878 | 28.093426 | 6.630188 | -2.491929 | -0.593384 | 7.223572 |  |  |  |  | 1.538335 | 0.2068266 | 4.75708 | 6.098821 |  |  | 66.94456
5.001778 | 24.972185 | 28.069218 | 6.63028 | -2.474757 | -0.592926 | 7.223206
5.002667 | 25.060579 | 28.118 | 6.630859 | -2.470041 | -0.592987 | 7.223846 |  |  | Max |  | 1.827779 | 0.2068266 | 5.61 | 7.192308 | 0.5
5.003556 | 25.012834 | 28.116461 | 6.630707 | -2.473064 | -0.59314 | 7.223847
5.004444 | 24.987091 | 28.148304 | 6.630341 | -2.508737 | -0.592865 | 7.223206
5.005333 | 24.948036 | 28.091946 | 6.630951 | -2.497129 | -0.592835 | 7.223786
5.006222 | 24.973599 | 28.139683 | 6.631256 | -2.457223 | -0.593292 | 7.224548
5.007111 | 25.033896 | 28.167278 | 6.631012 | -2.498942 | -0.59375 | 7.224762
5.008 | 24.983515 | 28.132975 | 6.631043 | -2.46593 | -0.593262 | 7.224305
5.008889 | 25.003719 | 28.059801 | 6.631348 | -2.478627 | -0.592804 | 7.224152
5.009778 | 25.0392 | 28.09725 | 6.631256 | -2.495315 | -0.592804 | 7.22406
5.010667 | 25.02294 | 28.063246 | 6.631348 | -2.480924 | -0.592987 | 7.224335
5.011556 | 24.974583 | 28.145227 | 6.631958 | -2.450209 | -0.593231 | 7.225189
5.012444 | 25.011913 | 28.155081 | 6.632294 | -2.495556 | -0.592896 | 7.22519
5.013333 | 25.000088 | 28.092632 | 6.631744 | -2.499305 | -0.592224 | 7.223968
5.014222 | 24.958019 | 28.076365 | 6.631531 | -2.487334 | -0.592224 | 7.223755
5.015111 | 25.029774 | 28.044642 | 6.631805 | -2.492775 | -0.592865 | 7.22467
5.016 | 24.950689 | 28.150518 | 6.631805 | -2.490478 | -0.592987 | 7.224792
5.016889 | 25.054173 | 28.142761 | 6.631653 | -2.493501 | -0.592621 | 7.224274
5.017778 | 24.98827 | 28.14369 | 6.632507 | -2.487334 | -0.592041 | 7.224548
5.018667 | 24.995592 | 28.120165 | 6.633209 | -2.48431 | -0.591461 | 7.22467
5.019556 | 24.99831 | 28.128662 | 6.632813 | -2.482738 | -0.591126 | 7.223939
5.020444 | 25.030577 | 28.112955 | 6.632324 | -2.467865 | -0.5914 | 7.223724
5.021333 | 24.992949 | 28.104515 | 6.632721 | -2.49604 | -0.591644 | 7.224365
5.022222 | 24.891437 | 28.112587 | 6.632507 | -2.498338 | -0.591248 | 7.223755
5.023111 | 24.975208 | 28.07514 | 6.632172 | -2.47766 | -0.591034 | 7.223206
5.024 | 25.028734 | 28.081238 | 6.632324 | -2.487334 | -0.591065 | 7.223389
5.024889 | 25.008652 | 28.164082 | 6.633057 | -2.476813 | -0.590912 | 7.223969
5.025778 | 24.960987 | 28.057529 | 6.63324 | -2.486124 | -0.590576 | 7.223816
5.026667 | 25.019804 | 28.155575 | 6.633331 | -2.494226 | -0.590546 | 7.223877
5.027556 | 24.993444 | 28.107601 | 6.633606 | -2.482859 | -0.590454 | 7.22406
5.028444 | 24.972008 | 28.121273 | 6.633606 | -2.509826 | -0.589844 | 7.22345
5.029333 | 25.029598 | 28.164759 | 6.633606 | -2.536671 | -0.5896 | 7.223206
5.030222 | 24.995903 | 28.127249 | 6.634186 | -2.488905 | -0.589722 | 7.223908
5.031111 | 24.943918 | 28.131926 | 6.634766 | -2.476692 | -0.590332 | 7.225098
5.032 | 24.992765 | 28.125334 | 6.634491 | -2.47899 | -0.590576 | 7.225067
5.032889 | 24.980322 | 28.168942 | 6.634644 | -2.495798 | -0.590851 | 7.225495
5.033778 | 25.021099 | 28.092814 | 6.634888 | -2.463028 | -0.59079 | 7.225678
5.034667 | 25.000828 | 28.100208 | 6.634674 | -2.482254 | -0.590759 | 7.225433
5.035556 | 25.000639 | 28.094847 | 6.634277 | -2.482013 | -0.59079 | 7.225067
5.036444 | 24.98008 | 28.137657 | 6.634888 | -2.484794 | -0.590851 | 7.225739
5.037333 | 24.953281 | 28.055981 | 6.635254 | -2.483948 | -0.591003 | 7.226257
5.038222 | 24.906775 | 28.150168 | 6.634949 | -2.499063 | -0.590637 | 7.225586
5.039111 | 25.034023 | 28.114811 | 6.634399 | -2.49471 | -0.589783 | 7.224182
5.04 | 24.952107 | 28.116222 | 6.634888 | -2.468348 | -0.589294 | 7.224182
5.040889 | 24.862366 | 28.105133 | 6.635681 | -2.470041 | -0.589447 | 7.225128
5.041778 | 25.015986 | 28.140858 | 6.635986 | -2.473548 | -0.589478 | 7.225464
5.042667 | 24.965292 | 28.084932 | 6.635864 | -2.467985 | -0.589569 | 7.225433
5.043556 | 25.026583 | 28.142887 | 6.636322 | -2.478869 | -0.589844 | 7.226166
5.044444 | 25.042284 | 28.091581 | 6.636627 | -2.488543 | -0.589874 | 7.226501
5.045333 | 25.018753 | 28.055424 | 6.636261 | -2.490719 | -0.589722 | 7.225983
5.046222 | 24.98543 | 28.077227 | 6.63623 | -2.47899 | -0.589722 | 7.225952
5.047111 | 24.944042 | 28.08493 | 6.636536 | -2.500515 | -0.589233 | 7.225769
5.048 | 25.039202 | 28.030352 | 6.636627 | -2.494589 | -0.588532 | 7.225159
5.048889 | 24.954384 | 28.11215 | 6.636169 | -2.495678 | -0.588226 | 7.224395
5.049778 | 24.997072 | 28.141775 | 6.63623 | -2.490719 | -0.588287 | 7.224517
5.050667 | 24.975699 | 28.139805 | 6.636719 | -2.482859 | -0.58844 | 7.225159
5.051556 | 24.994793 | 28.060839 | 6.63678 | -2.489631 | -0.588409 | 7.225189
5.052444 | 24.964245 | 28.121628 | 6.636658 | -2.502812 | -0.588379 | 7.225037
5.053333 | 25.056149 | 28.1066 | 6.636871 | -2.46073 | -0.588074 | 7.224945
5.054222 | 25.013523 | 28.097242 | 6.637451 | -2.470888 | -0.587738 | 7.225189
5.055111 | 24.969908 | 28.101002 | 6.637543 | -2.488785 | -0.587372 | 7.224915
5.056 | 25.051037 | 28.091272 | 6.637329 | -2.489268 | -0.587128 | 7.224457
5.056889 | 25.023438 | 28.166973 | 6.637116 | -2.481771 | -0.587189 | 7.224305
5.057778 | 24.988022 | 28.125828 | 6.63739 | -2.483585 | -0.587982 | 7.225372
5.058667 | 25.027443 | 28.138149 | 6.637665 | -2.482738 | -0.588806 | 7.226471
5.059556 | 25.037479 | 28.122192 | 6.637756 | -2.493017 | -0.58905 | 7.226806
5.060444 | 25.032059 | 28.105875 | 6.637665 | -2.51164 | -0.589081 | 7.226746
5.061333 | 24.992016 | 28.06023 | 6.638092 | -2.48298 | -0.58902 | 7.227112
5.062222 | 24.957651 | 28.081913 | 6.638214 | -2.501361 | -0.588562 | 7.226776
5.063111 | 24.958267 | 28.135616 | 6.638031 | -2.484673 | -0.587769 | 7.2258
5.064 | 24.99824 | 28.107414 | 6.63797 | -2.47645 | -0.586945 | 7.224915
5.064889 | 24.970034 | 28.179598 | 6.637848 | -2.487092 | -0.586853 | 7.224701
5.065778 | 25.03883 | 28.094048 | 6.637909 | -2.487696 | -0.587036 | 7.224945
5.066667 | 25.026758 | 28.143503 | 6.63858 | -2.485641 | -0.587219 | 7.225799
5.067556 | 24.924137 | 28.096136 | 6.639008 | -2.514179 | -0.587402 | 7.22641
5.068444 | 24.994228 | 28.082026 | 6.639099 | -2.471734 | -0.587494 | 7.226593
5.069333 | 24.94871 | 28.156746 | 6.639099 | -2.479957 | -0.587372 | 7.226471
5.070222 | 25.013077 | 28.074396 | 6.639099 | -2.474394 | -0.586762 | 7.225861
5.071111 | 25.007536 | 28.127056 | 6.638763 | -2.495194 | -0.586395 | 7.225158
5.072 | 25.015793 | 28.091206 | 6.638977 | -2.482497 | -0.586365 | 7.225342
5.072889 | 24.934916 | 28.115475 | 6.639343 | -2.48685 | -0.586578 | 7.225921
5.073778 | 24.961094 | 28.122627 | 6.639557 | -2.507528 | -0.586609 | 7.226166
5.074667 | 24.940464 | 28.08235 | 6.639252 | -2.488543 | -0.586823 | 7.226075
5.075556 | 25.026634 | 28.120108 | 6.63913 | -2.495678 | -0.587189 | 7.226319
5.076444 | 24.986233 | 28.142527 | 6.639526 | -2.485882 | -0.587524 | 7.22705
5.077333 | 25.024721 | 28.091591 | 6.640106 | -2.49471 | -0.587433 | 7.227539
5.078222 | 24.999531 | 28.094116 | 6.640198 | -2.498942 | -0.58725 | 7.227448
5.079111 | 25.014988 | 28.102987 | 6.64035 | -2.494952 | -0.587128 | 7.227478
5.08 | 24.986044 | 28.101872 | 6.640839 | -2.480199 | -0.586853 | 7.227692
5.080889 | 24.989306 | 28.099045 | 6.640869 | -2.482134 | -0.586639 | 7.227508
5.081778 | 25.010683 | 28.059195 | 6.640472 | -2.479836 | -0.586334 | 7.226806
5.082667 | 25.009697 | 28.123865 | 6.640595 | -2.49737 | -0.58606 | 7.226655
5.083556 | 24.973852 | 28.147886 | 6.641357 | -2.467865 | -0.58606 | 7.227417
5.084444 | 24.964609 | 28.151455 | 6.641449 | -2.496645 | -0.58606 | 7.227509
5.085333 | 24.97686 | 28.089001 | 6.640991 | -2.507165 | -0.585968 | 7.226959
5.086222 | 24.998482 | 28.10354 | 6.640839 | -2.483101 | -0.58551 | 7.226349
5.087111 | 25.045176 | 28.107479 | 6.641022 | -2.492412 | -0.585175 | 7.226197
5.088 | 24.987095 | 28.147697 | 6.641266 | -2.484794 | -0.585083 | 7.226349
5.088889 | 25.05337 | 28.156014 | 6.641785 | -2.494589 | -0.585236 | 7.227021
5.089778 | 24.984259 | 28.144926 | 6.642395 | -2.468711 | -0.585266 | 7.227661
5.090667 | 25.031567 | 28.133099 | 6.642151 | -2.499426 | -0.585388 | 7.227539
5.091556 | 25.051027 | 28.084507 | 6.641419 | -2.484068 | -0.58548 | 7.226899
5.092444 | 25.047766 | 28.085426 | 6.64151 | -2.487334 | -0.585541 | 7.227051
5.093333 | 24.970713 | 28.123928 | 6.641724 | -2.482134 | -0.585541 | 7.227265
5.094222 | 25.076227 | 28.130888 | 6.641602 | -2.481892 | -0.585754 | 7.227356
5.095111 | 25.002621 | 28.111118 | 6.641388 | -2.490478 | -0.585632 | 7.22702
5.096 | 25.030954 | 28.080011 | 6.641693 | -2.476813 | -0.58493 | 7.226623
5.096889 | 24.994669 | 28.087896 | 6.642029 | -2.467985 | -0.584625 | 7.226654
5.097778 | 24.997318 | 28.100767 | 6.642792 | -2.504868 | -0.584381 | 7.227173
5.098667 | 24.992085 | 28.126385 | 6.642761 | -2.495194 | -0.584168 | 7.226929
5.099556 | 24.991652 | 28.10082 | 6.642456 | -2.481892 | -0.584106 | 7.226562
5.100444 | 25.066433 | 28.101439 | 6.642395 | -2.480199 | -0.584503 | 7.226898
5.101333 | 25.013887 | 28.135563 | 6.643005 | -2.488664 | -0.584564 | 7.227569
5.102222 | 25.076038 | 28.184589 | 6.643311 | -2.472822 | -0.584259 | 7.22757
5.103111 | 24.985432 | 28.138022 | 6.643707 | -2.485036 | -0.583832 | 7.227539
5.104 | 25.016724 | 28.115484 | 6.643951 | -2.491203 | -0.583588 | 7.227539
5.104889 | 25.00292 | 28.092142 | 6.644043 | -2.489027 | -0.583221 | 7.227264
5.105778 | 25.019985 | 28.141598 | 6.643951 | -2.465809 | -0.582916 | 7.226867
5.106667 | 24.995533 | 28.107292 | 6.644013 | -2.483827 | -0.582977 | 7.22699
5.107556 | 24.982599 | 28.109078 | 6.643707 | -2.520104 | -0.583466 | 7.227173
5.108444 | 25.022755 | 28.126385 | 6.643616 | -2.478022 | -0.58374 | 7.227356
5.109333 | 24.988323 | 28.082653 | 6.64389 | -2.496282 | -0.583527 | 7.227417
5.110222 | 25.030949 | 28.095345 | 6.644287 | -2.499789 | -0.583344 | 7.227631
5.111111 | 24.999287 | 28.134518 | 6.644104 | -2.468953 | -0.583069 | 7.227173
5.112 | 25.035875 | 28.106375 | 6.644074 | -2.483101 | -0.58316 | 7.227234
5.112889 | 24.968422 | 28.125343 | 6.644501 | -2.503658 | -0.58316 | 7.227661
5.113778 | 25.010616 | 28.144135 | 6.644226 | -2.503658 | -0.582855 | 7.227081
5.114667 | 24.9133 | 28.137421 | 6.644196 | -2.516235 | -0.582398 | 7.226594
5.115556 | 24.988386 | 28.124123 | 6.644684 | -2.474032 | -0.582123 | 7.226807
5.116444 | 24.967815 | 28.159596 | 6.644806 | -2.483343 | -0.581543 | 7.226349
5.117333 | 25.03619 | 28.113585 | 6.644409 | -2.478264 | -0.58139 | 7.225799
5.118222 | 25.063412 | 28.094919 | 6.64447 | -2.498096 | -0.58139 | 7.22586
5.119111 | 25.001514 | 28.165382 | 6.644806 | -2.505472 | -0.581848 | 7.226654
5.12 | 24.936533 | 28.11919 | 6.64505 | -2.491445 | -0.582001 | 7.227051
5.120889 | 25.018452 | 28.133291 | 6.645386 | -2.492533 | -0.581726 | 7.227112
5.121778 | 24.958767 | 28.213184 | 6.645142 | -2.487334 | -0.581909 | 7.227051
5.122667 | 24.939728 | 28.153805 | 6.64505 | -2.477297 | -0.581909 | 7.226959
5.123556 | 24.972744 | 28.134462 | 6.645508 | -2.518774 | -0.581665 | 7.227173
5.124444 | 25.017582 | 28.194456 | 6.646057 | -2.477539 | -0.58136 | 7.227417
5.125333 | 25.073887 | 28.101023 | 6.645844 | -2.49737 | -0.581329 | 7.227173
5.126222 | 24.9988 | 28.136255 | 6.645966 | -2.476208 | -0.581543 | 7.227509
5.127111 | 25.027508 | 28.123196 | 6.646301 | -2.497129 | -0.582031 | 7.228332
5.128 | 25.046726 | 28.155586 | 6.646515 | -2.479594 | -0.582275 | 7.22879
5.128889 | 25.002743 | 28.072313 | 6.646149 | -2.490961 | -0.582123 | 7.228272
5.129778 | 25.015925 | 28.124357 | 6.64624 | -2.492171 | -0.582153 | 7.228393
5.130667 | 24.977741 | 28.13298 | 6.646698 | -2.463028 | -0.581787 | 7.228485
5.131556 | 24.950144 | 28.083027 | 6.646576 | -2.501603 | -0.580994 | 7.22757
5.132444 | 24.982235 | 28.122686 | 6.646301 | -2.493743 | -0.580627 | 7.226928
5.133333 | 25.003487 | 28.094357 | 6.646332 | -2.482617 | -0.58078 | 7.227112
5.134222 | 24.940228 | 28.115606 | 6.646851 | -2.481771 | -0.580933 | 7.227784
5.135111 | 25.027876 | 28.071198 | 6.646606 | -2.505956 | -0.580902 | 7.227508
5.136 | 24.994001 | 28.066334 | 6.646729 | -2.475725 | -0.58017 | 7.226899
5.136889 | 24.997078 | 28.123367 | 6.646973 | -2.476934 | -0.579559 | 7.226532
5.137778 | 24.977123 | 28.191738 | 6.647247 | -2.491687 | -0.579681 | 7.226928
5.138667 | 25.04278 | 28.071756 | 6.647064 | -2.478506 | -0.580139 | 7.227203
5.139556 | 25.03323 | 28.097372 | 6.647064 | -2.465688 | -0.580566 | 7.22763
5.140444 | 25.018322 | 28.157669 | 6.647461 | -2.495436 | -0.580994 | 7.228455
5.141333 | 24.947552 | 28.086718 | 6.648193 | -2.496161 | -0.58078 | 7.228973
5.142222 | 25.025219 | 28.106245 | 6.648651 | -2.496766 | -0.580383 | 7.229034
5.143111 | 24.932591 | 28.085987 | 6.648315 | -2.497249 | -0.579987 | 7.228302
5.144 | 24.941639 | 28.13125 | 6.648041 | -2.481045 | -0.579315 | 7.227356
5.144889 | 24.986542 | 28.115542 | 6.647919 | -2.481771 | -0.578949 | 7.226868
5.145778 | 25.0065 | 28.136051 | 6.648163 | -2.493864 | -0.579376 | 7.227539
5.146667 | 24.982601 | 28.080372 | 6.648499 | -2.490115 | -0.579681 | 7.22818
5.147556 | 25.054297 | 28.104206 | 6.648529 | -2.467985 | -0.579651 | 7.22818
5.148444 | 25.054226 | 28.086153 | 6.648407 | -2.49737 | -0.579559 | 7.227966
5.149333 | 25.070545 | 28.12348 | 6.648499 | -2.497612 | -0.57959 | 7.228089
5.150222 | 24.960976 | 28.141468 | 6.648651 | -2.497612 | -0.579498 | 7.228149
5.151111 | 24.96603 | 28.09041 | 6.648926 | -2.496161 | -0.579468 | 7.228394
5.152 | 24.967815 | 28.190741 | 6.648712 | -2.488785 | -0.579071 | 7.227783
5.152889 | 25.028296 | 28.074085 | 6.648651 | -2.488664 | -0.578919 | 7.22757
5.153778 | 24.983948 | 28.100508 | 6.649231 | -2.507407 | -0.579041 | 7.228272
5.154667 | 24.978039 | 28.122488 | 6.64975 | -2.472822 | -0.579132 | 7.228882
5.155556 | 24.957462 | 28.186428 | 6.649292 | -2.49084 | -0.579102 | 7.228394
5.156444 | 24.973173 | 28.147749 | 6.64917 | -2.467865 | -0.579132 | 7.228302
5.157333 | 25.072273 | 28.128101 | 6.649445 | -2.48552 | -0.579102 | 7.228547
5.158222 | 25.051889 | 28.095089 | 6.64978 | -2.500635 | -0.579041 | 7.228821
5.159111 | 25.044617 | 28.094099 | 6.650024 | -2.493017 | -0.578491 | 7.228515
5.16 | 24.977673 | 28.086031 | 6.649994 | -2.48685 | -0.577789 | 7.227783
5.160889 | 24.996145 | 28.129887 | 6.64975 | -2.475967 | -0.577576 | 7.227326
5.161778 | 25.003046 | 28.109249 | 6.649628 | -2.47512 | -0.577606 | 7.227234
5.162667 | 25.041971 | 28.105242 | 6.649597 | -2.492654 | -0.577454 | 7.227051
5.163556 | 25.015484 | 28.139675 | 6.649597 | -2.492654 | -0.577393 | 7.22699
5.164444 | 25.015179 | 28.113995 | 6.650055 | -2.486366 | -0.577332 | 7.227387
5.165333 | 25.016722 | 28.171829 | 6.650421 | -2.498217 | -0.57724 | 7.227661
5.166222 | 25.03224 | 28.15489 | 6.650147 | -2.487938 | -0.57721 | 7.227357
5.167111 | 24.953707 | 28.134253 | 6.650055 | -2.487213 | -0.577332 | 7.227387
5.168 | 24.972677 | 28.099079 | 6.650269 | -2.486971 | -0.57724 | 7.227509
5.168889 | 25.020044 | 28.075613 | 6.650452 | -2.489027 | -0.576904 | 7.227356
5.169778 | 25.061123 | 28.147188 | 6.651215 | -2.455167 | -0.576477 | 7.227692
5.170667 | 24.990109 | 28.099087 | 6.651733 | -2.488301 | -0.576386 | 7.228119
5.171556 | 24.996698 | 28.091198 | 6.65155 | -2.494226 | -0.576416 | 7.227966
5.172444 | 25.064762 | 28.103519 | 6.651215 | -2.473306 | -0.57608 | 7.227295
5.173333 | 25.089397 | 28.10462 | 6.651306 | -2.491082 | -0.575897 | 7.227203
5.174222 | 25.018934 | 28.08128 | 6.65152 | -2.470888 | -0.576355 | 7.227875
5.175111 | 25.04179 | 28.148726 | 6.651886 | -2.461939 | -0.576813 | 7.228699
5.176 | 25.001564 | 28.096798 | 6.651764 | -2.486366 | -0.577087 | 7.228851
5.176889 | 24.970085 | 28.124569 | 6.651825 | -2.47379 | -0.577301 | 7.229126
5.177778 | 25.057491 | 28.093662 | 6.652069 | -2.488543 | -0.577087 | 7.229156
5.178667 | 25.021212 | 28.126358 | 6.652435 | -2.487334 | -0.576782 | 7.229217
5.179556 | 25.018625 | 28.120876 | 6.652588 | -2.484431 | -0.576263 | 7.228851
5.180444 | 24.997927 | 28.102642 | 6.652527 | -2.483343 | -0.576019 | 7.228546
5.181333 | 25.033585 | 28.107508 | 6.652283 | -2.503658 | -0.57608 | 7.228363
5.182222 | 25.007288 | 28.141323 | 6.652283 | -2.496524 | -0.575714 | 7.227997
5.183111 | 25.00495 | 28.128576 | 6.652252 | -2.512486 | -0.575134 | 7.227386
5.184 | 24.957151 | 28.125862 | 6.651947 | -2.478627 | -0.575073 | 7.22702
5.184889 | 25.015791 | 28.120129 | 6.651794 | -2.504626 | -0.575195 | 7.226989
5.185778 | 24.962511 | 28.125797 | 6.651886 | -2.488059 | -0.575348 | 7.227234
5.186667 | 24.991215 | 28.14834 | 6.652283 | -2.499426 | -0.575348 | 7.227631
5.187556 | 25.021828 | 28.114712 | 6.652924 | -2.483827 | -0.575073 | 7.227997
5.188444 | 25.060694 | 28.045786 | 6.653626 | -2.498822 | -0.57431 | 7.227936
5.189333 | 24.922106 | 28.115694 | 6.653931 | -2.490115 | -0.573669 | 7.2276
5.190222 | 25.001072 | 28.1824 | 6.653656 | -2.521072 | -0.573669 | 7.227325
5.191111 | 24.939842 | 28.170265 | 6.653442 | -2.520467 | -0.57428 | 7.227722
5.192 | 25.05386 | 28.094442 | 6.653686 | -2.470888 | -0.574646 | 7.228332
5.192889 | 24.954634 | 28.070175 | 6.654205 | -2.474515 | -0.574554 | 7.228759
5.193778 | 24.974218 | 28.110025 | 6.653992 | -2.477176 | -0.574249 | 7.228241
5.194667 | 25.023371 | 28.077812 | 6.653809 | -2.48431 | -0.574036 | 7.227845
5.195556 | 24.999966 | 28.117727 | 6.653656 | -2.503779 | -0.57428 | 7.227936
5.196444 | 25.013454 | 28.145874 | 6.6539 | -2.490719 | -0.574615 | 7.228515
5.197333 | 24.982412 | 28.149571 | 6.654114 | -2.498701 | -0.574738 | 7.228852
5.198222 | 24.997683 | 28.083351 | 6.654205 | -2.49471 | -0.574554 | 7.228759
5.199111 | 25.028112 | 28.084709 | 6.654022 | -2.488059 | -0.574585 | 7.228607
5.2 | 25.018316 | 28.132137 | 6.654205 | -2.471492 | -0.574615 | 7.22882
5.200889 | 24.925007 | 28.096111 | 6.65448 | -2.482497 | -0.574585 | 7.229065
5.201778 | 24.992876 | 28.076946 | 6.65445 | -2.516598 | -0.57431 | 7.22876
5.202667 | 24.994053 | 28.13097 | 6.654236 | -2.481771 | -0.573792 | 7.228028
5.203556 | 25.00317 | 28.158068 | 6.654083 | -2.483827 | -0.573456 | 7.227539
5.204444 | 25.02319 | 28.096966 | 6.6539 | -2.501603 | -0.573669 | 7.227569
5.205333 | 25.013203 | 28.10202 | 6.65445 | -2.50124 | -0.573853 | 7.228303
5.206222 | 24.944155 | 28.108427 | 6.655243 | -2.491929 | -0.573731 | 7.228974
5.207111 | 24.974894 | 28.116741 | 6.65567 | -2.497612 | -0.573273 | 7.228943
5.208 | 24.977167 | 28.103128 | 6.65567 | -2.48951 | -0.572998 | 7.228668
5.208889 | 24.922842 | 28.085512 | 6.655457 | -2.48818 | -0.573242 | 7.228699
5.209778 | 24.947733 | 28.088291 | 6.655487 | -2.481771 | -0.573334 | 7.228821
5.210667 | 24.976376 | 28.064274 | 6.655701 | -2.483101 | -0.57312 | 7.228821
5.211556 | 25.042776 | 28.10751 | 6.655792 | -2.490478 | -0.573212 | 7.229004
5.212444 | 24.983955 | 28.114039 | 6.655945 | -2.476087 | -0.57312 | 7.229065
5.213333 | 25.046904 | 28.185482 | 6.656097 | -2.492896 | -0.572754 | 7.228851
5.214222 | 24.998117 | 28.14847 | 6.65625 | -2.503175 | -0.572601 | 7.228851
5.215111 | 24.971325 | 28.126539 | 6.656281 | -2.481045 | -0.572754 | 7.229035
5.216 | 25.115955 | 28.135901 | 6.656097 | -2.488905 | -0.572662 | 7.228759
5.216889 | 25.077641 | 28.073261 | 6.656433 | -2.489027 | -0.572174 | 7.228607
5.217778 | 25.017529 | 28.085648 | 6.657562 | -2.491566 | -0.571838 | 7.2294
5.218667 | 25.019318 | 28.084225 | 6.658325 | -2.469195 | -0.57196 | 7.230285
5.219556 | 24.996956 | 28.112129 | 6.658112 | -2.471976 | -0.57251 | 7.230622
5.220444 | 24.984209 | 28.106644 | 6.656921 | -2.48552 | -0.572754 | 7.229675
5.221333 | 25.042969 | 28.133995 | 6.656372 | -2.485036 | -0.572357 | 7.228729
5.222222 | 24.994431 | 28.105785 | 6.656433 | -2.487575 | -0.572144 | 7.228577
5.223111 | 25.022024 | 28.091738 | 6.656982 | -2.498096 | -0.571869 | 7.228851
5.224 | 25.051037 | 28.044805 | 6.657196 | -2.490719 | -0.571503 | 7.228699
5.224889 | 25.048269 | 28.083305 | 6.657044 | -2.486729 | -0.570923 | 7.227967
5.225778 | 24.936047 | 28.11441 | 6.657166 | -2.487092 | -0.57077 | 7.227936
5.226667 | 25.030643 | 28.086697 | 6.65744 | -2.485761 | -0.570862 | 7.228302
5.227556 | 25.039822 | 28.138989 | 6.657776 | -2.495194 | -0.57135 | 7.229126
5.228444 | 25.030031 | 28.057436 | 6.657989 | -2.503175 | -0.571869 | 7.229858
5.229333 | 24.982546 | 28.156977 | 6.65802 | -2.474757 | -0.572266 | 7.230286
5.230222 | 25.036375 | 28.091749 | 6.657623 | -2.504142 | -0.572632 | 7.230255
5.231111 | 25.003794 | 28.116692 | 6.657288 | -2.487454 | -0.572571 | 7.229859
5.232 | 24.952366 | 28.06415 | 6.657806 | -2.510793 | -0.572327 | 7.230133
5.232889 | 24.981066 | 28.07296 | 6.658295 | -2.49471 | -0.571991 | 7.230286
5.233778 | 25.092119 | 28.148474 | 6.658844 | -2.52216 | -0.571625 | 7.230469
5.234667 | 24.967949 | 28.118046 | 6.65921 | -2.486366 | -0.570923 | 7.230133
5.235556 | 25.029661 | 28.112934 | 6.659302 | -2.492412 | -0.570343 | 7.229645
5.236444 | 24.959263 | 28.080105 | 6.658966 | -2.515026 | -0.57016 | 7.229126
5.237333 | 25.004225 | 28.093227 | 6.658417 | -2.506561 | -0.570404 | 7.228821
5.238222 | 25.055971 | 28.137947 | 6.658325 | -2.495678 | -0.570923 | 7.229248
5.239111 | 25.032995 | 28.110228 | 6.658478 | -2.504626 | -0.570984 | 7.229462
5.24 | 25.040321 | 28.100063 | 6.658844 | -2.486487 | -0.570618 | 7.229462
5.240889 | 25.007736 | 28.073891 | 6.65921 | -2.497008 | -0.570496 | 7.229706
5.241778 | 25.090275 | 28.125805 | 6.658844 | -2.472097 | -0.57077 | 7.229614
5.242667 | 24.988092 | 28.168125 | 6.658661 | -2.497491 | -0.570953 | 7.229614
5.243556 | 24.921444 | 28.046042 | 6.658997 | -2.485036 | -0.570648 | 7.229645
5.244444 | 24.990744 | 28.126171 | 6.659607 | -2.469678 | -0.570282 | 7.229889
5.245333 | 24.994007 | 28.166821 | 6.659607 | -2.501845 | -0.569855 | 7.229462
5.246222 | 24.952244 | 28.085396 | 6.659424 | -2.48818 | -0.569611 | 7.229035
5.247111 | 25.058308 | 28.113113 | 6.659668 | -2.490478 | -0.56955 | 7.229218
5.248 | 25.005093 | 28.125673 | 6.659973 | -2.506077 | -0.569977 | 7.22995
5.248889 | 25.059849 | 28.086872 | 6.660828 | -2.493259 | -0.570404 | 7.231232
5.249778 | 24.99567 | 28.119146 | 6.661469 | -2.487213 | -0.570221 | 7.23169
5.250667 | 24.966787 | 28.113043 | 6.661163 | -2.487938 | -0.569824 | 7.230987
5.251556 | 24.97843 | 28.086559 | 6.6604 | -2.518895 | -0.569275 | 7.229675
5.252444 | 24.996845 | 28.177231 | 6.660126 | -2.474999 | -0.56897 | 7.229096
5.253333 | 25.017788 | 28.127585 | 6.660248 | -2.473548 | -0.568756 | 7.229004
5.254222 | 25.012127 | 28.127588 | 6.660461 | -2.496282 | -0.568604 | 7.229065
5.255111 | 24.983601 | 28.101902 | 6.660492 | -2.472218 | -0.568054 | 7.228546
5.256 | 24.954899 | 28.084225 | 6.660797 | -2.478748 | -0.56778 | 7.228577
5.256889 | 24.921696 | 28.113173 | 6.660919 | -2.479957 | -0.567932 | 7.228851
5.257778 | 24.970049 | 28.127277 | 6.660461 | -2.488059 | -0.568085 | 7.228546
5.258667 | 25.015873 | 28.159248 | 6.660065 | -2.499547 | -0.568512 | 7.228577
5.259556 | 24.989817 | 28.079109 | 6.660706 | -2.49205 | -0.568573 | 7.229279
5.260444 | 24.969002 | 28.115883 | 6.661377 | -2.472702 | -0.568512 | 7.229889
5.261333 | 25.069519 | 28.12475 | 6.661346 | -2.494347 | -0.568726 | 7.230072
5.262222 | 25.027513 | 28.127646 | 6.661652 | -2.499063 | -0.568817 | 7.230469
5.263111 | 25.012361 | 28.10812 | 6.662445 | -2.482134 | -0.568665 | 7.23111
5.264 | 25.007555 | 28.18684 | 6.662811 | -2.476934 | -0.568573 | 7.231384
5.264889 | 24.968996 | 28.129864 | 6.662506 | -2.495436 | -0.56842 | 7.230926
5.265778 | 24.945652 | 28.120932 | 6.662293 | -2.510189 | -0.567658 | 7.229951
5.266667 | 24.934444 | 28.139286 | 6.661957 | -2.481408 | -0.567017 | 7.228974
5.267556 | 24.994616 | 28.129433 | 6.661743 | -2.486608 | -0.567047 | 7.22879
5.268444 | 25.041248 | 28.095617 | 6.662109 | -2.486608 | -0.567535 | 7.229644
5.269333 | 25.005825 | 28.10153 | 6.662628 | -2.504868 | -0.567841 | 7.230469
5.270222 | 24.998676 | 28.173842 | 6.662811 | -2.489027 | -0.567627 | 7.230438
5.271111 | 24.986792 | 28.156837 | 6.663117 | -2.489752 | -0.567535 | 7.230652
5.272 | 25.063107 | 28.14822 | 6.663422 | -2.494105 | -0.567535 | 7.230957
5.272889 | 25.005701 | 28.081331 | 6.66333 | -2.483343 | -0.567566 | 7.230896
5.273778 | 25.06341 | 28.060391 | 6.663208 | -2.496282 | -0.567169 | 7.230377
5.274667 | 24.987528 | 28.11163 | 6.663513 | -2.483827 | -0.566894 | 7.230407
5.275556 | 25.022577 | 28.112001 | 6.6633 | -2.496766 | -0.566223 | 7.229523
5.276444 | 25.055964 | 28.109781 | 6.663177 | -2.503175 | -0.566132 | 7.229309
5.277333 | 25.014883 | 28.071095 | 6.663208 | -2.507165 | -0.566498 | 7.229706
5.278222 | 24.969673 | 28.085575 | 6.663391 | -2.476087 | -0.567139 | 7.23053
5.279111 | 24.982176 | 28.105963 | 6.663422 | -2.489752 | -0.567596 | 7.231018
5.28 | 25.004908 | 28.141192 | 6.663635 | -2.509826 | -0.567688 | 7.231323
5.280889 | 25.036625 | 28.115381 | 6.663422 | -2.493743 | -0.566986 | 7.230408
5.281778 | 24.943365 | 28.083349 | 6.663361 | -2.47258 | -0.566193 | 7.229554
5.282667 | 24.991406 | 28.106573 | 6.663391 | -2.483343 | -0.565857 | 7.229248
5.283556 | 25.023626 | 28.124863 | 6.663422 | -2.491687 | -0.56601 | 7.229432
5.284444 | 25.050665 | 28.100287 | 6.663422 | -2.480199 | -0.565796 | 7.229218
5.285333 | 24.981928 | 28.118031 | 6.664276 | -2.483585 | -0.565338 | 7.229614
5.286222 | 25.010937 | 28.130289 | 6.664887 | -2.492775 | -0.565094 | 7.229981
5.287111 | 24.982479 | 28.105463 | 6.664642 | -2.476571 | -0.565277 | 7.229919
5.288 | 25.0126 | 28.098011 | 6.664276 | -2.484552 | -0.565765 | 7.230041
5.288889 | 25.002567 | 28.078608 | 6.663879 | -2.515388 | -0.56601 | 7.229889
5.289778 | 25.112505 | 28.069248 | 6.664063 | -2.493743 | -0.565918 | 7.229981
5.290667 | 24.982914 | 28.114277 | 6.66449 | -2.47379 | -0.565216 | 7.229706
5.291556 | 25.025227 | 28.089386 | 6.6651 | -2.477055 | -0.564667 | 7.229767
5.292444 | 24.968317 | 28.144512 | 6.665344 | -2.495556 | -0.564545 | 7.229889
5.293333 | 24.992277 | 28.126526 | 6.665863 | -2.487092 | -0.564514 | 7.230377
5.294222 | 24.994806 | 28.099672 | 6.665955 | -2.508012 | -0.564606 | 7.230561
5.295111 | 24.941896 | 28.137308 | 6.6651 | -2.502328 | -0.56485 | 7.22995
5.296 | 25.017654 | 28.12875 | 6.664429 | -2.500031 | -0.565064 | 7.229493
5.296889 | 24.957417 | 28.072754 | 6.664093 | -2.501845 | -0.565277 | 7.22937
5.297778 | 24.999233 | 28.102573 | 6.664429 | -2.492412 | -0.565491 | 7.22992
5.298667 | 25.01125 | 28.1147 | 6.6651 | -2.490478 | -0.565369 | 7.230469
5.299556 | 24.983774 | 28.119932 | 6.665619 | -2.493259 | -0.56488 | 7.230499
5.300444 | 24.914785 | 28.12252 | 6.665527 | -2.494347 | -0.564484 | 7.230011
5.301333 | 25.055286 | 28.113407 | 6.665314 | -2.488301 | -0.564148 | 7.229462
5.302222 | 25.033602 | 28.071283 | 6.665405 | -2.495436 | -0.563751 | 7.229156
5.303111 | 24.971951 | 28.09247 | 6.665344 | -2.498701 | -0.563599 | 7.228943
5.304 | 24.952236 | 28.121853 | 6.665772 | -2.481892 | -0.563995 | 7.229767
5.304889 | 24.931229 | 28.098991 | 6.666168 | -2.474757 | -0.564911 | 7.231079
5.305778 | 25.00798 | 28.125731 | 6.666016 | -2.488905 | -0.56543 | 7.231446
5.306667 | 24.984818 | 28.107376 | 6.665497 | -2.47246 | -0.565186 | 7.230683
5.307556 | 24.996647 | 28.080706 | 6.665497 | -2.483948 | -0.564728 | 7.230225
5.308444 | 24.989744 | 28.094811 | 6.665802 | -2.51817 | -0.564209 | 7.230011
5.309333 | 25.020678 | 28.087297 | 6.665588 | -2.491203 | -0.564179 | 7.229767
5.310222 | 24.950275 | 28.087359 | 6.665649 | -2.497854 | -0.564484 | 7.230133
5.311111 | 25.019383 | 28.035868 | 6.666229 | -2.500031 | -0.564301 | 7.23053
5.312 | 25.008295 | 28.101097 | 6.666931 | -2.496524 | -0.56369 | 7.230621
5.312889 | 25.043642 | 28.090256 | 6.666992 | -2.491324 | -0.563477 | 7.230469
5.313778 | 25.016916 | 28.122101 | 6.667023 | -2.479231 | -0.56366 | 7.230683
5.314667 | 24.968876 | 28.094008 | 6.667297 | -2.489268 | -0.563721 | 7.231018
5.315556 | 25.029551 | 28.088036 | 6.667908 | -2.480562 | -0.56369 | 7.231598
5.316444 | 24.961971 | 28.171925 | 6.668091 | -2.488905 | -0.56311 | 7.231201
5.317333 | 25.028252 | 28.086002 | 6.668427 | -2.483827 | -0.56311 | 7.231537
5.318222 | 25.040878 | 28.123692 | 6.668335 | -2.488543 | -0.563294 | 7.231629
5.319111 | 24.961479 | 28.10269 | 6.668304 | -2.49084 | -0.56366 | 7.231964
5.32 | 25.00861 | 28.084276 | 6.668213 | -2.494952 | -0.563568 | 7.231781
5.320889 | 24.946392 | 28.08144 | 6.668121 | -2.498338 | -0.563263 | 7.231384
5.321778 | 24.948679 | 28.101772 | 6.668091 | -2.489631 | -0.563385 | 7.231476
5.322667 | 25.006882 | 28.134476 | 6.668335 | -2.493138 | -0.563599 | 7.231934
5.323556 | 24.965673 | 28.054653 | 6.668671 | -2.475846 | -0.563538 | 7.232209
5.324444 | 24.885288 | 28.06303 | 6.668457 | -2.508496 | -0.56311 | 7.231567
5.325333 | 24.978552 | 28.0812 | 6.667969 | -2.490357 | -0.562988 | 7.230957
5.326222 | 24.979097 | 28.040857 | 6.667938 | -2.504868 | -0.562897 | 7.230835
5.327111 | 24.952366 | 28.105961 | 6.667908 | -2.490236 | -0.562469 | 7.230377
5.328 | 24.979528 | 28.077503 | 6.667877 | -2.475967 | -0.562195 | 7.230072
5.328889 | 25.089222 | 28.079718 | 6.66803 | -2.509584 | -0.56192 | 7.22995
5.329778 | 24.999729 | 28.133059 | 6.668884 | -2.515147 | -0.56131 | 7.230194
5.330667 | 24.991171 | 28.124985 | 6.669647 | -2.515147 | -0.561035 | 7.230682
5.331556 | 24.996162 | 28.111311 | 6.670258 | -2.492412 | -0.561462 | 7.23172
5.332444 | 25.020613 | 28.08889 | 6.6698 | -2.49084 | -0.562042 | 7.231842
5.333333 | 25.024433 | 28.14278 | 6.669373 | -2.477055 | -0.562042 | 7.231415
5.334222 | 25.035641 | 28.135647 | 6.66919 | -2.514905 | -0.561829 | 7.231019
5.335111 | 25.076105 | 28.063337 | 6.669311 | -2.496524 | -0.562225 | 7.231536
5.336 | 24.990112 | 28.107126 | 6.669891 | -2.495436 | -0.562622 | 7.232513
5.336889 | 24.984081 | 28.105278 | 6.670593 | -2.483585 | -0.562469 | 7.233062
5.337778 | 24.998676 | 28.16213 | 6.67099 | -2.474878 | -0.562073 | 7.233063
5.338667 | 25.009893 | 28.169888 | 6.670471 | -2.493138 | -0.561676 | 7.232147
5.339556 | 24.95501 | 28.131207 | 6.669983 | -2.482376 | -0.561371 | 7.231354
5.340444 | 25.054478 | 28.073431 | 6.669769 | -2.494831 | -0.561005 | 7.230774
5.341333 | 25.030026 | 28.09597 | 6.670013 | -2.492171 | -0.561066 | 7.231079
5.342222 | 24.95039 | 28.085869 | 6.670441 | -2.502207 | -0.561096 | 7.231537
5.343111 | 24.981613 | 28.103424 | 6.670532 | -2.502933 | -0.561096 | 7.231628
5.344 | 24.94964 | 28.193043 | 6.67038 | -2.476934 | -0.561127 | 7.231507
5.344889 | 24.968554 | 28.075334 | 6.670563 | -2.505593 | -0.561432 | 7.231995
5.345778 | 25.022635 | 28.136438 | 6.670868 | -2.474153 | -0.56192 | 7.232788
5.346667 | 24.919464 | 28.142345 | 6.670898 | -2.473911 | -0.561981 | 7.232879
5.347556 | 25.031689 | 28.11845 | 6.670807 | -2.47899 | -0.561585 | 7.232392
5.348444 | 24.995777 | 28.129963 | 6.6716 | -2.495073 | -0.56134 | 7.23294
5.349333 | 24.981121 | 28.121161 | 6.672119 | -2.518532 | -0.560913 | 7.233032
5.350222 | 24.987034 | 28.171553 | 6.671936 | -2.488301 | -0.560364 | 7.2323
5.351111 | 25.124018 | 28.077801 | 6.671722 | -2.493259 | -0.559967 | 7.231689
5.352 | 24.976128 | 28.037026 | 6.672119 | -2.489268 | -0.560059 | 7.232178
5.352889 | 24.95747 | 28.084881 | 6.672333 | -2.487575 | -0.56015 | 7.232483
5.353778 | 25.029404 | 28.111738 | 6.672333 | -2.486003 | -0.559906 | 7.232239
5.354667 | 25.019121 | 28.145369 | 6.672607 | -2.486366 | -0.559906 | 7.232513
5.355556 | 25.001934 | 28.131262 | 6.672699 | -2.492412 | -0.559784 | 7.232483
5.356444 | 24.955803 | 28.115492 | 6.672546 | -2.493501 | -0.560059 | 7.232605
5.357333 | 24.966951 | 28.154736 | 6.672516 | -2.498459 | -0.56015 | 7.232666
5.358222 | 24.938252 | 28.082909 | 6.672577 | -2.503538 | -0.560211 | 7.232788
5.359111 | 25.056942 | 28.139637 | 6.671814 | -2.483464 | -0.560242 | 7.232056
5.36 | 24.962887 | 28.112347 | 6.672058 | -2.497612 | -0.560425 | 7.232483
5.360889 | 24.967693 | 28.105877 | 6.672485 | -2.449121 | -0.56012 | 7.232605
5.361778 | 24.984575 | 28.154789 | 6.673035 | -2.472702 | -0.559967 | 7.233002
5.362667 | 24.977673 | 28.127562 | 6.673126 | -2.47258 | -0.559631 | 7.232757
5.363556 | 25.044075 | 28.084261 | 6.672943 | -2.486245 | -0.559418 | 7.232361
5.364444 | 25.000095 | 28.141853 | 6.672821 | -2.471371 | -0.559021 | 7.231842
5.365333 | 25.017338 | 28.079153 | 6.672943 | -2.488422 | -0.55835 | 7.231293
5.366222 | 25.013092 | 28.126081 | 6.67337 | -2.48685 | -0.557892 | 7.231262
5.367111 | 24.990852 | 28.140491 | 6.673798 | -2.499305 | -0.558014 | 7.231812
5.368 | 25.053438 | 28.087277 | 6.674164 | -2.474032 | -0.558777 | 7.232941
5.368889 | 25.019804 | 28.08654 | 6.674133 | -2.501361 | -0.559967 | 7.2341
5.369778 | 24.993931 | 28.096087 | 6.673981 | -2.496161 | -0.560669 | 7.23465
5.370667 | 25.041184 | 28.106928 | 6.673889 | -2.491445 | -0.560455 | 7.234344
5.371556 | 24.983961 | 28.114321 | 6.673462 | -2.488905 | -0.560181 | 7.233643
5.372444 | 25.018581 | 28.125834 | 6.673798 | -2.464841 | -0.559967 | 7.233765
5.373333 | 24.996836 | 28.11931 | 6.674164 | -2.512123 | -0.559662 | 7.233826
5.374222 | 25.025658 | 28.146162 | 6.673981 | -2.486124 | -0.559235 | 7.233216
5.375111 | 25.049435 | 28.103424 | 6.673462 | -2.500031 | -0.558563 | 7.232025
5.376 | 25.013958 | 28.135325 | 6.673614 | -2.499789 | -0.558044 | 7.231658
5.376889 | 24.997448 | 28.124485 | 6.674133 | -2.499305 | -0.557983 | 7.232116
5.377778 | 25.010321 | 28.10391 | 6.674286 | -2.497129 | -0.558411 | 7.232697
5.378667 | 24.998997 | 28.082348 | 6.674011 | -2.49604 | -0.558563 | 7.232574
5.379556 | 24.994494 | 28.128544 | 6.674225 | -2.504142 | -0.558136 | 7.232361
5.380444 | 25.008534 | 28.077114 | 6.674194 | -2.486971 | -0.557831 | 7.232025
5.381333 | 24.923107 | 28.109634 | 6.674011 | -2.498822 | -0.558014 | 7.232025
5.382222 | 25.036745 | 28.103785 | 6.674133 | -2.482254 | -0.558228 | 7.232361
5.383111 | 25.041733 | 28.05999 | 6.674896 | -2.482013 | -0.558136 | 7.233032
5.384 | 24.958704 | 28.103718 | 6.67511 | -2.515993 | -0.55835 | 7.23346
5.384889 | 24.954268 | 28.112835 | 6.675171 | -2.508496 | -0.558868 | 7.234039
5.385778 | 25.12797 | 28.135386 | 6.675018 | -2.488905 | -0.559265 | 7.234283
5.386667 | 25.013464 | 28.113201 | 6.674805 | -2.493259 | -0.559204 | 7.234009
5.387556 | 25.036388 | 28.139936 | 6.675232 | -2.502449 | -0.558685 | 7.233917
5.388444 | 25.025053 | 28.029253 | 6.676086 | -2.479231 | -0.557739 | 7.233825
5.389333 | 24.996662 | 28.119423 | 6.675873 | -2.498822 | -0.557098 | 7.232971
5.390222 | 24.983786 | 28.098728 | 6.675446 | -2.480441 | -0.55719 | 7.232636
5.391111 | 25.053328 | 28.121271 | 6.675263 | -2.486608 | -0.557831 | 7.233094
5.392 | 25.035526 | 28.182739 | 6.675629 | -2.489631 | -0.558228 | 7.233857
5.392889 | 24.90765 | 28.097929 | 6.675964 | -2.480924 | -0.558167 | 7.234131
5.393778 | 25.018887 | 28.114183 | 6.675812 | -2.480562 | -0.558044 | 7.233856
5.394667 | 24.984093 | 28.11874 | 6.675568 | -2.499668 | -0.557861 | 7.233429
5.395556 | 25.077099 | 28.095823 | 6.675507 | -2.507528 | -0.557709 | 7.233216
5.396444 | 24.961912 | 28.110729 | 6.675568 | -2.491566 | -0.557068 | 7.232636
5.397333 | 24.989628 | 28.102907 | 6.675934 | -2.487213 | -0.556427 | 7.232361
5.398222 | 25.028675 | 28.131615 | 6.676331 | -2.479111 | -0.555908 | 7.232239
5.399111 | 24.995113 | 28.118061 | 6.67627 | -2.479231 | -0.555542 | 7.231812
5.4 | 24.956184 | 28.115717 | 6.67627 | -2.502933 | -0.556335 | 7.232605
5.400889 | 25.01273 | 28.183657 | 6.676575 | -2.498701 | -0.556824 | 7.233399
5.401778 | 25.053442 | 28.143616 | 6.676727 | -2.508496 | -0.556519 | 7.233246
5.402667 | 25.017969 | 28.102911 | 6.67691 | -2.521314 | -0.556213 | 7.233123
5.403556 | 24.936722 | 28.119417 | 6.677338 | -2.478869 | -0.556824 | 7.234162
5.404444 | 24.945097 | 28.086969 | 6.677612 | -2.506319 | -0.557007 | 7.234619
5.405333 | 24.953844 | 28.10261 | 6.677094 | -2.521193 | -0.556854 | 7.233948
5.406222 | 25.024063 | 28.130508 | 6.676758 | -2.505714 | -0.55661 | 7.233368
5.407111 | 25.072723 | 28.139868 | 6.676514 | -2.48552 | -0.556305 | 7.232819
5.408 | 24.968264 | 28.064596 | 6.677155 | -2.511881 | -0.555786 | 7.232941
5.408889 | 24.96703 | 28.051846 | 6.677643 | -2.527602 | -0.555817 | 7.23346
5.409778 | 24.976826 | 28.146694 | 6.677612 | -2.501482 | -0.556305 | 7.233917
5.410667 | 24.961247 | 28.03903 | 6.677063 | -2.495798 | -0.556427 | 7.23349
5.411556 | 25.011684 | 28.104015 | 6.677216 | -2.50124 | -0.556305 | 7.233521
5.412444 | 25.007931 | 28.081282 | 6.677155 | -2.510793 | -0.556091 | 7.233246
5.413333 | 24.981625 | 28.099333 | 6.677399 | -2.490719 | -0.555908 | 7.233307
5.414222 | 25.021605 | 28.141335 | 6.677826 | -2.498338 | -0.555603 | 7.233429
5.415111 | 25.078575 | 28.11849 | 6.678192 | -2.495919 | -0.555542 | 7.233734
5.416 | 24.913565 | 28.103702 | 6.677582 | -2.489752 | -0.555725 | 7.233307
5.416889 | 24.988771 | 28.116018 | 6.67749 | -2.51164 | -0.555634 | 7.233124
5.417778 | 24.99696 | 28.094341 | 6.677918 | -2.503054 | -0.555298 | 7.233216
5.418667 | 25.023325 | 28.095326 | 6.678345 | -2.518049 | -0.554932 | 7.233277
5.419556 | 25.009403 | 28.138311 | 6.677765 | -2.49338 | -0.55481 | 7.232575
5.420444 | 25.025791 | 28.106964 | 6.67749 | -2.493743 | -0.555267 | 7.232757
5.421333 | 24.989757 | 28.156054 | 6.678131 | -2.497854 | -0.555695 | 7.233826
5.422222 | 25.028561 | 28.091749 | 6.678253 | -2.507891 | -0.555695 | 7.233948
5.423111 | 24.974543 | 28.131109 | 6.678101 | -2.488664 | -0.555542 | 7.233643
5.424 | 25.072783 | 28.074631 | 6.678192 | -2.49737 | -0.555298 | 7.23349
5.424889 | 25.05806 | 28.13068 | 6.678284 | -2.496282 | -0.554962 | 7.233246
5.425778 | 25.007984 | 28.066671 | 6.67865 | -2.47778 | -0.554596 | 7.233246
5.426667 | 24.956915 | 28.14311 | 6.679199 | -2.489027 | -0.554199 | 7.233398
5.427556 | 25.013643 | 28.144775 | 6.678772 | -2.49858 | -0.554016 | 7.232788
5.428444 | 24.995661 | 28.095934 | 6.67807 | -2.52216 | -0.554535 | 7.232605
5.429333 | 24.945889 | 28.07641 | 6.678345 | -2.493017 | -0.554779 | 7.233124
5.430222 | 24.940775 | 28.133812 | 6.678528 | -2.48685 | -0.554718 | 7.233246
5.431111 | 24.948473 | 28.106098 | 6.678284 | -2.483464 | -0.554749 | 7.233033
5.432 | 25.035875 | 28.071421 | 6.678436 | -2.48818 | -0.555115 | 7.233551
5.432889 | 25.03945 | 28.098337 | 6.678986 | -2.489268 | -0.555206 | 7.234192
5.433778 | 24.984821 | 28.108196 | 6.679321 | -2.491687 | -0.555237 | 7.234558
5.434667 | 24.989069 | 28.088604 | 6.679443 | -2.491929 | -0.555298 | 7.234741
5.435556 | 25.012104 | 28.105787 | 6.679535 | -2.511761 | -0.554871 | 7.234406
5.436444 | 24.951313 | 28.148411 | 6.679718 | -2.488785 | -0.554199 | 7.233917
5.437333 | 25.01149 | 28.127842 | 6.679749 | -2.503175 | -0.553803 | 7.233552
5.438222 | 25.029779 | 28.064585 | 6.679749 | -2.50511 | -0.553894 | 7.233643
5.439111 | 24.984007 | 28.061939 | 6.67984 | -2.482617 | -0.553986 | 7.233826
5.44 | 24.959312 | 28.091248 | 6.679993 | -2.463874 | -0.553925 | 7.233918
5.440889 | 24.905354 | 28.073818 | 6.680054 | -2.507286 | -0.553803 | 7.233857
5.441778 | 24.991282 | 28.135346 | 6.680054 | -2.498822 | -0.553375 | 7.233429
5.442667 | 25.03723 | 28.0793 | 6.679993 | -2.501482 | -0.55304 | 7.233033
5.443556 | 25.021217 | 28.122234 | 6.680298 | -2.472702 | -0.553345 | 7.233643
5.444444 | 24.970959 | 28.078192 | 6.681213 | -2.483706 | -0.553894 | 7.235107
5.445333 | 24.959189 | 28.133503 | 6.681335 | -2.487454 | -0.553986 | 7.235321
5.446222 | 24.985121 | 28.14329 | 6.680664 | -2.51563 | -0.553528 | 7.234192
5.447111 | 25.034834 | 28.105663 | 6.679993 | -2.485157 | -0.553436 | 7.233429
5.448 | 24.950764 | 28.126846 | 6.680176 | -2.494105 | -0.553833 | 7.234009
5.448889 | 25.020054 | 28.137081 | 6.681213 | -2.515751 | -0.554199 | 7.235412
5.449778 | 25.028002 | 28.128084 | 6.681763 | -2.489873 | -0.553833 | 7.235596
5.450667 | 25.000341 | 28.104557 | 6.681915 | -2.482859 | -0.553162 | 7.235077
5.451556 | 24.948605 | 28.104244 | 6.681793 | -2.496403 | -0.55307 | 7.234863
5.452444 | 24.97097 | 28.109169 | 6.681305 | -2.484915 | -0.553101 | 7.234406
5.453333 | 25.014572 | 28.115517 | 6.680786 | -2.503296 | -0.552734 | 7.23352
5.454222 | 25.027258 | 28.127342 | 6.681458 | -2.506319 | -0.552155 | 7.233613
5.455111 | 24.965107 | 28.142307 | 6.681763 | -2.49084 | -0.552033 | 7.233796
5.456 | 25.003485 | 28.132336 | 6.68158 | -2.508012 | -0.55249 | 7.23407
5.456889 | 24.981554 | 28.139118 | 6.681274 | -2.482617 | -0.552856 | 7.23413
5.457778 | 24.933144 | 28.111883 | 6.681763 | -2.48032 | -0.553192 | 7.234955
5.458667 | 24.995722 | 28.063717 | 6.681519 | -2.491929 | -0.553131 | 7.23465
5.459556 | 25.003302 | 28.071476 | 6.681 | -2.48032 | -0.553162 | 7.234162
5.460444 | 24.839647 | 28.14502 | 6.681244 | -2.454683 | -0.552795 | 7.234039
5.461333 | 24.959196 | 28.135786 | 6.681732 | -2.46339 | -0.552673 | 7.234405
5.462222 | 25.024674 | 28.152607 | 6.681671 | -2.47778 | -0.552795 | 7.234466
5.463111 | 24.945591 | 28.118427 | 6.681732 | -2.498096 | -0.552521 | 7.234253
5.464 | 24.965233 | 28.11713 | 6.682556 | -2.494226 | -0.551819 | 7.234375
5.464889 | 25.049006 | 28.055359 | 6.682739 | -2.492654 | -0.551361 | 7.2341
5.465778 | 25.005274 | 28.131798 | 6.682343 | -2.476571 | -0.550842 | 7.233185
5.466667 | 25.021967 | 28.080792 | 6.682495 | -2.453474 | -0.550995 | 7.23349
5.467556 | 25.054119 | 28.157238 | 6.682831 | -2.48951 | -0.551697 | 7.234528
5.468444 | 25.029232 | 28.091143 | 6.682983 | -2.472339 | -0.552338 | 7.235321
5.469333 | 24.97897 | 28.122929 | 6.683441 | -2.489268 | -0.552246 | 7.235687
5.470222 | 24.987349 | 28.112759 | 6.683624 | -2.49471 | -0.551819 | 7.235443
5.471111 | 25.083866 | 28.086273 | 6.683167 | -2.493138 | -0.551636 | 7.234803
5.472 | 24.995976 | 28.167763 | 6.683014 | -2.470041 | -0.551453 | 7.234467
5.472889 | 25.036686 | 28.11165 | 6.683105 | -2.496161 | -0.551178 | 7.234283
5.473778 | 25.054245 | 28.114365 | 6.683197 | -2.51164 | -0.551392 | 7.234589
5.474667 | 25.002253 | 28.1204 | 6.683197 | -2.497733 | -0.552002 | 7.235199
5.475556 | 24.98045 | 28.073217 | 6.683807 | -2.480804 | -0.552582 | 7.236389
5.476444 | 24.996281 | 28.107035 | 6.683472 | -2.485399 | -0.552826 | 7.236298
5.477333 | 25.089657 | 28.120956 | 6.683044 | -2.48552 | -0.552521 | 7.235565
5.478222 | 25.050177 | 28.155451 | 6.683136 | -2.486487 | -0.551697 | 7.234833
5.479111 | 25.012787 | 28.136108 | 6.68335 | -2.473669 | -0.550873 | 7.234223
5.48 | 25.064405 | 28.0954 | 6.683685 | -2.489873 | -0.550812 | 7.234497
5.480889 | 24.992525 | 28.128048 | 6.68396 | -2.504626 | -0.55072 | 7.23468
5.481778 | 25.052452 | 28.121822 | 6.684174 | -2.478869 | -0.550964 | 7.235138
5.482667 | 24.985447 | 28.116705 | 6.683685 | -2.494105 | -0.551453 | 7.235138
5.483556 | 24.97257 | 28.108395 | 6.683472 | -2.501724 | -0.551392 | 7.234864
5.484444 | 25.044392 | 28.071865 | 6.683868 | -2.48552 | -0.550903 | 7.234771
5.485333 | 25.026028 | 28.145039 | 6.684601 | -2.512607 | -0.550171 | 7.234772
5.486222 | 24.946331 | 28.150023 | 6.68515 | -2.503658 | -0.549805 | 7.234955
5.487111 | 24.992092 | 28.104633 | 6.684876 | -2.497249 | -0.550171 | 7.235047
5.488 | 24.990858 | 28.109812 | 6.684235 | -2.500393 | -0.55072 | 7.234955
5.488889 | 24.989935 | 28.092804 | 6.684204 | -2.50124 | -0.550934 | 7.235138
5.489778 | 24.993702 | 28.11418 | 6.68457 | -2.494347 | -0.550598 | 7.235168
5.490667 | 25.045683 | 28.100378 | 6.68515 | -2.476813 | -0.549713 | 7.234863
5.491556 | 24.99733 | 28.053509 | 6.684936 | -2.491687 | -0.549133 | 7.234069
5.492444 | 24.995054 | 28.121998 | 6.684906 | -2.48298 | -0.549469 | 7.234375
5.493333 | 24.982058 | 28.12114 | 6.685333 | -2.465688 | -0.55011 | 7.235443
5.494222 | 24.954891 | 28.093113 | 6.685211 | -2.504142 | -0.55014 | 7.235351
5.495111 | 25.052029 | 28.087629 | 6.685059 | -2.496766 | -0.549896 | 7.234955
5.496 | 25.007677 | 28.135611 | 6.68512 | -2.49991 | -0.549469 | 7.234589
5.496889 | 24.977871 | 28.115597 | 6.685638 | -2.517565 | -0.548889 | 7.234527
5.497778 | 24.955326 | 28.121939 | 6.686218 | -2.483101 | -0.549103 | 7.235321
5.498667 | 25.037922 | 28.17688 | 6.686432 | -2.480199 | -0.54953 | 7.235962
5.499556 | 25.006935 | 28.113251 | 6.686127 | -2.487817 | -0.549103 | 7.23523
5.500444 | 25.005156 | 28.08079 | 6.685791 | -2.469557 | -0.548828 | 7.234619
5.501333 | 25.033735 | 28.088923 | 6.6857 | -2.500635 | -0.54892 | 7.23462
5.502222 | 25.011381 | 28.090094 | 6.686066 | -2.495436 | -0.549439 | 7.235505
5.503111 | 25.004726 | 28.028128 | 6.68634 | -2.479715 | -0.549774 | 7.236114
5.504 | 25.090468 | 28.106907 | 6.686096 | -2.523611 | -0.549774 | 7.23587
5.504889 | 25.059795 | 28.140598 | 6.6857 | -2.49604 | -0.5495 | 7.2352
5.505778 | 24.952801 | 28.154451 | 6.686005 | -2.503175 | -0.549133 | 7.235138
5.506667 | 25.053385 | 28.080978 | 6.686462 | -2.481166 | -0.549042 | 7.235504
5.507556 | 25.016804 | 28.105488 | 6.686371 | -2.482134 | -0.54892 | 7.235291
5.508444 | 24.933521 | 28.133205 | 6.686371 | -2.484552 | -0.548676 | 7.235047
5.509333 | 24.998755 | 28.091747 | 6.686554 | -2.513816 | -0.548431 | 7.234985
5.510222 | 25.02247 | 28.08775 | 6.686523 | -2.505956 | -0.548859 | 7.235382
5.511111 | 24.994503 | 28.109125 | 6.686676 | -2.476571 | -0.549042 | 7.235718
5.512 | 25.001091 | 28.075485 | 6.686798 | -2.484189 | -0.548981 | 7.235779
5.512889 | 24.991783 | 28.12883 | 6.686829 | -2.473185 | -0.54895 | 7.235779
5.513778 | 25.040075 | 28.067173 | 6.686707 | -2.481771 | -0.548584 | 7.235291
5.514667 | 25.01125 | 28.120758 | 6.68689 | -2.486608 | -0.547974 | 7.234864
5.515556 | 24.974361 | 28.100744 | 6.687256 | -2.470283 | -0.548004 | 7.23526
5.516444 | 24.983221 | 28.111712 | 6.68808 | -2.479715 | -0.548248 | 7.236328
5.517333 | 25.052332 | 28.090527 | 6.68811 | -2.48951 | -0.54834 | 7.23645
5.518222 | 24.980267 | 28.086519 | 6.687775 | -2.49084 | -0.548248 | 7.236023
5.519111 | 24.968811 | 28.114235 | 6.687805 | -2.482254 | -0.548462 | 7.236267
5.52 | 24.960003 | 28.087135 | 6.687897 | -2.495678 | -0.548676 | 7.236573
5.520889 | 25.007612 | 28.065821 | 6.687927 | -2.495556 | -0.548859 | 7.236786
5.521778 | 25.000467 | 28.076843 | 6.687775 | -2.470767 | -0.548706 | 7.236481
5.522667 | 24.971643 | 28.128273 | 6.687683 | -2.505593 | -0.548462 | 7.236145
5.523556 | 24.995541 | 28.068655 | 6.687561 | -2.487454 | -0.548187 | 7.235748
5.524444 | 24.983469 | 28.095814 | 6.687592 | -2.495678 | -0.547913 | 7.235505
5.525333 | 24.985252 | 28.084293 | 6.687958 | -2.507044 | -0.546967 | 7.234925
5.526222 | 25.01038 | 28.151003 | 6.687927 | -2.500031 | -0.546539 | 7.234466
5.527111 | 25.015366 | 28.09268 | 6.687805 | -2.495194 | -0.546783 | 7.234588
5.528 | 24.950689 | 28.148726 | 6.687897 | -2.477297 | -0.547455 | 7.235352
5.528889 | 25.024174 | 28.067919 | 6.68811 | -2.515872 | -0.547638 | 7.235748
5.529778 | 24.906895 | 28.091576 | 6.688782 | -2.505835 | -0.54779 | 7.236572
5.530667 | 24.952662 | 28.084805 | 6.689117 | -2.497249 | -0.547699 | 7.236816
5.531556 | 24.984507 | 28.092617 | 6.689453 | -2.491203 | -0.547669 | 7.237122
5.532444 | 24.961042 | 28.07439 | 6.689789 | -2.474878 | -0.547363 | 7.237152
5.533333 | 25.04586 | 28.094341 | 6.690033 | -2.505472 | -0.547333 | 7.237366
5.534222 | 24.958206 | 28.118797 | 6.689789 | -2.495073 | -0.547394 | 7.237183
5.535111 | 24.974348 | 28.076786 | 6.689606 | -2.497975 | -0.547638 | 7.237244
5.536 | 24.98852 | 28.075312 | 6.689758 | -2.493984 | -0.547607 | 7.237365
5.536889 | 25.033667 | 28.113257 | 6.690094 | -2.49338 | -0.547485 | 7.237579
5.537778 | 24.981686 | 28.095635 | 6.690094 | -2.489631 | -0.546967 | 7.237061
5.538667 | 24.979031 | 28.110973 | 6.690064 | -2.492775 | -0.546295 | 7.236359
5.539556 | 24.94553 | 28.113186 | 6.689758 | -2.496766 | -0.545654 | 7.235412
5.540444 | 25.044872 | 28.074936 | 6.689606 | -2.490357 | -0.545258 | 7.234864
5.541333 | 25.015001 | 28.110228 | 6.689362 | -2.489994 | -0.545654 | 7.235016
5.542222 | 25.030769 | 28.110355 | 6.689758 | -2.465204 | -0.546234 | 7.235992
5.543111 | 25.027195 | 28.139301 | 6.690155 | -2.488422 | -0.546448 | 7.236603
5.544 | 25.024303 | 28.135485 | 6.690216 | -2.480562 | -0.546356 | 7.236572
5.544889 | 25.00872 | 28.103275 | 6.690064 | -2.477418 | -0.546112 | 7.236176
5.545778 | 24.950516 | 28.137646 | 6.690094 | -2.489147 | -0.545715 | 7.235809
5.546667 | 24.975643 | 28.099213 | 6.690491 | -2.478143 | -0.545685 | 7.236176
5.547556 | 24.984699 | 28.030781 | 6.690796 | -2.471613 | -0.546021 | 7.236817
5.548444 | 25.00922 | 28.103396 | 6.690491 | -2.481892 | -0.546082 | 7.236573
5.549333 | 24.980944 | 28.129753 | 6.690064 | -2.484552 | -0.546204 | 7.236268
5.550222 | 24.955326 | 28.132715 | 6.690155 | -2.47512 | -0.546234 | 7.236389
5.551111 | 25.033978 | 28.101118 | 6.690521 | -2.495678 | -0.546021 | 7.236542
5.552 | 25.020977 | 28.06484 | 6.691193 | -2.496161 | -0.545654 | 7.236847
5.552889 | 24.958948 | 28.102045 | 6.69223 | -2.46992 | -0.545227 | 7.237457
5.553778 | 25.072037 | 28.074326 | 6.692566 | -2.484189 | -0.544647 | 7.237213
5.554667 | 25.064518 | 28.11116 | 6.692291 | -2.51043 | -0.544403 | 7.236694
5.555556 | 25.032867 | 28.077036 | 6.692139 | -2.466655 | -0.544769 | 7.236908
5.556444 | 24.961414 | 28.147686 | 6.6922 | -2.500515 | -0.545075 | 7.237275
5.557333 | 25.059471 | 28.082027 | 6.691895 | -2.497008 | -0.544647 | 7.236542
5.558222 | 24.919903 | 28.107342 | 6.691925 | -2.493984 | -0.5448 | 7.236725
5.559111 | 24.977125 | 28.124462 | 6.691956 | -2.499305 | -0.545105 | 7.237061
5.56 | 24.956364 | 28.106791 | 6.692261 | -2.484673 | -0.545319 | 7.23758
5.560889 | 25.006384 | 28.115231 | 6.692566 | -2.488543 | -0.545441 | 7.238007
5.561778 | 25.008108 | 28.117628 | 6.692627 | -2.488422 | -0.545502 | 7.238129
5.562667 | 25.057812 | 28.059794 | 6.692413 | -2.467502 | -0.545654 | 7.238067
5.563556 | 24.992771 | 28.077658 | 6.692352 | -2.478143 | -0.544922 | 7.237274
5.564444 | 24.939375 | 28.118555 | 6.693054 | -2.492171 | -0.544647 | 7.237701
5.565333 | 24.975346 | 28.092129 | 6.693329 | -2.475241 | -0.544128 | 7.237457
5.566222 | 25.012543 | 28.094284 | 6.692658 | -2.497491 | -0.543945 | 7.236603
5.567111 | 24.992401 | 28.0784 | 6.692413 | -2.481529 | -0.543945 | 7.236358
5.568 | 25.014334 | 28.078333 | 6.692505 | -2.490598 | -0.54419 | 7.236695
5.568889 | 24.983286 | 28.065464 | 6.692322 | -2.491445 | -0.543884 | 7.236206
5.569778 | 24.995789 | 28.096195 | 6.6922 | -2.484431 | -0.543945 | 7.236145
5.570667 | 24.982113 | 28.063305 | 6.692505 | -2.497249 | -0.544251 | 7.236756
5.571556 | 24.931294 | 28.103893 | 6.692749 | -2.492896 | -0.544983 | 7.237732
5.572444 | 25.0296 | 28.109688 | 6.69281 | -2.487213 | -0.544647 | 7.237457
5.573333 | 25.031506 | 28.088495 | 6.692841 | -2.479715 | -0.543671 | 7.236512
5.574222 | 24.989252 | 28.127605 | 6.693481 | -2.481166 | -0.543304 | 7.236785
5.575111 | 24.961723 | 28.117939 | 6.694061 | -2.472702 | -0.543945 | 7.238006
5.576 | 24.95908 | 28.047478 | 6.693726 | -2.490719 | -0.5448 | 7.238526
5.576889 | 24.972813 | 28.095766 | 6.693268 | -2.504989 | -0.544861 | 7.238129
5.577778 | 24.952118 | 28.056406 | 6.693085 | -2.493743 | -0.544769 | 7.237854
5.578667 | 24.968933 | 28.148739 | 6.693268 | -2.487817 | -0.544769 | 7.238037
5.579556 | 25.025961 | 28.131367 | 6.693298 | -2.497491 | -0.544586 | 7.237884
5.580444 | 25.003239 | 28.152065 | 6.693543 | -2.480683 | -0.543732 | 7.237275
5.581333 | 25.008902 | 28.080246 | 6.694061 | -2.495798 | -0.542969 | 7.23703
5.582222 | 24.925869 | 28.10397 | 6.69455 | -2.517928 | -0.542664 | 7.237214
5.583111 | 25.024664 | 28.112715 | 6.694611 | -2.490236 | -0.542694 | 7.237305
5.584 | 24.951185 | 28.126263 | 6.694672 | -2.493259 | -0.542542 | 7.237214
5.584889 | 25.02565 | 28.155142 | 6.694672 | -2.469799 | -0.542358 | 7.23703
5.585778 | 24.960547 | 28.108456 | 6.694458 | -2.472097 | -0.542419 | 7.236877
5.586667 | 24.977417 | 28.18169 | 6.694427 | -2.488422 | -0.542633 | 7.23706
5.587556 | 24.985798 | 28.079699 | 6.694519 | -2.471976 | -0.542877 | 7.237396
5.588444 | 24.995586 | 28.134022 | 6.694794 | -2.479715 | -0.542908 | 7.237702
5.589333 | 25.015301 | 28.10914 | 6.694672 | -2.48552 | -0.542419 | 7.237091
5.590222 | 25.020533 | 28.07243 | 6.694641 | -2.496524 | -0.542267 | 7.236908
5.591111 | 25.026569 | 28.101437 | 6.69519 | -2.499547 | -0.542084 | 7.237274
5.592 | 25.015169 | 28.133955 | 6.695313 | -2.491808 | -0.541809 | 7.237122
5.592889 | 25.056133 | 28.057583 | 6.695221 | -2.468348 | -0.541779 | 7.237
5.593778 | 25.026753 | 28.125765 | 6.695526 | -2.485399 | -0.542175 | 7.237701
5.594667 | 25.006672 | 28.092016 | 6.695862 | -2.47899 | -0.542481 | 7.238343
5.595556 | 25.01092 | 28.107288 | 6.695679 | -2.486487 | -0.542542 | 7.238221
5.596444 | 25.049601 | 28.110062 | 6.695496 | -2.502812 | -0.542481 | 7.237977
5.597333 | 25.014065 | 28.136297 | 6.695892 | -2.506561 | -0.542206 | 7.238098
5.598222 | 24.999655 | 28.147694 | 6.69632 | -2.489027 | -0.542114 | 7.238434
5.599111 | 25.040251 | 28.109938 | 6.696472 | -2.488543 | -0.542236 | 7.238708
5.6 | 24.956232 | 28.132298 | 6.696198 | -2.477901 | -0.542236 | 7.238434
5.600889 | 24.962759 | 28.119549 | 6.69635 | -2.495678 | -0.54184 | 7.23819
5.601778 | 24.977421 | 28.104828 | 6.697144 | -2.486971 | -0.541534 | 7.238678
5.602667 | 25.041414 | 28.123486 | 6.697662 | -2.483585 | -0.541687 | 7.239349
5.603556 | 25.014254 | 28.085856 | 6.697327 | -2.496645 | -0.542114 | 7.239441
5.604444 | 24.999781 | 28.136978 | 6.697022 | -2.518653 | -0.541931 | 7.238953
5.605333 | 24.983212 | 28.124361 | 6.697205 | -2.499668 | -0.541779 | 7.238984
5.606222 | 25.048256 | 28.133039 | 6.697449 | -2.492775 | -0.541717 | 7.239166
5.607111 | 24.887926 | 28.141844 | 6.697418 | -2.511035 | -0.541412 | 7.23883
5.608 | 25.016844 | 28.115427 | 6.697327 | -2.48818 | -0.540741 | 7.238068
5.608889 | 25.001505 | 28.10693 | 6.697418 | -2.487575 | -0.540192 | 7.23761
5.609778 | 24.985552 | 28.139759 | 6.697601 | -2.506077 | -0.540314 | 7.237915
5.610667 | 24.945091 | 28.091223 | 6.698059 | -2.506198 | -0.540741 | 7.2388
5.611556 | 24.995228 | 28.115427 | 6.698242 | -2.474032 | -0.540741 | 7.238983
5.612444 | 25.02664 | 28.050755 | 6.697662 | -2.492775 | -0.540924 | 7.238586
5.613333 | 25.005016 | 28.112843 | 6.697113 | -2.488301 | -0.541504 | 7.238617
5.614222 | 24.983461 | 28.106066 | 6.697357 | -2.463028 | -0.541779 | 7.239136
5.615111 | 24.922171 | 28.116055 | 6.698181 | -2.486608 | -0.541534 | 7.239715
5.616 | 25.023983 | 28.10841 | 6.697998 | -2.474515 | -0.541168 | 7.239166
5.616889 | 24.991276 | 28.152632 | 6.697601 | -2.474273 | -0.541199 | 7.2388
5.617778 | 24.959616 | 28.113152 | 6.697449 | -2.477901 | -0.540497 | 7.237946
5.618667 | 24.933441 | 28.067387 | 6.697907 | -2.498459 | -0.539948 | 7.237855
5.619556 | 25.010124 | 28.108343 | 6.698029 | -2.483827 | -0.539398 | 7.237427
5.620444 | 24.98099 | 28.057159 | 6.69809 | -2.476208 | -0.53952 | 7.23761
5.621333 | 25.043264 | 28.063759 | 6.69809 | -2.491082 | -0.539764 | 7.237854
5.622222 | 24.972738 | 28.152571 | 6.698456 | -2.434368 | -0.54007 | 7.238526
5.623111 | 25.017826 | 28.075825 | 6.698975 | -2.47125 | -0.540253 | 7.239228
5.624 | 25.058542 | 28.132992 | 6.699219 | -2.494589 | -0.540436 | 7.239655
5.624889 | 25.022572 | 28.11137 | 6.699249 | -2.481771 | -0.540649 | 7.239898
5.625778 | 24.998367 | 28.114757 | 6.699249 | -2.506682 | -0.540894 | 7.240143
5.626667 | 24.984259 | 28.1649 | 6.699463 | -2.500031 | -0.540771 | 7.240234
5.627556 | 24.978592 | 28.136194 | 6.699158 | -2.479473 | -0.540192 | 7.23935
5.628444 | 25.051214 | 28.166689 | 6.699097 | -2.459037 | -0.539703 | 7.2388
5.629333 | 25.065256 | 28.100296 | 6.699463 | -2.476692 | -0.539734 | 7.239197
5.630222 | 24.992884 | 28.13559 | 6.700104 | -2.488543 | -0.539642 | 7.239746
5.631111 | 25.031624 | 28.11224 | 6.700256 | -2.489873 | -0.53952 | 7.239776
5.632 | 24.964918 | 28.1367 | 6.700287 | -2.476329 | -0.539398 | 7.239685
5.632889 | 25.001202 | 28.110886 | 6.70044 | -2.47246 | -0.539429 | 7.239869
5.633778 | 24.956852 | 28.145502 | 6.700531 | -2.490961 | -0.53952 | 7.240051
5.634667 | 24.99375 | 28.087917 | 6.700012 | -2.485761 | -0.53952 | 7.239532
5.635556 | 25.021408 | 28.137997 | 6.699585 | -2.483706 | -0.539185 | 7.23877
5.636444 | 24.967028 | 28.095005 | 6.699738 | -2.489752 | -0.539185 | 7.238923
5.637333 | 25.025669 | 28.116375 | 6.700501 | -2.492533 | -0.539612 | 7.240113
5.638222 | 24.973923 | 28.074741 | 6.701111 | -2.479353 | -0.540039 | 7.24115
5.639111 | 25.027826 | 28.07967 | 6.701263 | -2.49084 | -0.540283 | 7.241546
5.64 | 24.977188 | 28.129252 | 6.701416 | -2.500031 | -0.540405 | 7.241821
5.640889 | 25.005463 | 28.139292 | 6.701416 | -2.52083 | -0.539887 | 7.241303
5.641778 | 25.019693 | 28.186968 | 6.701111 | -2.476087 | -0.539459 | 7.24057
5.642667 | 25.031092 | 28.071669 | 6.70105 | -2.513091 | -0.539063 | 7.240113
5.643556 | 25.089848 | 28.175083 | 6.70108 | -2.489389 | -0.53894 | 7.24002
5.644444 | 25.015511 | 28.128582 | 6.701233 | -2.500031 | -0.538361 | 7.239594
5.645333 | 25.056652 | 28.143921 | 6.701599 | -2.498701 | -0.537994 | 7.239593
5.646222 | 25.047604 | 28.109604 | 6.701782 | -2.48552 | -0.53772 | 7.239502
5.647111 | 24.971106 | 28.111141 | 6.701508 | -2.498217 | -0.538055 | 7.239563
5.648 | 24.958288 | 28.155989 | 6.701996 | -2.497129 | -0.538483 | 7.240479
5.648889 | 25.13661 | 28.11417 | 6.702026 | -2.489994 | -0.538605 | 7.240631
5.649778 | 24.992416 | 28.084728 | 6.701813 | -2.523007 | -0.538178 | 7.239991
5.650667 | 24.999371 | 28.075062 | 6.702057 | -2.477176 | -0.537872 | 7.239929
5.651556 | 24.989264 | 28.128641 | 6.702454 | -2.503538 | -0.538178 | 7.240632
5.652444 | 24.970787 | 28.165905 | 6.702118 | -2.501119 | -0.538696 | 7.240814
5.653333 | 25.080362 | 28.087194 | 6.701691 | -2.470767 | -0.538269 | 7.23996
5.654222 | 24.97757 | 28.107334 | 6.701813 | -2.51297 | -0.537689 | 7.239502
5.655111 | 24.90156 | 28.134926 | 6.702026 | -2.489994 | -0.537262 | 7.239288
5.656 | 24.941536 | 28.130863 | 6.701904 | -2.487817 | -0.537354 | 7.239258
5.656889 | 24.993214 | 28.123716 | 6.701599 | -2.502328 | -0.537506 | 7.239105
5.657778 | 24.948006 | 28.149221 | 6.701813 | -2.493138 | -0.537781 | 7.239594
5.658667 | 25.050373 | 28.109495 | 6.701904 | -2.490357 | -0.537903 | 7.239807
5.659556 | 25.062382 | 28.099331 | 6.702423 | -2.475241 | -0.537872 | 7.240295
5.660444 | 25.057835 | 28.154213 | 6.703125 | -2.482254 | -0.53772 | 7.240845
5.661333 | 25.005482 | 28.118612 | 6.703461 | -2.494831 | -0.537415 | 7.240876
5.662222 | 25.013672 | 28.146076 | 6.70282 | -2.479473 | -0.537292 | 7.240112
5.663111 | 24.98152 | 28.144539 | 6.702454 | -2.486124 | -0.537079 | 7.239533
5.664 | 24.961012 | 28.183033 | 6.702271 | -2.48165 | -0.536865 | 7.239136
5.664889 | 25.055246 | 28.170467 | 6.702393 | -2.498942 | -0.536804 | 7.239197
5.665778 | 25.046444 | 28.116322 | 6.702728 | -2.480441 | -0.536713 | 7.239441
5.666667 | 24.907364 | 28.113371 | 6.70282 | -2.478385 | -0.536377 | 7.239197
5.667556 | 24.967848 | 28.112259 | 6.70285 | -2.467381 | -0.536285 | 7.239135
5.668444 | 25.066032 | 28.159315 | 6.703003 | -2.495436 | -0.536346 | 7.239349
5.669333 | 25.029875 | 28.119221 | 6.703766 | -2.494105 | -0.53653 | 7.240296
5.670222 | 25.057476 | 28.127541 | 6.704285 | -2.480441 | -0.536987 | 7.241272
5.671111 | 25.034809 | 28.122294 | 6.704132 | -2.485157 | -0.537231 | 7.241363
5.672 | 25.037083 | 28.138004 | 6.703552 | -2.505593 | -0.536835 | 7.240387
5.672889 | 24.990274 | 28.112934 | 6.703217 | -2.476934 | -0.53656 | 7.239777
5.673778 | 24.95381 | 28.115576 | 6.703369 | -2.503658 | -0.536743 | 7.240112
5.674667 | 25.016392 | 28.114962 | 6.703156 | -2.515026 | -0.536926 | 7.240082
5.675556 | 25.04546 | 28.135223 | 6.703033 | -2.488664 | -0.536774 | 7.239807
5.676444 | 24.974815 | 28.088917 | 6.703461 | -2.493622 | -0.536865 | 7.240326
5.677333 | 24.984919 | 28.106409 | 6.704041 | -2.505956 | -0.536682 | 7.240723
5.678222 | 25.00721 | 28.103205 | 6.704346 | -2.495798 | -0.536011 | 7.240357
5.679111 | 24.992062 | 28.124271 | 6.704407 | -2.485036 | -0.535523 | 7.23993
5.68 | 25.015408 | 28.121803 | 6.704346 | -2.476087 | -0.535736 | 7.240082
5.680889 | 25.000996 | 28.09692 | 6.704498 | -2.497491 | -0.536041 | 7.240539
5.681778 | 24.984919 | 28.133017 | 6.704468 | -2.49471 | -0.535828 | 7.240296
5.682667 | 25.093823 | 28.123406 | 6.70462 | -2.484794 | -0.535553 | 7.240173
5.683556 | 24.95813 | 28.096552 | 6.704773 | -2.478022 | -0.535248 | 7.240021
5.684444 | 25.000637 | 28.119701 | 6.705383 | -2.498822 | -0.535248 | 7.240631
5.685333 | 25.035185 | 28.11404 | 6.705231 | -2.496524 | -0.53537 | 7.240601
5.686222 | 24.961395 | 28.140278 | 6.705078 | -2.500998 | -0.535644 | 7.240722
5.687111 | 25.018549 | 28.121128 | 6.705017 | -2.493864 | -0.535828 | 7.240845
5.688 | 24.995573 | 28.11656 | 6.704895 | -2.503417 | -0.535858 | 7.240753
5.688889 | 24.999332 | 28.127956 | 6.704651 | -2.497975 | -0.535828 | 7.240479
5.689778 | 25.00931 | 28.127275 | 6.7052 | -2.503417 | -0.5354 | 7.2406
5.690667 | 24.980984 | 28.153887 | 6.705383 | -2.497854 | -0.535004 | 7.240387
5.691556 | 24.968054 | 28.108551 | 6.705048 | -2.495315 | -0.534821 | 7.239869
5.692444 | 25.012219 | 28.094074 | 6.704712 | -2.499063 | -0.534821 | 7.239533
5.693333 | 25.026753 | 28.060135 | 6.704712 | -2.509705 | -0.534943 | 7.239655
5.694222 | 25.015728 | 28.128634 | 6.704987 | -2.529779 | -0.535004 | 7.239991
5.695111 | 25.030081 | 28.124443 | 6.705078 | -2.503175 | -0.534882 | 7.23996
5.696 | 25.014927 | 28.104733 | 6.705627 | -2.48951 | -0.534882 | 7.240509
5.696889 | 25.030994 | 28.083729 | 6.706177 | -2.471009 | -0.534668 | 7.240845
5.697778 | 24.964598 | 28.172361 | 6.705963 | -2.50124 | -0.534363 | 7.240326
5.698667 | 24.993116 | 28.114958 | 6.705811 | -2.51164 | -0.53421 | 7.240021
5.699556 | 24.9548 | 28.093098 | 6.706238 | -2.503779 | -0.533905 | 7.240143
5.700444 | 24.950737 | 28.07548 | 6.706055 | -2.483948 | -0.533936 | 7.239991
5.701333 | 24.997793 | 28.130049 | 6.705963 | -2.467985 | -0.533905 | 7.239868
5.702222 | 25.047562 | 28.080095 | 6.705963 | -2.505714 | -0.533936 | 7.239899
5.703111 | 25.001301 | 28.156042 | 6.706238 | -2.49858 | -0.533905 | 7.240143
5.704 | 24.977034 | 28.133061 | 6.706268 | -2.480199 | -0.534454 | 7.240722
5.704889 | 24.964222 | 28.132816 | 6.706482 | -2.492775 | -0.53479 | 7.241272
5.705778 | 24.989035 | 28.213261 | 6.706268 | -2.494105 | -0.535034 | 7.241302
5.706667 | 25.029564 | 28.119696 | 6.706177 | -2.498701 | -0.534882 | 7.241059
5.707556 | 25.005114 | 28.129494 | 6.706299 | -2.523732 | -0.534119 | 7.240418
5.708444 | 24.983376 | 28.087429 | 6.706574 | -2.508133 | -0.533783 | 7.240357
5.709333 | 24.977217 | 28.140825 | 6.706818 | -2.474032 | -0.533783 | 7.240601
5.710222 | 25.009609 | 28.113237 | 6.70694 | -2.486971 | -0.53421 | 7.24115
5.711111 | 25.039608 | 28.168417 | 6.707336 | -2.500756 | -0.534576 | 7.241912
5.712 | 24.981947 | 28.128441 | 6.707794 | -2.505472 | -0.534638 | 7.242432
5.712889 | 25.006216 | 28.160227 | 6.707916 | -2.471613 | -0.534088 | 7.242004
5.713778 | 24.977329 | 28.090872 | 6.707977 | -2.496282 | -0.533569 | 7.241546
5.714667 | 24.990145 | 28.121792 | 6.70816 | -2.48685 | -0.5336 | 7.24176
5.715556 | 24.995865 | 28.149077 | 6.70816 | -2.476692 | -0.533997 | 7.242157
5.716444 | 25.001782 | 28.116674 | 6.707428 | -2.497129 | -0.534027 | 7.241455
5.717333 | 24.937779 | 28.142178 | 6.707245 | -2.50124 | -0.533722 | 7.240967
5.718222 | 25.017735 | 28.101032 | 6.707001 | -2.503175 | -0.5336 | 7.240601
5.719111 | 25.049204 | 28.085323 | 6.707092 | -2.488059 | -0.533508 | 7.2406
5.72 | 25.018904 | 28.131649 | 6.707214 | -2.512728 | -0.533539 | 7.240753
5.720889 | 24.973263 | 28.133371 | 6.707642 | -2.47379 | -0.533264 | 7.240906
5.721778 | 24.99242 | 28.105722 | 6.707916 | -2.516477 | -0.532837 | 7.240753
5.722667 | 25.040089 | 28.080219 | 6.708252 | -2.493501 | -0.532837 | 7.241089
5.723556 | 25.035776 | 28.10763 | 6.708252 | -2.481771 | -0.533051 | 7.241303
5.724444 | 24.958664 | 28.122168 | 6.707947 | -2.510189 | -0.532532 | 7.240479
5.725333 | 24.975908 | 28.109791 | 6.707855 | -2.489268 | -0.531738 | 7.239593
5.726222 | 24.994574 | 28.078428 | 6.707611 | -2.476934 | -0.532196 | 7.239807
5.727111 | 24.995304 | 28.063221 | 6.707642 | -2.481529 | -0.533264 | 7.240906
5.728 | 24.977257 | 28.175264 | 6.707825 | -2.502449 | -0.533264 | 7.241089
5.728889 | 24.936359 | 28.096111 | 6.708099 | -2.503417 | -0.533051 | 7.24115
5.729778 | 24.980465 | 28.098454 | 6.708008 | -2.485761 | -0.532867 | 7.240875
5.730667 | 24.988098 | 28.095497 | 6.708221 | -2.509221 | -0.532318 | 7.240539
5.731556 | 24.963398 | 28.068825 | 6.70874 | -2.492654 | -0.531769 | 7.240509
5.732444 | 25.030537 | 28.152716 | 6.709198 | -2.486366 | -0.531769 | 7.240967
5.733333 | 24.976639 | 28.172363 | 6.709168 | -2.487575 | -0.53183 | 7.240998
5.734222 | 24.987667 | 28.06704 | 6.708862 | -2.479473 | -0.531708 | 7.24057
5.735111 | 24.973497 | 28.091129 | 6.70871 | -2.489994 | -0.531464 | 7.240174
5.736 | 25.034229 | 28.135473 | 6.708344 | -2.489631 | -0.531464 | 7.239808
5.736889 | 25.047228 | 28.109173 | 6.708557 | -2.49338 | -0.531311 | 7.239868
5.737778 | 25.009037 | 28.127039 | 6.709015 | -2.478748 | -0.531372 | 7.240387
5.738667 | 24.977318 | 28.131041 | 6.708984 | -2.493138 | -0.531647 | 7.240631
5.739556 | 25.024805 | 28.156355 | 6.708954 | -2.504989 | -0.531677 | 7.240631
5.740444 | 25.057325 | 28.130301 | 6.709106 | -2.484189 | -0.531586 | 7.240692
5.741333 | 24.942949 | 28.08848 | 6.709442 | -2.494468 | -0.531616 | 7.241058
5.742222 | 24.962292 | 28.147677 | 6.709625 | -2.500515 | -0.532074 | 7.241699
5.743111 | 24.991488 | 28.135662 | 6.709595 | -2.500998 | -0.532044 | 7.241639
5.744 | 25.021721 | 28.080538 | 6.709351 | -2.503175 | -0.53186 | 7.241211
5.744889 | 24.947626 | 28.126675 | 6.709808 | -2.49084 | -0.531525 | 7.241333
5.745778 | 24.998688 | 28.098095 | 6.710388 | -2.502449 | -0.531372 | 7.24176
5.746667 | 24.995426 | 28.175026 | 6.710144 | -2.504142 | -0.531158 | 7.241302
5.747556 | 24.983044 | 28.172436 | 6.709747 | -2.495678 | -0.530975 | 7.240722
5.748444 | 24.991604 | 28.047585 | 6.709961 | -2.509947 | -0.530823 | 7.240784
5.749333 | 25.020493 | 28.060335 | 6.709961 | -2.516235 | -0.531158 | 7.241119
5.750222 | 25.00454 | 28.091505 | 6.710114 | -2.507891 | -0.53064 | 7.240754
5.751111 | 25.068787 | 28.098457 | 6.710541 | -2.494347 | -0.529816 | 7.240357
5.752 | 24.984102 | 28.10043 | 6.710938 | -2.490598 | -0.529785 | 7.240723
5.752889 | 25.026533 | 28.158634 | 6.710968 | -2.506923 | -0.530365 | 7.241333
5.753778 | 25.038487 | 28.127348 | 6.71106 | -2.486487 | -0.530579 | 7.241639
5.754667 | 24.936243 | 28.08935 | 6.710785 | -2.506561 | -0.530609 | 7.241394
5.755556 | 25.01317 | 28.078999 | 6.710632 | -2.495678 | -0.530731 | 7.241363
5.756444 | 25.068913 | 28.057016 | 6.71051 | -2.485641 | -0.530212 | 7.240722
5.757333 | 25.042549 | 28.108387 | 6.71109 | -2.493017 | -0.529694 | 7.240784
5.758222 | 24.947817 | 28.188211 | 6.711304 | -2.490115 | -0.529663 | 7.240967
5.759111 | 24.989948 | 28.114731 | 6.711304 | -2.495798 | -0.530243 | 7.241547
5.76 | 24.977322 | 28.136225 | 6.710999 | -2.494589 | -0.530579 | 7.241578
5.760889 | 25.014095 | 28.120213 | 6.711334 | -2.497491 | -0.530518 | 7.241852
5.761778 | 24.96143 | 28.065579 | 6.711456 | -2.500998 | -0.530518 | 7.241974
5.762667 | 25.019199 | 28.124094 | 6.711548 | -2.495315 | -0.530518 | 7.242066
5.763556 | 24.979101 | 28.126499 | 6.711548 | -2.487213 | -0.530579 | 7.242127
5.764444 | 24.95995 | 28.122494 | 6.711456 | -2.499063 | -0.530243 | 7.241699
5.765333 | 25.003243 | 28.159882 | 6.711273 | -2.493622 | -0.530396 | 7.241669
5.766222 | 24.993084 | 28.118366 | 6.711243 | -2.490598 | -0.530792 | 7.242035
5.767111 | 25.013531 | 28.15243 | 6.71167 | -2.469678 | -0.530853 | 7.242523
5.768 | 24.968319 | 28.083384 | 6.711975 | -2.490478 | -0.530304 | 7.242279
5.768889 | 25.024429 | 28.121265 | 6.712097 | -2.511277 | -0.530029 | 7.242126
5.769778 | 25.050922 | 28.09379 | 6.711883 | -2.507891 | -0.529907 | 7.24179
5.770667 | 25.053761 | 28.088062 | 6.712067 | -2.490719 | -0.529846 | 7.241913
5.771556 | 24.981131 | 28.139557 | 6.712524 | -2.505714 | -0.53009 | 7.242614
5.772444 | 24.972938 | 28.099155 | 6.712677 | -2.469316 | -0.530212 | 7.242889
5.773333 | 24.986736 | 28.126993 | 6.712372 | -2.503175 | -0.529999 | 7.242371
5.774222 | 24.992901 | 28.074513 | 6.712463 | -2.504505 | -0.529968 | 7.242431
5.775111 | 24.904078 | 28.106421 | 6.712799 | -2.492171 | -0.529755 | 7.242554
5.776 | 24.936413 | 28.065462 | 6.712708 | -2.517323 | -0.529236 | 7.241944
5.776889 | 25.013596 | 28.085234 | 6.712311 | -2.478385 | -0.528748 | 7.241059
5.777778 | 24.912392 | 28.103649 | 6.712891 | -2.481529 | -0.528992 | 7.241883
5.778667 | 24.991919 | 28.141899 | 6.713776 | -2.475241 | -0.529205 | 7.242981
5.779556 | 24.982552 | 28.120152 | 6.713776 | -2.490598 | -0.5289 | 7.242676
5.780444 | 25.002939 | 28.134079 | 6.713196 | -2.500998 | -0.52887 | 7.242066
5.781333 | 25.012909 | 28.088991 | 6.713013 | -2.497854 | -0.529114 | 7.242127
5.782222 | 24.951195 | 28.109377 | 6.712738 | -2.476208 | -0.528839 | 7.241577
5.783111 | 25.036375 | 28.139439 | 6.712677 | -2.498338 | -0.527954 | 7.240631
5.784 | 25.060707 | 28.111351 | 6.713104 | -2.495436 | -0.527466 | 7.24057
5.784889 | 24.998869 | 28.104082 | 6.713501 | -2.505472 | -0.527496 | 7.240997
5.785778 | 25.00127 | 28.124844 | 6.713532 | -2.482134 | -0.528198 | 7.24173
5.786667 | 24.9823 | 28.13069 | 6.713471 | -2.447549 | -0.528656 | 7.242127
5.787556 | 24.883936 | 28.102177 | 6.713226 | -2.473548 | -0.528656 | 7.241882
5.788444 | 25.088551 | 28.158777 | 6.713135 | -2.491203 | -0.52829 | 7.241425
5.789333 | 24.924894 | 28.116335 | 6.713409 | -2.497733 | -0.528168 | 7.241577
5.790222 | 24.969612 | 28.141462 | 6.713837 | -2.493864 | -0.528412 | 7.242249
5.791111 | 25.039152 | 28.086651 | 6.714417 | -2.503417 | -0.52832 | 7.242737
5.792 | 24.981253 | 28.089428 | 6.714874 | -2.470404 | -0.528168 | 7.243042
5.792889 | 25.017099 | 28.122746 | 6.714996 | -2.501724 | -0.527985 | 7.242981
5.793778 | 25.03429 | 28.140545 | 6.714935 | -2.495556 | -0.528015 | 7.24295
5.794667 | 25.112206 | 28.140047 | 6.714844 | -2.482254 | -0.527557 | 7.242401
5.795556 | 24.963757 | 28.179224 | 6.714905 | -2.497129 | -0.527374 | 7.242279
5.796444 | 25.027882 | 28.140238 | 6.715149 | -2.484673 | -0.526886 | 7.242035
5.797333 | 25.061335 | 28.127674 | 6.715485 | -2.485761 | -0.526306 | 7.241791
5.798222 | 25.007992 | 28.093914 | 6.715149 | -2.516235 | -0.52652 | 7.241669
5.799111 | 25.025547 | 28.11874 | 6.7146 | -2.486971 | -0.527313 | 7.241913
5.8 | 25.026903 | 28.083201 | 6.714111 | -2.491082 | -0.527344 | 7.241455
5.800889 | 24.98601 | 28.095577 | 6.714478 | -2.498942 | -0.527313 | 7.241791
5.801778 | 25.003637 | 28.070324 | 6.714905 | -2.476813 | -0.527557 | 7.242462
5.802667 | 24.987064 | 28.174603 | 6.715088 | -2.497975 | -0.527527 | 7.242615
5.803556 | 24.966183 | 28.060963 | 6.715027 | -2.493138 | -0.527405 | 7.242432
5.804444 | 24.971479 | 28.09108 | 6.715027 | -2.523611 | -0.527588 | 7.242615
5.805333 | 25.007143 | 28.094772 | 6.714966 | -2.505835 | -0.527496 | 7.242462
5.806222 | 25.051123 | 28.161051 | 6.715149 | -2.497491 | -0.526917 | 7.242066
5.807111 | 24.951214 | 28.109741 | 6.715668 | -2.505472 | -0.526978 | 7.242646
5.808 | 25.021063 | 28.076426 | 6.715485 | -2.47258 | -0.527496 | 7.242981
5.808889 | 25.001473 | 28.121571 | 6.715576 | -2.479231 | -0.52774 | 7.243316
5.809778 | 25.021364 | 28.092743 | 6.715607 | -2.478748 | -0.527344 | 7.242951
5.810667 | 25.016317 | 28.125385 | 6.715973 | -2.501845 | -0.527252 | 7.243225
5.811556 | 24.962172 | 28.102839 | 6.715759 | -2.474999 | -0.526672 | 7.242431
5.812444 | 25.038496 | 28.134131 | 6.71579 | -2.470646 | -0.526062 | 7.241852
5.813333 | 25.008806 | 28.117561 | 6.715668 | -2.507044 | -0.525391 | 7.241059
5.814222 | 25.074282 | 28.126984 | 6.716003 | -2.507528 | -0.525696 | 7.241699
5.815111 | 24.977211 | 28.183588 | 6.716309 | -2.462665 | -0.526459 | 7.242768
5.816 | 24.960455 | 28.089291 | 6.716126 | -2.486729 | -0.527069 | 7.243195
5.816889 | 25.012875 | 28.115276 | 6.715912 | -2.493984 | -0.526856 | 7.242768
5.817778 | 25.001736 | 28.085037 | 6.716003 | -2.49084 | -0.526092 | 7.242095
5.818667 | 24.959477 | 28.128529 | 6.716003 | -2.522523 | -0.525726 | 7.241729
5.819556 | 25.009926 | 28.097971 | 6.715912 | -2.504626 | -0.525879 | 7.241791
5.820444 | 25.043736 | 28.143299 | 6.71579 | -2.506198 | -0.525909 | 7.241699
5.821333 | 24.917648 | 28.045296 | 6.716461 | -2.506561 | -0.525757 | 7.242218
5.822222 | 24.975369 | 28.091373 | 6.717316 | -2.497733 | -0.525391 | 7.242707
5.823111 | 24.999512 | 28.135717 | 6.717377 | -2.501119 | -0.525238 | 7.242615
5.824 | 24.977949 | 28.123526 | 6.717194 | -2.505352 | -0.525726 | 7.24292
5.824889 | 25.036957 | 28.118914 | 6.717377 | -2.476329 | -0.526092 | 7.243469
5.825778 | 24.970127 | 28.076532 | 6.717499 | -2.499668 | -0.526123 | 7.243622
5.826667 | 25.009056 | 28.107939 | 6.71756 | -2.486487 | -0.526337 | 7.243897
5.827556 | 24.971298 | 28.117855 | 6.717407 | -2.493984 | -0.52652 | 7.243927
5.828444 | 25.019096 | 28.118782 | 6.717102 | -2.496403 | -0.526428 | 7.24353
5.829333 | 24.939331 | 28.091375 | 6.716766 | -2.488301 | -0.525726 | 7.242492
5.830222 | 25.046263 | 28.15229 | 6.716919 | -2.485641 | -0.525024 | 7.241943
5.831111 | 25.005486 | 28.161221 | 6.71698 | -2.472218 | -0.524414 | 7.241394
5.832 | 25.000805 | 28.20298 | 6.717316 | -2.472822 | -0.524323 | 7.241639
5.832889 | 25.011894 | 28.115582 | 6.717804 | -2.512123 | -0.524841 | 7.242645
5.833778 | 24.974752 | 28.124386 | 6.717926 | -2.500998 | -0.525696 | 7.243622
5.834667 | 24.933912 | 28.068216 | 6.717499 | -2.50124 | -0.526001 | 7.2435
5.835556 | 25.018665 | 28.120134 | 6.717407 | -2.475725 | -0.525574 | 7.242981
5.836444 | 25.057217 | 28.085583 | 6.717377 | -2.485036 | -0.525116 | 7.242493
5.837333 | 24.984348 | 28.16251 | 6.717377 | -2.49338 | -0.52478 | 7.242157
5.838222 | 24.971169 | 28.13258 | 6.717773 | -2.500273 | -0.524567 | 7.24234
5.839111 | 24.994448 | 28.064394 | 6.717987 | -2.476813 | -0.524017 | 7.242004
5.84 | 25.02315 | 28.142429 | 6.717651 | -2.497854 | -0.523956 | 7.241607
5.840889 | 24.938213 | 28.087673 | 6.717682 | -2.500998 | -0.523865 | 7.241547
5.841778 | 25.020508 | 28.126598 | 6.718018 | -2.490478 | -0.52417 | 7.242188
5.842667 | 24.976028 | 28.108795 | 6.718445 | -2.493259 | -0.524262 | 7.242707
5.843556 | 25.028021 | 28.075724 | 6.718506 | -2.486124 | -0.523926 | 7.242432
5.844444 | 24.988907 | 28.127094 | 6.718445 | -2.482254 | -0.523377 | 7.241822
5.845333 | 24.931379 | 28.134737 | 6.718262 | -2.492896 | -0.523529 | 7.241791
5.846222 | 24.983238 | 28.073135 | 6.718445 | -2.498338 | -0.523834 | 7.242279
5.847111 | 25.016993 | 28.055828 | 6.71872 | -2.500635 | -0.524353 | 7.243073
5.848 | 24.987852 | 28.158009 | 6.71875 | -2.497129 | -0.524262 | 7.243012
5.848889 | 25.024878 | 28.075285 | 6.718689 | -2.492533 | -0.523865 | 7.242554
5.849778 | 24.961746 | 28.107447 | 6.718506 | -2.505593 | -0.523834 | 7.24234
5.850667 | 24.977087 | 28.081394 | 6.718811 | -2.485641 | -0.524384 | 7.243195
5.851556 | 25.052174 | 28.044621 | 6.719238 | -2.503296 | -0.524658 | 7.243896
5.852444 | 25.004002 | 28.095001 | 6.718994 | -2.50124 | -0.52475 | 7.243744
5.853333 | 25.028641 | 28.148218 | 6.718964 | -2.510189 | -0.52475 | 7.243714
5.854222 | 24.956207 | 28.154371 | 6.719116 | -2.486366 | -0.524567 | 7.243683
5.855111 | 24.991989 | 28.108677 | 6.719605 | -2.489994 | -0.524262 | 7.243867
5.856 | 24.953867 | 28.116619 | 6.719605 | -2.473064 | -0.52417 | 7.243775
5.856889 | 25.012074 | 28.128321 | 6.719147 | -2.488543 | -0.52417 | 7.243317
5.857778 | 25.025551 | 28.101589 | 6.719055 | -2.491324 | -0.523865 | 7.24292
5.858667 | 25.022905 | 28.082371 | 6.719177 | -2.508254 | -0.523315 | 7.242492
5.859556 | 24.960325 | 28.195271 | 6.719208 | -2.501845 | -0.523224 | 7.242432
5.860444 | 25.052967 | 28.109533 | 6.719269 | -2.49991 | -0.523377 | 7.242646
5.861333 | 24.998646 | 28.126841 | 6.719421 | -2.484552 | -0.523865 | 7.243286
5.862222 | 24.922201 | 28.106325 | 6.71994 | -2.498701 | -0.523712 | 7.243652
5.863111 | 24.940062 | 28.130289 | 6.719879 | -2.501482 | -0.523651 | 7.24353
5.864 | 25.000362 | 28.169949 | 6.719605 | -2.507649 | -0.523499 | 7.243104
5.864889 | 24.986256 | 28.12043 | 6.719391 | -2.500635 | -0.523468 | 7.242859
5.865778 | 24.986683 | 28.081877 | 6.719696 | -2.494347 | -0.523163 | 7.242859
5.866667 | 24.989025 | 28.050644 | 6.720154 | -2.492896 | -0.522583 | 7.242737
5.867556 | 24.928104 | 28.159678 | 6.720154 | -2.478143 | -0.522339 | 7.242493
5.868444 | 24.909628 | 28.093947 | 6.719818 | -2.495194 | -0.522644 | 7.242462
5.869333 | 24.970978 | 28.098385 | 6.719788 | -2.503296 | -0.523132 | 7.24292
5.870222 | 24.952625 | 28.10639 | 6.720062 | -2.49858 | -0.523377 | 7.243439
5.871111 | 24.986563 | 28.104298 | 6.720489 | -2.467139 | -0.523193 | 7.243682
5.872 | 25.054134 | 28.139654 | 6.721069 | -2.497129 | -0.522675 | 7.243744
5.872889 | 24.994568 | 28.071285 | 6.721008 | -2.502691 | -0.522461 | 7.243469
5.873778 | 24.984833 | 28.188622 | 6.721069 | -2.468227 | -0.522461 | 7.24353
5.874667 | 25.031277 | 28.136265 | 6.721069 | -2.481166 | -0.522278 | 7.243347
5.875556 | 25.021792 | 28.06266 | 6.7211 | -2.494952 | -0.522034 | 7.243134
5.876444 | 24.999739 | 28.058594 | 6.721344 | -2.519863 | -0.52182 | 7.243164
5.877333 | 25.019819 | 28.102387 | 6.721466 | -2.496524 | -0.52182 | 7.243286
5.878222 | 25.077715 | 28.132998 | 6.720886 | -2.493864 | -0.521942 | 7.242828
5.879111 | 25.026409 | 28.084156 | 6.720795 | -2.509463 | -0.522125 | 7.24292
5.88 | 25.002935 | 28.110827 | 6.721069 | -2.486971 | -0.522064 | 7.243133
5.880889 | 25.015137 | 28.143663 | 6.721558 | -2.48685 | -0.521912 | 7.24347
5.881778 | 25.04999 | 28.121361 | 6.721954 | -2.496524 | -0.52179 | 7.243744
5.882667 | 25.052948 | 28.10787 | 6.722138 | -2.497733 | -0.521698 | 7.243836
5.883556 | 25.040197 | 28.097401 | 6.72226 | -2.497491 | -0.521606 | 7.243866
5.884444 | 25.049007 | 28.128073 | 6.722015 | -2.470041 | -0.521942 | 7.243957
5.885333 | 24.98778 | 28.124191 | 6.721954 | -2.482497 | -0.522186 | 7.24414
5.886222 | 25.055903 | 28.127703 | 6.721893 | -2.489752 | -0.522156 | 7.244049
5.887111 | 24.983898 | 28.063276 | 6.721832 | -2.483343 | -0.522034 | 7.243866
5.888 | 24.967329 | 28.067898 | 6.721893 | -2.498701 | -0.521729 | 7.243622
5.888889 | 24.948977 | 28.089516 | 6.721893 | -2.508737 | -0.520996 | 7.242889
5.889778 | 24.930317 | 28.142237 | 6.722412 | -2.490357 | -0.520325 | 7.242737
5.890667 | 25.012108 | 28.10214 | 6.722382 | -2.503538 | -0.520691 | 7.243073
5.891556 | 25.052391 | 28.150868 | 6.722046 | -2.495194 | -0.521149 | 7.243195
5.892444 | 24.999546 | 28.157822 | 6.722046 | -2.487817 | -0.520508 | 7.242554
5.893333 | 25.045801 | 28.101774 | 6.722748 | -2.51696 | -0.520081 | 7.242829
5.894222 | 24.955502 | 28.06962 | 6.723053 | -2.482738 | -0.520142 | 7.243195
5.895111 | 24.998123 | 28.140135 | 6.722717 | -2.491324 | -0.520752 | 7.243469
5.896 | 25.030584 | 28.096592 | 6.722382 | -2.485036 | -0.520874 | 7.243256
5.896889 | 24.987103 | 28.11723 | 6.722626 | -2.481892 | -0.52063 | 7.243256
5.897778 | 25.058186 | 28.143959 | 6.722809 | -2.494226 | -0.52005 | 7.242859
5.898667 | 24.963512 | 28.174078 | 6.722839 | -2.487092 | -0.519898 | 7.242737
5.899556 | 25.057875 | 28.0945 | 6.723084 | -2.48685 | -0.520172 | 7.243256
5.900444 | 25.022955 | 28.131641 | 6.723541 | -2.480199 | -0.520111 | 7.243652
5.901333 | 25.002432 | 28.076881 | 6.723511 | -2.495678 | -0.519775 | 7.243286
5.902222 | 24.975889 | 28.081436 | 6.723419 | -2.50511 | -0.519501 | 7.24292
5.903111 | 24.956484 | 28.128676 | 6.723389 | -2.495919 | -0.51947 | 7.242859
5.904 | 25.019436 | 28.143463 | 6.723511 | -2.490357 | -0.52005 | 7.243561
5.904889 | 25.058674 | 28.144877 | 6.723877 | -2.504142 | -0.520691 | 7.244568
5.905778 | 25.024977 | 28.138035 | 6.724091 | -2.489268 | -0.520905 | 7.244996
5.906667 | 25.016356 | 28.105766 | 6.724152 | -2.500998 | -0.520508 | 7.24466
5.907556 | 25.037296 | 28.092274 | 6.723694 | -2.501724 | -0.519623 | 7.243317
5.908444 | 25.010506 | 28.147156 | 6.72348 | -2.515267 | -0.51889 | 7.24237
5.909333 | 24.983837 | 28.09499 | 6.72348 | -2.507044 | -0.51889 | 7.24237
5.910222 | 24.982052 | 28.120548 | 6.724091 | -2.49471 | -0.519226 | 7.243317
5.911111 | 25.005455 | 28.161263 | 6.724335 | -2.493138 | -0.519013 | 7.243348
5.912 | 25.034779 | 28.053349 | 6.724152 | -2.498942 | -0.519318 | 7.24347
5.912889 | 25.061382 | 28.05901 | 6.723938 | -2.486971 | -0.519531 | 7.243469
5.913778 | 24.988154 | 28.090054 | 6.723938 | -2.504626 | -0.519898 | 7.243836
5.914667 | 25.041306 | 28.102619 | 6.723908 | -2.477176 | -0.519928 | 7.243836
5.915556 | 25.037119 | 28.11956 | 6.723999 | -2.489268 | -0.519562 | 7.243561
5.916444 | 24.998995 | 28.084326 | 6.724396 | -2.485641 | -0.519104 | 7.2435
5.917333 | 25.064589 | 28.085369 | 6.724854 | -2.495315 | -0.519135 | 7.243989
5.918222 | 24.99585 | 28.101625 | 6.724793 | -2.499426 | -0.519287 | 7.24408
5.919111 | 24.986181 | 28.140499 | 6.724304 | -2.513091 | -0.519745 | 7.244049
5.92 | 25.041555 | 28.053715 | 6.723908 | -2.471129 | -0.519959 | 7.243867
5.920889 | 24.987783 | 28.082783 | 6.724304 | -2.492292 | -0.519501 | 7.243805
5.921778 | 25.070932 | 28.122881 | 6.724548 | -2.497008 | -0.519257 | 7.243805
5.922667 | 24.971468 | 28.091221 | 6.724823 | -2.468469 | -0.51947 | 7.244293
5.923556 | 24.972387 | 28.117336 | 6.724945 | -2.508133 | -0.519257 | 7.244202
5.924444 | 24.994192 | 28.072437 | 6.724823 | -2.492533 | -0.519043 | 7.243866
5.925333 | 25.044392 | 28.073235 | 6.724762 | -2.483948 | -0.519104 | 7.243866
5.926222 | 24.987665 | 28.093742 | 6.724884 | -2.482254 | -0.519226 | 7.24411
5.927111 | 25.003433 | 28.153614 | 6.725555 | -2.500152 | -0.519135 | 7.24469
5.928 | 24.958282 | 28.128792 | 6.72583 | -2.491082 | -0.518799 | 7.244629
5.928889 | 25.017109 | 28.153431 | 6.725159 | -2.476087 | -0.518433 | 7.243592
5.929778 | 24.966663 | 28.091721 | 6.724762 | -2.485278 | -0.518036 | 7.242798
5.930667 | 24.958963 | 28.125713 | 6.724731 | -2.511881 | -0.518005 | 7.242736
5.931556 | 24.997585 | 28.134457 | 6.725006 | -2.5091 | -0.517914 | 7.24292
5.932444 | 24.983788 | 28.124481 | 6.725555 | -2.502207 | -0.517822 | 7.243377
5.933333 | 25.003254 | 28.118816 | 6.72641 | -2.496766 | -0.517975 | 7.244385
5.934222 | 25.05068 | 28.083027 | 6.726288 | -2.498822 | -0.517609 | 7.243897
5.935111 | 24.935501 | 28.135935 | 6.725891 | -2.504747 | -0.517578 | 7.243469
5.936 | 24.993832 | 28.100025 | 6.726196 | -2.49737 | -0.517975 | 7.244171
5.936889 | 24.984587 | 28.133598 | 6.726563 | -2.500877 | -0.518219 | 7.244782
5.937778 | 25.038982 | 28.177448 | 6.726166 | -2.479957 | -0.517975 | 7.244141
5.938667 | 25.030239 | 28.11949 | 6.725891 | -2.483101 | -0.517487 | 7.243378
5.939556 | 25.022537 | 28.119675 | 6.726074 | -2.494226 | -0.517212 | 7.243286
5.940444 | 24.945549 | 28.104591 | 6.726563 | -2.489631 | -0.517029 | 7.243592
5.941333 | 25.025066 | 28.075334 | 6.726349 | -2.508858 | -0.51712 | 7.243469
5.942222 | 24.962551 | 28.114573 | 6.726105 | -2.495194 | -0.517487 | 7.243592
5.943111 | 24.981709 | 28.122025 | 6.726288 | -2.488059 | -0.517578 | 7.243866
5.944 | 25.040962 | 28.1203 | 6.726593 | -2.506198 | -0.517273 | 7.243866
5.944889 | 25.007582 | 28.138165 | 6.726196 | -2.501966 | -0.51712 | 7.243316
5.945778 | 25.031662 | 28.10706 | 6.726227 | -2.486003 | -0.517639 | 7.243866
5.946667 | 25.002531 | 28.111614 | 6.726715 | -2.500515 | -0.5177 | 7.244415
5.947556 | 24.885746 | 28.138592 | 6.726929 | -2.505472 | -0.517365 | 7.244294
5.948444 | 25.052176 | 28.080572 | 6.72702 | -2.489389 | -0.517242 | 7.244262
5.949333 | 25.081184 | 28.100838 | 6.727081 | -2.487092 | -0.517334 | 7.244415
5.950222 | 24.960459 | 28.117657 | 6.727692 | -2.507165 | -0.517365 | 7.245057
5.951111 | 25.03536 | 28.135574 | 6.728302 | -2.506803 | -0.51712 | 7.245422
5.952 | 24.978762 | 28.116724 | 6.728546 | -2.478143 | -0.516846 | 7.245392
5.952889 | 24.978201 | 28.14056 | 6.728119 | -2.487092 | -0.516968 | 7.245087
5.953778 | 25.003021 | 28.163847 | 6.7276 | -2.521072 | -0.517029 | 7.244629
5.954667 | 25.003336 | 28.081677 | 6.72699 | -2.502933 | -0.516754 | 7.243744
5.955556 | 25.044287 | 28.066151 | 6.726715 | -2.508737 | -0.516235 | 7.24295
5.956444 | 24.912043 | 28.064308 | 6.727081 | -2.510189 | -0.515961 | 7.243042
5.957333 | 25.032524 | 28.087284 | 6.727631 | -2.524941 | -0.515991 | 7.243622
5.958222 | 24.926144 | 28.158239 | 6.728058 | -2.508979 | -0.516205 | 7.244263
5.959111 | 25.00856 | 28.124851 | 6.728485 | -2.491687 | -0.516296 | 7.244781
5.96 | 25.00536 | 28.099112 | 6.728638 | -2.487092 | -0.516144 | 7.244782
5.960889 | 24.996243 | 28.116913 | 6.72821 | -2.493138 | -0.516235 | 7.244445
5.961778 | 25.00831 | 28.100225 | 6.72821 | -2.507044 | -0.516205 | 7.244415
5.962667 | 24.900463 | 28.169275 | 6.72818 | -2.499184 | -0.516235 | 7.244415
5.963556 | 24.994465 | 28.098564 | 6.728302 | -2.506198 | -0.515961 | 7.244263
5.964444 | 25.05094 | 28.097206 | 6.728638 | -2.518291 | -0.515472 | 7.24411
5.965333 | 24.99033 | 28.085501 | 6.729126 | -2.489631 | -0.515503 | 7.244629
5.966222 | 24.947399 | 28.170315 | 6.728912 | -2.507165 | -0.516022 | 7.244934
5.967111 | 24.945551 | 28.060007 | 6.728516 | -2.49205 | -0.516235 | 7.244751
5.968 | 24.944935 | 28.088095 | 6.728272 | -2.497733 | -0.5159 | 7.244172
5.968889 | 24.961817 | 28.07756 | 6.728516 | -2.491687 | -0.515533 | 7.244049
5.969778 | 25.031227 | 28.153011 | 6.728912 | -2.491808 | -0.515411 | 7.244323
5.970667 | 25.093866 | 28.090982 | 6.729462 | -2.485278 | -0.515289 | 7.244751
5.971556 | 25.05475 | 28.110693 | 6.729553 | -2.478264 | -0.515015 | 7.244568
5.972444 | 24.980347 | 28.098562 | 6.729523 | -2.483706 | -0.515015 | 7.244538
5.973333 | 24.987982 | 28.099487 | 6.729523 | -2.49205 | -0.51535 | 7.244873
5.974222 | 24.961073 | 28.093576 | 6.729889 | -2.497612 | -0.515167 | 7.245056
5.975111 | 25.030853 | 28.087908 | 6.729584 | -2.494105 | -0.514832 | 7.244416
5.976 | 24.98811 | 28.164467 | 6.729034 | -2.489027 | -0.51474 | 7.243774
5.976889 | 24.918264 | 28.144018 | 6.728912 | -2.492896 | -0.514526 | 7.243438
5.977778 | 25.021191 | 28.061485 | 6.729096 | -2.508616 | -0.514404 | 7.2435
5.978667 | 24.991625 | 28.108295 | 6.729065 | -2.48552 | -0.514343 | 7.243408
5.979556 | 24.944323 | 28.090679 | 6.729218 | -2.488905 | -0.514252 | 7.24347
5.980444 | 24.949434 | 28.074909 | 6.729218 | -2.496282 | -0.51416 | 7.243378
5.981333 | 24.990883 | 28.125904 | 6.72934 | -2.498459 | -0.514465 | 7.243805
5.982222 | 24.970934 | 28.070408 | 6.729858 | -2.486124 | -0.515228 | 7.245086
5.983111 | 25.015526 | 28.109764 | 6.730286 | -2.500031 | -0.515137 | 7.245423
5.984 | 25.037146 | 28.116724 | 6.730042 | -2.499426 | -0.514404 | 7.244446
5.984889 | 25.006413 | 28.12245 | 6.730591 | -2.512365 | -0.513672 | 7.244263
5.985778 | 25.024212 | 28.088085 | 6.731201 | -2.505472 | -0.513336 | 7.244537
5.986667 | 24.967489 | 28.140007 | 6.731049 | -2.476813 | -0.513214 | 7.244263
5.987556 | 25.016947 | 28.137356 | 6.730438 | -2.486608 | -0.513336 | 7.243774
5.988444 | 25.001297 | 28.099608 | 6.72995 | -2.484068 | -0.513611 | 7.243561
5.989333 | 24.987244 | 28.10589 | 6.730011 | -2.488543 | -0.513794 | 7.243805
5.990222 | 24.939198 | 28.109827 | 6.729736 | -2.506077 | -0.513763 | 7.243499
5.991111 | 25.041439 | 28.076572 | 6.729706 | -2.49737 | -0.514008 | 7.243714
5.992 | 24.984039 | 28.090982 | 6.729889 | -2.49604 | -0.514526 | 7.244415
5.992889 | 25.02771 | 28.129849 | 6.730499 | -2.50777 | -0.514343 | 7.244842
5.993778 | 24.963961 | 28.164524 | 6.73053 | -2.483948 | -0.514069 | 7.244599
5.994667 | 24.994883 | 28.135878 | 6.730866 | -2.498217 | -0.514191 | 7.245057
5.995556 | 25.039351 | 28.122517 | 6.730804 | -2.491082 | -0.514313 | 7.245117
5.996444 | 25.024761 | 28.117779 | 6.73114 | -2.49084 | -0.514252 | 7.245392
5.997333 | 25.051304 | 28.092335 | 6.731567 | -2.505472 | -0.514099 | 7.245666
5.998222 | 25.07489 | 28.103237 | 6.731873 | -2.473064 | -0.513702 | 7.245575
5.999111 | 24.925034 | 28.118702 | 6.731873 | -2.497733 | -0.513336 | 7.245209
6 | 25.047545 | 28.059692 | 6.732208 | -2.488543 | -0.513428 | 7.245636
6.000889 | 25.006464 | 28.103916 | 6.732483 | -2.492533 | -0.513245 | 7.245728
6.001778 | 25.004055 | 28.135761 | 6.732361 | -2.501361 | -0.513001 | 7.245362
6.002667 | 25.041077 | 28.106569 | 6.732208 | -2.479473 | -0.512848 | 7.245056
6.003556 | 24.99118 | 28.114452 | 6.731903 | -2.45686 | -0.513061 | 7.244964
6.004444 | 25.005657 | 28.121285 | 6.73169 | -2.493743 | -0.513184 | 7.244874
6.005333 | 25.061958 | 28.170994 | 6.731598 | -2.483101 | -0.513397 | 7.244995
6.006222 | 25.030666 | 28.078728 | 6.731934 | -2.498096 | -0.513214 | 7.245148
6.007111 | 25.047609 | 28.092153 | 6.732544 | -2.481771 | -0.513001 | 7.245545
6.008 | 24.999126 | 28.07786 | 6.732636 | -2.508979 | -0.512848 | 7.245484
6.008889 | 24.991915 | 28.111549 | 6.73288 | -2.494347 | -0.512756 | 7.245636
6.009778 | 25.018772 | 28.130404 | 6.732697 | -2.509221 | -0.512573 | 7.24527
6.010667 | 25.030481 | 28.109829 | 6.732239 | -2.493017 | -0.512512 | 7.244751
6.011556 | 25.084248 | 28.107363 | 6.732056 | -2.499668 | -0.512665 | 7.244721
6.012444 | 24.990997 | 28.051561 | 6.732269 | -2.518411 | -0.512604 | 7.244873
6.013333 | 25.057453 | 28.110813 | 6.732391 | -2.501119 | -0.512665 | 7.245056
6.014222 | 24.966856 | 28.140438 | 6.73288 | -2.46593 | -0.512665 | 7.245545
6.015111 | 24.972147 | 28.155779 | 6.733032 | -2.491808 | -0.511932 | 7.244964
6.016 | 25.016247 | 28.131012 | 6.73291 | -2.493017 | -0.510834 | 7.243744
6.016889 | 25.049877 | 28.079836 | 6.732575 | -2.499668 | -0.510925 | 7.2435
6.017778 | 24.992529 | 28.083218 | 6.732941 | -2.504021 | -0.511932 | 7.244873
6.018667 | 25.019568 | 28.087221 | 6.733276 | -2.483827 | -0.512726 | 7.246002
6.019556 | 24.971893 | 28.094793 | 6.733093 | -2.484431 | -0.51294 | 7.246033
6.020444 | 25.0609 | 28.079216 | 6.73288 | -2.51031 | -0.512878 | 7.245758
6.021333 | 25.005709 | 28.137175 | 6.733002 | -2.505593 | -0.512573 | 7.245575
6.022222 | 24.960871 | 28.082171 | 6.733673 | -2.506198 | -0.512268 | 7.245941
6.023111 | 25.013104 | 28.048294 | 6.733826 | -2.49604 | -0.51178 | 7.245606
6.024 | 24.991049 | 28.078783 | 6.733734 | -2.489752 | -0.511383 | 7.245117
6.024889 | 25.021603 | 28.144321 | 6.733795 | -2.500393 | -0.510986 | 7.244781
6.025778 | 24.992777 | 28.157253 | 6.734283 | -2.499426 | -0.510681 | 7.244964
6.026667 | 24.98538 | 28.065973 | 6.734192 | -2.508133 | -0.510895 | 7.245087
6.027556 | 24.96345 | 28.130091 | 6.733795 | -2.493622 | -0.511353 | 7.245148
6.028444 | 24.957239 | 28.118879 | 6.733032 | -2.504868 | -0.511505 | 7.244537
6.029333 | 24.999123 | 28.104773 | 6.73288 | -2.501119 | -0.511322 | 7.244202
6.030222 | 24.959705 | 28.110386 | 6.733246 | -2.518049 | -0.511536 | 7.244782
6.031111 | 25.051479 | 28.120855 | 6.733673 | -2.47512 | -0.511932 | 7.245605
6.032 | 25.017111 | 28.140631 | 6.733917 | -2.501361 | -0.511658 | 7.245575
6.032889 | 25.07975 | 28.177769 | 6.73407 | -2.512607 | -0.511078 | 7.245148
6.033778 | 24.924042 | 28.057476 | 6.734589 | -2.502328 | -0.510834 | 7.245423
6.034667 | 24.946772 | 28.098497 | 6.734406 | -2.474515 | -0.510986 | 7.245392
6.035556 | 24.964258 | 28.075703 | 6.734375 | -2.492292 | -0.510803 | 7.245178
6.036444 | 25.022217 | 28.067387 | 6.734009 | -2.480562 | -0.510193 | 7.244202
6.037333 | 25.021847 | 28.174622 | 6.734009 | -2.513937 | -0.510407 | 7.244416
6.038222 | 25.004051 | 28.145372 | 6.734345 | -2.482859 | -0.510712 | 7.245057
6.039111 | 25.039524 | 28.114574 | 6.734558 | -2.489268 | -0.510864 | 7.245422
6.04 | 24.983847 | 28.069241 | 6.734467 | -2.488785 | -0.510162 | 7.244629
6.040889 | 25.007816 | 28.133051 | 6.734467 | -2.508254 | -0.509979 | 7.244446
6.041778 | 24.969498 | 28.135273 | 6.73468 | -2.490478 | -0.510254 | 7.244934
6.042667 | 24.987362 | 28.106131 | 6.735169 | -2.507407 | -0.51059 | 7.245759
6.043556 | 24.985386 | 28.089932 | 6.73584 | -2.491687 | -0.51062 | 7.24646
6.044444 | 25.071804 | 28.097569 | 6.735962 | -2.486124 | -0.510376 | 7.246338
6.045333 | 25.038914 | 28.159466 | 6.735809 | -2.494105 | -0.509979 | 7.245788
6.046222 | 25.011265 | 28.135445 | 6.735687 | -2.50777 | -0.509644 | 7.245331
6.047111 | 25.011578 | 28.111298 | 6.735748 | -2.490719 | -0.509369 | 7.245117
6.048 | 25.003445 | 28.146961 | 6.735687 | -2.470041 | -0.509247 | 7.244934
6.048889 | 25.06171 | 28.157435 | 6.73523 | -2.480441 | -0.509338 | 7.244568
6.049778 | 25.031588 | 28.102301 | 6.735138 | -2.504989 | -0.509613 | 7.244751
6.050667 | 24.992044 | 28.07262 | 6.735413 | -2.481166 | -0.509644 | 7.245057
6.051556 | 25.031641 | 28.05949 | 6.735901 | -2.486124 | -0.509613 | 7.245514
6.052444 | 25.133892 | 28.119244 | 6.735809 | -2.497612 | -0.509491 | 7.2453
6.053333 | 25.036697 | 28.165003 | 6.735657 | -2.475604 | -0.509705 | 7.245362
6.054222 | 24.924225 | 28.096514 | 6.736176 | -2.480199 | -0.509888 | 7.246064
6.055111 | 25.00972 | 28.110369 | 6.736603 | -2.506682 | -0.50946 | 7.246063
6.056 | 25.056902 | 28.09688 | 6.736816 | -2.468469 | -0.509003 | 7.245819
6.056889 | 25.005102 | 28.064116 | 6.737061 | -2.486608 | -0.508698 | 7.245759
6.057778 | 25.021057 | 28.110981 | 6.737061 | -2.47766 | -0.508514 | 7.245575
6.058667 | 24.946281 | 28.128729 | 6.736572 | -2.485399 | -0.50827 | 7.244842
6.059556 | 25.035227 | 28.141287 | 6.73645 | -2.501966 | -0.508545 | 7.244995
6.060444 | 24.993769 | 28.096449 | 6.736603 | -2.479111 | -0.509125 | 7.245728
6.061333 | 24.995251 | 28.080061 | 6.736939 | -2.491929 | -0.509277 | 7.246216
6.062222 | 25.029003 | 28.126873 | 6.737061 | -2.498459 | -0.508911 | 7.245972
6.063111 | 25.015263 | 28.0667 | 6.736847 | -2.469074 | -0.508392 | 7.245239
6.064 | 25.065582 | 28.111536 | 6.736908 | -2.497733 | -0.50824 | 7.245148
6.064889 | 24.961678 | 28.096935 | 6.737122 | -2.491082 | -0.508637 | 7.245759
6.065778 | 24.975163 | 28.062817 | 6.736939 | -2.459037 | -0.509033 | 7.245972
6.066667 | 25.018091 | 28.151819 | 6.736725 | -2.496766 | -0.509033 | 7.245758
6.067556 | 24.985699 | 28.092384 | 6.736725 | -2.511881 | -0.508789 | 7.245514
6.068444 | 25.092381 | 28.113146 | 6.736572 | -2.482376 | -0.508545 | 7.245117
6.069333 | 25.038792 | 28.144985 | 6.736481 | -2.479957 | -0.508575 | 7.245056
6.070222 | 24.969185 | 28.171597 | 6.737061 | -2.514058 | -0.508453 | 7.245514
6.071111 | 25.053446 | 28.118929 | 6.737854 | -2.493138 | -0.508606 | 7.24646
6.072 | 24.953228 | 28.125462 | 6.738251 | -2.494589 | -0.508728 | 7.246979
6.072889 | 24.968134 | 28.117641 | 6.737854 | -2.505835 | -0.508637 | 7.246491
6.073778 | 24.938936 | 28.102305 | 6.737305 | -2.521072 | -0.508606 | 7.245911
6.074667 | 24.932592 | 28.192471 | 6.736847 | -2.474273 | -0.508423 | 7.24527
6.075556 | 24.913498 | 28.115179 | 6.736572 | -2.474153 | -0.508179 | 7.244751
6.076444 | 24.95957 | 28.114445 | 6.736694 | -2.476571 | -0.507843 | 7.244537
6.077333 | 25.022518 | 28.064856 | 6.737366 | -2.483101 | -0.50766 | 7.245026
6.078222 | 24.999176 | 28.086041 | 6.737885 | -2.485278 | -0.507721 | 7.245606
6.079111 | 24.956427 | 28.142891 | 6.73761 | -2.495194 | -0.507355 | 7.244965
6.08 | 25.043089 | 28.103897 | 6.737457 | -2.477418 | -0.507141 | 7.244598
6.080889 | 25.029171 | 28.05241 | 6.737457 | -2.502449 | -0.506988 | 7.244445
6.081778 | 24.958218 | 28.101131 | 6.737854 | -2.51563 | -0.507202 | 7.245056
6.082667 | 24.980946 | 28.074032 | 6.737915 | -2.48165 | -0.507202 | 7.245117
6.083556 | 25.054976 | 28.077728 | 6.737763 | -2.504505 | -0.507629 | 7.245392
6.084444 | 24.957047 | 28.084755 | 6.737854 | -2.496766 | -0.507446 | 7.2453
6.085333 | 24.969486 | 28.153549 | 6.738922 | -2.496766 | -0.506958 | 7.24588
6.086222 | 25.005459 | 28.10532 | 6.739288 | -2.480924 | -0.506622 | 7.24591
6.087111 | 25.043217 | 28.05543 | 6.739044 | -2.488059 | -0.506775 | 7.245819
6.088 | 24.968256 | 28.167158 | 6.738861 | -2.517565 | -0.506653 | 7.245514
6.088889 | 24.918486 | 28.079884 | 6.738892 | -2.495436 | -0.50647 | 7.245362
6.089778 | 25.002689 | 28.094053 | 6.738617 | -2.488301 | -0.506195 | 7.244812
6.090667 | 25.002873 | 28.09547 | 6.738922 | -2.483948 | -0.506104 | 7.245026
6.091556 | 24.980946 | 28.085865 | 6.739929 | -2.50523 | -0.506378 | 7.246307
6.092444 | 24.962894 | 28.065477 | 6.739868 | -2.480562 | -0.5065 | 7.246368
6.093333 | 24.982487 | 28.060175 | 6.738922 | -2.489027 | -0.506439 | 7.245361
6.094222 | 25.042599 | 28.077358 | 6.738434 | -2.50257 | -0.506073 | 7.244507
6.095111 | 25.041672 | 28.092638 | 6.738831 | -2.491929 | -0.50589 | 7.244721
6.096 | 25.009769 | 28.105755 | 6.739319 | -2.471855 | -0.506256 | 7.245575
6.096889 | 24.994427 | 28.135632 | 6.73941 | -2.495194 | -0.506592 | 7.246002
6.097778 | 24.999914 | 28.103848 | 6.739288 | -2.475725 | -0.506592 | 7.24588
6.098667 | 24.963942 | 28.132488 | 6.739105 | -2.497249 | -0.506928 | 7.246033
6.099556 | 24.998314 | 28.064423 | 6.739258 | -2.482859 | -0.507416 | 7.246674
6.100444 | 25.025044 | 28.081615 | 6.739868 | -2.516477 | -0.507843 | 7.247711
6.101333 | 24.9443 | 28.080387 | 6.740418 | -2.513212 | -0.507416 | 7.247834
6.102222 | 25.003428 | 28.12048 | 6.740295 | -2.493138 | -0.506683 | 7.246978
6.103111 | 25.060833 | 28.078104 | 6.740265 | -2.490478 | -0.506256 | 7.246521
6.104 | 24.996773 | 28.094547 | 6.740418 | -2.468469 | -0.5065 | 7.246918
6.104889 | 24.998501 | 28.050127 | 6.740418 | -2.480804 | -0.507019 | 7.247437
6.105778 | 24.88689 | 28.132235 | 6.740509 | -2.481771 | -0.506683 | 7.247192
6.106667 | 25.020731 | 28.15576 | 6.740662 | -2.482738 | -0.506012 | 7.246674
6.107556 | 24.99634 | 28.115049 | 6.740326 | -2.504989 | -0.505768 | 7.246094
6.108444 | 24.975216 | 28.078827 | 6.740356 | -2.488905 | -0.506012 | 7.246368
6.109333 | 24.984945 | 28.069838 | 6.740601 | -2.496645 | -0.506073 | 7.246674
6.110222 | 25.122238 | 28.081173 | 6.740601 | -2.509826 | -0.505768 | 7.246369
6.111111 | 24.977869 | 28.083752 | 6.740753 | -2.508858 | -0.505646 | 7.246399
6.112 | 25.008781 | 28.122871 | 6.741272 | -2.506077 | -0.506134 | 7.247406
6.112889 | 24.983532 | 28.13864 | 6.741394 | -2.494105 | -0.506378 | 7.247772
6.113778 | 24.991419 | 28.077414 | 6.741425 | -2.501966 | -0.506195 | 7.24762
6.114667 | 24.997265 | 28.066145 | 6.741547 | -2.47512 | -0.505493 | 7.24704
6.115556 | 24.960003 | 28.062017 | 6.74115 | -2.483222 | -0.505432 | 7.246582
6.116444 | 25.007431 | 28.148798 | 6.740814 | -2.484431 | -0.505554 | 7.246368
6.117333 | 24.979029 | 28.113018 | 6.741333 | -2.478385 | -0.505493 | 7.246826
6.118222 | 24.95538 | 28.104395 | 6.742096 | -2.49084 | -0.505035 | 7.247131
6.119111 | 24.961229 | 28.051241 | 6.74173 | -2.479715 | -0.504944 | 7.246674
6.12 | 24.939922 | 28.141232 | 6.741333 | -2.496766 | -0.504913 | 7.246246
6.120889 | 25.007855 | 28.06245 | 6.741516 | -2.503779 | -0.505005 | 7.246521
6.121778 | 24.919346 | 28.119055 | 6.741913 | -2.474515 | -0.505066 | 7.246979
6.122667 | 24.981243 | 28.140797 | 6.741547 | -2.490961 | -0.50531 | 7.246857
6.123556 | 25.08922 | 28.080494 | 6.741608 | -2.503658 | -0.505035 | 7.246643
6.124444 | 25.083307 | 28.119545 | 6.742279 | -2.474032 | -0.504486 | 7.246765
6.125333 | 24.958332 | 28.111542 | 6.742798 | -2.485278 | -0.504456 | 7.247254
6.126222 | 24.993992 | 28.107351 | 6.742828 | -2.493984 | -0.504913 | 7.247741
6.127111 | 24.972561 | 28.160694 | 6.742401 | -2.470041 | -0.504913 | 7.247314
6.128 | 25.007788 | 28.041021 | 6.742096 | -2.497129 | -0.504211 | 7.246307
6.128889 | 24.963261 | 28.072065 | 6.742279 | -2.504989 | -0.503662 | 7.245941
6.129778 | 25.010191 | 28.103907 | 6.742401 | -2.504989 | -0.503632 | 7.246033
6.130667 | 25.015925 | 28.126316 | 6.742218 | -2.48685 | -0.504181 | 7.246399
6.131556 | 24.997259 | 28.060358 | 6.742645 | -2.497733 | -0.504456 | 7.247101
6.132444 | 24.971203 | 28.096211 | 6.742676 | -2.51164 | -0.504456 | 7.247132
6.133333 | 25.072277 | 28.071941 | 6.742737 | -2.488059 | -0.504242 | 7.246979
6.134222 | 24.945576 | 28.077425 | 6.742737 | -2.509221 | -0.504211 | 7.246948
6.135111 | 25.046036 | 28.102678 | 6.743347 | -2.466655 | -0.50415 | 7.247497
6.136 | 25.045048 | 28.09067 | 6.743652 | -2.483706 | -0.50415 | 7.247802
6.136889 | 25.030449 | 28.08753 | 6.744232 | -2.479957 | -0.503906 | 7.248138
6.137778 | 25.091557 | 28.109087 | 6.74411 | -2.495919 | -0.504059 | 7.248169
6.138667 | 25.044684 | 28.144198 | 6.743713 | -2.496161 | -0.50412 | 7.247833
6.139556 | 24.970959 | 28.078657 | 6.743317 | -2.507044 | -0.503662 | 7.246979
6.140444 | 24.977425 | 28.129782 | 6.743622 | -2.501482 | -0.503052 | 7.246674
6.141333 | 24.952969 | 28.100836 | 6.743347 | -2.499063 | -0.503021 | 7.246368
6.142222 | 24.942135 | 28.127258 | 6.743012 | -2.487454 | -0.503265 | 7.246277
6.143111 | 25.104122 | 28.077114 | 6.74295 | -2.459883 | -0.503418 | 7.246368
6.144 | 25.017895 | 28.085739 | 6.743286 | -2.47512 | -0.503388 | 7.246674
6.144889 | 24.986607 | 28.076063 | 6.743805 | -2.514421 | -0.503113 | 7.246918
6.145778 | 24.980206 | 28.093685 | 6.744476 | -2.497129 | -0.502838 | 7.247314
6.146667 | 25.043707 | 28.091656 | 6.744568 | -2.486245 | -0.502899 | 7.247467
6.147556 | 24.987286 | 28.166798 | 6.744171 | -2.508254 | -0.503357 | 7.247528
6.148444 | 24.942757 | 28.141909 | 6.74408 | -2.484673 | -0.503784 | 7.247864
6.149333 | 25.025414 | 28.120352 | 6.744232 | -2.509705 | -0.503876 | 7.248108
6.150222 | 24.96382 | 28.072498 | 6.74408 | -2.522765 | -0.503388 | 7.247468
6.151111 | 25.062679 | 28.113888 | 6.744232 | -2.505956 | -0.503082 | 7.247314
6.152 | 25.039024 | 28.107182 | 6.744721 | -2.479836 | -0.50296 | 7.247681
6.152889 | 24.978544 | 28.098244 | 6.744965 | -2.500635 | -0.502869 | 7.247834
6.153778 | 25.011681 | 28.134155 | 6.744812 | -2.500152 | -0.502686 | 7.247498
6.154667 | 25.057386 | 28.08808 | 6.744568 | -2.488301 | -0.502655 | 7.247223
6.155556 | 25.106602 | 28.081921 | 6.744812 | -2.491203 | -0.502686 | 7.247498
6.156444 | 24.927301 | 28.119432 | 6.745667 | -2.475604 | -0.502808 | 7.248475
6.157333 | 24.981873 | 28.066097 | 6.746094 | -2.491082 | -0.502655 | 7.248749
6.158222 | 24.922806 | 28.070658 | 6.745453 | -2.49205 | -0.502808 | 7.248261
6.159111 | 24.978298 | 28.079647 | 6.744904 | -2.500756 | -0.502716 | 7.24762
6.16 | 25.055843 | 28.105206 | 6.74469 | -2.497491 | -0.502502 | 7.247192
6.160889 | 24.987719 | 28.132982 | 6.745026 | -2.473306 | -0.502441 | 7.247467
6.161778 | 24.982052 | 28.100407 | 6.745483 | -2.505352 | -0.502472 | 7.247955
6.162667 | 25.010883 | 28.133907 | 6.745331 | -2.497733 | -0.50235 | 7.247681
6.163556 | 25.015682 | 28.103418 | 6.744965 | -2.480804 | -0.502106 | 7.247071
6.164444 | 25.013096 | 28.09252 | 6.745361 | -2.481408 | -0.501831 | 7.247192
6.165333 | 25.044754 | 28.142899 | 6.745514 | -2.49604 | -0.501709 | 7.247223
6.166222 | 24.990976 | 28.124479 | 6.745453 | -2.483222 | -0.501434 | 7.246887
6.167111 | 25.037296 | 28.156637 | 6.745667 | -2.501361 | -0.500946 | 7.246613
6.168 | 24.928154 | 28.097015 | 6.746033 | -2.515026 | -0.500671 | 7.246704
6.168889 | 24.990978 | 28.072195 | 6.745697 | -2.502691 | -0.501068 | 7.246765
6.169778 | 25.024548 | 28.048233 | 6.745667 | -2.475604 | -0.501495 | 7.247162
6.170667 | 25.003857 | 28.138895 | 6.745911 | -2.492171 | -0.501556 | 7.247467
6.171556 | 25.007984 | 28.10915 | 6.746246 | -2.472702 | -0.502014 | 7.24826
6.172444 | 24.997082 | 28.093689 | 6.74588 | -2.500756 | -0.502136 | 7.248016
6.173333 | 24.875372 | 28.126455 | 6.745422 | -2.502933 | -0.501923 | 7.247345
6.174222 | 24.998314 | 28.091288 | 6.7453 | -2.514784 | -0.501679 | 7.246979
6.175111 | 25.080109 | 28.131756 | 6.745483 | -2.50644 | -0.501526 | 7.247009
6.176 | 24.973736 | 28.144377 | 6.746063 | -2.500152 | -0.501251 | 7.247314
6.176889 | 24.973921 | 28.080261 | 6.746491 | -2.483948 | -0.501373 | 7.247864
6.177778 | 24.967884 | 28.083954 | 6.746429 | -2.496524 | -0.501587 | 7.248016
6.178667 | 25.074017 | 28.138529 | 6.746155 | -2.494226 | -0.501526 | 7.247681
6.179556 | 25.002689 | 28.085493 | 6.746338 | -2.481529 | -0.501099 | 7.247437
6.180444 | 24.931732 | 28.133472 | 6.746765 | -2.493259 | -0.500458 | 7.247223
6.181333 | 24.966038 | 28.09239 | 6.747162 | -2.481408 | -0.500427 | 7.247589
6.182222 | 24.991106 | 28.140064 | 6.746765 | -2.492171 | -0.500794 | 7.247559
6.183111 | 24.948481 | 28.117823 | 6.746002 | -2.502812 | -0.501251 | 7.247253
6.184 | 24.992334 | 28.109819 | 6.745483 | -2.48818 | -0.501373 | 7.246856
6.184889 | 24.972937 | 28.095285 | 6.745453 | -2.472097 | -0.501648 | 7.247101
6.185778 | 24.947006 | 28.097988 | 6.745789 | -2.485761 | -0.501587 | 7.247376
6.186667 | 24.986858 | 28.084936 | 6.745789 | -2.493017 | -0.501007 | 7.246796
6.187556 | 24.991663 | 28.093315 | 6.745819 | -2.493743 | -0.50058 | 7.246399
6.188444 | 25.006504 | 28.096272 | 6.746002 | -2.494589 | -0.500641 | 7.246643
6.189333 | 24.990002 | 28.076931 | 6.746307 | -2.468227 | -0.500641 | 7.246948
6.190222 | 24.978735 | 28.082726 | 6.746643 | -2.460246 | -0.500794 | 7.247437
6.191111 | 25.016552 | 28.14641 | 6.746857 | -2.496766 | -0.500702 | 7.247559
6.192 | 25.041622 | 28.082165 | 6.746765 | -2.489873 | -0.500549 | 7.247314
6.192889 | 24.980089 | 28.074837 | 6.746887 | -2.485641 | -0.500336 | 7.247223
6.193778 | 24.970539 | 28.094059 | 6.747223 | -2.501119 | -0.500305 | 7.247528
6.194667 | 24.973126 | 28.120237 | 6.747559 | -2.494105 | -0.499908 | 7.247467
6.195556 | 24.957787 | 28.124491 | 6.747589 | -2.497129 | -0.499451 | 7.24704
6.196444 | 24.963142 | 28.07774 | 6.747498 | -2.487454 | -0.499359 | 7.246857
6.197333 | 24.962349 | 28.095844 | 6.747467 | -2.492654 | -0.499756 | 7.247223
6.198222 | 24.981562 | 28.062277 | 6.747986 | -2.491566 | -0.500244 | 7.24823
6.199111 | 24.996151 | 28.091906 | 6.747833 | -2.500635 | -0.500183 | 7.248016
6.2 | 24.962088 | 28.115931 | 6.747406 | -2.481045 | -0.500061 | 7.247467
6.200889 | 25.016476 | 28.095781 | 6.747131 | -2.488301 | -0.499847 | 7.246978
6.201778 | 24.971325 | 28.15011 | 6.747345 | -2.49205 | -0.500031 | 7.247376
6.202667 | 25.00964 | 28.073242 | 6.74765 | -2.509584 | -0.500244 | 7.247894
6.203556 | 25.009764 | 28.140694 | 6.748169 | -2.495315 | -0.500031 | 7.2482
6.204444 | 24.943743 | 28.11322 | 6.747986 | -2.48032 | -0.499634 | 7.24762
6.205333 | 25.004782 | 28.07423 | 6.747955 | -2.492292 | -0.499634 | 7.247589
6.206222 | 25.024057 | 28.112541 | 6.747742 | -2.471371 | -0.499481 | 7.247223
6.207111 | 25.059662 | 28.165821 | 6.7482 | -2.491687 | -0.498749 | 7.246949
6.208 | 24.974539 | 28.076077 | 6.748261 | -2.499305 | -0.498413 | 7.246674
6.208889 | 24.998745 | 28.072689 | 6.748291 | -2.485278 | -0.498779 | 7.24707
6.209778 | 24.983046 | 28.09166 | 6.748138 | -2.493259 | -0.499084 | 7.247222
6.210667 | 25.00177 | 28.125593 | 6.748077 | -2.497129 | -0.499207 | 7.247284
6.211556 | 24.991112 | 28.186705 | 6.747986 | -2.497612 | -0.499329 | 7.247315
6.212444 | 24.996101 | 28.055256 | 6.748352 | -2.490598 | -0.499298 | 7.24765
6.213333 | 24.996531 | 28.13909 | 6.74939 | -2.485278 | -0.498962 | 7.248352
6.214222 | 24.975468 | 28.120485 | 6.74997 | -2.487213 | -0.498657 | 7.248627
6.215111 | 25.013784 | 28.093571 | 6.749817 | -2.502812 | -0.498871 | 7.248688
6.216 | 24.965496 | 28.118151 | 6.749725 | -2.496887 | -0.499145 | 7.24887
6.216889 | 25.008305 | 28.117535 | 6.749268 | -2.488422 | -0.499115 | 7.248383
6.217778 | 24.99968 | 28.112419 | 6.749054 | -2.473306 | -0.498779 | 7.247833
6.218667 | 24.965803 | 28.031179 | 6.749176 | -2.487938 | -0.498291 | 7.247467
6.219556 | 25.014586 | 28.132681 | 6.749512 | -2.478627 | -0.497833 | 7.247345
6.220444 | 24.974918 | 28.128315 | 6.749512 | -2.475604 | -0.49765 | 7.247162
6.221333 | 25.081659 | 28.159597 | 6.749786 | -2.508375 | -0.497406 | 7.247192
6.222222 | 25.105129 | 28.08618 | 6.750519 | -2.490719 | -0.497559 | 7.248078
6.223111 | 25.065529 | 28.147217 | 6.750916 | -2.485399 | -0.497955 | 7.248871
6.224 | 25.002083 | 28.131695 | 6.75116 | -2.484552 | -0.49823 | 7.24939
6.224889 | 25.021486 | 28.136253 | 6.750763 | -2.474636 | -0.497864 | 7.248627
6.225778 | 25.009907 | 28.116667 | 6.75061 | -2.489994 | -0.497955 | 7.248565
6.226667 | 24.988344 | 28.054703 | 6.750671 | -2.473911 | -0.498138 | 7.248809
6.227556 | 25.078648 | 28.082729 | 6.750977 | -2.499184 | -0.498352 | 7.249329
6.228444 | 25.014214 | 28.114634 | 6.750794 | -2.51043 | -0.49823 | 7.249024
6.229333 | 25.024923 | 28.108786 | 6.750977 | -2.495073 | -0.498016 | 7.248993
6.230222 | 25.044697 | 28.137425 | 6.750946 | -2.489873 | -0.497772 | 7.248718
6.231111 | 24.912825 | 28.135519 | 6.750824 | -2.491808 | -0.498016 | 7.24884
6.232 | 25.037989 | 28.108105 | 6.750732 | -2.495678 | -0.4982 | 7.248932
6.232889 | 25.000233 | 28.122026 | 6.751251 | -2.499184 | -0.49826 | 7.249511
6.233778 | 24.940292 | 28.159903 | 6.751526 | -2.467865 | -0.497559 | 7.249085
6.234667 | 24.981627 | 28.124857 | 6.751312 | -2.498459 | -0.496948 | 7.24826
6.235556 | 25.05209 | 28.114693 | 6.750946 | -2.513212 | -0.496765 | 7.247711
6.236444 | 25.014828 | 28.12467 | 6.751373 | -2.504747 | -0.497162 | 7.248535
6.237333 | 25.047653 | 28.08069 | 6.751739 | -2.493501 | -0.497498 | 7.249237
6.238222 | 24.989574 | 28.122635 | 6.751617 | -2.480562 | -0.497864 | 7.249481
6.239111 | 25.037428 | 28.077976 | 6.751312 | -2.492775 | -0.497772 | 7.249084
6.24 | 24.955944 | 28.130829 | 6.75116 | -2.513453 | -0.497345 | 7.248505
6.240889 | 25.032625 | 28.134152 | 6.751312 | -2.478143 | -0.497101 | 7.248413
6.241778 | 24.957111 | 28.120785 | 6.751465 | -2.484794 | -0.497192 | 7.248657
6.242667 | 25.003859 | 28.049341 | 6.751434 | -2.495436 | -0.497528 | 7.248962
6.243556 | 25.006077 | 28.080385 | 6.751434 | -2.490961 | -0.497345 | 7.248779
6.244444 | 25.065638 | 28.122026 | 6.75177 | -2.497129 | -0.49707 | 7.24884
6.245333 | 24.989016 | 28.109272 | 6.75235 | -2.494468 | -0.496765 | 7.249115
6.246222 | 25.079372 | 28.093937 | 6.75235 | -2.521797 | -0.496918 | 7.249268
6.247111 | 25.020861 | 28.114872 | 6.752411 | -2.485278 | -0.497192 | 7.249603
6.248 | 25.017412 | 28.082966 | 6.752838 | -2.500273 | -0.496796 | 7.249634
6.248889 | 24.998499 | 28.141731 | 6.753021 | -2.508496 | -0.49646 | 7.249481
6.249778 | 25.080477 | 28.097506 | 6.75238 | -2.521193 | -0.496674 | 7.249054
6.250667 | 25.008165 | 28.159838 | 6.752197 | -2.50777 | -0.496765 | 7.248962
6.251556 | 24.987965 | 28.131811 | 6.752686 | -2.497129 | -0.496491 | 7.249177
6.252444 | 25.055288 | 28.119129 | 6.753204 | -2.524337 | -0.495941 | 7.249145
6.253333 | 25.065638 | 28.069727 | 6.752624 | -2.491929 | -0.496094 | 7.248718
6.254222 | 25.03619 | 28.106129 | 6.752533 | -2.481045 | -0.496643 | 7.249176
6.255111 | 24.925325 | 28.095348 | 6.752869 | -2.499426 | -0.497192 | 7.250061
6.256 | 24.934629 | 28.110935 | 6.753052 | -2.504263 | -0.496887 | 7.249939
6.256889 | 25.0548 | 28.18066 | 6.752594 | -2.502691 | -0.496765 | 7.249359
6.257778 | 25.03953 | 28.119867 | 6.752411 | -2.495073 | -0.496613 | 7.249024
6.258667 | 24.958534 | 28.071268 | 6.752869 | -2.491324 | -0.496704 | 7.249573
6.259556 | 24.995361 | 28.119743 | 6.753693 | -2.50124 | -0.496521 | 7.250214
6.260444 | 24.989826 | 28.102747 | 6.75351 | -2.495073 | -0.496338 | 7.249848
6.261333 | 25.014834 | 28.141798 | 6.75296 | -2.474999 | -0.495911 | 7.248871
6.262222 | 24.996229 | 28.084456 | 6.752533 | -2.495194 | -0.495514 | 7.248047
6.263111 | 24.944742 | 28.119932 | 6.752502 | -2.500393 | -0.49527 | 7.247772
6.264 | 24.956688 | 28.111504 | 6.752838 | -2.488664 | -0.495331 | 7.248169
6.264889 | 25.052158 | 28.122219 | 6.753143 | -2.472097 | -0.495514 | 7.248657
6.265778 | 25.028074 | 28.069058 | 6.753204 | -2.49737 | -0.495453 | 7.248657
6.266667 | 25.034414 | 28.10713 | 6.753693 | -2.499668 | -0.495575 | 7.249268
6.267556 | 25.012987 | 28.105463 | 6.754059 | -2.501966 | -0.495209 | 7.249268
6.268444 | 24.945053 | 28.092712 | 6.754425 | -2.501603 | -0.494965 | 7.24939
6.269333 | 24.970234 | 28.077742 | 6.75412 | -2.502207 | -0.495056 | 7.249176
6.270222 | 25.077961 | 28.103066 | 6.753845 | -2.492412 | -0.495239 | 7.249084
6.271111 | 24.941975 | 28.067831 | 6.754181 | -2.487092 | -0.495056 | 7.249237
6.272 | 24.946835 | 28.095245 | 6.754822 | -2.488543 | -0.495117 | 7.249939
6.272889 | 25.016373 | 28.126225 | 6.754944 | -2.508375 | -0.495178 | 7.250122
6.273778 | 25.00227 | 28.134479 | 6.754486 | -2.491445 | -0.495361 | 7.249847
6.274667 | 24.993771 | 28.085819 | 6.7547 | -2.487817 | -0.495483 | 7.250183
6.275556 | 24.973141 | 28.097584 | 6.75473 | -2.506198 | -0.495422 | 7.250152
6.276444 | 25.028519 | 28.142426 | 6.754517 | -2.47899 | -0.495178 | 7.249695
6.277333 | 24.970058 | 28.10738 | 6.754669 | -2.489873 | -0.495087 | 7.249756
6.278222 | 24.995747 | 28.123146 | 6.754608 | -2.489268 | -0.494659 | 7.249267
6.279111 | 24.912657 | 28.142796 | 6.754395 | -2.505714 | -0.494476 | 7.248871
6.28 | 24.948874 | 28.088907 | 6.754089 | -2.479231 | -0.494476 | 7.248565
6.280889 | 25.054142 | 28.125797 | 6.754273 | -2.514663 | -0.494659 | 7.248932
6.281778 | 24.981211 | 28.155609 | 6.754852 | -2.506198 | -0.494751 | 7.249603
6.282667 | 25.0117 | 28.099619 | 6.75531 | -2.50257 | -0.494598 | 7.249908
6.283556 | 24.948628 | 28.103499 | 6.755096 | -2.522281 | -0.494446 | 7.249542
6.284444 | 24.9174 | 28.103191 | 6.754517 | -2.492533 | -0.494141 | 7.248658
6.285333 | 25.002342 | 28.082991 | 6.754761 | -2.504505 | -0.494263 | 7.249024
6.286222 | 24.96224 | 28.07394 | 6.755188 | -2.498701 | -0.494324 | 7.249512
6.287111 | 24.999817 | 28.127218 | 6.755219 | -2.517081 | -0.494385 | 7.249604
6.288 | 25.036831 | 28.122351 | 6.755219 | -2.520467 | -0.494049 | 7.249268
6.288889 | 25.02088 | 28.041416 | 6.755158 | -2.505835 | -0.493591 | 7.248749
6.289778 | 25.005234 | 28.082253 | 6.755402 | -2.513816 | -0.493347 | 7.248749
6.290667 | 24.968958 | 28.061804 | 6.755646 | -2.507044 | -0.493408 | 7.249054
6.291556 | 25.002953 | 28.107199 | 6.755219 | -2.504626 | -0.493408 | 7.248627
6.292444 | 24.978443 | 28.071234 | 6.754547 | -2.511881 | -0.4935 | 7.248047
6.293333 | 25.035351 | 28.09827 | 6.754822 | -2.490478 | -0.493591 | 7.248413
6.294222 | 24.987614 | 28.114288 | 6.755646 | -2.493501 | -0.493683 | 7.249329
6.295111 | 24.966803 | 28.117365 | 6.755554 | -2.522402 | -0.493835 | 7.249389
6.296 | 25.00548 | 28.109112 | 6.755066 | -2.49604 | -0.493988 | 7.249054
6.296889 | 24.99045 | 28.13172 | 6.754639 | -2.48298 | -0.49353 | 7.248169
6.297778 | 24.927807 | 28.05307 | 6.755158 | -2.513937 | -0.493317 | 7.248475
6.298667 | 24.982315 | 28.056084 | 6.755493 | -2.490478 | -0.493195 | 7.248688
6.299556 | 25.027958 | 28.106772 | 6.755493 | -2.487454 | -0.493408 | 7.248901
6.300444 | 24.962174 | 28.143124 | 6.755585 | -2.5091 | -0.493835 | 7.24942
6.301333 | 24.959589 | 28.041853 | 6.75592 | -2.49471 | -0.494049 | 7.249969
6.302222 | 24.967594 | 28.141705 | 6.756134 | -2.485399 | -0.493958 | 7.250092
6.303111 | 24.96611 | 28.135847 | 6.756043 | -2.487696 | -0.493774 | 7.249817
6.304 | 25.021242 | 28.089283 | 6.755768 | -2.489994 | -0.493805 | 7.249573
6.304889 | 24.952618 | 28.083551 | 6.756317 | -2.481529 | -0.493897 | 7.250214
6.305778 | 24.999188 | 28.136465 | 6.756897 | -2.483101 | -0.493866 | 7.250763
6.306667 | 24.99254 | 28.126862 | 6.756775 | -2.500998 | -0.493378 | 7.250153
6.307556 | 25.056538 | 28.083128 | 6.756683 | -2.511519 | -0.493073 | 7.249756
6.308444 | 25.020319 | 28.072477 | 6.757507 | -2.512244 | -0.493042 | 7.250549
6.309333 | 25.007938 | 28.114235 | 6.757843 | -2.503779 | -0.493378 | 7.251221
6.310222 | 25.012989 | 28.048697 | 6.75705 | -2.494952 | -0.4935 | 7.25055
6.311111 | 24.992304 | 28.074635 | 6.756287 | -2.498217 | -0.4935 | 7.249787
6.312 | 25.038057 | 28.141094 | 6.756165 | -2.513453 | -0.49353 | 7.249695
6.312889 | 25.017056 | 28.095697 | 6.756317 | -2.521555 | -0.493561 | 7.249878
6.313778 | 24.996172 | 28.150148 | 6.756439 | -2.499547 | -0.4935 | 7.249939
6.314667 | 25.012188 | 28.070997 | 6.756683 | -2.505714 | -0.493256 | 7.249939
6.315556 | 24.96439 | 28.092123 | 6.756744 | -2.515388 | -0.493073 | 7.249817
6.316444 | 25.02112 | 28.125505 | 6.756348 | -2.523248 | -0.492859 | 7.249207
6.317333 | 24.96797 | 28.125935 | 6.756622 | -2.495194 | -0.492401 | 7.249023
6.318222 | 24.938953 | 28.073456 | 6.757111 | -2.499063 | -0.491943 | 7.249054
6.319111 | 24.951889 | 28.129444 | 6.757538 | -2.500515 | -0.492249 | 7.249787
6.32 | 24.942833 | 28.137335 | 6.757599 | -2.507407 | -0.492645 | 7.250244
6.320889 | 25.037138 | 28.10186 | 6.757416 | -2.507165 | -0.492798 | 7.250214
6.321778 | 25.001226 | 28.147247 | 6.757416 | -2.494226 | -0.492615 | 7.250031
6.322667 | 24.995686 | 28.076355 | 6.757507 | -2.512607 | -0.492676 | 7.250183
6.323556 | 24.965189 | 28.077591 | 6.757538 | -2.496282 | -0.492676 | 7.250214
6.324444 | 24.936184 | 28.104565 | 6.757446 | -2.506803 | -0.491882 | 7.249328
6.325333 | 25.038559 | 28.065273 | 6.75769 | -2.504989 | -0.491303 | 7.248993
6.326222 | 25.038935 | 28.07618 | 6.758087 | -2.500998 | -0.491242 | 7.249329
6.327111 | 24.967728 | 28.085905 | 6.758209 | -2.502933 | -0.491699 | 7.249908
6.328 | 24.99791 | 28.155079 | 6.758423 | -2.512365 | -0.492004 | 7.250427
6.328889 | 24.944632 | 28.125759 | 6.758423 | -2.504384 | -0.491974 | 7.250397
6.329778 | 24.953129 | 28.086029 | 6.758331 | -2.508737 | -0.491394 | 7.249725
6.330667 | 24.973026 | 28.129391 | 6.758423 | -2.486971 | -0.491364 | 7.249787
6.331556 | 24.935516 | 28.078083 | 6.758301 | -2.504505 | -0.491303 | 7.249604
6.332444 | 24.983124 | 28.091078 | 6.758026 | -2.502207 | -0.491028 | 7.249054
6.333333 | 25.045519 | 28.114792 | 6.757752 | -2.506319 | -0.490814 | 7.248566
6.334222 | 24.970062 | 28.102726 | 6.758026 | -2.501119 | -0.49057 | 7.248596
6.335111 | 25.047255 | 28.143801 | 6.758423 | -2.504626 | -0.48999 | 7.248413
6.336 | 25.001053 | 28.076908 | 6.758545 | -2.503054 | -0.490601 | 7.249146
6.336889 | 25.064558 | 28.102589 | 6.758606 | -2.490236 | -0.491882 | 7.250488
6.337778 | 24.974197 | 28.149464 | 6.758575 | -2.50124 | -0.492279 | 7.250854
6.338667 | 25.084328 | 28.111401 | 6.759094 | -2.498217 | -0.49173 | 7.250824
6.339556 | 25.003208 | 28.121197 | 6.75946 | -2.502328 | -0.491364 | 7.250824
6.340444 | 24.970812 | 28.076904 | 6.759613 | -2.524095 | -0.491608 | 7.251221
6.341333 | 24.969025 | 28.104069 | 6.759308 | -2.494347 | -0.491852 | 7.25116
6.342222 | 24.984793 | 28.062981 | 6.759216 | -2.517081 | -0.491547 | 7.250763
6.343111 | 25.010357 | 28.086514 | 6.759522 | -2.498701 | -0.490723 | 7.250245
6.344 | 25.000315 | 28.127468 | 6.759277 | -2.483464 | -0.490387 | 7.249664
6.344889 | 25.034681 | 28.098272 | 6.759216 | -2.484431 | -0.490601 | 7.249817
6.345778 | 24.991627 | 28.168493 | 6.759369 | -2.481529 | -0.490906 | 7.250275
6.346667 | 24.896957 | 28.086884 | 6.759583 | -2.493743 | -0.490967 | 7.25055
6.347556 | 25.065786 | 28.126122 | 6.75943 | -2.479231 | -0.490662 | 7.250092
6.348444 | 25.039295 | 28.118546 | 6.759674 | -2.50257 | -0.490601 | 7.250275
6.349333 | 24.952629 | 28.115215 | 6.759979 | -2.461335 | -0.490753 | 7.250732
6.350222 | 24.992237 | 28.122479 | 6.760101 | -2.493259 | -0.490356 | 7.250457
6.351111 | 24.995188 | 28.113735 | 6.759888 | -2.488905 | -0.490173 | 7.250061
6.352 | 25.03208 | 28.151678 | 6.759674 | -2.497854 | -0.49057 | 7.250244
6.352889 | 25.072857 | 28.106039 | 6.759613 | -2.506923 | -0.490723 | 7.250336
6.353778 | 25.040028 | 28.169481 | 6.759552 | -2.509947 | -0.490631 | 7.250183
6.354667 | 25.02463 | 28.131901 | 6.759979 | -2.508979 | -0.490692 | 7.250671
6.355556 | 24.969626 | 28.14385 | 6.760529 | -2.49991 | -0.490784 | 7.251313
6.356444 | 25.04447 | 28.050907 | 6.760956 | -2.495556 | -0.49057 | 7.251526
6.357333 | 25.034304 | 28.074066 | 6.760712 | -2.499063 | -0.490631 | 7.251343
6.358222 | 25.026484 | 28.162085 | 6.760346 | -2.51031 | -0.490692 | 7.251038
6.359111 | 25.00141 | 28.118231 | 6.76001 | -2.495436 | -0.490692 | 7.250702
6.36 | 25.017794 | 28.124083 | 6.760071 | -2.491203 | -0.490662 | 7.250733
6.360889 | 24.980648 | 28.095755 | 6.759888 | -2.513212 | -0.490204 | 7.250092
6.361778 | 25.032879 | 28.102224 | 6.760254 | -2.52216 | -0.489838 | 7.250092
6.362667 | 25.061157 | 28.018507 | 6.760712 | -2.476692 | -0.489838 | 7.25055
6.363556 | 25.020443 | 28.124393 | 6.760986 | -2.488785 | -0.489685 | 7.250671
6.364444 | 24.931809 | 28.067972 | 6.760712 | -2.474515 | -0.48938 | 7.250092
6.365333 | 25.000729 | 28.159063 | 6.760376 | -2.500756 | -0.48938 | 7.249756
6.366222 | 24.991188 | 28.066731 | 6.760407 | -2.482376 | -0.489868 | 7.250275
6.367111 | 24.957066 | 28.063414 | 6.760803 | -2.496887 | -0.490112 | 7.250915
6.368 | 25.064304 | 28.100864 | 6.761169 | -2.478506 | -0.489807 | 7.250976
6.368889 | 24.922886 | 28.122543 | 6.761353 | -2.479594 | -0.489227 | 7.25058
6.369778 | 25.041691 | 28.130055 | 6.761719 | -2.474273 | -0.489166 | 7.250885
6.370667 | 25.013241 | 28.064581 | 6.761993 | -2.47899 | -0.488953 | 7.250946
6.371556 | 25.012436 | 28.178961 | 6.762054 | -2.481166 | -0.488861 | 7.250915
6.372444 | 25.008684 | 28.125685 | 6.762116 | -2.477539 | -0.489197 | 7.251313
6.373333 | 24.995749 | 28.088482 | 6.761932 | -2.496645 | -0.489197 | 7.251129
6.374222 | 24.956881 | 28.146387 | 6.761292 | -2.499547 | -0.488586 | 7.249878
6.375111 | 24.964951 | 28.152296 | 6.761169 | -2.483585 | -0.488251 | 7.24942
6.376 | 25.019831 | 28.117367 | 6.761353 | -2.514784 | -0.488678 | 7.250031
6.376889 | 24.95602 | 28.136217 | 6.761597 | -2.497249 | -0.489166 | 7.250763
6.377778 | 25.023218 | 28.096556 | 6.761749 | -2.495073 | -0.489258 | 7.251007
6.378667 | 25.032024 | 28.103705 | 6.762024 | -2.490236 | -0.489105 | 7.251129
6.379556 | 24.989649 | 28.178234 | 6.762604 | -2.457344 | -0.489288 | 7.251892
6.380444 | 24.989212 | 28.088917 | 6.762787 | -2.482134 | -0.489502 | 7.252289
6.381333 | 24.987549 | 28.118664 | 6.762299 | -2.498942 | -0.489471 | 7.25177
6.382222 | 25.006273 | 28.133572 | 6.761932 | -2.499184 | -0.489227 | 7.251159
6.383111 | 25.054936 | 28.122112 | 6.761963 | -2.48818 | -0.489075 | 7.251038
6.384 | 25.029688 | 28.082449 | 6.762085 | -2.475725 | -0.488586 | 7.250671
6.384889 | 25.002827 | 28.12039 | 6.762451 | -2.48298 | -0.488281 | 7.250732
6.385778 | 24.965685 | 28.101843 | 6.763031 | -2.514058 | -0.488403 | 7.251434
6.386667 | 24.936981 | 28.094582 | 6.763275 | -2.495919 | -0.488586 | 7.251861
6.387556 | 24.977318 | 28.071665 | 6.762909 | -2.49991 | -0.488434 | 7.251343
6.388444 | 24.994076 | 28.100676 | 6.762329 | -2.499184 | -0.488464 | 7.250793
6.389333 | 25.031891 | 28.131475 | 6.762329 | -2.479353 | -0.488678 | 7.251007
6.390222 | 24.987116 | 28.135174 | 6.762421 | -2.497854 | -0.488556 | 7.250977
6.391111 | 24.970297 | 28.134623 | 6.762787 | -2.468832 | -0.488129 | 7.250916
6.392 | 24.941044 | 28.148542 | 6.76294 | -2.500273 | -0.488159 | 7.251099
6.392889 | 25.060352 | 28.103954 | 6.762817 | -2.489389 | -0.488495 | 7.251312
6.393778 | 25.011936 | 28.164311 | 6.763214 | -2.483585 | -0.488495 | 7.251709
6.394667 | 25.013912 | 28.131361 | 6.764008 | -2.471129 | -0.488464 | 7.252472
6.395556 | 25.044766 | 28.100254 | 6.764313 | -2.499789 | -0.488098 | 7.252411
6.396444 | 24.958166 | 28.114855 | 6.764252 | -2.507407 | -0.487457 | 7.251709
6.397333 | 24.94 | 28.088001 | 6.76358 | -2.468711 | -0.487244 | 7.250824
6.398222 | 24.960573 | 28.107037 | 6.763245 | -2.495919 | -0.487671 | 7.250916
6.399111 | 24.988779 | 28.101736 | 6.763672 | -2.495798 | -0.487976 | 7.251648
6.4 | 24.996784 | 28.123486 | 6.764038 | -2.487938 | -0.487824 | 7.251862
6.400889 | 24.985695 | 28.119419 | 6.764069 | -2.49338 | -0.487793 | 7.251862
6.401778 | 24.984955 | 28.100691 | 6.763886 | -2.465446 | -0.487946 | 7.251832
6.402667 | 25.053576 | 28.114796 | 6.763641 | -2.472218 | -0.487915 | 7.251556
6.403556 | 25.036205 | 28.113257 | 6.763886 | -2.481529 | -0.487335 | 7.251221
6.404444 | 25.040945 | 28.077042 | 6.764679 | -2.469678 | -0.486755 | 7.251434
6.405333 | 25.052345 | 28.103277 | 6.765106 | -2.490598 | -0.48703 | 7.252136
6.406222 | 24.989578 | 28.116522 | 6.765167 | -2.506198 | -0.487488 | 7.252655
6.407111 | 25.034046 | 28.102785 | 6.76535 | -2.483464 | -0.487671 | 7.253021
6.408 | 25.049936 | 28.109743 | 6.76535 | -2.515388 | -0.487671 | 7.253021
6.408889 | 24.965118 | 28.098042 | 6.765411 | -2.514179 | -0.48761 | 7.253021
6.409778 | 25.060839 | 28.107527 | 6.765533 | -2.493259 | -0.487244 | 7.252777
6.410667 | 24.981751 | 28.093357 | 6.765747 | -2.493864 | -0.486877 | 7.252624
6.411556 | 24.975224 | 28.143251 | 6.766052 | -2.483585 | -0.486694 | 7.252746
6.412444 | 24.946335 | 28.088615 | 6.766022 | -2.482254 | -0.486725 | 7.252747
6.413333 | 25.034103 | 28.153969 | 6.765106 | -2.483585 | -0.486908 | 7.252014
6.414222 | 25.035954 | 28.108511 | 6.764374 | -2.490961 | -0.486816 | 7.25119
6.415111 | 24.975281 | 28.050371 | 6.76471 | -2.511398 | -0.486145 | 7.250855
6.416 | 24.977066 | 28.109806 | 6.765015 | -2.500998 | -0.485352 | 7.250367
6.416889 | 24.981321 | 28.061829 | 6.764954 | -2.504505 | -0.485504 | 7.250458
6.417778 | 24.94165 | 28.099831 | 6.76474 | -2.49338 | -0.486145 | 7.250885
6.418667 | 25.036387 | 28.126072 | 6.764679 | -2.5039 | -0.486389 | 7.251068
6.419556 | 25.067432 | 28.133892 | 6.764618 | -2.470888 | -0.486145 | 7.250763
6.420444 | 25.023199 | 28.126814 | 6.765045 | -2.506803 | -0.486145 | 7.25119
6.421333 | 25.048151 | 28.147389 | 6.765686 | -2.494468 | -0.486206 | 7.251892
6.422222 | 25.005276 | 28.085545 | 6.765869 | -2.478627 | -0.486298 | 7.252167
6.423111 | 25.058308 | 28.110619 | 6.766022 | -2.473064 | -0.486633 | 7.252655
6.424 | 25.014633 | 28.104088 | 6.765808 | -2.483101 | -0.486664 | 7.252472
6.424889 | 25.032927 | 28.112648 | 6.765381 | -2.504142 | -0.486359 | 7.25174
6.425778 | 24.964371 | 28.078775 | 6.76593 | -2.519137 | -0.486298 | 7.252228
6.426667 | 25.005331 | 28.045948 | 6.76648 | -2.516356 | -0.486145 | 7.252625
6.427556 | 25.035208 | 28.090239 | 6.766083 | -2.526393 | -0.486115 | 7.252198
6.428444 | 25.000462 | 28.118565 | 6.76593 | -2.495073 | -0.48645 | 7.25238
6.429333 | 25.057438 | 28.108097 | 6.766144 | -2.486003 | -0.486633 | 7.252777
6.430222 | 25.027014 | 28.10952 | 6.766083 | -2.494226 | -0.486328 | 7.252411
6.431111 | 24.997208 | 28.110197 | 6.766357 | -2.487696 | -0.486298 | 7.252655
6.432 | 25.007984 | 28.080448 | 6.766785 | -2.507407 | -0.486145 | 7.25293
6.432889 | 24.938141 | 28.077305 | 6.766144 | -2.497249 | -0.485809 | 7.251953
6.433778 | 25.045679 | 28.113583 | 6.765778 | -2.501845 | -0.485352 | 7.25113
6.434667 | 25.008604 | 28.030436 | 6.766571 | -2.480562 | -0.485016 | 7.251587
6.435556 | 24.940172 | 28.118815 | 6.76712 | -2.511156 | -0.484741 | 7.251861
6.436444 | 24.968571 | 28.133976 | 6.76709 | -2.507528 | -0.484985 | 7.252075
6.437333 | 25.063728 | 28.093266 | 6.766693 | -2.500635 | -0.485107 | 7.2518
6.438222 | 25.042727 | 28.0961 | 6.766785 | -2.494468 | -0.485077 | 7.251862
6.439111 | 24.910915 | 28.075277 | 6.766632 | -2.491445 | -0.484863 | 7.251495
6.44 | 24.955448 | 28.11125 | 6.766754 | -2.489873 | -0.485138 | 7.251892
6.440889 | 25.018518 | 28.130157 | 6.766846 | -2.491929 | -0.485291 | 7.252137
6.441778 | 24.984829 | 28.079649 | 6.767212 | -2.506561 | -0.485352 | 7.252564
6.442667 | 24.995113 | 28.099178 | 6.767334 | -2.478385 | -0.485321 | 7.252655
6.443556 | 24.998509 | 28.101887 | 6.767242 | -2.494952 | -0.484985 | 7.252227
6.444444 | 25.003496 | 28.137299 | 6.76709 | -2.491687 | -0.484833 | 7.251923
6.445333 | 25.023142 | 28.153812 | 6.767395 | -2.508254 | -0.484589 | 7.251984
6.446222 | 25.017353 | 28.092335 | 6.767181 | -2.489147 | -0.484406 | 7.251587
6.447111 | 25.067923 | 28.103678 | 6.767426 | -2.523128 | -0.484558 | 7.251984
6.448 | 24.922562 | 28.148275 | 6.7677 | -2.483585 | -0.48468 | 7.25238
6.448889 | 24.974672 | 28.080395 | 6.767548 | -2.515872 | -0.484619 | 7.252167
6.449778 | 24.995979 | 28.072821 | 6.7677 | -2.487817 | -0.484467 | 7.252167
6.450667 | 24.976458 | 28.130535 | 6.768402 | -2.510672 | -0.48465 | 7.253052
6.451556 | 25.003679 | 28.085695 | 6.768311 | -2.500393 | -0.48468 | 7.252991
6.452444 | 25.015444 | 28.133429 | 6.768127 | -2.479231 | -0.484711 | 7.252838
6.453333 | 24.974299 | 28.128746 | 6.768097 | -2.505352 | -0.484467 | 7.252564
6.454222 | 25.059858 | 28.146175 | 6.76828 | -2.506561 | -0.484283 | 7.252563
6.455111 | 24.957861 | 28.067278 | 6.768127 | -2.497975 | -0.484314 | 7.252441
6.456 | 24.947331 | 28.086374 | 6.768066 | -2.485036 | -0.48407 | 7.252136
6.456889 | 25.009975 | 28.128136 | 6.768036 | -2.491203 | -0.483887 | 7.251923
6.457778 | 24.982067 | 28.092777 | 6.767822 | -2.494105 | -0.483887 | 7.251709
6.458667 | 25.045078 | 28.103367 | 6.767853 | -2.516114 | -0.484039 | 7.251892
6.459556 | 25.026421 | 28.095852 | 6.768585 | -2.503296 | -0.4841 | 7.252685
6.460444 | 24.975975 | 28.066532 | 6.769379 | -2.491929 | -0.484161 | 7.25354
6.461333 | 24.974804 | 28.085192 | 6.769409 | -2.504263 | -0.484039 | 7.253448
6.462222 | 24.980591 | 28.167353 | 6.768646 | -2.489873 | -0.484039 | 7.252685
6.463111 | 24.948992 | 28.075764 | 6.768189 | -2.507286 | -0.484192 | 7.252381
6.464 | 24.937721 | 28.146168 | 6.768097 | -2.498096 | -0.484131 | 7.252228
6.464889 | 24.966732 | 28.075764 | 6.767853 | -2.485761 | -0.483978 | 7.251831
6.465778 | 25.028631 | 28.098614 | 6.768249 | -2.495556 | -0.483856 | 7.252105
6.466667 | 25.028509 | 28.156948 | 6.76886 | -2.475604 | -0.483917 | 7.252777
6.467556 | 24.966856 | 28.111185 | 6.769257 | -2.524216 | -0.484009 | 7.253266
6.468444 | 24.992352 | 28.087711 | 6.769135 | -2.495073 | -0.483337 | 7.252472
6.469333 | 24.996361 | 28.085688 | 6.769196 | -2.492654 | -0.48288 | 7.252076
6.470222 | 25.003929 | 28.136433 | 6.768829 | -2.502086 | -0.483124 | 7.251953
6.471111 | 24.933466 | 28.099485 | 6.76889 | -2.494468 | -0.48349 | 7.25238
6.472 | 24.982252 | 28.075094 | 6.769165 | -2.490357 | -0.483154 | 7.252319
6.472889 | 25.004244 | 28.069855 | 6.769501 | -2.486729 | -0.482666 | 7.252167
6.473778 | 25.044216 | 28.121967 | 6.769501 | -2.502812 | -0.482666 | 7.252167
6.474667 | 24.997339 | 28.10367 | 6.770294 | -2.486366 | -0.483398 | 7.253692
6.475556 | 25.042065 | 28.146902 | 6.770477 | -2.497975 | -0.483612 | 7.254089
6.476444 | 25.071991 | 28.126211 | 6.77066 | -2.468348 | -0.483429 | 7.254089
6.477333 | 25.025429 | 28.060001 | 6.770294 | -2.47512 | -0.483276 | 7.25357
6.478222 | 24.942579 | 28.050018 | 6.77066 | -2.484673 | -0.483398 | 7.254058
6.479111 | 25.070206 | 28.148945 | 6.771027 | -2.493622 | -0.483398 | 7.254425
6.48 | 25.000237 | 28.094059 | 6.771057 | -2.510672 | -0.483643 | 7.2547
6.480889 | 24.956137 | 28.09689 | 6.770905 | -2.486971 | -0.483795 | 7.2547
6.481778 | 24.996046 | 28.087097 | 6.770844 | -2.518411 | -0.483429 | 7.254273
6.482667 | 24.931244 | 28.097815 | 6.770477 | -2.495919 | -0.483063 | 7.25354
6.483556 | 25.036449 | 28.069357 | 6.770203 | -2.499305 | -0.483063 | 7.253266
6.484444 | 24.924839 | 28.125347 | 6.770508 | -2.5091 | -0.482971 | 7.253479
6.485333 | 25.045803 | 28.065174 | 6.770752 | -2.504263 | -0.482544 | 7.253296
6.486222 | 24.993637 | 28.147209 | 6.770599 | -2.518049 | -0.482239 | 7.252838
6.487111 | 25.045191 | 28.115246 | 6.771118 | -2.507649 | -0.482635 | 7.253753
6.488 | 24.953844 | 28.057226 | 6.772186 | -2.515267 | -0.482849 | 7.255035
6.488889 | 24.996288 | 28.13348 | 6.772064 | -2.510672 | -0.482605 | 7.254669
6.489778 | 24.996227 | 28.153614 | 6.771423 | -2.495556 | -0.482391 | 7.253814
6.490667 | 25.025059 | 28.106009 | 6.770966 | -2.482497 | -0.482361 | 7.253327
6.491556 | 25.009228 | 28.154669 | 6.770966 | -2.491687 | -0.482422 | 7.253388
6.492444 | 25.000794 | 28.132988 | 6.770844 | -2.500756 | -0.482239 | 7.253083
6.493333 | 24.967165 | 28.122021 | 6.771088 | -2.520225 | -0.482086 | 7.253174
6.494222 | 25.040394 | 28.075825 | 6.771149 | -2.482859 | -0.482208 | 7.253357
6.495111 | 24.981827 | 28.158051 | 6.771057 | -2.495678 | -0.48233 | 7.253387
6.496 | 24.991432 | 28.06049 | 6.771454 | -2.478869 | -0.482666 | 7.25412
6.496889 | 25.032208 | 28.127188 | 6.771759 | -2.498822 | -0.48288 | 7.254639
6.497778 | 24.973202 | 28.067135 | 6.771576 | -2.49858 | -0.482727 | 7.254303
6.498667 | 24.992668 | 28.057591 | 6.771606 | -2.497854 | -0.482758 | 7.254364
6.499556 | 24.98386 | 28.040894 | 6.771729 | -2.511156 | -0.48288 | 7.254609
6.500444 | 25.058021 | 28.057278 | 6.771393 | -2.494952 | -0.482941 | 7.254334
6.501333 | 24.995441 | 28.131989 | 6.771515 | -2.485399 | -0.482971 | 7.254486
6.502222 | 24.999691 | 28.150898 | 6.772003 | -2.500031 | -0.483185 | 7.255188
6.503111 | 25.061163 | 28.081427 | 6.771973 | -2.500393 | -0.482971 | 7.254944
6.504 | 24.977512 | 28.117884 | 6.771942 | -2.492775 | -0.482178 | 7.25412
6.504889 | 24.973452 | 28.071012 | 6.771973 | -2.512728 | -0.481811 | 7.253784
6.505778 | 25.088322 | 28.132731 | 6.77182 | -2.503538 | -0.482086 | 7.253906
6.506667 | 24.989094 | 28.113945 | 6.771759 | -2.492775 | -0.48233 | 7.254089
6.507556 | 24.999561 | 28.097622 | 6.772736 | -2.504626 | -0.482208 | 7.254944
6.508444 | 24.979858 | 28.119358 | 6.773132 | -2.514542 | -0.482086 | 7.255218
6.509333 | 25.02026 | 28.086161 | 6.772949 | -2.496645 | -0.481751 | 7.2547
6.510222 | 24.972401 | 28.119537 | 6.77243 | -2.481892 | -0.481537 | 7.253967
6.511111 | 25.059189 | 28.122006 | 6.772247 | -2.504747 | -0.481384 | 7.253631
6.512 | 24.931196 | 28.124167 | 6.77243 | -2.53256 | -0.481628 | 7.254058
6.512889 | 24.992847 | 28.184284 | 6.7724 | -2.509826 | -0.481659 | 7.254059
6.513778 | 24.981087 | 28.09276 | 6.772736 | -2.493743 | -0.482025 | 7.254761
6.514667 | 25.051922 | 28.087088 | 6.77301 | -2.503417 | -0.482269 | 7.255279
6.515556 | 24.924973 | 28.118368 | 6.773193 | -2.517202 | -0.482025 | 7.255218
6.516444 | 25.037067 | 28.111477 | 6.773224 | -2.503296 | -0.481323 | 7.254547
6.517333 | 25.062943 | 28.121578 | 6.773743 | -2.494105 | -0.480835 | 7.254578
6.518222 | 24.962179 | 28.12096 | 6.773438 | -2.506803 | -0.481049 | 7.254487
6.519111 | 24.982006 | 28.082342 | 6.773438 | -2.495315 | -0.481232 | 7.25467
6.52 | 24.919125 | 28.102606 | 6.773407 | -2.495798 | -0.481232 | 7.254639
6.520889 | 24.955648 | 28.072676 | 6.773804 | -2.504626 | -0.481323 | 7.255127
6.521778 | 25.013916 | 28.100391 | 6.773346 | -2.5039 | -0.481537 | 7.254883
6.522667 | 25.066086 | 28.068852 | 6.773193 | -2.497008 | -0.481567 | 7.25476
6.523556 | 25.038059 | 28.136669 | 6.773529 | -2.496766 | -0.481201 | 7.25473
6.524444 | 24.905638 | 28.073841 | 6.774139 | -2.486608 | -0.48111 | 7.255249
6.525333 | 24.951468 | 28.156994 | 6.773834 | -2.501724 | -0.481201 | 7.255035
6.526222 | 24.934149 | 28.129089 | 6.773773 | -2.480804 | -0.481201 | 7.254974
6.527111 | 25.017117 | 28.144367 | 6.773651 | -2.484068 | -0.480896 | 7.254547
6.528 | 25.000622 | 28.065836 | 6.774078 | -2.496282 | -0.480713 | 7.254791
6.528889 | 25.009306 | 28.111538 | 6.774719 | -2.482254 | -0.480896 | 7.255615
6.529778 | 25.044418 | 28.06571 | 6.77475 | -2.480078 | -0.480896 | 7.255646
6.530667 | 24.977154 | 28.131361 | 6.774383 | -2.488543 | -0.480774 | 7.255157
6.531556 | 25.014048 | 28.119974 | 6.774323 | -2.493138 | -0.480926 | 7.255249
6.532444 | 25.020079 | 28.093428 | 6.774506 | -2.485882 | -0.480926 | 7.255432
6.533333 | 24.957377 | 28.0917 | 6.774353 | -2.49737 | -0.480316 | 7.254669
6.534222 | 25.04422 | 28.164074 | 6.77478 | -2.483948 | -0.479981 | 7.254761
6.535111 | 25.046749 | 28.102602 | 6.775299 | -2.508133 | -0.480072 | 7.255371
6.536 | 24.926888 | 28.153595 | 6.77536 | -2.513333 | -0.480286 | 7.255646
6.536889 | 25.011761 | 28.146448 | 6.774902 | -2.493259 | -0.480377 | 7.255279
6.537778 | 25.033686 | 28.079252 | 6.775269 | -2.49604 | -0.480102 | 7.255371
6.538667 | 24.956381 | 28.156672 | 6.775238 | -2.497975 | -0.479767 | 7.255005
6.539556 | 24.999804 | 28.107395 | 6.775208 | -2.488059 | -0.479492 | 7.2547
6.540444 | 25.045633 | 28.086826 | 6.775177 | -2.497008 | -0.479492 | 7.254669
6.541333 | 24.972889 | 28.077091 | 6.775452 | -2.495919 | -0.479706 | 7.255158
6.542222 | 25.024384 | 28.142447 | 6.775208 | -2.498338 | -0.480408 | 7.255616
6.543111 | 25.037069 | 28.094273 | 6.775055 | -2.504868 | -0.480591 | 7.255646
6.544 | 24.937161 | 28.113186 | 6.77533 | -2.492292 | -0.480438 | 7.255768
6.544889 | 24.989277 | 28.111836 | 6.775452 | -2.482254 | -0.480316 | 7.255768
6.545778 | 25.009911 | 28.119347 | 6.775238 | -2.521314 | -0.480286 | 7.255524
6.546667 | 24.998388 | 28.151499 | 6.775421 | -2.479353 | -0.480469 | 7.25589
6.547556 | 25.010216 | 28.094524 | 6.775909 | -2.503296 | -0.480408 | 7.256317
6.548444 | 24.961987 | 28.120831 | 6.775391 | -2.518532 | -0.480102 | 7.255493
6.549333 | 25.027035 | 28.06798 | 6.774963 | -2.474878 | -0.479736 | 7.254699
6.550222 | 25.062145 | 28.07777 | 6.775208 | -2.499547 | -0.479584 | 7.254792
6.551111 | 25.048842 | 28.139912 | 6.775543 | -2.499184 | -0.479126 | 7.254669
6.552 | 25.006712 | 28.088604 | 6.775696 | -2.489994 | -0.479157 | 7.254853
6.552889 | 24.987864 | 28.096737 | 6.776001 | -2.486366 | -0.479431 | 7.255432
6.553778 | 25.010344 | 28.081707 | 6.776093 | -2.471613 | -0.479218 | 7.255311
6.554667 | 25.054691 | 28.138989 | 6.776245 | -2.504626 | -0.478821 | 7.255066
6.555556 | 24.969626 | 28.094578 | 6.77652 | -2.487817 | -0.478607 | 7.255127
6.556444 | 24.906307 | 28.129436 | 6.776703 | -2.49471 | -0.478668 | 7.255371
6.557333 | 24.987492 | 28.050352 | 6.776703 | -2.519137 | -0.47876 | 7.255463
6.558222 | 24.936918 | 28.150438 | 6.77652 | -2.507286 | -0.479279 | 7.255799
6.559111 | 24.922386 | 28.164173 | 6.776245 | -2.500756 | -0.479492 | 7.255737
6.56 | 25.027777 | 28.1133 | 6.776428 | -2.488059 | -0.479431 | 7.255859
6.560889 | 24.969379 | 28.095251 | 6.776581 | -2.497008 | -0.478943 | 7.255524
6.561778 | 24.990688 | 28.111633 | 6.776733 | -2.510068 | -0.478943 | 7.255676
6.562667 | 24.960512 | 28.075409 | 6.777069 | -2.494105 | -0.479248 | 7.256317
6.563556 | 25.042805 | 28.119144 | 6.777252 | -2.509947 | -0.479309 | 7.256561
6.564444 | 25.048161 | 28.107809 | 6.776917 | -2.516477 | -0.479034 | 7.255951
6.565333 | 25.032026 | 28.118282 | 6.777252 | -2.498459 | -0.478668 | 7.25592
6.566222 | 25.012501 | 28.061985 | 6.77771 | -2.493138 | -0.478119 | 7.255829
6.567111 | 24.98885 | 28.132879 | 6.777893 | -2.473306 | -0.477692 | 7.255585
6.568 | 25.084265 | 28.093094 | 6.777191 | -2.509947 | -0.477448 | 7.254639
6.568889 | 25.091156 | 28.091183 | 6.7771 | -2.509584 | -0.47757 | 7.25467
6.569778 | 25.003513 | 28.069626 | 6.77771 | -2.49737 | -0.477509 | 7.255219
6.570667 | 24.979483 | 28.125858 | 6.778168 | -2.51043 | -0.477387 | 7.255555
6.571556 | 25.01318 | 28.116131 | 6.77771 | -2.52869 | -0.477356 | 7.255066
6.572444 | 24.955957 | 28.062603 | 6.777069 | -2.486971 | -0.477844 | 7.254913
6.573333 | 25.018356 | 28.078548 | 6.776917 | -2.492171 | -0.478119 | 7.255036
6.574222 | 25.008808 | 28.126099 | 6.777313 | -2.501724 | -0.478272 | 7.255585
6.575111 | 24.98423 | 28.10306 | 6.777435 | -2.493984 | -0.478302 | 7.255737
6.576 | 24.971605 | 28.115511 | 6.777802 | -2.489873 | -0.478058 | 7.25586
6.576889 | 24.999569 | 28.112116 | 6.777893 | -2.499063 | -0.47818 | 7.256073
6.577778 | 25.043976 | 28.160404 | 6.777496 | -2.505593 | -0.478394 | 7.25589
6.578667 | 24.98312 | 28.116365 | 6.777496 | -2.497491 | -0.478394 | 7.25589
6.579556 | 24.93964 | 28.082302 | 6.778107 | -2.497854 | -0.477966 | 7.256073
6.580444 | 25.103603 | 28.080149 | 6.778381 | -2.485641 | -0.477448 | 7.255829
6.581333 | 25.01589 | 28.13509 | 6.778107 | -2.506803 | -0.477539 | 7.255646
6.582222 | 25.026545 | 28.14402 | 6.778626 | -2.511519 | -0.477997 | 7.256623
6.583111 | 24.971602 | 28.063147 | 6.77948 | -2.510793 | -0.477966 | 7.257446
6.584 | 24.980534 | 28.100414 | 6.778961 | -2.515147 | -0.477875 | 7.256836
6.584889 | 24.965496 | 28.102818 | 6.778137 | -2.486003 | -0.478119 | 7.256256
6.585778 | 24.975601 | 28.096287 | 6.778137 | -2.472339 | -0.478363 | 7.2565
6.586667 | 25.04089 | 28.139462 | 6.778412 | -2.502449 | -0.478058 | 7.25647
6.587556 | 25.047604 | 28.099304 | 6.778595 | -2.521314 | -0.477966 | 7.256561
6.588444 | 25.040831 | 28.133236 | 6.779022 | -2.50124 | -0.477692 | 7.256714
6.589333 | 24.966053 | 28.066597 | 6.779358 | -2.505835 | -0.477692 | 7.25705
6.590222 | 25.000599 | 28.120495 | 6.779236 | -2.501966 | -0.477325 | 7.256561
6.591111 | 25.023333 | 28.067959 | 6.778961 | -2.515267 | -0.477051 | 7.256012
6.592 | 24.964018 | 28.131764 | 6.779327 | -2.485761 | -0.476807 | 7.256134
6.592889 | 25.069159 | 28.110331 | 6.779938 | -2.491203 | -0.476624 | 7.256562
6.593778 | 24.936056 | 28.140503 | 6.779846 | -2.486971 | -0.476349 | 7.256195
6.594667 | 24.963038 | 28.161632 | 6.779663 | -2.498942 | -0.476349 | 7.256012
6.595556 | 25.016993 | 28.071335 | 6.779785 | -2.508979 | -0.476379 | 7.256164
6.596444 | 24.973322 | 28.100285 | 6.779907 | -2.494831 | -0.476257 | 7.256164
6.597333 | 25.044216 | 28.08359 | 6.779907 | -2.479715 | -0.476379 | 7.256286
6.598222 | 25.008987 | 28.075403 | 6.780304 | -2.491929 | -0.476807 | 7.257111
6.599111 | 25.003325 | 28.065794 | 6.780182 | -2.496282 | -0.477081 | 7.257263
6.6 | 24.985643 | 28.098011 | 6.779694 | -2.498096 | -0.476929 | 7.256623
6.600889 | 24.980589 | 28.142975 | 6.779511 | -2.5143 | -0.476746 | 7.256257
6.601778 | 25.016193 | 28.103617 | 6.779877 | -2.494589 | -0.476746 | 7.256623
6.602667 | 24.977387 | 28.146664 | 6.779968 | -2.490478 | -0.476654 | 7.256622
6.603556 | 25.033133 | 28.093823 | 6.779602 | -2.494468 | -0.476563 | 7.256165
6.604444 | 25.008984 | 28.075893 | 6.779755 | -2.487938 | -0.476318 | 7.256073
6.605333 | 24.971535 | 28.142353 | 6.780243 | -2.508375 | -0.476166 | 7.256409
6.606222 | 24.980831 | 28.109158 | 6.780487 | -2.490236 | -0.476227 | 7.256714
6.607111 | 24.972458 | 28.116055 | 6.780457 | -2.498338 | -0.476502 | 7.256959
6.608 | 25.012495 | 28.098995 | 6.780579 | -2.490115 | -0.477051 | 7.25763
6.608889 | 24.997953 | 28.119507 | 6.780396 | -2.46859 | -0.476898 | 7.257294
6.609778 | 24.91622 | 28.118458 | 6.780518 | -2.485399 | -0.476318 | 7.256836
6.610667 | 24.901684 | 28.08951 | 6.780914 | -2.476329 | -0.476044 | 7.256958
6.611556 | 24.982739 | 28.074421 | 6.780701 | -2.487454 | -0.476074 | 7.256775
6.612444 | 24.973316 | 28.064316 | 6.780365 | -2.499184 | -0.476074 | 7.256439
6.613333 | 25.022343 | 28.148823 | 6.780701 | -2.494226 | -0.475952 | 7.256653
6.614222 | 25.035465 | 28.077126 | 6.781433 | -2.484915 | -0.475952 | 7.257385
6.615111 | 25.024807 | 28.132565 | 6.781555 | -2.493984 | -0.4758 | 7.257355
6.616 | 25.088497 | 28.127876 | 6.781494 | -2.49737 | -0.475525 | 7.257019
6.616889 | 25.000538 | 28.139027 | 6.782013 | -2.505472 | -0.475494 | 7.257507
6.617778 | 24.961979 | 28.069424 | 6.781708 | -2.487454 | -0.475311 | 7.257019
6.618667 | 25.055847 | 28.077061 | 6.781189 | -2.48431 | -0.47522 | 7.256409
6.619556 | 25.082768 | 28.135513 | 6.78125 | -2.489389 | -0.475342 | 7.256592
6.620444 | 25.005344 | 28.096466 | 6.781769 | -2.504384 | -0.475555 | 7.257324
6.621333 | 24.99795 | 28.058159 | 6.781708 | -2.506682 | -0.475494 | 7.257202
6.622222 | 24.945353 | 28.114269 | 6.781677 | -2.482376 | -0.475555 | 7.257232
6.623111 | 25.035524 | 28.104355 | 6.781494 | -2.49084 | -0.47583 | 7.257324
6.624 | 24.976826 | 28.051441 | 6.78122 | -2.483343 | -0.475311 | 7.256531
6.624889 | 24.97941 | 28.103609 | 6.781616 | -2.522523 | -0.474854 | 7.25647
6.625778 | 25.04747 | 28.072071 | 6.782196 | -2.493864 | -0.474487 | 7.256683
6.626667 | 25.016369 | 28.167912 | 6.781952 | -2.493743 | -0.474548 | 7.2565
6.627556 | 25.0091 | 28.062157 | 6.78183 | -2.493138 | -0.47467 | 7.2565
6.628444 | 25.030224 | 28.050701 | 6.78186 | -2.518532 | -0.475098 | 7.256958
6.629333 | 25.005032 | 28.09671 | 6.781677 | -2.490719 | -0.475617 | 7.257294
6.630222 | 25.057392 | 28.119871 | 6.781281 | -2.511277 | -0.475678 | 7.256959
6.631111 | 24.983967 | 28.100285 | 6.781189 | -2.50523 | -0.475006 | 7.256195
6.632 | 24.984158 | 28.06505 | 6.781555 | -2.504021 | -0.474396 | 7.255951
6.632889 | 25.045317 | 28.070353 | 6.781708 | -2.496645 | -0.474243 | 7.255951
6.633778 | 24.980394 | 28.134901 | 6.782013 | -2.472702 | -0.474731 | 7.256744
6.634667 | 25.012913 | 28.140328 | 6.782776 | -2.486971 | -0.474884 | 7.25766
6.635556 | 24.942261 | 28.114952 | 6.782593 | -2.493622 | -0.474884 | 7.257477
6.636444 | 24.992905 | 28.095421 | 6.782044 | -2.514179 | -0.474609 | 7.256653
6.637333 | 25.029121 | 28.139093 | 6.782227 | -2.495798 | -0.474793 | 7.25702
6.638222 | 24.904394 | 28.135212 | 6.782776 | -2.495073 | -0.475006 | 7.257782
6.639111 | 25.02179 | 28.110697 | 6.782837 | -2.478627 | -0.474823 | 7.25766
6.64 | 24.968449 | 28.11507 | 6.783112 | -2.485882 | -0.47464 | 7.257752
6.640889 | 24.954224 | 28.159725 | 6.783508 | -2.485882 | -0.47464 | 7.258148
6.641778 | 24.934082 | 28.100477 | 6.783264 | -2.496282 | -0.474609 | 7.257873
6.642667 | 25.064236 | 28.105585 | 6.782471 | -2.480199 | -0.474579 | 7.25705
6.643556 | 25.043234 | 28.113651 | 6.782257 | -2.508133 | -0.474731 | 7.256988
6.644444 | 25.027588 | 28.129236 | 6.782898 | -2.504384 | -0.474701 | 7.257599
6.645333 | 24.977264 | 28.100288 | 6.783142 | -2.502086 | -0.474579 | 7.257721
6.646222 | 24.977146 | 28.094927 | 6.782989 | -2.484552 | -0.474152 | 7.257141
6.647111 | 24.947331 | 28.157753 | 6.782532 | -2.513453 | -0.473694 | 7.256226
6.648 | 24.963657 | 28.144451 | 6.78244 | -2.528448 | -0.473419 | 7.255859
6.648889 | 24.984598 | 28.096043 | 6.782532 | -2.495798 | -0.473663 | 7.256195
6.649778 | 25.022106 | 28.112911 | 6.782684 | -2.511398 | -0.473908 | 7.256592
6.650667 | 25.009911 | 28.10725 | 6.78302 | -2.49084 | -0.473724 | 7.256744
6.651556 | 25.05839 | 28.128803 | 6.783691 | -2.506803 | -0.473785 | 7.257476
6.652444 | 25.031168 | 28.099304 | 6.784485 | -2.470646 | -0.473999 | 7.258484
6.653333 | 24.97352 | 28.080021 | 6.784668 | -2.501119 | -0.473908 | 7.258576
6.654222 | 24.943832 | 28.047863 | 6.784424 | -2.496161 | -0.473663 | 7.258087
6.655111 | 24.96249 | 28.130831 | 6.784027 | -2.502207 | -0.473602 | 7.257629
6.656 | 25.075581 | 28.108835 | 6.784119 | -2.513453 | -0.473877 | 7.257996
6.656889 | 24.961937 | 28.130453 | 6.784149 | -2.529174 | -0.473999 | 7.258148
6.657778 | 25.010601 | 28.139025 | 6.784363 | -2.488785 | -0.473938 | 7.258301
6.658667 | 24.994961 | 28.089008 | 6.784485 | -2.486729 | -0.473755 | 7.25824
6.659556 | 25.008633 | 28.069851 | 6.78421 | -2.497008 | -0.473938 | 7.258148
6.660444 | 25.002958 | 28.064743 | 6.783874 | -2.510551 | -0.473999 | 7.257873
6.661333 | 24.99921 | 28.130768 | 6.783936 | -2.529295 | -0.473999 | 7.257935
6.662222 | 24.968227 | 28.135695 | 6.78363 | -2.52603 | -0.473999 | 7.257629
6.663111 | 25.026066 | 28.094679 | 6.783722 | -2.518653 | -0.473785 | 7.257507
6.664 | 25.053539 | 28.116724 | 6.784332 | -2.504747 | -0.47348 | 7.257812
6.664889 | 25.04343 | 28.110691 | 6.784393 | -2.497854 | -0.473816 | 7.258209
6.665778 | 24.99551 | 28.10755 | 6.784424 | -2.478143 | -0.474213 | 7.258637
6.666667 | 24.926029 | 28.125776 | 6.784546 | -2.491566 | -0.474487 | 7.259033
6.667556 | 25.007458 | 28.098061 | 6.784668 | -2.494952 | -0.473846 | 7.258514
6.668444 | 25.066219 | 28.099423 | 6.784607 | -2.497249 | -0.473236 | 7.257843
6.669333 | 25.051123 | 28.117771 | 6.784515 | -2.504989 | -0.4729 | 7.257415
6.670222 | 25.023531 | 28.120915 | 6.784729 | -2.520709 | -0.473206 | 7.257935
6.671111 | 24.976406 | 28.102678 | 6.784821 | -2.519137 | -0.473145 | 7.257966
6.672 | 24.947464 | 28.08876 | 6.784729 | -2.479836 | -0.472778 | 7.257507
6.672889 | 24.95689 | 28.180782 | 6.784546 | -2.495436 | -0.472473 | 7.257019
6.673778 | 24.96674 | 28.0863 | 6.784699 | -2.52736 | -0.47229 | 7.256989
6.674667 | 24.950907 | 28.131756 | 6.784546 | -2.468469 | -0.472443 | 7.256989
6.675556 | 24.938467 | 28.137116 | 6.784638 | -2.499426 | -0.472717 | 7.257355
6.676444 | 24.932741 | 28.103241 | 6.784729 | -2.493984 | -0.473175 | 7.257904
6.677333 | 24.937237 | 28.097818 | 6.785065 | -2.509342 | -0.47287 | 7.257935
6.678222 | 24.969267 | 28.082726 | 6.785553 | -2.507649 | -0.472473 | 7.258026
6.679111 | 24.921841 | 28.083958 | 6.785797 | -2.477055 | -0.471985 | 7.257782
6.68 | 24.988928 | 28.124853 | 6.785553 | -2.49338 | -0.472107 | 7.25766
6.680889 | 24.982885 | 28.096954 | 6.78537 | -2.497975 | -0.472351 | 7.257721
6.681778 | 25.004139 | 28.034 | 6.785828 | -2.48685 | -0.472595 | 7.258423
6.682667 | 24.952221 | 28.111975 | 6.78595 | -2.472822 | -0.472717 | 7.258667
6.683556 | 25.021326 | 28.09646 | 6.785858 | -2.498822 | -0.472809 | 7.258667
6.684444 | 25.061182 | 28.102303 | 6.785523 | -2.487575 | -0.472809 | 7.258332
6.685333 | 24.986158 | 28.0975 | 6.785736 | -2.497491 | -0.472656 | 7.258392
6.686222 | 25.006176 | 28.122816 | 6.786041 | -2.505835 | -0.472351 | 7.258392
6.687111 | 25.030813 | 28.056236 | 6.786285 | -2.484431 | -0.472229 | 7.258514
6.688 | 24.984434 | 28.087891 | 6.786346 | -2.497491 | -0.472107 | 7.258453
6.688889 | 25.045414 | 28.123371 | 6.786652 | -2.485278 | -0.471588 | 7.25824
6.689778 | 25.025763 | 28.088139 | 6.786865 | -2.526876 | -0.471649 | 7.258514
6.690667 | 24.961771 | 28.144381 | 6.786499 | -2.486608 | -0.472199 | 7.258698
6.691556 | 24.973408 | 28.080502 | 6.786224 | -2.506803 | -0.472229 | 7.258453
6.692444 | 25.026749 | 28.092512 | 6.785767 | -2.494468 | -0.472199 | 7.257966
6.693333 | 25.050404 | 28.131079 | 6.785858 | -2.487213 | -0.472534 | 7.258392
6.694222 | 25.048431 | 28.074043 | 6.786774 | -2.499547 | -0.472565 | 7.259339
6.695111 | 24.997494 | 28.114391 | 6.78775 | -2.500393 | -0.471802 | 7.259552
6.696 | 25.024899 | 28.07238 | 6.787476 | -2.510914 | -0.471405 | 7.258881
6.696889 | 24.976364 | 28.144817 | 6.786835 | -2.492654 | -0.471436 | 7.258271
6.697778 | 24.997738 | 28.10145 | 6.786469 | -2.522765 | -0.471527 | 7.257996
6.698667 | 25.077503 | 28.123011 | 6.786438 | -2.50777 | -0.471649 | 7.258087
6.699556 | 24.954136 | 28.098309 | 6.787231 | -2.503779 | -0.47168 | 7.258911
6.700444 | 24.982769 | 28.078476 | 6.787903 | -2.503779 | -0.471405 | 7.259308
6.701333 | 25.013691 | 28.12381 | 6.787659 | -2.518532 | -0.471436 | 7.259095
6.702222 | 25.052496 | 28.110508 | 6.787415 | -2.494589 | -0.471985 | 7.2594
6.703111 | 25.004631 | 28.106691 | 6.787781 | -2.509826 | -0.472382 | 7.260163
6.704 | 25.015972 | 28.076262 | 6.787811 | -2.502086 | -0.472412 | 7.260223
6.704889 | 24.98486 | 28.113155 | 6.787506 | -2.504142 | -0.471985 | 7.259491
6.705778 | 25.029644 | 28.081184 | 6.787201 | -2.522886 | -0.471924 | 7.259125
6.706667 | 24.972855 | 28.075085 | 6.787415 | -2.476087 | -0.471893 | 7.259308
6.707556 | 24.946243 | 28.102741 | 6.787842 | -2.500393 | -0.471924 | 7.259766
6.708444 | 24.987019 | 28.089808 | 6.787659 | -2.490357 | -0.472138 | 7.259797
6.709333 | 25.073811 | 28.076992 | 6.787567 | -2.508496 | -0.472076 | 7.259643
6.710222 | 24.986525 | 28.092199 | 6.78775 | -2.487092 | -0.471314 | 7.259064
6.711111 | 25.035124 | 28.144672 | 6.787994 | -2.503538 | -0.470795 | 7.258789
6.712 | 25.025333 | 28.101933 | 6.78772 | -2.515147 | -0.4711 | 7.25882
6.712889 | 25.088778 | 28.121759 | 6.787598 | -2.503658 | -0.471558 | 7.259156
6.713778 | 24.963003 | 28.098536 | 6.787842 | -2.493984 | -0.471741 | 7.259583
6.714667 | 25.00008 | 28.13279 | 6.788025 | -2.514663 | -0.471863 | 7.259888
6.715556 | 25.040787 | 28.091089 | 6.78775 | -2.500635 | -0.471527 | 7.259277
6.716444 | 25.012695 | 28.07538 | 6.787689 | -2.501724 | -0.471252 | 7.258941
6.717333 | 25.0555 | 28.118734 | 6.788117 | -2.490598 | -0.47168 | 7.259797
6.718222 | 25.003887 | 28.141527 | 6.788422 | -2.514421 | -0.471771 | 7.260193
6.719111 | 25.058336 | 28.060406 | 6.788757 | -2.513574 | -0.471222 | 7.259979
6.72 | 25.009365 | 28.126 | 6.789093 | -2.473911 | -0.470642 | 7.259735
6.720889 | 24.981401 | 28.105429 | 6.788757 | -2.500877 | -0.470398 | 7.259155
6.721778 | 24.99304 | 28.132101 | 6.788086 | -2.489389 | -0.470001 | 7.258087
6.722667 | 24.933792 | 28.15803 | 6.787842 | -2.498459 | -0.470001 | 7.257843
6.723556 | 25.001295 | 28.107157 | 6.787872 | -2.528569 | -0.470459 | 7.258331
6.724444 | 25.052481 | 28.102539 | 6.788086 | -2.512244 | -0.471222 | 7.259308
6.725333 | 25.02704 | 28.088741 | 6.7883 | -2.492412 | -0.4711 | 7.2594
6.726222 | 24.999817 | 28.070757 | 6.788696 | -2.488422 | -0.471039 | 7.259735
6.727111 | 25.026363 | 28.141104 | 6.788574 | -2.512849 | -0.470917 | 7.259491
6.728 | 25.021437 | 28.094105 | 6.788391 | -2.520346 | -0.470978 | 7.259369
6.728889 | 25.024395 | 28.086706 | 6.788513 | -2.506319 | -0.470581 | 7.259094
6.729778 | 24.974562 | 28.126005 | 6.788849 | -2.500393 | -0.470337 | 7.259186
6.730667 | 24.947948 | 28.073221 | 6.788971 | -2.503175 | -0.470093 | 7.259064
6.731556 | 25.001907 | 28.146948 | 6.789551 | -2.483706 | -0.470337 | 7.259888
6.732444 | 24.998028 | 28.062878 | 6.789673 | -2.525304 | -0.470306 | 7.259979
6.733333 | 25.04829 | 28.098049 | 6.789429 | -2.498217 | -0.470184 | 7.259613
6.734222 | 25.04287 | 28.088867 | 6.788971 | -2.487334 | -0.470245 | 7.259216
6.735111 | 24.940498 | 28.073032 | 6.78891 | -2.49991 | -0.470001 | 7.258911
6.736 | 25.000675 | 28.127054 | 6.789032 | -2.496645 | -0.469727 | 7.258759
6.736889 | 24.94327 | 28.08849 | 6.789154 | -2.512486 | -0.469788 | 7.258942
6.737778 | 25.008747 | 28.128157 | 6.789551 | -2.492171 | -0.470184 | 7.259735
6.738667 | 24.94038 | 28.076481 | 6.789337 | -2.482376 | -0.470306 | 7.259643
6.739556 | 24.964405 | 28.107641 | 6.788788 | -2.520951 | -0.470032 | 7.25882
6.740444 | 25.017378 | 28.121502 | 6.788879 | -2.497491 | -0.469635 | 7.258514
6.741333 | 24.97432 | 28.098709 | 6.789337 | -2.498096 | -0.46933 | 7.258667
6.742222 | 24.983807 | 28.103888 | 6.789124 | -2.492292 | -0.469421 | 7.258545
6.743111 | 24.999821 | 28.132526 | 6.788788 | -2.514058 | -0.469788 | 7.258576
6.744 | 25.028769 | 28.107641 | 6.78894 | -2.491808 | -0.469971 | 7.258911
6.744889 | 25.017012 | 28.107885 | 6.789764 | -2.499305 | -0.46991 | 7.259674
6.745778 | 24.977284 | 28.102652 | 6.790222 | -2.507044 | -0.469696 | 7.259918
6.746667 | 24.997791 | 28.072537 | 6.789795 | -2.49471 | -0.469269 | 7.259064
6.747556 | 24.967241 | 28.074072 | 6.789215 | -2.506077 | -0.468994 | 7.258209
6.748444 | 25.015776 | 28.063976 | 6.788788 | -2.484189 | -0.469208 | 7.257996
6.749333 | 25.002651 | 28.1385 | 6.789002 | -2.495678 | -0.469605 | 7.258607
6.750222 | 24.967979 | 28.129503 | 6.789642 | -2.513091 | -0.469482 | 7.259124
6.751111 | 25.029999 | 28.108257 | 6.789917 | -2.491082 | -0.469574 | 7.259491
6.752 | 25.068007 | 28.06489 | 6.789917 | -2.472339 | -0.469849 | 7.259766
6.752889 | 24.977217 | 28.088978 | 6.790527 | -2.499789 | -0.469971 | 7.260498
6.753778 | 25.032709 | 28.116146 | 6.79129 | -2.492412 | -0.469635 | 7.260925
6.754667 | 25.072073 | 28.128712 | 6.790802 | -2.510551 | -0.469421 | 7.260223
6.755556 | 25.007519 | 28.090521 | 6.790527 | -2.498459 | -0.46936 | 7.259887
6.756444 | 25.003948 | 28.080542 | 6.790527 | -2.483948 | -0.469208 | 7.259735
6.757333 | 24.960028 | 28.096993 | 6.790405 | -2.506077 | -0.469147 | 7.259552
6.758222 | 24.964769 | 28.147495 | 6.789734 | -2.496161 | -0.468842 | 7.258576
6.759111 | 25.021183 | 28.121378 | 6.789581 | -2.495194 | -0.468872 | 7.258453
6.76 | 24.959095 | 28.13431 | 6.790222 | -2.483222 | -0.46936 | 7.259582
6.760889 | 25.006767 | 28.060032 | 6.790955 | -2.494952 | -0.469666 | 7.260621
6.761778 | 25.080868 | 28.110043 | 6.790924 | -2.518049 | -0.469238 | 7.260162
6.762667 | 24.984295 | 28.11842 | 6.79071 | -2.481529 | -0.468994 | 7.259704
6.763556 | 24.936375 | 28.127905 | 6.790772 | -2.494347 | -0.469086 | 7.259858
6.764444 | 25.005913 | 28.061693 | 6.790527 | -2.493984 | -0.468994 | 7.259521
6.765333 | 24.900711 | 28.081093 | 6.790131 | -2.490357 | -0.468872 | 7.259003
6.766222 | 24.941237 | 28.124455 | 6.790192 | -2.50644 | -0.469086 | 7.259278
6.767111 | 25.006767 | 28.096308 | 6.790741 | -2.497491 | -0.469116 | 7.259857
6.768 | 25.012743 | 28.105732 | 6.791168 | -2.493743 | -0.468933 | 7.260101
6.768889 | 24.979172 | 28.102528 | 6.791657 | -2.500031 | -0.468719 | 7.260376
6.769778 | 24.970676 | 28.114908 | 6.791901 | -2.523128 | -0.468567 | 7.260468
6.770667 | 25.012066 | 28.136713 | 6.79187 | -2.51696 | -0.468689 | 7.260559
6.771556 | 25.046068 | 28.099632 | 6.791565 | -2.486608 | -0.468414 | 7.259979
6.772444 | 25.008116 | 28.13135 | 6.791168 | -2.482617 | -0.467987 | 7.259155
6.773333 | 24.962971 | 28.056885 | 6.791107 | -2.488543 | -0.468018 | 7.259125
6.774222 | 24.970678 | 28.120014 | 6.79126 | -2.480441 | -0.468414 | 7.259674
6.775111 | 24.936367 | 28.078877 | 6.790985 | -2.507891 | -0.468536 | 7.259521
6.776 | 25.00375 | 28.059349 | 6.790985 | -2.49338 | -0.468445 | 7.25943
6.776889 | 25.021732 | 28.119459 | 6.791229 | -2.495678 | -0.468323 | 7.259552
6.777778 | 25.015698 | 28.12211 | 6.791229 | -2.489268 | -0.468201 | 7.25943
6.778667 | 24.987854 | 28.138126 | 6.791687 | -2.509342 | -0.468109 | 7.259796
6.779556 | 24.952124 | 28.132893 | 6.792145 | -2.491445 | -0.467957 | 7.260102
6.780444 | 24.984833 | 28.08362 | 6.792023 | -2.482254 | -0.467957 | 7.25998
6.781333 | 25.018894 | 28.087565 | 6.791657 | -2.481287 | -0.467957 | 7.259614
6.782222 | 25.007992 | 28.083248 | 6.791565 | -2.471371 | -0.467773 | 7.259338
6.783111 | 24.954042 | 28.118298 | 6.792145 | -2.499547 | -0.467773 | 7.259918
6.784 | 25.026665 | 28.077211 | 6.792236 | -2.497129 | -0.467834 | 7.26007
6.784889 | 24.968763 | 28.072033 | 6.791901 | -2.488543 | -0.467804 | 7.259705
6.785778 | 24.936853 | 28.076284 | 6.791901 | -2.507649 | -0.467529 | 7.25943
6.786667 | 25.024197 | 28.10437 | 6.792023 | -2.506077 | -0.467499 | 7.259522
6.787556 | 24.990252 | 28.183086 | 6.791962 | -2.505593 | -0.467163 | 7.259125
6.788444 | 25.002569 | 28.110775 | 6.791718 | -2.519258 | -0.467438 | 7.259156
6.789333 | 24.967033 | 28.084477 | 6.791687 | -2.510793 | -0.46756 | 7.259247
6.790222 | 25.039837 | 28.125128 | 6.791596 | -2.487938 | -0.467834 | 7.25943
6.791111 | 25.024868 | 28.094761 | 6.791779 | -2.496887 | -0.467682 | 7.259461
6.792 | 24.986309 | 28.134985 | 6.792297 | -2.513212 | -0.46756 | 7.259857
6.792889 | 25.023329 | 28.108252 | 6.792725 | -2.490961 | -0.467621 | 7.260346
6.793778 | 24.951691 | 28.096432 | 6.793121 | -2.508737 | -0.467621 | 7.260742
6.794667 | 25.059484 | 28.11133 | 6.792786 | -2.498701 | -0.467499 | 7.260285
6.795556 | 25.056713 | 28.135166 | 6.792725 | -2.515026 | -0.467316 | 7.260041
6.796444 | 24.996838 | 28.095743 | 6.793366 | -2.495194 | -0.467285 | 7.260651
6.797333 | 24.971716 | 28.104803 | 6.793549 | -2.507891 | -0.46695 | 7.260499
6.798222 | 24.981699 | 28.107262 | 6.79303 | -2.504868 | -0.466736 | 7.259766
6.799111 | 24.92676 | 28.117733 | 6.792572 | -2.512123 | -0.466827 | 7.259399
6.8 | 24.973318 | 28.033289 | 6.79245 | -2.502449 | -0.467133 | 7.259583
6.800889 | 25.046493 | 28.10215 | 6.79248 | -2.474394 | -0.467102 | 7.259582
6.801778 | 24.996296 | 28.098768 | 6.793243 | -2.500152 | -0.466888 | 7.260131
6.802667 | 24.975355 | 28.11121 | 6.793549 | -2.529779 | -0.466492 | 7.260041
6.803556 | 24.998083 | 28.117546 | 6.793182 | -2.524941 | -0.466278 | 7.25946
6.804444 | 24.964209 | 28.099686 | 6.793152 | -2.48951 | -0.466736 | 7.259888
6.805333 | 24.988415 | 28.101292 | 6.79364 | -2.500393 | -0.467255 | 7.260895
6.806222 | 24.998205 | 28.065933 | 6.793366 | -2.490236 | -0.467377 | 7.260743
6.807111 | 24.952261 | 28.125496 | 6.792908 | -2.510914 | -0.467072 | 7.25998
6.808 | 25.040463 | 28.131409 | 6.792389 | -2.503417 | -0.466705 | 7.259094
6.808889 | 25.076796 | 28.095631 | 6.792389 | -2.494105 | -0.467041 | 7.25943
6.809778 | 25.01108 | 28.130791 | 6.792847 | -2.508254 | -0.467255 | 7.260102
6.810667 | 24.965933 | 28.058487 | 6.793762 | -2.505593 | -0.467316 | 7.261078
6.811556 | 24.920105 | 28.09236 | 6.793732 | -2.508737 | -0.467194 | 7.260926
6.812444 | 25.029621 | 28.120937 | 6.793366 | -2.491082 | -0.466736 | 7.260102
6.813333 | 25.103157 | 28.083118 | 6.79361 | -2.502812 | -0.466278 | 7.259888
6.814222 | 25.051106 | 28.104923 | 6.794403 | -2.513695 | -0.465942 | 7.260345
6.815111 | 24.982494 | 28.097963 | 6.794495 | -2.521434 | -0.466186 | 7.260681
6.816 | 24.970112 | 28.067408 | 6.794067 | -2.479111 | -0.466522 | 7.260589
6.816889 | 25.019577 | 28.110096 | 6.793793 | -2.512728 | -0.466736 | 7.260529
6.817778 | 25.003321 | 28.079849 | 6.793762 | -2.494952 | -0.466522 | 7.260284
6.818667 | 25.026966 | 28.196571 | 6.793488 | -2.488301 | -0.466278 | 7.259766
6.819556 | 25.014158 | 28.102268 | 6.793793 | -2.493138 | -0.4664 | 7.260193
6.820444 | 25.024874 | 28.13023 | 6.794128 | -2.468348 | -0.466644 | 7.260772
6.821333 | 25.003246 | 28.066916 | 6.793884 | -2.505956 | -0.4664 | 7.260284
6.822222 | 25.007191 | 28.058107 | 6.794128 | -2.495798 | -0.465851 | 7.259979
6.823111 | 25.023087 | 28.116619 | 6.794769 | -2.492654 | -0.465515 | 7.260284
6.824 | 25.026417 | 28.119453 | 6.794891 | -2.484189 | -0.465881 | 7.260772
6.824889 | 24.969067 | 28.124695 | 6.794251 | -2.510793 | -0.466003 | 7.260254
6.825778 | 25.014772 | 28.052198 | 6.794159 | -2.506561 | -0.465759 | 7.259918
6.826667 | 25.041561 | 28.106955 | 6.794617 | -2.514058 | -0.465515 | 7.260132
6.827556 | 24.990934 | 28.11853 | 6.7948 | -2.500515 | -0.465515 | 7.260315
6.828444 | 25.009594 | 28.072948 | 6.794403 | -2.517202 | -0.465607 | 7.26001
6.829333 | 25.021107 | 28.130661 | 6.79419 | -2.482859 | -0.465729 | 7.259919
6.830222 | 24.999241 | 28.093212 | 6.794159 | -2.494831 | -0.46582 | 7.259979
6.831111 | 24.965984 | 28.108667 | 6.793976 | -2.503417 | -0.46579 | 7.259766
6.832 | 25.023947 | 28.049793 | 6.794128 | -2.493622 | -0.465698 | 7.259826
6.832889 | 24.970482 | 28.076712 | 6.794495 | -2.485157 | -0.465424 | 7.259919
6.833778 | 24.962223 | 28.15056 | 6.794373 | -2.499668 | -0.464996 | 7.259369
6.834667 | 24.981068 | 28.167379 | 6.794556 | -2.518895 | -0.465027 | 7.259583
6.835556 | 25.004599 | 28.09753 | 6.794739 | -2.496766 | -0.465027 | 7.259766
6.836444 | 25.011864 | 28.142555 | 6.794586 | -2.478627 | -0.464996 | 7.259582
6.837333 | 24.9828 | 28.160603 | 6.7948 | -2.492292 | -0.464966 | 7.259766
6.838222 | 25.044449 | 28.173298 | 6.795471 | -2.505835 | -0.464966 | 7.260437
6.839111 | 25.054188 | 28.091431 | 6.795471 | -2.493622 | -0.464691 | 7.260162
6.84 | 25.004416 | 28.138928 | 6.795166 | -2.490357 | -0.464294 | 7.25946
6.840889 | 24.978733 | 28.078255 | 6.795471 | -2.501724 | -0.464172 | 7.259643
6.841778 | 24.941778 | 28.151489 | 6.795715 | -2.512728 | -0.464294 | 7.260009
6.842667 | 24.999554 | 28.122473 | 6.795044 | -2.490961 | -0.464417 | 7.259461
6.843556 | 25.046976 | 28.10461 | 6.794739 | -2.493984 | -0.464172 | 7.258911
6.844444 | 25.00984 | 28.132511 | 6.795288 | -2.495436 | -0.464142 | 7.25943
6.845333 | 24.912888 | 28.14908 | 6.795624 | -2.503296 | -0.464417 | 7.260041
6.846222 | 25.032688 | 28.088905 | 6.795685 | -2.484552 | -0.464539 | 7.260224
6.847111 | 25.017162 | 28.106646 | 6.795898 | -2.498701 | -0.464294 | 7.260192
6.848 | 25.03232 | 28.141012 | 6.796631 | -2.471009 | -0.464081 | 7.260712
6.848889 | 24.999115 | 28.116932 | 6.796539 | -2.517081 | -0.464264 | 7.260803
6.849778 | 25.068775 | 28.072092 | 6.796387 | -2.478748 | -0.464477 | 7.260864
6.850667 | 25.019812 | 28.070984 | 6.7966 | -2.483101 | -0.464966 | 7.261566
6.851556 | 25.02314 | 28.149952 | 6.796295 | -2.480078 | -0.464996 | 7.261291
6.852444 | 25.011059 | 28.060516 | 6.796204 | -2.487213 | -0.464844 | 7.261048
6.853333 | 24.932526 | 28.094271 | 6.796661 | -2.483464 | -0.464417 | 7.261078
6.854222 | 25.006565 | 28.059221 | 6.796509 | -2.493501 | -0.463959 | 7.260468
6.855111 | 25.021412 | 28.089344 | 6.796021 | -2.487575 | -0.463806 | 7.259827
6.856 | 24.981625 | 28.029535 | 6.795929 | -2.504021 | -0.46405 | 7.259979
6.856889 | 25.041359 | 28.122236 | 6.796082 | -2.501482 | -0.464294 | 7.260376
6.857778 | 24.996395 | 28.084169 | 6.796265 | -2.510672 | -0.46402 | 7.260285
6.858667 | 24.965841 | 28.163996 | 6.796753 | -2.515751 | -0.463379 | 7.260132
6.859556 | 25.027805 | 28.12002 | 6.796906 | -2.502933 | -0.463074 | 7.25998
6.860444 | 25.069748 | 28.071789 | 6.796112 | -2.513091 | -0.463471 | 7.259583
6.861333 | 25.050716 | 28.115398 | 6.795807 | -2.495556 | -0.463989 | 7.259796
6.862222 | 25.01659 | 28.048321 | 6.796021 | -2.487696 | -0.463989 | 7.26001
6.863111 | 24.985849 | 28.118107 | 6.79599 | -2.496161 | -0.46402 | 7.26001
6.864 | 25.023544 | 28.063353 | 6.796387 | -2.533164 | -0.463959 | 7.260346
6.864889 | 24.985909 | 28.109852 | 6.796906 | -2.50523 | -0.463623 | 7.260529
6.865778 | 25.001804 | 28.058302 | 6.796631 | -2.490357 | -0.463501 | 7.260132
6.866667 | 24.985235 | 28.094271 | 6.796173 | -2.515388 | -0.463867 | 7.26004
6.867556 | 24.960533 | 28.095501 | 6.796143 | -2.493743 | -0.463989 | 7.260132
6.868444 | 25.003712 | 28.103626 | 6.7966 | -2.494347 | -0.463715 | 7.260315
6.869333 | 24.977718 | 28.106524 | 6.79657 | -2.479715 | -0.463654 | 7.260224
6.870222 | 24.992807 | 28.098148 | 6.796356 | -2.491687 | -0.463928 | 7.260284
6.871111 | 24.917665 | 28.06366 | 6.796356 | -2.499668 | -0.464172 | 7.260528
6.872 | 24.96484 | 28.071171 | 6.79599 | -2.527602 | -0.464264 | 7.260254
6.872889 | 24.988678 | 28.135536 | 6.795837 | -2.493984 | -0.463989 | 7.259826
6.873778 | 24.965586 | 28.08466 | 6.796387 | -2.506198 | -0.463501 | 7.259888
6.874667 | 25.016523 | 28.08466 | 6.796753 | -2.51684 | -0.463104 | 7.259857
6.875556 | 24.997616 | 28.042707 | 6.796722 | -2.504505 | -0.462952 | 7.259674
6.876444 | 25.067286 | 28.137013 | 6.796814 | -2.487334 | -0.462524 | 7.259338
6.877333 | 25.037228 | 28.111084 | 6.797028 | -2.495556 | -0.462402 | 7.25943
6.878222 | 24.995588 | 28.10947 | 6.797302 | -2.499547 | -0.462402 | 7.259704
6.879111 | 24.962883 | 28.109169 | 6.797577 | -2.506561 | -0.46228 | 7.259857
6.88 | 24.988012 | 28.096046 | 6.797089 | -2.515509 | -0.462097 | 7.259186
6.880889 | 25.027439 | 28.073566 | 6.796753 | -2.495194 | -0.46286 | 7.259613
6.881778 | 24.964367 | 28.11311 | 6.796967 | -2.489027 | -0.463501 | 7.260468
6.882667 | 25.054171 | 28.089453 | 6.797455 | -2.492412 | -0.463318 | 7.260773
6.883556 | 25.02035 | 28.166079 | 6.797699 | -2.480683 | -0.463501 | 7.2612
6.884444 | 24.941076 | 28.169403 | 6.798035 | -2.476934 | -0.463593 | 7.261628
6.885333 | 24.969112 | 28.073069 | 6.798096 | -2.488785 | -0.463532 | 7.261628
6.886222 | 24.96283 | 28.035807 | 6.797974 | -2.491445 | -0.463532 | 7.261506
6.887111 | 24.941391 | 28.108547 | 6.79773 | -2.481529 | -0.463623 | 7.261353
6.888 | 24.98167 | 28.11594 | 6.797699 | -2.472702 | -0.463348 | 7.261047
6.888889 | 24.968243 | 28.072269 | 6.797852 | -2.51043 | -0.462769 | 7.260621
6.889778 | 25.040922 | 28.134787 | 6.798401 | -2.497129 | -0.462708 | 7.261109
6.890667 | 24.996332 | 28.1059 | 6.798492 | -2.503054 | -0.463135 | 7.261627
6.891556 | 24.966705 | 28.068203 | 6.798401 | -2.489147 | -0.463196 | 7.261597
6.892444 | 25.065311 | 28.086552 | 6.798309 | -2.498217 | -0.462708 | 7.261017
6.893333 | 25.053371 | 28.111683 | 6.798279 | -2.529416 | -0.462158 | 7.260437
6.894222 | 24.988266 | 28.143217 | 6.79834 | -2.504505 | -0.46228 | 7.26062
6.895111 | 24.956486 | 28.099731 | 6.798828 | -2.493259 | -0.462402 | 7.26123
6.896 | 25.001074 | 28.135151 | 6.799103 | -2.500635 | -0.462647 | 7.26175
6.896889 | 24.950693 | 28.114147 | 6.798584 | -2.495315 | -0.46283 | 7.261414
6.897778 | 24.998982 | 28.14864 | 6.798157 | -2.501482 | -0.462189 | 7.260346
6.898667 | 24.986416 | 28.093761 | 6.798523 | -2.507649 | -0.461578 | 7.260101
6.899556 | 24.988449 | 28.04455 | 6.799103 | -2.480562 | -0.461304 | 7.260407
6.900444 | 25.058172 | 28.137064 | 6.799103 | -2.473185 | -0.461578 | 7.260681
6.901333 | 24.964302 | 28.121971 | 6.798584 | -2.470041 | -0.461884 | 7.260468
6.902222 | 24.999661 | 28.122768 | 6.798523 | -2.501119 | -0.461792 | 7.260315
6.903111 | 25.005692 | 28.096096 | 6.798676 | -2.511881 | -0.461609 | 7.260285
6.904 | 25.015982 | 28.086124 | 6.798462 | -2.495073 | -0.461731 | 7.260193
6.904889 | 24.926786 | 28.086 | 6.798859 | -2.482254 | -0.462494 | 7.261353
6.905778 | 25.043568 | 28.106569 | 6.799316 | -2.492292 | -0.462524 | 7.26184
6.906667 | 24.986851 | 28.105766 | 6.799469 | -2.490598 | -0.461853 | 7.261322
6.907556 | 24.990543 | 28.057476 | 6.799408 | -2.466655 | -0.461243 | 7.260651
6.908444 | 24.992703 | 28.120615 | 6.799316 | -2.489631 | -0.461273 | 7.260589
6.909333 | 24.926924 | 28.125788 | 6.798645 | -2.49205 | -0.461243 | 7.259888
6.910222 | 24.972693 | 28.087416 | 6.79837 | -2.480441 | -0.460846 | 7.259216
6.911111 | 25.025843 | 28.137613 | 6.798462 | -2.482617 | -0.460419 | 7.258881
6.912 | 25.030895 | 28.136257 | 6.799255 | -2.470283 | -0.460297 | 7.259552
6.912889 | 24.977367 | 28.107182 | 6.799957 | -2.498701 | -0.460449 | 7.260406
6.913778 | 25.014193 | 28.118336 | 6.800201 | -2.511519 | -0.460388 | 7.260589
6.914667 | 24.970585 | 28.046581 | 6.799805 | -2.501119 | -0.460938 | 7.260743
6.915556 | 25.014195 | 28.125723 | 6.799774 | -2.502086 | -0.461548 | 7.261322
6.916444 | 25.000826 | 28.172846 | 6.799622 | -2.51817 | -0.462006 | 7.261628
6.917333 | 24.956413 | 28.12751 | 6.799316 | -2.497975 | -0.462036 | 7.261352
6.918222 | 25.045729 | 28.152882 | 6.799347 | -2.48818 | -0.461578 | 7.260925
6.919111 | 24.945025 | 28.137857 | 6.79953 | -2.470162 | -0.460938 | 7.260468
6.92 | 25.011423 | 28.13533 | 6.799713 | -2.479111 | -0.460571 | 7.260284
6.920889 | 25.051825 | 28.106686 | 6.799957 | -2.492896 | -0.460144 | 7.260101
6.921778 | 24.989185 | 28.109959 | 6.800385 | -2.483706 | -0.460358 | 7.260743
6.922667 | 24.995407 | 28.125662 | 6.800568 | -2.47778 | -0.460724 | 7.261292
6.923556 | 25.001135 | 28.109585 | 6.800781 | -2.478264 | -0.460602 | 7.261383
6.924444 | 24.96307 | 28.069552 | 6.800812 | -2.492171 | -0.46051 | 7.261322
6.925333 | 25.066858 | 28.139586 | 6.800537 | -2.506077 | -0.460693 | 7.26123
6.926222 | 24.981426 | 28.085751 | 6.800263 | -2.487938 | -0.460785 | 7.261048
6.927111 | 24.974831 | 28.054092 | 6.800598 | -2.499668 | -0.460724 | 7.261322
6.928 | 25.008217 | 28.106014 | 6.800781 | -2.486124 | -0.46051 | 7.261291
6.928889 | 25.035133 | 28.12307 | 6.800537 | -2.512244 | -0.460785 | 7.261322
6.929778 | 24.946806 | 28.099115 | 6.800201 | -2.501845 | -0.460877 | 7.261078
6.930667 | 25.028727 | 28.077684 | 6.800537 | -2.494347 | -0.460785 | 7.261322
6.931556 | 25.009254 | 28.155722 | 6.800781 | -2.505593 | -0.460663 | 7.261444
6.932444 | 25.015354 | 28.129543 | 6.800964 | -2.49338 | -0.460938 | 7.261902
6.933333 | 25.031002 | 28.090616 | 6.800995 | -2.506803 | -0.461029 | 7.262024
6.934222 | 25.057056 | 28.163664 | 6.80127 | -2.484189 | -0.460938 | 7.262208
6.935111 | 24.913729 | 28.132498 | 6.801544 | -2.485157 | -0.460632 | 7.262176
6.936 | 24.989483 | 28.069733 | 6.801422 | -2.493622 | -0.460602 | 7.262024
6.936889 | 24.94446 | 28.106197 | 6.801178 | -2.498338 | -0.460358 | 7.261536
6.937778 | 25.057734 | 28.149126 | 6.800934 | -2.482254 | -0.459992 | 7.260926
6.938667 | 25.030569 | 28.131817 | 6.800934 | -2.484794 | -0.459595 | 7.260529
6.939556 | 25.065983 | 28.065609 | 6.801331 | -2.510793 | -0.459717 | 7.261048
6.940444 | 24.945263 | 28.068436 | 6.801483 | -2.508979 | -0.459686 | 7.261169
6.941333 | 25.037838 | 28.133858 | 6.801148 | -2.472943 | -0.459595 | 7.260743
6.942222 | 25.041901 | 28.113163 | 6.801331 | -2.51297 | -0.459473 | 7.260804
6.943111 | 25.087303 | 28.084086 | 6.802002 | -2.497129 | -0.459381 | 7.261383
6.944 | 25.022202 | 28.066479 | 6.801849 | -2.494589 | -0.459381 | 7.26123
6.944889 | 25.016468 | 28.124561 | 6.801422 | -2.494105 | -0.459442 | 7.260864
6.945778 | 25.00729 | 28.116615 | 6.801361 | -2.49604 | -0.459503 | 7.260864
6.946667 | 24.912743 | 28.175318 | 6.801117 | -2.494226 | -0.459229 | 7.260346
6.947556 | 24.987888 | 28.129982 | 6.800415 | -2.497854 | -0.45932 | 7.259735
6.948444 | 25.040737 | 28.158192 | 6.800568 | -2.487696 | -0.459381 | 7.259949
6.949333 | 25.029846 | 28.139526 | 6.801453 | -2.48165 | -0.459717 | 7.26117
6.950222 | 25.115334 | 28.180798 | 6.801697 | -2.480078 | -0.460022 | 7.261719
6.951111 | 25.042585 | 28.099796 | 6.801697 | -2.480804 | -0.460144 | 7.261841
6.952 | 25.040001 | 28.124807 | 6.801758 | -2.501482 | -0.459808 | 7.261566
6.952889 | 25.004881 | 28.154001 | 6.801941 | -2.482738 | -0.459686 | 7.261627
6.953778 | 24.958874 | 28.193234 | 6.801788 | -2.497733 | -0.459778 | 7.261566
6.954667 | 24.970821 | 28.116299 | 6.801544 | -2.491929 | -0.459625 | 7.261169
6.955556 | 24.954624 | 28.076511 | 6.801056 | -2.503175 | -0.459595 | 7.260651
6.956444 | 24.986216 | 28.086611 | 6.800873 | -2.481166 | -0.459564 | 7.260437
6.957333 | 25.047506 | 28.082855 | 6.801117 | -2.512003 | -0.459442 | 7.260559
6.958222 | 25.010988 | 28.107426 | 6.801453 | -2.504868 | -0.459045 | 7.260498
6.959111 | 25.023066 | 28.111494 | 6.801727 | -2.47645 | -0.458649 | 7.260376
6.96 | 25.060267 | 28.153563 | 6.801849 | -2.48431 | -0.458344 | 7.260193
6.960889 | 24.961031 | 28.136686 | 6.802155 | -2.518774 | -0.458283 | 7.260438
6.961778 | 24.991892 | 28.172161 | 6.801819 | -2.488543 | -0.458344 | 7.260163
6.962667 | 25.013824 | 28.11562 | 6.801697 | -2.505352 | -0.458771 | 7.260468
6.963556 | 24.97163 | 28.086304 | 6.80191 | -2.50777 | -0.459076 | 7.260986
6.964444 | 24.952589 | 28.091719 | 6.802094 | -2.51563 | -0.45929 | 7.261384
6.965333 | 25.018068 | 28.069729 | 6.801941 | -2.505593 | -0.458679 | 7.26062
6.966222 | 25.018068 | 28.102129 | 6.802277 | -2.490598 | -0.457886 | 7.260163
6.967111 | 25.01511 | 28.120737 | 6.802887 | -2.500273 | -0.457001 | 7.259888
6.968 | 25.055269 | 28.102011 | 6.802856 | -2.496282 | -0.456726 | 7.259582
6.968889 | 25.083662 | 28.061482 | 6.802612 | -2.482859 | -0.45697 | 7.259582
6.969778 | 25.029333 | 28.128185 | 6.803131 | -2.510189 | -0.457092 | 7.260223
6.970667 | 25.013012 | 28.142109 | 6.803864 | -2.48298 | -0.457367 | 7.261231
6.971556 | 25.026993 | 28.115126 | 6.803711 | -2.5039 | -0.457947 | 7.261658
6.972444 | 24.990101 | 28.079529 | 6.802673 | -2.523369 | -0.458435 | 7.261108
6.973333 | 25.061798 | 28.11002 | 6.802185 | -2.494105 | -0.458679 | 7.260864
6.974222 | 24.970207 | 28.088461 | 6.802734 | -2.512003 | -0.458466 | 7.2612
6.975111 | 24.980557 | 28.069181 | 6.803192 | -2.503779 | -0.457916 | 7.261108
6.976 | 24.952099 | 28.159597 | 6.803009 | -2.5039 | -0.457794 | 7.260803
6.976889 | 24.979698 | 28.151903 | 6.802673 | -2.516114 | -0.45816 | 7.260833
6.977778 | 25.000082 | 28.066036 | 6.80246 | -2.485157 | -0.458313 | 7.260773
6.978667 | 24.947294 | 28.121969 | 6.802612 | -2.514179 | -0.45813 | 7.260742
6.979556 | 25.001194 | 28.15653 | 6.802918 | -2.511881 | -0.457764 | 7.260682
6.980444 | 24.996018 | 28.14839 | 6.802734 | -2.514542 | -0.457428 | 7.260162
6.981333 | 25.002613 | 28.117159 | 6.802521 | -2.515147 | -0.457581 | 7.260102
6.982222 | 24.967743 | 28.083342 | 6.802277 | -2.501724 | -0.457489 | 7.259766
6.983111 | 24.96307 | 28.145061 | 6.802277 | -2.487575 | -0.457581 | 7.259858
6.984 | 25.068329 | 28.157562 | 6.802582 | -2.481287 | -0.457428 | 7.26001
6.984889 | 24.967062 | 28.136192 | 6.803345 | -2.495436 | -0.457367 | 7.260712
6.985778 | 25.03112 | 28.1591 | 6.80365 | -2.50257 | -0.457092 | 7.260742
6.986667 | 25.02071 | 28.151774 | 6.803955 | -2.518049 | -0.457306 | 7.261261
6.987556 | 24.921667 | 28.105269 | 6.804321 | -2.499184 | -0.457428 | 7.261749
6.988444 | 24.991636 | 28.092762 | 6.804138 | -2.509221 | -0.457581 | 7.261719
6.989333 | 24.972235 | 28.138592 | 6.803986 | -2.488301 | -0.457886 | 7.261872
6.990222 | 24.947657 | 28.13163 | 6.804443 | -2.487575 | -0.457947 | 7.26239
6.991111 | 24.988432 | 28.080509 | 6.804382 | -2.511156 | -0.457703 | 7.262085
6.992 | 24.98634 | 28.108105 | 6.803711 | -2.47899 | -0.457245 | 7.260956
6.992889 | 25.00716 | 28.104778 | 6.80365 | -2.494468 | -0.456787 | 7.260437
6.993778 | 25.025887 | 28.063078 | 6.803619 | -2.48818 | -0.45697 | 7.260589
6.994667 | 24.96829 | 28.146477 | 6.803802 | -2.494105 | -0.457031 | 7.260833
6.995556 | 25.018179 | 28.142536 | 6.804108 | -2.500998 | -0.45697 | 7.261078
6.996444 | 25.029205 | 28.10232 | 6.804565 | -2.497008 | -0.45697 | 7.261535
6.997333 | 24.997551 | 28.143894 | 6.804596 | -2.488422 | -0.457275 | 7.261871
6.998222 | 25.007341 | 28.099606 | 6.804596 | -2.497733 | -0.457489 | 7.262085
6.999111 | 24.95677 | 28.134777 | 6.804657 | -2.485641 | -0.457336 | 7.261993
7 | 24.985477 | 28.086981 | 6.804565 | -2.500756 | -0.457153 | 7.261718
7.000889 | 25.008326 | 28.098684 | 6.804291 | -2.520951 | -0.457306 | 7.261597
7.001778 | 25.000633 | 28.134281 | 6.804138 | -2.495556 | -0.457703 | 7.261841
7.002667 | 25.018494 | 28.14217 | 6.804443 | -2.488543 | -0.457642 | 7.262085
7.003556 | 25.070231 | 28.121721 | 6.804657 | -2.489631 | -0.457245 | 7.261902
7.004444 | 25.050768 | 28.13921 | 6.804504 | -2.486487 | -0.456909 | 7.261413
7.005333 | 24.989292 | 28.13545 | 6.804871 | -2.477539 | -0.456696 | 7.261567
7.006222 | 25.023544 | 28.097208 | 6.804901 | -2.519863 | -0.456604 | 7.261505
7.007111 | 24.973713 | 28.137487 | 6.804871 | -2.483948 | -0.457001 | 7.261872
7.008 | 24.958746 | 28.141361 | 6.805145 | -2.475604 | -0.45755 | 7.262695
7.008889 | 25.058161 | 28.098316 | 6.805359 | -2.488543 | -0.457398 | 7.262757
7.009778 | 25.058893 | 28.114327 | 6.804871 | -2.515388 | -0.456909 | 7.26178
7.010667 | 25.079159 | 28.073673 | 6.804962 | -2.496282 | -0.45694 | 7.261902
7.011556 | 24.977221 | 28.132376 | 6.805512 | -2.501361 | -0.457214 | 7.262726
7.012444 | 24.904419 | 28.102926 | 6.80542 | -2.471734 | -0.457031 | 7.262451
7.013333 | 24.970692 | 28.175114 | 6.804962 | -2.487454 | -0.456879 | 7.261841
7.014222 | 25.025879 | 28.093012 | 6.805023 | -2.503538 | -0.456879 | 7.261902
7.015111 | 24.997734 | 28.11919 | 6.805633 | -2.491203 | -0.457153 | 7.262786
7.016 | 24.984249 | 28.106623 | 6.805817 | -2.486124 | -0.457153 | 7.26297
7.016889 | 25.004875 | 28.08728 | 6.805542 | -2.501724 | -0.457062 | 7.262604
7.017778 | 24.998529 | 28.139637 | 6.805237 | -2.500393 | -0.456604 | 7.261841
7.018667 | 24.952091 | 28.149 | 6.805359 | -2.509463 | -0.456207 | 7.261566
7.019556 | 24.995945 | 28.161808 | 6.805481 | -2.501603 | -0.455994 | 7.261475
7.020444 | 25.056555 | 28.107294 | 6.805664 | -2.511277 | -0.456085 | 7.261749
7.021333 | 24.997295 | 28.08666 | 6.80545 | -2.482254 | -0.456177 | 7.261627
7.022222 | 24.994219 | 28.152203 | 6.805756 | -2.48431 | -0.456513 | 7.262269
7.023111 | 24.983501 | 28.088879 | 6.805725 | -2.497008 | -0.456696 | 7.262421
7.024 | 24.995451 | 28.082226 | 6.805573 | -2.490478 | -0.456482 | 7.262055
7.024889 | 25.000256 | 28.190819 | 6.805664 | -2.494105 | -0.45636 | 7.262024
7.025778 | 24.993671 | 28.100523 | 6.805817 | -2.489027 | -0.456451 | 7.262268
7.026667 | 25.063826 | 28.135014 | 6.806091 | -2.502328 | -0.456665 | 7.262756
7.027556 | 25.034866 | 28.162725 | 6.806549 | -2.483948 | -0.45636 | 7.262909
7.028444 | 25.002655 | 28.12731 | 6.807037 | -2.499547 | -0.455994 | 7.263031
7.029333 | 24.988918 | 28.085056 | 6.806702 | -2.507528 | -0.455841 | 7.262543
7.030222 | 25.064611 | 28.128849 | 6.806427 | -2.498942 | -0.455933 | 7.26236
7.031111 | 24.963421 | 28.133165 | 6.806488 | -2.502933 | -0.456024 | 7.262512
7.032 | 24.998531 | 28.135681 | 6.806732 | -2.508012 | -0.456116 | 7.262848
7.032889 | 24.996368 | 28.134636 | 6.807098 | -2.507649 | -0.455719 | 7.262817
7.033778 | 25.021751 | 28.09824 | 6.807587 | -2.487092 | -0.4552 | 7.262787
7.034667 | 24.96933 | 28.150099 | 6.807159 | -2.501845 | -0.455078 | 7.262237
7.035556 | 25.03838 | 28.111599 | 6.80658 | -2.481166 | -0.455322 | 7.261902
7.036444 | 25.057411 | 28.137161 | 6.806671 | -2.487092 | -0.455658 | 7.262329
7.037333 | 25.009121 | 28.096691 | 6.807556 | -2.494468 | -0.455719 | 7.263275
7.038222 | 25.013741 | 28.139811 | 6.807709 | -2.508858 | -0.456024 | 7.263733
7.039111 | 25.034992 | 28.131245 | 6.807373 | -2.491929 | -0.456024 | 7.263397
7.04 | 24.972231 | 28.095333 | 6.807587 | -2.499789 | -0.455536 | 7.263123
7.040889 | 25.059385 | 28.148619 | 6.807526 | -2.503296 | -0.454956 | 7.262482
7.041778 | 25.016583 | 28.075441 | 6.807587 | -2.516718 | -0.455048 | 7.262635
7.042667 | 24.985659 | 28.144791 | 6.807709 | -2.512486 | -0.455078 | 7.262787
7.043556 | 24.999947 | 28.139801 | 6.807556 | -2.504384 | -0.454895 | 7.262451
7.044444 | 25.013504 | 28.116711 | 6.807129 | -2.484431 | -0.454681 | 7.26181
7.045333 | 25.022495 | 28.089174 | 6.807098 | -2.505352 | -0.454834 | 7.261932
7.046222 | 25.017014 | 28.140783 | 6.807129 | -2.503538 | -0.454987 | 7.262116
7.047111 | 25.057177 | 28.11529 | 6.807251 | -2.50644 | -0.454865 | 7.262116
7.048 | 25.074604 | 28.115349 | 6.807251 | -2.497249 | -0.454773 | 7.262024
7.048889 | 24.962322 | 28.139675 | 6.807739 | -2.510793 | -0.454773 | 7.262512
7.049778 | 25.012026 | 28.093914 | 6.808105 | -2.501845 | -0.454956 | 7.263061
7.050667 | 25.05563 | 28.115656 | 6.808472 | -2.491687 | -0.455078 | 7.26355
7.051556 | 24.973713 | 28.143675 | 6.80838 | -2.496524 | -0.454712 | 7.263092
7.052444 | 25.010794 | 28.105242 | 6.807983 | -2.492412 | -0.454346 | 7.262329
7.053333 | 25.000145 | 28.120327 | 6.807434 | -2.503054 | -0.454193 | 7.261627
7.054222 | 25.012089 | 28.087248 | 6.807312 | -2.511035 | -0.454498 | 7.26181
7.055111 | 25.045912 | 28.055523 | 6.807282 | -2.5039 | -0.454407 | 7.261689
7.056 | 24.989185 | 28.128763 | 6.807373 | -2.519742 | -0.454315 | 7.261688
7.056889 | 24.964975 | 28.094391 | 6.807617 | -2.513937 | -0.454498 | 7.262115
7.057778 | 24.981792 | 28.091928 | 6.807648 | -2.503175 | -0.454681 | 7.262329
7.058667 | 24.975018 | 28.109736 | 6.807861 | -2.511277 | -0.45459 | 7.262451
7.059556 | 24.985979 | 28.105354 | 6.80838 | -2.510551 | -0.454559 | 7.262939
7.060444 | 24.971142 | 28.129316 | 6.808502 | -2.47246 | -0.454773 | 7.263275
7.061333 | 25.010807 | 28.177668 | 6.80838 | -2.494468 | -0.454926 | 7.263306
7.062222 | 24.973537 | 28.118414 | 6.808044 | -2.492171 | -0.454926 | 7.26297
7.063111 | 24.997074 | 28.112808 | 6.808014 | -2.478506 | -0.454865 | 7.262879
7.064 | 24.98728 | 28.115465 | 6.808228 | -2.499063 | -0.454865 | 7.263093
7.064889 | 24.954081 | 28.125811 | 6.808411 | -2.506077 | -0.454498 | 7.262909
7.065778 | 25.056761 | 28.094708 | 6.808258 | -2.486245 | -0.454071 | 7.262329
7.066667 | 24.970892 | 28.123161 | 6.808441 | -2.490478 | -0.453918 | 7.262359
7.067556 | 24.981237 | 28.124947 | 6.808777 | -2.493743 | -0.453735 | 7.262512
7.068444 | 25.003414 | 28.14509 | 6.809357 | -2.464116 | -0.453491 | 7.262848
7.069333 | 24.942314 | 28.109116 | 6.809326 | -2.494468 | -0.45285 | 7.262176
7.070222 | 24.998308 | 28.137634 | 6.808929 | -2.480562 | -0.452301 | 7.26123
7.071111 | 25.029413 | 28.092789 | 6.808716 | -2.483464 | -0.452332 | 7.261048
7.072 | 25.070744 | 28.109486 | 6.809021 | -2.482134 | -0.452759 | 7.26178
7.072889 | 24.968185 | 28.128271 | 6.809845 | -2.498942 | -0.453339 | 7.263184
7.073778 | 24.9725 | 28.126614 | 6.810364 | -2.474636 | -0.454224 | 7.264588
7.074667 | 25.011673 | 28.147183 | 6.810242 | -2.494589 | -0.454681 | 7.264923
7.075556 | 24.904188 | 28.070131 | 6.809662 | -2.507891 | -0.454437 | 7.264099
7.076444 | 25.053116 | 28.150881 | 6.809326 | -2.492171 | -0.454224 | 7.26355
7.077333 | 24.92174 | 28.165728 | 6.80957 | -2.505472 | -0.454468 | 7.264038
7.078222 | 24.984999 | 28.096312 | 6.809845 | -2.487575 | -0.454041 | 7.263886
7.079111 | 24.995039 | 28.091755 | 6.81012 | -2.495073 | -0.453217 | 7.263337
7.08 | 24.978346 | 28.099207 | 6.81015 | -2.515751 | -0.452789 | 7.262939
7.080889 | 24.948721 | 28.105488 | 6.810242 | -2.508496 | -0.453094 | 7.263336
7.081778 | 25.095011 | 28.126799 | 6.809998 | -2.484189 | -0.453522 | 7.26352
7.082667 | 24.957962 | 28.11343 | 6.809936 | -2.482617 | -0.453613 | 7.263549
7.083556 | 24.931784 | 28.098652 | 6.810364 | -2.500273 | -0.4534 | 7.263764
7.084444 | 25.042658 | 28.133938 | 6.810272 | -2.482497 | -0.453278 | 7.26355
7.085333 | 24.968679 | 28.081646 | 6.809815 | -2.494468 | -0.453217 | 7.263032
7.086222 | 24.986607 | 28.070122 | 6.810272 | -2.520346 | -0.453369 | 7.263641
7.087111 | 24.972504 | 28.108309 | 6.810944 | -2.501724 | -0.453278 | 7.264222
7.088 | 25.009459 | 28.076958 | 6.8107 | -2.500031 | -0.453125 | 7.263825
7.088889 | 24.979649 | 28.117434 | 6.81015 | -2.496766 | -0.452911 | 7.263061
7.089778 | 24.960741 | 28.097599 | 6.810059 | -2.489752 | -0.452728 | 7.262787
7.090667 | 25.000961 | 28.099384 | 6.809815 | -2.498459 | -0.452789 | 7.262604
7.091556 | 24.981007 | 28.072405 | 6.809998 | -2.476571 | -0.453217 | 7.263215
7.092444 | 24.892002 | 28.14509 | 6.810486 | -2.488543 | -0.453278 | 7.263764
7.093333 | 24.93075 | 28.122423 | 6.810181 | -2.487938 | -0.452972 | 7.263153
7.094222 | 25.004602 | 28.106712 | 6.809784 | -2.498701 | -0.452942 | 7.262726
7.095111 | 25.016798 | 28.1117 | 6.810761 | -2.484552 | -0.45285 | 7.263611
7.096 | 24.997763 | 28.114162 | 6.811188 | -2.510672 | -0.452332 | 7.26352
7.096889 | 24.976017 | 28.102526 | 6.810761 | -2.496282 | -0.452179 | 7.26294
7.097778 | 24.977434 | 28.114348 | 6.810242 | -2.515026 | -0.452606 | 7.262848
7.098667 | 25.02314 | 28.149885 | 6.810425 | -2.477901 | -0.452545 | 7.26297
7.099556 | 24.951132 | 28.060329 | 6.810486 | -2.488422 | -0.45224 | 7.262726
7.100444 | 25.058674 | 28.145145 | 6.810791 | -2.470888 | -0.452118 | 7.262909
7.101333 | 24.979837 | 28.137135 | 6.81131 | -2.47645 | -0.452057 | 7.263367
7.102222 | 24.962654 | 28.082995 | 6.811707 | -2.504263 | -0.451935 | 7.263642
7.103111 | 24.989201 | 28.116558 | 6.81189 | -2.520104 | -0.451782 | 7.263672
7.104 | 25.002871 | 28.099995 | 6.811462 | -2.507649 | -0.451782 | 7.263244
7.104889 | 25.047895 | 28.05829 | 6.811371 | -2.496766 | -0.451996 | 7.263367
7.105778 | 25.001389 | 28.04493 | 6.811005 | -2.487938 | -0.451599 | 7.262604
7.106667 | 24.969667 | 28.085028 | 6.811005 | -2.502086 | -0.451172 | 7.262177
7.107556 | 24.943308 | 28.072586 | 6.811279 | -2.490961 | -0.451172 | 7.262451
7.108444 | 24.996407 | 28.098829 | 6.81134 | -2.499789 | -0.45108 | 7.26242
7.109333 | 24.959086 | 28.11669 | 6.811066 | -2.517081 | -0.450561 | 7.261627
7.110222 | 24.985197 | 28.133881 | 6.811493 | -2.486487 | -0.450531 | 7.262024
7.111111 | 25.082707 | 28.072903 | 6.812073 | -2.47766 | -0.45108 | 7.263153
7.112 | 25.000599 | 28.06089 | 6.812042 | -2.48165 | -0.451416 | 7.263458
7.112889 | 24.988529 | 28.106342 | 6.811859 | -2.50124 | -0.451508 | 7.263367
7.113778 | 25.035038 | 28.174408 | 6.811768 | -2.505472 | -0.451599 | 7.263367
7.114667 | 25.005842 | 28.118359 | 6.811005 | -2.480562 | -0.451569 | 7.262574
7.115556 | 25.011509 | 28.153032 | 6.81073 | -2.488301 | -0.450958 | 7.261688
7.116444 | 25.037378 | 28.195225 | 6.811249 | -2.475483 | -0.450348 | 7.261597
7.117333 | 25.011204 | 28.071795 | 6.811554 | -2.479594 | -0.450531 | 7.262085
7.118222 | 24.999247 | 28.16 | 6.811707 | -2.488543 | -0.450989 | 7.262696
7.119111 | 25.033127 | 28.128153 | 6.811829 | -2.487213 | -0.450989 | 7.262818
7.12 | 25.106175 | 28.136345 | 6.811859 | -2.483948 | -0.450745 | 7.262604
7.120889 | 25.047169 | 28.063725 | 6.812103 | -2.497008 | -0.450745 | 7.262848
7.121778 | 25.047907 | 28.144348 | 6.812317 | -2.486608 | -0.450958 | 7.263275
7.122667 | 24.9363 | 28.131907 | 6.812317 | -2.522281 | -0.451447 | 7.263764
7.123556 | 24.961802 | 28.138929 | 6.812256 | -2.503054 | -0.451569 | 7.263825
7.124444 | 25.013605 | 28.092856 | 6.812561 | -2.500515 | -0.451538 | 7.264099
7.125333 | 25.040211 | 28.121248 | 6.812714 | -2.496766 | -0.451385 | 7.264099
7.126222 | 25.049757 | 28.132025 | 6.812714 | -2.495919 | -0.45105 | 7.263764
7.127111 | 24.939074 | 28.113857 | 6.812866 | -2.487454 | -0.450623 | 7.263489
7.128 | 25.027889 | 28.0947 | 6.813171 | -2.470767 | -0.450501 | 7.263672
7.128889 | 24.975231 | 28.109974 | 6.812866 | -2.503054 | -0.450836 | 7.263702
7.129778 | 25.008795 | 28.107698 | 6.812439 | -2.487696 | -0.450928 | 7.263367
7.130667 | 25.00787 | 28.114718 | 6.812256 | -2.512123 | -0.450806 | 7.263062
7.131556 | 25.044031 | 28.101172 | 6.8125 | -2.491445 | -0.450592 | 7.263092
7.132444 | 24.946335 | 28.076967 | 6.812927 | -2.489147 | -0.45047 | 7.263397
7.133333 | 25.068291 | 28.19375 | 6.812866 | -2.49991 | -0.450104 | 7.26297
7.134222 | 25.043835 | 28.13406 | 6.81308 | -2.502328 | -0.450012 | 7.263092
7.135111 | 25.001209 | 28.103567 | 6.813263 | -2.508737 | -0.450195 | 7.263458
7.136 | 25.026836 | 28.080658 | 6.812927 | -2.486971 | -0.450501 | 7.263428
7.136889 | 25.027939 | 28.054724 | 6.81247 | -2.487696 | -0.450592 | 7.263062
7.137778 | 24.981068 | 28.15962 | 6.812592 | -2.50257 | -0.450836 | 7.263428
7.138667 | 24.995289 | 28.098337 | 6.812653 | -2.486971 | -0.450928 | 7.263581
7.139556 | 24.944723 | 28.131596 | 6.812347 | -2.509221 | -0.450623 | 7.26297
7.140444 | 24.947125 | 28.112934 | 6.8125 | -2.489631 | -0.450256 | 7.262756
7.141333 | 25.056213 | 28.097162 | 6.812958 | -2.488664 | -0.450073 | 7.263031
7.142222 | 25.01408 | 28.115641 | 6.812805 | -2.496766 | -0.449799 | 7.262604
7.143111 | 25.003058 | 28.122107 | 6.812958 | -2.504868 | -0.449799 | 7.262757
7.144 | 25.005701 | 28.1441 | 6.813416 | -2.478869 | -0.450134 | 7.26355
7.144889 | 25.025843 | 28.151119 | 6.813141 | -2.512607 | -0.450226 | 7.263367
7.145778 | 24.976383 | 28.100369 | 6.813019 | -2.493138 | -0.449829 | 7.262848
7.146667 | 24.92483 | 28.111643 | 6.813538 | -2.477055 | -0.449371 | 7.262909
7.147556 | 25.059904 | 28.099701 | 6.813812 | -2.49338 | -0.449158 | 7.26297
7.148444 | 25.001766 | 28.054798 | 6.814026 | -2.480562 | -0.449188 | 7.263214
7.149333 | 25.028057 | 28.117432 | 6.814728 | -2.497733 | -0.448731 | 7.263459
7.150222 | 24.967022 | 28.107513 | 6.815064 | -2.50523 | -0.448486 | 7.26355
7.151111 | 25.02516 | 28.15168 | 6.814514 | -2.492896 | -0.449005 | 7.263519
7.152 | 24.948906 | 28.127165 | 6.814209 | -2.486366 | -0.449799 | 7.264008
7.152889 | 24.988325 | 28.151182 | 6.814179 | -2.47512 | -0.450317 | 7.264496
7.153778 | 24.991903 | 28.11602 | 6.813812 | -2.519984 | -0.449768 | 7.26358
7.154667 | 24.971878 | 28.105047 | 6.813843 | -2.500998 | -0.449249 | 7.263092
7.155556 | 25.058603 | 28.104252 | 6.81366 | -2.501845 | -0.449097 | 7.262757
7.156444 | 24.948347 | 28.09827 | 6.813599 | -2.498338 | -0.449402 | 7.263001
7.157333 | 24.986477 | 28.095188 | 6.813751 | -2.495194 | -0.449738 | 7.263489
7.158222 | 25.041485 | 28.114162 | 6.814148 | -2.502207 | -0.449738 | 7.263886
7.159111 | 25.012724 | 28.130297 | 6.813751 | -2.512365 | -0.449219 | 7.26297
7.16 | 25.026455 | 28.134548 | 6.81366 | -2.477539 | -0.448761 | 7.262421
7.160889 | 25.00317 | 28.15543 | 6.813263 | -2.489268 | -0.448822 | 7.262085
7.161778 | 25.076229 | 28.105967 | 6.812927 | -2.505835 | -0.449036 | 7.261963
7.162667 | 24.974405 | 28.110832 | 6.813141 | -2.486245 | -0.448944 | 7.262085
7.163556 | 25.081398 | 28.114594 | 6.813843 | -2.482738 | -0.448792 | 7.262635
7.164444 | 24.983028 | 28.131037 | 6.814148 | -2.47778 | -0.448425 | 7.262573
7.165333 | 24.973599 | 28.122841 | 6.814484 | -2.484673 | -0.448334 | 7.262818
7.166222 | 24.995035 | 28.10178 | 6.81488 | -2.489268 | -0.448517 | 7.263397
7.167111 | 25.001694 | 28.179819 | 6.814819 | -2.506682 | -0.4487 | 7.263519
7.168 | 24.974222 | 28.100603 | 6.814301 | -2.507528 | -0.448303 | 7.262604
7.168889 | 25.094084 | 28.147846 | 6.814026 | -2.516598 | -0.448151 | 7.262177
7.169778 | 24.974594 | 28.082924 | 6.814545 | -2.498338 | -0.448639 | 7.263184
7.170667 | 24.954081 | 28.133122 | 6.814606 | -2.510914 | -0.449402 | 7.264008
7.171556 | 25.015369 | 28.176609 | 6.814819 | -2.491566 | -0.450043 | 7.264862
7.172444 | 25.006626 | 28.126469 | 6.815155 | -2.490719 | -0.449982 | 7.265137
7.173333 | 24.975826 | 28.150738 | 6.815613 | -2.482376 | -0.44928 | 7.264893
7.174222 | 24.990667 | 28.140024 | 6.815186 | -2.50777 | -0.448425 | 7.263611
7.175111 | 24.973362 | 28.08625 | 6.814545 | -2.512003 | -0.447846 | 7.262391
7.176 | 24.982536 | 28.08206 | 6.81427 | -2.507649 | -0.447571 | 7.261841
7.176889 | 25.036566 | 28.146921 | 6.814056 | -2.496645 | -0.447815 | 7.261871
7.177778 | 24.986733 | 28.138172 | 6.814087 | -2.518291 | -0.447876 | 7.261963
7.178667 | 24.937948 | 28.076092 | 6.814301 | -2.496524 | -0.447723 | 7.262024
7.179556 | 25.016239 | 28.152773 | 6.81427 | -2.519863 | -0.448029 | 7.262299
7.180444 | 25.003977 | 28.093826 | 6.814667 | -2.502086 | -0.448395 | 7.263062
7.181333 | 24.980574 | 28.138048 | 6.81543 | -2.503054 | -0.448578 | 7.264008
7.182222 | 25.006691 | 28.112927 | 6.815643 | -2.511881 | -0.448273 | 7.263916
7.183111 | 25.012297 | 28.151913 | 6.815186 | -2.497249 | -0.44751 | 7.262696
7.184 | 25.007925 | 28.092659 | 6.81488 | -2.491324 | -0.447052 | 7.261932
7.184889 | 24.991665 | 28.126656 | 6.815216 | -2.516718 | -0.447388 | 7.262604
7.185778 | 25.045744 | 28.158194 | 6.815033 | -2.527118 | -0.447662 | 7.262695
7.186667 | 24.93931 | 28.099804 | 6.81488 | -2.50124 | -0.448273 | 7.263153
7.187556 | 25.041988 | 28.114208 | 6.815064 | -2.496524 | -0.448364 | 7.263428
7.188444 | 24.980763 | 28.128077 | 6.815186 | -2.483706 | -0.448212 | 7.263398
7.189333 | 25.000284 | 28.149635 | 6.815308 | -2.475725 | -0.448364 | 7.263672
7.190222 | 24.950213 | 28.109158 | 6.815491 | -2.501482 | -0.448456 | 7.263947
7.191111 | 24.94307 | 28.174389 | 6.815277 | -2.492292 | -0.447937 | 7.263214
7.192 | 25.013779 | 28.145804 | 6.815033 | -2.504626 | -0.447754 | 7.262787
7.192889 | 24.967831 | 28.174694 | 6.815491 | -2.502691 | -0.447754 | 7.263245
7.193778 | 25.002506 | 28.09013 | 6.815704 | -2.504989 | -0.447815 | 7.263519
7.194667 | 25.018757 | 28.112547 | 6.815643 | -2.507649 | -0.447784 | 7.263427
7.195556 | 25.015188 | 28.144813 | 6.815643 | -2.525546 | -0.447388 | 7.263031
7.196444 | 24.977306 | 28.13847 | 6.815826 | -2.508979 | -0.446838 | 7.262664
7.197333 | 25.03594 | 28.127213 | 6.815826 | -2.504505 | -0.446594 | 7.26242
7.198222 | 24.961226 | 28.087109 | 6.816101 | -2.511398 | -0.446503 | 7.262604
7.199111 | 24.99818 | 28.126839 | 6.816773 | -2.512486 | -0.44635 | 7.263123
7.2 | 24.970409 | 28.132076 | 6.817047 | -2.494226 | -0.446381 | 7.263428
7.200889 | 24.976566 | 28.094381 | 6.816498 | -2.499789 | -0.446716 | 7.263214
7.201778 | 24.988453 | 28.12254 | 6.816284 | -2.502812 | -0.446899 | 7.263183
7.202667 | 24.972809 | 28.136459 | 6.815888 | -2.501966 | -0.44693 | 7.262818
7.203556 | 25.010319 | 28.151367 | 6.815491 | -2.500515 | -0.447113 | 7.262604
7.204444 | 25.015987 | 28.077879 | 6.815247 | -2.524458 | -0.447144 | 7.262391
7.205333 | 25.004902 | 28.052509 | 6.815216 | -2.497733 | -0.446991 | 7.262207
7.206222 | 25.008345 | 28.095438 | 6.815613 | -2.521193 | -0.446747 | 7.26236
7.207111 | 25.027628 | 28.066425 | 6.816071 | -2.492292 | -0.446808 | 7.262879
7.208 | 25.009647 | 28.119457 | 6.816193 | -2.521072 | -0.447083 | 7.263276
7.208889 | 24.952177 | 28.141087 | 6.816223 | -2.521193 | -0.446533 | 7.262756
7.209778 | 25.008354 | 28.038837 | 6.815888 | -2.523611 | -0.446625 | 7.262513
7.210667 | 25.028248 | 28.103817 | 6.815277 | -2.517081 | -0.447022 | 7.262299
7.211556 | 25.091816 | 28.147921 | 6.815338 | -2.51043 | -0.447479 | 7.262817
7.212444 | 25.013958 | 28.11219 | 6.816193 | -2.515509 | -0.447571 | 7.263764
7.213333 | 24.996531 | 28.102276 | 6.817108 | -2.512486 | -0.447388 | 7.264496
7.214222 | 24.959881 | 28.119396 | 6.817383 | -2.508254 | -0.44693 | 7.264313
7.215111 | 25.044754 | 28.073999 | 6.8172 | -2.500152 | -0.446442 | 7.263642
7.216 | 25.001766 | 28.089283 | 6.816834 | -2.521918 | -0.446411 | 7.263245
7.216889 | 25.088677 | 28.145517 | 6.816834 | -2.490357 | -0.446381 | 7.263215
7.217778 | 24.989506 | 28.121679 | 6.817108 | -2.48298 | -0.446411 | 7.263519
7.218667 | 25.025845 | 28.082197 | 6.817047 | -2.484552 | -0.446289 | 7.263336
7.219556 | 24.98914 | 28.097408 | 6.816864 | -2.525425 | -0.44635 | 7.263214
7.220444 | 24.971829 | 28.120323 | 6.816467 | -2.493017 | -0.446381 | 7.262848
7.221333 | 24.97996 | 28.124874 | 6.816223 | -2.500635 | -0.446503 | 7.262726
7.222222 | 24.98119 | 28.163683 | 6.816071 | -2.514905 | -0.44635 | 7.262421
7.223111 | 24.927294 | 28.080837 | 6.816315 | -2.521797 | -0.446228 | 7.262543
7.224 | 25.008602 | 28.116999 | 6.816498 | -2.515993 | -0.446228 | 7.262726
7.224889 | 24.957722 | 28.141201 | 6.816406 | -2.521797 | -0.446075 | 7.262481
7.225778 | 24.970903 | 28.149389 | 6.816528 | -2.514663 | -0.446014 | 7.262542
7.226667 | 24.994131 | 28.115637 | 6.817291 | -2.509221 | -0.445953 | 7.263244
7.227556 | 24.982113 | 28.111328 | 6.817627 | -2.50511 | -0.445709 | 7.263336
7.228444 | 25.055035 | 28.13929 | 6.817261 | -2.524216 | -0.445496 | 7.262757
7.229333 | 25.017773 | 28.049667 | 6.817108 | -2.511035 | -0.445435 | 7.262543
7.230222 | 24.967445 | 28.178089 | 6.817444 | -2.513453 | -0.445679 | 7.263123
7.231111 | 25.000652 | 28.142548 | 6.817535 | -2.51817 | -0.446014 | 7.263549
7.232 | 24.981121 | 28.133801 | 6.817078 | -2.498701 | -0.445923 | 7.263001
7.232889 | 24.997442 | 28.10504 | 6.816711 | -2.527844 | -0.445923 | 7.262634
7.233778 | 24.972134 | 28.128872 | 6.816986 | -2.510914 | -0.446075 | 7.263061
7.234667 | 25.044811 | 28.106705 | 6.817596 | -2.528086 | -0.445984 | 7.26358
7.235556 | 24.978729 | 28.051699 | 6.818115 | -2.510068 | -0.446045 | 7.26416
7.236444 | 24.919659 | 28.092344 | 6.81778 | -2.511761 | -0.446259 | 7.264039
7.237333 | 25.015804 | 28.147356 | 6.817383 | -2.521434 | -0.44635 | 7.263733
7.238222 | 24.947437 | 28.048492 | 6.817322 | -2.529779 | -0.446228 | 7.26355
7.239111 | 25.029972 | 28.105099 | 6.818085 | -2.513212 | -0.445923 | 7.264008
7.24 | 24.988276 | 28.127703 | 6.817902 | -2.517323 | -0.44574 | 7.263642
7.240889 | 25.040012 | 28.037106 | 6.817658 | -2.5247 | -0.44574 | 7.263398
7.241778 | 24.944294 | 28.095058 | 6.817535 | -2.512486 | -0.445557 | 7.263092
7.242667 | 25.011566 | 28.112246 | 6.817444 | -2.520104 | -0.445343 | 7.262787
7.243556 | 24.956867 | 28.130419 | 6.81778 | -2.515872 | -0.445435 | 7.263215
7.244444 | 24.952799 | 28.065311 | 6.81842 | -2.530262 | -0.445252 | 7.263672
7.245333 | 25.002314 | 28.115513 | 6.818207 | -2.529416 | -0.445099 | 7.263306
7.246222 | 24.985006 | 28.129124 | 6.817596 | -2.513453 | -0.445221 | 7.262817
7.247111 | 24.989077 | 28.088722 | 6.81778 | -2.505835 | -0.445496 | 7.263276
7.248 | 24.94491 | 28.092234 | 6.818329 | -2.500031 | -0.445831 | 7.26416
7.248889 | 24.95612 | 28.102331 | 6.818176 | -2.508375 | -0.445801 | 7.263977
7.249778 | 25.039583 | 28.123278 | 6.817505 | -2.489752 | -0.444946 | 7.262451
7.250667 | 24.908815 | 28.086878 | 6.817444 | -2.503538 | -0.444122 | 7.261566
7.251556 | 24.913498 | 28.068396 | 6.817566 | -2.531713 | -0.443695 | 7.261261
7.252444 | 24.953598 | 28.080967 | 6.817993 | -2.528086 | -0.443695 | 7.261688
7.253333 | 25.028559 | 28.103081 | 6.818176 | -2.506077 | -0.443634 | 7.26181
7.254222 | 24.99246 | 28.126722 | 6.818573 | -2.490357 | -0.443604 | 7.262177
7.255111 | 24.995977 | 28.081207 | 6.818787 | -2.498096 | -0.444244 | 7.263031
7.256 | 25.002688 | 28.069569 | 6.81897 | -2.528569 | -0.444794 | 7.263764
7.256889 | 25.011929 | 28.076956 | 6.81839 | -2.511398 | -0.445374 | 7.263764
7.257778 | 24.984463 | 28.106882 | 6.818329 | -2.495315 | -0.445648 | 7.263977
7.258667 | 24.935804 | 28.107807 | 6.818298 | -2.488301 | -0.445648 | 7.263946
7.259556 | 24.947695 | 28.169888 | 6.818054 | -2.478022 | -0.445526 | 7.26358
7.260444 | 24.973499 | 28.096653 | 6.81778 | -2.5091 | -0.445374 | 7.263154
7.261333 | 25.027027 | 28.051697 | 6.817932 | -2.492292 | -0.444946 | 7.262878
7.262222 | 24.922989 | 28.1059 | 6.818207 | -2.519742 | -0.444611 | 7.262818
7.263111 | 25.004595 | 28.116425 | 6.818451 | -2.528328 | -0.444428 | 7.262879
7.264 | 24.97467 | 28.089073 | 6.818634 | -2.519258 | -0.444916 | 7.26355
7.264889 | 25.005957 | 28.118336 | 6.818756 | -2.521677 | -0.44516 | 7.263916
7.265778 | 25.027699 | 28.129543 | 6.818726 | -2.502691 | -0.445313 | 7.264039
7.266667 | 24.934017 | 28.051685 | 6.818665 | -2.494589 | -0.445252 | 7.263917
7.267556 | 24.999548 | 28.137173 | 6.818573 | -2.492896 | -0.444916 | 7.263489
7.268444 | 25.027819 | 28.148449 | 6.818573 | -2.537034 | -0.444275 | 7.262848
7.269333 | 25.030033 | 28.079834 | 6.818848 | -2.509584 | -0.444244 | 7.263092
7.270222 | 24.985931 | 28.087774 | 6.819092 | -2.496282 | -0.444367 | 7.263459
7.271111 | 25.02714 | 28.085003 | 6.818787 | -2.52216 | -0.444367 | 7.263154
7.272 | 25.014454 | 28.049896 | 6.818848 | -2.510189 | -0.444367 | 7.263215
7.272889 | 25.013104 | 28.14296 | 6.819794 | -2.491445 | -0.444611 | 7.264405
7.273778 | 25.010078 | 28.073612 | 6.82019 | -2.488301 | -0.444275 | 7.264465
7.274667 | 25.030596 | 28.083157 | 6.81955 | -2.489873 | -0.444061 | 7.263611
7.275556 | 24.946146 | 28.138462 | 6.819092 | -2.496161 | -0.443817 | 7.262909
7.276444 | 25.081596 | 28.106684 | 6.819305 | -2.497008 | -0.44397 | 7.263275
7.277333 | 24.925022 | 28.088635 | 6.819367 | -2.514421 | -0.444031 | 7.263398
7.278222 | 24.939611 | 28.086786 | 6.819336 | -2.503417 | -0.444061 | 7.263397
7.279111 | 24.922804 | 28.161749 | 6.819214 | -2.519016 | -0.443939 | 7.263153
7.28 | 25.018515 | 28.126762 | 6.818909 | -2.538848 | -0.443481 | 7.26239
7.280889 | 24.936657 | 28.050076 | 6.818848 | -2.52736 | -0.443481 | 7.262329
7.281778 | 24.986795 | 28.108532 | 6.819458 | -2.490357 | -0.443787 | 7.263245
7.282667 | 25.015499 | 28.074652 | 6.819946 | -2.487454 | -0.443878 | 7.263824
7.283556 | 24.951248 | 28.093929 | 6.81955 | -2.499063 | -0.443878 | 7.263428
7.284444 | 24.997328 | 28.141047 | 6.819092 | -2.498459 | -0.444244 | 7.263336
7.285333 | 24.909678 | 28.101755 | 6.819183 | -2.500635 | -0.444336 | 7.263519
7.286222 | 25.011311 | 28.101505 | 6.818909 | -2.530383 | -0.44397 | 7.262879
7.287111 | 25.056515 | 28.072865 | 6.818665 | -2.520225 | -0.443573 | 7.262238
7.288 | 25.007795 | 28.054821 | 6.819183 | -2.527481 | -0.443115 | 7.262298
7.288889 | 25.066681 | 28.06024 | 6.819824 | -2.501845 | -0.443146 | 7.26297
7.289778 | 25.029415 | 28.091898 | 6.819916 | -2.506077 | -0.443573 | 7.263489
7.290667 | 24.996525 | 28.084072 | 6.820007 | -2.514784 | -0.443848 | 7.263855
7.291556 | 24.96166 | 28.074472 | 6.819672 | -2.518291 | -0.44342 | 7.263092
7.292444 | 25.001825 | 28.131456 | 6.819 | -2.506923 | -0.443359 | 7.262359
7.293333 | 25.059475 | 28.101696 | 6.818787 | -2.506682 | -0.443726 | 7.262513
7.294222 | 25.027262 | 28.077736 | 6.81897 | -2.498338 | -0.443237 | 7.262207
7.295111 | 24.982113 | 28.126204 | 6.819336 | -2.500152 | -0.442658 | 7.261994
7.296 | 24.986538 | 28.13656 | 6.819824 | -2.483706 | -0.442596 | 7.26242
7.296889 | 25.026022 | 28.075947 | 6.819977 | -2.497854 | -0.443085 | 7.263062
7.297778 | 25.005207 | 28.129963 | 6.81955 | -2.4542 | -0.443146 | 7.262696
7.298667 | 25.025717 | 28.105579 | 6.819427 | -2.491808 | -0.442993 | 7.26242
7.299556 | 25.023993 | 28.133112 | 6.819214 | -2.494105 | -0.442871 | 7.262085
7.300444 | 24.944288 | 28.113091 | 6.819061 | -2.494468 | -0.442596 | 7.261657
7.301333 | 25.01642 | 28.108286 | 6.818939 | -2.482497 | -0.442596 | 7.261535
7.302222 | 24.931164 | 28.116854 | 6.818878 | -2.49338 | -0.442932 | 7.26181
7.303111 | 24.984018 | 28.100285 | 6.818848 | -2.52349 | -0.443298 | 7.262146
7.304 | 24.998928 | 28.087288 | 6.81958 | -2.52083 | -0.443085 | 7.262665
7.304889 | 24.940533 | 28.071827 | 6.820435 | -2.50644 | -0.442749 | 7.263184
7.305778 | 24.961964 | 28.09985 | 6.820496 | -2.513091 | -0.442627 | 7.263123
7.306667 | 24.985187 | 28.086552 | 6.820038 | -2.519379 | -0.442688 | 7.262726
7.307556 | 25.027569 | 28.051874 | 6.819916 | -2.495315 | -0.442596 | 7.262512
7.308444 | 25.026392 | 28.057602 | 6.819946 | -2.503175 | -0.442505 | 7.262451
7.309333 | 25.03754 | 28.100653 | 6.82016 | -2.504989 | -0.442902 | 7.263062
7.310222 | 25.046473 | 28.119131 | 6.820221 | -2.47645 | -0.443268 | 7.263489
7.311111 | 24.926611 | 28.095848 | 6.820007 | -2.516598 | -0.443146 | 7.263153
7.312 | 24.976444 | 28.123503 | 6.819763 | -2.480804 | -0.44281 | 7.262573
7.312889 | 24.952549 | 28.085934 | 6.820221 | -2.498096 | -0.442688 | 7.262909
7.313778 | 25.006931 | 28.046268 | 6.820099 | -2.500756 | -0.442719 | 7.262818
7.314667 | 25.00761 | 28.079893 | 6.819824 | -2.514179 | -0.442596 | 7.26242
7.315556 | 24.936893 | 28.064808 | 6.819855 | -2.497612 | -0.442566 | 7.262421
7.316444 | 24.971819 | 28.077684 | 6.820129 | -2.485882 | -0.442383 | 7.262512
7.317333 | 24.911144 | 28.135143 | 6.819946 | -2.490961 | -0.44223 | 7.262176
7.318222 | 25.01598 | 28.145061 | 6.819794 | -2.515388 | -0.442017 | 7.261811
7.319111 | 24.970158 | 28.135214 | 6.82074 | -2.500273 | -0.442444 | 7.263184
7.32 | 25.027317 | 28.132875 | 6.820831 | -2.516477 | -0.442658 | 7.263489
7.320889 | 25.054417 | 28.107437 | 6.820801 | -2.48431 | -0.442688 | 7.263489
7.321778 | 24.965351 | 28.101702 | 6.82074 | -2.49205 | -0.442474 | 7.263214
7.322667 | 24.962763 | 28.057413 | 6.82074 | -2.519863 | -0.442566 | 7.263306
7.323556 | 24.991409 | 28.105583 | 6.820679 | -2.505352 | -0.442474 | 7.263153
7.324444 | 25.055035 | 28.064436 | 6.820648 | -2.506923 | -0.442383 | 7.263031
7.325333 | 25.021219 | 28.126583 | 6.820435 | -2.500998 | -0.4422 | 7.262635
7.326222 | 25.010933 | 28.10977 | 6.820587 | -2.497733 | -0.441986 | 7.262573
7.327111 | 24.996578 | 28.112663 | 6.821075 | -2.507528 | -0.441498 | 7.262573
7.328 | 24.983887 | 28.095415 | 6.820953 | -2.486729 | -0.441467 | 7.26242
7.328889 | 24.953344 | 28.111986 | 6.820679 | -2.519016 | -0.44165 | 7.262329
7.329778 | 25.00256 | 28.105457 | 6.820831 | -2.50511 | -0.441589 | 7.26242
7.330667 | 25.001694 | 28.067881 | 6.821198 | -2.489027 | -0.441223 | 7.262421
7.331556 | 24.949642 | 28.133358 | 6.82132 | -2.508737 | -0.440704 | 7.262024
7.332444 | 24.941578 | 28.107489 | 6.820801 | -2.47899 | -0.440796 | 7.261597
7.333333 | 24.922115 | 28.08353 | 6.820343 | -2.489268 | -0.440857 | 7.2612
7.334222 | 24.962948 | 28.111494 | 6.820496 | -2.485036 | -0.440979 | 7.261475
7.335111 | 25.025843 | 28.071579 | 6.820984 | -2.495436 | -0.440796 | 7.26178
7.336 | 25.113304 | 28.136992 | 6.820862 | -2.491203 | -0.441071 | 7.261933
7.336889 | 25.017899 | 28.084208 | 6.821411 | -2.493622 | -0.44165 | 7.263061
7.337778 | 24.969051 | 28.058399 | 6.822266 | -2.492171 | -0.442078 | 7.264344
7.338667 | 24.938688 | 28.106934 | 6.822022 | -2.495315 | -0.44165 | 7.263672
7.339556 | 24.966343 | 28.086542 | 6.821442 | -2.486003 | -0.441162 | 7.262604
7.340444 | 25.028372 | 28.088884 | 6.821716 | -2.502691 | -0.441223 | 7.262939
7.341333 | 24.931294 | 28.105144 | 6.822235 | -2.503296 | -0.44162 | 7.263855
7.342222 | 24.978474 | 28.115612 | 6.822022 | -2.515993 | -0.441437 | 7.263459
7.343111 | 24.947428 | 28.111673 | 6.821503 | -2.495436 | -0.440704 | 7.262207
7.344 | 25.015491 | 28.089006 | 6.821442 | -2.509705 | -0.440125 | 7.261567
7.344889 | 24.884481 | 28.085064 | 6.821625 | -2.487092 | -0.440125 | 7.26175
7.345778 | 25.010876 | 28.105202 | 6.82132 | -2.512728 | -0.440155 | 7.261475
7.346667 | 24.978787 | 28.117832 | 6.82135 | -2.492292 | -0.440308 | 7.261658
7.347556 | 25.03755 | 28.102865 | 6.822144 | -2.471613 | -0.440338 | 7.262482
7.348444 | 25.035339 | 28.089317 | 6.822418 | -2.507528 | -0.440064 | 7.262482
7.349333 | 24.978296 | 28.122454 | 6.821808 | -2.504868 | -0.440033 | 7.261841
7.350222 | 25.032804 | 28.121035 | 6.821747 | -2.507407 | -0.440308 | 7.262055
7.351111 | 25.020607 | 28.105703 | 6.822113 | -2.489147 | -0.440491 | 7.262604
7.352 | 24.960558 | 28.088024 | 6.822205 | -2.476813 | -0.440704 | 7.262909
7.352889 | 25.00798 | 28.160025 | 6.822113 | -2.487696 | -0.440338 | 7.262451
7.353778 | 24.984455 | 28.129231 | 6.822174 | -2.486971 | -0.440369 | 7.262543
7.354667 | 24.998066 | 28.114018 | 6.82251 | -2.49858 | -0.440247 | 7.262757
7.355556 | 24.996889 | 28.116913 | 6.822144 | -2.482497 | -0.440308 | 7.262452
7.356444 | 25.019993 | 28.118458 | 6.821503 | -2.485761 | -0.440369 | 7.261872
7.357333 | 25.032433 | 28.091427 | 6.821747 | -2.48298 | -0.440521 | 7.262268
7.358222 | 25.024666 | 28.106693 | 6.822205 | -2.497008 | -0.440582 | 7.262787
7.359111 | 24.996582 | 28.128874 | 6.821716 | -2.52603 | -0.440582 | 7.262298
7.36 | 24.94109 | 28.035 | 6.82135 | -2.496282 | -0.440521 | 7.261871
7.360889 | 25.014017 | 28.145565 | 6.82135 | -2.492292 | -0.440369 | 7.261719
7.361778 | 24.972441 | 28.141437 | 6.82135 | -2.497129 | -0.440186 | 7.261536
7.362667 | 25.07321 | 28.11409 | 6.82132 | -2.486608 | -0.439758 | 7.261078
7.363556 | 24.985066 | 28.083658 | 6.821625 | -2.482254 | -0.439636 | 7.261261
7.364444 | 24.937084 | 28.063953 | 6.822052 | -2.495073 | -0.440002 | 7.262054
7.365333 | 25.024979 | 28.116619 | 6.822662 | -2.509463 | -0.440002 | 7.262664
7.366222 | 24.988268 | 28.133122 | 6.823242 | -2.522523 | -0.439636 | 7.262878
7.367111 | 25.017223 | 28.08009 | 6.823334 | -2.472702 | -0.43924 | 7.262574
7.368 | 24.951622 | 28.060564 | 6.823242 | -2.476571 | -0.439453 | 7.262695
7.368889 | 25.031698 | 28.123636 | 6.822876 | -2.482254 | -0.439453 | 7.262329
7.369778 | 24.939798 | 28.165644 | 6.822357 | -2.502328 | -0.439209 | 7.261566
7.370667 | 24.9361 | 28.150005 | 6.822266 | -2.47125 | -0.438873 | 7.261139
7.371556 | 24.986422 | 28.149509 | 6.822205 | -2.490719 | -0.43866 | 7.260865
7.372444 | 25.019926 | 28.136082 | 6.822113 | -2.490357 | -0.438599 | 7.260712
7.373333 | 24.905609 | 28.115692 | 6.822571 | -2.498096 | -0.438843 | 7.261414
7.374222 | 24.953831 | 28.171246 | 6.822815 | -2.533043 | -0.439026 | 7.261841
7.375111 | 24.972744 | 28.123577 | 6.822754 | -2.491929 | -0.439453 | 7.262207
7.376 | 25.055958 | 28.129364 | 6.822754 | -2.495678 | -0.439758 | 7.262512
7.376889 | 25.025658 | 28.102266 | 6.822846 | -2.485157 | -0.439758 | 7.262604
7.377778 | 24.967571 | 28.083778 | 6.822846 | -2.49737 | -0.439484 | 7.26233
7.378667 | 24.993261 | 28.11513 | 6.822601 | -2.486003 | -0.439148 | 7.261749
7.379556 | 25.024984 | 28.1078 | 6.822327 | -2.501724 | -0.438751 | 7.261078
7.380444 | 25.002628 | 28.091911 | 6.822662 | -2.47258 | -0.438812 | 7.261474
7.381333 | 25.055285 | 28.104904 | 6.823273 | -2.461697 | -0.439484 | 7.262757
7.382222 | 24.998928 | 28.099049 | 6.823608 | -2.482859 | -0.439545 | 7.263153
7.383111 | 24.998312 | 28.109829 | 6.823608 | -2.50511 | -0.439087 | 7.262695
7.384 | 25.047403 | 28.149746 | 6.823395 | -2.497854 | -0.43866 | 7.262055
7.384889 | 25.048451 | 28.077316 | 6.823608 | -2.468711 | -0.438721 | 7.262329
7.385778 | 24.987284 | 28.12179 | 6.823578 | -2.501845 | -0.438934 | 7.262512
7.386667 | 24.948053 | 28.118652 | 6.823151 | -2.494105 | -0.439148 | 7.262299
7.387556 | 25.098095 | 28.154434 | 6.822693 | -2.497975 | -0.439117 | 7.26181
7.388444 | 24.908382 | 28.098017 | 6.82312 | -2.482859 | -0.438904 | 7.262024
7.389333 | 25.059469 | 28.103254 | 6.823517 | -2.490357 | -0.438324 | 7.261841
7.390222 | 24.994791 | 28.154505 | 6.823395 | -2.487334 | -0.438232 | 7.261627
7.391111 | 24.994671 | 28.08466 | 6.823334 | -2.482497 | -0.438232 | 7.261566
7.392 | 24.968245 | 28.107578 | 6.823486 | -2.5143 | -0.438568 | 7.262054
7.392889 | 25.002979 | 28.08411 | 6.823578 | -2.476087 | -0.438721 | 7.262299
7.393778 | 25.006372 | 28.089962 | 6.823853 | -2.473427 | -0.43866 | 7.262513
7.394667 | 25.061808 | 28.068096 | 6.823517 | -2.478143 | -0.438568 | 7.262085
7.395556 | 24.966829 | 28.075363 | 6.823151 | -2.497733 | -0.438416 | 7.261567
7.396444 | 24.991535 | 28.119471 | 6.823273 | -2.503658 | -0.438477 | 7.26175
7.397333 | 25.013462 | 28.122726 | 6.823578 | -2.488785 | -0.43866 | 7.262238
7.398222 | 24.936712 | 28.105482 | 6.8237 | -2.483101 | -0.438843 | 7.262543
7.399111 | 24.982609 | 28.185429 | 6.823669 | -2.488301 | -0.438843 | 7.262512
7.4 | 25.007059 | 28.085897 | 6.8237 | -2.505593 | -0.438721 | 7.262421
7.400889 | 24.965294 | 28.112501 | 6.823853 | -2.520346 | -0.43869 | 7.262543
7.401778 | 24.973425 | 28.135107 | 6.824036 | -2.484794 | -0.438171 | 7.262207
7.402667 | 25.063351 | 28.119219 | 6.823639 | -2.494468 | -0.437836 | 7.261475
7.403556 | 24.955189 | 28.09181 | 6.823944 | -2.486971 | -0.437988 | 7.261932
7.404444 | 25.021776 | 28.116877 | 6.824524 | -2.516235 | -0.438171 | 7.262695
7.405333 | 25.022141 | 28.058979 | 6.824646 | -2.490961 | -0.438324 | 7.26297
7.406222 | 24.975386 | 28.225653 | 6.824402 | -2.502086 | -0.438232 | 7.262634
7.407111 | 25.047392 | 28.103447 | 6.824616 | -2.479473 | -0.437927 | 7.262543
7.408 | 24.958021 | 28.114727 | 6.824493 | -2.483585 | -0.438049 | 7.262542
7.408889 | 24.986973 | 28.055658 | 6.824677 | -2.49471 | -0.438141 | 7.262818
7.409778 | 24.999838 | 28.110592 | 6.824799 | -2.497249 | -0.437744 | 7.262543
7.410667 | 24.995901 | 28.095932 | 6.82489 | -2.469436 | -0.437103 | 7.261993
7.411556 | 25.023491 | 28.037418 | 6.824432 | -2.482376 | -0.437073 | 7.261505
7.412444 | 25.018629 | 28.083916 | 6.824585 | -2.484915 | -0.437439 | 7.262024
7.413333 | 25.060391 | 28.09716 | 6.824738 | -2.487575 | -0.437622 | 7.26236
7.414222 | 25.005453 | 28.12254 | 6.824799 | -2.499547 | -0.437439 | 7.262238
7.415111 | 24.933258 | 28.103443 | 6.824799 | -2.495556 | -0.437012 | 7.261811
7.416 | 25.033968 | 28.046408 | 6.825043 | -2.508254 | -0.437103 | 7.262146
7.416889 | 24.961533 | 28.097713 | 6.82489 | -2.497854 | -0.437408 | 7.262298
7.417778 | 24.92384 | 28.027437 | 6.825104 | -2.488422 | -0.437164 | 7.262268
7.418667 | 24.993565 | 28.087852 | 6.825653 | -2.480199 | -0.437195 | 7.262848
7.419556 | 25.04623 | 28.101833 | 6.824951 | -2.506561 | -0.437195 | 7.262146
7.420444 | 24.992889 | 28.067902 | 6.824707 | -2.476087 | -0.437378 | 7.262085
7.421333 | 24.979771 | 28.160229 | 6.825165 | -2.47258 | -0.437408 | 7.262573
7.422222 | 24.996769 | 28.117733 | 6.825928 | -2.488059 | -0.437622 | 7.26355
7.423111 | 25.014326 | 28.135963 | 6.825165 | -2.481892 | -0.437378 | 7.262543
7.424 | 24.989559 | 28.119707 | 6.824616 | -2.487696 | -0.437256 | 7.261872
7.424889 | 25.019194 | 28.064762 | 6.824738 | -2.504868 | -0.436829 | 7.261567
7.425778 | 25.010937 | 28.082871 | 6.824921 | -2.488301 | -0.436768 | 7.261689
7.426667 | 24.989563 | 28.130854 | 6.825043 | -2.50644 | -0.436554 | 7.261597
7.427556 | 24.988754 | 28.071846 | 6.825348 | -2.504747 | -0.436523 | 7.261871
7.428444 | 25.010128 | 28.094763 | 6.825501 | -2.495436 | -0.436768 | 7.262269
7.429333 | 24.951494 | 28.1008 | 6.825073 | -2.496161 | -0.436798 | 7.261871
7.430222 | 24.959192 | 28.122728 | 6.824921 | -2.482376 | -0.436432 | 7.261353
7.431111 | 25.013947 | 28.077518 | 6.82489 | -2.504142 | -0.436493 | 7.261383
7.432 | 24.984142 | 28.170033 | 6.824616 | -2.490719 | -0.436768 | 7.261384
7.432889 | 25.011547 | 28.078198 | 6.824371 | -2.470767 | -0.436645 | 7.261016
7.433778 | 24.961039 | 28.056393 | 6.824616 | -2.477176 | -0.43634 | 7.260956
7.434667 | 24.988022 | 28.109974 | 6.824829 | -2.477176 | -0.436005 | 7.260834
7.435556 | 24.984509 | 28.119892 | 6.825226 | -2.483343 | -0.435852 | 7.261078
7.436444 | 25.029163 | 28.099636 | 6.825684 | -2.481166 | -0.436462 | 7.262146
7.437333 | 24.934986 | 28.173544 | 6.825928 | -2.462665 | -0.437134 | 7.263062
7.438222 | 25.02276 | 28.087992 | 6.82605 | -2.488301 | -0.437073 | 7.263123
7.439111 | 25.04253 | 28.136892 | 6.826233 | -2.490236 | -0.437073 | 7.263306
7.44 | 24.976502 | 28.110037 | 6.826813 | -2.470525 | -0.437012 | 7.263825
7.440889 | 24.955811 | 28.138125 | 6.827087 | -2.479353 | -0.43689 | 7.263977
7.441778 | 25.044445 | 28.104557 | 6.826111 | -2.494589 | -0.436615 | 7.262726
7.442667 | 25.025599 | 28.109179 | 6.825806 | -2.475483 | -0.436432 | 7.262238
7.443556 | 25.002684 | 28.052074 | 6.826386 | -2.505835 | -0.436523 | 7.262909
7.444444 | 25.064154 | 28.090883 | 6.82663 | -2.498701 | -0.436523 | 7.263153
7.445333 | 25.001827 | 28.113487 | 6.826141 | -2.508012 | -0.436432 | 7.262573
7.446222 | 24.984209 | 28.105846 | 6.82605 | -2.481892 | -0.43631 | 7.26236
7.447111 | 24.968384 | 28.119453 | 6.825928 | -2.489873 | -0.43631 | 7.262238
7.448 | 24.95859 | 28.126358 | 6.825623 | -2.493138 | -0.436584 | 7.262207
7.448889 | 25.063664 | 28.137871 | 6.825775 | -2.474153 | -0.436829 | 7.262604
7.449778 | 25.034531 | 28.091373 | 6.826172 | -2.482859 | -0.436401 | 7.262573
7.450667 | 25.057077 | 28.118471 | 6.826202 | -2.479836 | -0.435852 | 7.262054
7.451556 | 25.050854 | 28.15192 | 6.826508 | -2.493864 | -0.436035 | 7.262543
7.452444 | 25.051287 | 28.13356 | 6.826813 | -2.477055 | -0.436554 | 7.263367
7.453333 | 25.056585 | 28.052321 | 6.826569 | -2.494347 | -0.436829 | 7.263398
7.454222 | 25.017786 | 28.096178 | 6.82605 | -2.476934 | -0.436554 | 7.262604
7.455111 | 24.975592 | 28.038034 | 6.825806 | -2.490961 | -0.436188 | 7.261994
7.456 | 25.011259 | 28.078621 | 6.825592 | -2.481408 | -0.435852 | 7.261444
7.456889 | 24.977131 | 28.067471 | 6.825592 | -2.480199 | -0.435883 | 7.261475
7.457778 | 24.979904 | 28.124138 | 6.826172 | -2.47379 | -0.436462 | 7.262634
7.458667 | 24.965307 | 28.125549 | 6.82663 | -2.462665 | -0.436523 | 7.263153
7.459556 | 25.03355 | 28.076092 | 6.826111 | -2.502812 | -0.436218 | 7.262329
7.460444 | 24.980022 | 28.093472 | 6.826172 | -2.493017 | -0.435883 | 7.262055
7.461333 | 25.080673 | 28.044684 | 6.826538 | -2.490357 | -0.435547 | 7.262085
7.462222 | 24.996777 | 28.138859 | 6.826721 | -2.49991 | -0.435089 | 7.26181
7.463111 | 25.009527 | 28.112494 | 6.826691 | -2.475483 | -0.434784 | 7.261475
7.464 | 25.022404 | 28.121922 | 6.826904 | -2.489268 | -0.435242 | 7.262146
7.464889 | 25.022095 | 28.124012 | 6.826782 | -2.501361 | -0.435974 | 7.262756
7.465778 | 25.01169 | 28.071228 | 6.82666 | -2.512486 | -0.436523 | 7.263183
7.466667 | 25.030722 | 28.133314 | 6.827179 | -2.489268 | -0.436401 | 7.26358
7.467556 | 25.056839 | 28.123211 | 6.826965 | -2.471734 | -0.436157 | 7.263122
7.468444 | 24.961987 | 28.13097 | 6.826813 | -2.468953 | -0.435944 | 7.262757
7.469333 | 25.016193 | 28.124073 | 6.826782 | -2.513816 | -0.435974 | 7.262756
7.470222 | 25.083202 | 28.106644 | 6.826904 | -2.500515 | -0.436096 | 7.263
7.471111 | 24.983852 | 28.110333 | 6.82724 | -2.505472 | -0.436401 | 7.263641
7.472 | 25.009106 | 28.139347 | 6.827362 | -2.470162 | -0.436737 | 7.264099
7.472889 | 25.060909 | 28.134045 | 6.827118 | -2.504989 | -0.436279 | 7.263397
7.473778 | 24.961186 | 28.070421 | 6.827087 | -2.480683 | -0.435608 | 7.262695
7.474667 | 25.006395 | 28.085634 | 6.827606 | -2.488785 | -0.43515 | 7.262756
7.475556 | 24.957243 | 28.11446 | 6.82785 | -2.498701 | -0.43512 | 7.26297
7.476444 | 24.930752 | 28.137991 | 6.827393 | -2.498822 | -0.435272 | 7.262665
7.477333 | 24.925278 | 28.132261 | 6.827362 | -2.501119 | -0.435577 | 7.262939
7.478222 | 24.997961 | 28.098509 | 6.827759 | -2.490719 | -0.43573 | 7.263489
7.479111 | 25.031345 | 28.107876 | 6.827606 | -2.482254 | -0.435272 | 7.262878
7.48 | 25.023151 | 28.154007 | 6.827667 | -2.494347 | -0.435028 | 7.262695
7.480889 | 25.031344 | 28.126667 | 6.828583 | -2.500031 | -0.434906 | 7.263489
7.481778 | 25.043291 | 28.065073 | 6.829163 | -2.498942 | -0.434876 | 7.264039
7.482667 | 24.987122 | 28.122105 | 6.828522 | -2.478748 | -0.434845 | 7.263367
7.483556 | 25.005528 | 28.077269 | 6.828095 | -2.502328 | -0.435303 | 7.263398
7.484444 | 24.997885 | 28.068157 | 6.828217 | -2.484915 | -0.435303 | 7.26352
7.485333 | 24.964069 | 28.117678 | 6.828064 | -2.497129 | -0.434845 | 7.262909
7.486222 | 25.043528 | 28.119089 | 6.827576 | -2.476813 | -0.43454 | 7.262116
7.487111 | 25.01038 | 28.06963 | 6.827759 | -2.504868 | -0.434479 | 7.262238
7.488 | 25.042286 | 28.123158 | 6.828552 | -2.487454 | -0.434479 | 7.263031
7.488889 | 24.950693 | 28.094086 | 6.82843 | -2.470888 | -0.434936 | 7.263366
7.489778 | 24.934429 | 28.081028 | 6.827942 | -2.474878 | -0.43512 | 7.263062
7.490667 | 24.937634 | 28.128391 | 6.828186 | -2.498459 | -0.435181 | 7.263367
7.491556 | 25.012838 | 28.084847 | 6.828247 | -2.472218 | -0.434936 | 7.263183
7.492444 | 24.97053 | 28.041845 | 6.82782 | -2.489027 | -0.434876 | 7.262696
7.493333 | 24.934986 | 28.093033 | 6.828064 | -2.492775 | -0.434998 | 7.263062
7.494222 | 24.936955 | 28.168179 | 6.828674 | -2.491203 | -0.43512 | 7.263794
7.495111 | 24.954571 | 28.099686 | 6.828583 | -2.509947 | -0.435059 | 7.263642
7.496 | 24.936586 | 28.073944 | 6.828156 | -2.477901 | -0.435181 | 7.263337
7.496889 | 25.022886 | 28.161831 | 6.828156 | -2.496766 | -0.434631 | 7.262787
7.497778 | 25.01272 | 28.03871 | 6.828705 | -2.495919 | -0.434479 | 7.263184
7.498667 | 24.910162 | 28.085774 | 6.828949 | -2.471129 | -0.434601 | 7.26355
7.499556 | 24.988941 | 28.085463 | 6.828735 | -2.485157 | -0.434936 | 7.263671
7.500444 | 25.013886 | 28.118351 | 6.828583 | -2.482376 | -0.434662 | 7.263245
7.501333 | 24.984507 | 28.081337 | 6.828919 | -2.493138 | -0.43457 | 7.263489
7.502222 | 25.007847 | 28.055347 | 6.828613 | -2.493259 | -0.434815 | 7.263428
7.503111 | 25.039261 | 28.143427 | 6.828522 | -2.482617 | -0.434815 | 7.263337
7.504 | 24.964979 | 28.100552 | 6.828735 | -2.467139 | -0.434815 | 7.26355
7.504889 | 24.997128 | 28.117067 | 6.82898 | -2.493138 | -0.434662 | 7.263642
7.505778 | 24.994232 | 28.120455 | 6.828857 | -2.491929 | -0.434601 | 7.263458
7.506667 | 25.009266 | 28.058615 | 6.828857 | -2.473427 | -0.434418 | 7.263275
7.507556 | 24.967999 | 28.11405 | 6.828949 | -2.500393 | -0.434082 | 7.263031
7.508444 | 25.069628 | 28.169849 | 6.828735 | -2.494952 | -0.434051 | 7.262786
7.509333 | 24.988016 | 28.162712 | 6.829071 | -2.513333 | -0.434265 | 7.263336
7.510222 | 24.991835 | 28.088856 | 6.829742 | -2.481045 | -0.434265 | 7.264007
7.511111 | 25.035809 | 28.043762 | 6.830109 | -2.509342 | -0.434387 | 7.264496
7.512 | 25.026012 | 28.132526 | 6.829712 | -2.475483 | -0.434326 | 7.264038
7.512889 | 24.988257 | 28.096926 | 6.829468 | -2.498701 | -0.434174 | 7.263642
7.513778 | 24.960354 | 28.166275 | 6.82962 | -2.48818 | -0.434021 | 7.263641
7.514667 | 24.990534 | 28.081829 | 6.829681 | -2.466172 | -0.433929 | 7.26361
7.515556 | 25.029453 | 28.077211 | 6.829102 | -2.483101 | -0.433929 | 7.263031
7.516444 | 25.02545 | 28.060398 | 6.82901 | -2.518532 | -0.433929 | 7.262939
7.517333 | 25.021019 | 28.128889 | 6.829712 | -2.502449 | -0.433746 | 7.263458
7.518222 | 25.046024 | 28.077456 | 6.829895 | -2.475362 | -0.433258 | 7.263153
7.519111 | 25.006237 | 28.088854 | 6.829437 | -2.504384 | -0.433075 | 7.262512
7.52 | 24.990095 | 28.13308 | 6.829498 | -2.508616 | -0.433289 | 7.262787
7.520889 | 25.030695 | 28.097361 | 6.830017 | -2.517807 | -0.433411 | 7.263428
7.521778 | 24.886869 | 28.096132 | 6.829956 | -2.510189 | -0.432953 | 7.262909
7.522667 | 25.032354 | 28.109924 | 6.829529 | -2.499789 | -0.431946 | 7.261475
7.523556 | 24.979441 | 28.1119 | 6.829651 | -2.503538 | -0.43161 | 7.261261
7.524444 | 24.979563 | 28.088188 | 6.829864 | -2.497249 | -0.431976 | 7.26184
7.525333 | 25.000812 | 28.094345 | 6.830078 | -2.476692 | -0.432953 | 7.263031
7.526222 | 25.027111 | 28.111105 | 6.830078 | -2.483585 | -0.434021 | 7.264099
7.527111 | 25.036411 | 28.151814 | 6.830078 | -2.484794 | -0.434631 | 7.264709
7.528 | 25.018496 | 28.084307 | 6.830109 | -2.491324 | -0.43454 | 7.264649
7.528889 | 24.988676 | 28.131664 | 6.831085 | -2.485399 | -0.434326 | 7.265411
7.529778 | 24.957947 | 28.113384 | 6.831329 | -2.506077 | -0.434387 | 7.265716
7.530667 | 25.065304 | 28.07778 | 6.830597 | -2.49604 | -0.434143 | 7.26474
7.531556 | 25.013935 | 28.081167 | 6.830078 | -2.497733 | -0.433868 | 7.263946
7.532444 | 24.899614 | 28.106419 | 6.830658 | -2.506803 | -0.433533 | 7.264191
7.533333 | 25.04159 | 28.07445 | 6.830963 | -2.495436 | -0.433594 | 7.264557
7.534222 | 25.005493 | 28.114365 | 6.83078 | -2.49991 | -0.433746 | 7.264526
7.535111 | 25.061916 | 28.137518 | 6.831421 | -2.487454 | -0.433746 | 7.265167
7.536 | 25.035187 | 28.073896 | 6.831787 | -2.473548 | -0.433319 | 7.265106
7.536889 | 25.033392 | 28.100504 | 6.831513 | -2.498096 | -0.43338 | 7.264893
7.537778 | 25.009068 | 28.139486 | 6.831238 | -2.480924 | -0.433289 | 7.264527
7.538667 | 24.999893 | 28.132036 | 6.831451 | -2.488905 | -0.433441 | 7.264892
7.539556 | 24.976482 | 28.068966 | 6.831116 | -2.483101 | -0.433685 | 7.264801
7.540444 | 24.995524 | 28.090649 | 6.830658 | -2.511398 | -0.433289 | 7.263947
7.541333 | 25.042757 | 28.070135 | 6.830658 | -2.493138 | -0.432465 | 7.263123
7.542222 | 25.017815 | 28.174355 | 6.831604 | -2.483222 | -0.432434 | 7.264038
7.543111 | 24.943958 | 28.113129 | 6.832001 | -2.498459 | -0.432983 | 7.264984
7.544 | 24.961826 | 28.106354 | 6.831757 | -2.473427 | -0.433319 | 7.265076
7.544889 | 25.00568 | 28.088497 | 6.831299 | -2.509463 | -0.433929 | 7.265228
7.545778 | 24.988499 | 28.080858 | 6.831146 | -2.499668 | -0.433563 | 7.264709
7.546667 | 25.001743 | 28.114302 | 6.831055 | -2.494468 | -0.432861 | 7.263916
7.547556 | 24.973534 | 28.022837 | 6.831329 | -2.491324 | -0.432648 | 7.263977
7.548444 | 24.961208 | 28.085297 | 6.831299 | -2.502328 | -0.433075 | 7.264374
7.549333 | 24.968109 | 28.134018 | 6.830963 | -2.486003 | -0.433075 | 7.264038
7.550222 | 25.009132 | 28.114613 | 6.831116 | -2.507044 | -0.433167 | 7.264283
7.551111 | 25.012577 | 28.133579 | 6.831451 | -2.502207 | -0.433258 | 7.264709
7.552 | 24.988438 | 28.081602 | 6.83136 | -2.485882 | -0.433136 | 7.264496
7.552889 | 25.009127 | 28.077725 | 6.831421 | -2.490719 | -0.432495 | 7.263916
7.553778 | 25.019541 | 28.117205 | 6.831665 | -2.500515 | -0.432373 | 7.264038
7.554667 | 24.955723 | 28.115477 | 6.832398 | -2.492775 | -0.432678 | 7.265076
7.555556 | 25.065857 | 28.159212 | 6.832611 | -2.505472 | -0.432556 | 7.265167
7.556444 | 25.133312 | 28.096201 | 6.832275 | -2.47778 | -0.431976 | 7.264251
7.557333 | 24.982716 | 28.119289 | 6.832367 | -2.481529 | -0.431366 | 7.263733
7.558222 | 24.980986 | 28.051662 | 6.83255 | -2.481287 | -0.431274 | 7.263824
7.559111 | 24.943974 | 28.067373 | 6.832245 | -2.485157 | -0.431183 | 7.263428
7.56 | 24.92931 | 28.101553 | 6.831726 | -2.492533 | -0.431397 | 7.263123
7.560889 | 24.976986 | 28.071928 | 6.832123 | -2.495919 | -0.431854 | 7.263977
7.561778 | 25.030205 | 28.087265 | 6.832153 | -2.507649 | -0.432129 | 7.264282
7.562667 | 25.045666 | 28.048159 | 6.832123 | -2.503538 | -0.432526 | 7.264649
7.563556 | 25.011789 | 28.069412 | 6.832275 | -2.489752 | -0.432434 | 7.264709
7.564444 | 25.00495 | 28.130764 | 6.832855 | -2.489631 | -0.431976 | 7.264831
7.565333 | 25.005934 | 28.160635 | 6.832459 | -2.490357 | -0.431946 | 7.264405
7.566222 | 24.930843 | 28.1488 | 6.832123 | -2.483585 | -0.43219 | 7.264313
7.567111 | 24.916241 | 28.057215 | 6.83194 | -2.499668 | -0.432129 | 7.264069
7.568 | 25.031858 | 28.084999 | 6.831818 | -2.488664 | -0.432068 | 7.263886
7.568889 | 24.985355 | 28.133843 | 6.83197 | -2.511881 | -0.432037 | 7.264007
7.569778 | 25.00494 | 28.106432 | 6.83255 | -2.497008 | -0.432373 | 7.264923
7.570667 | 25.00679 | 28.106617 | 6.832672 | -2.487817 | -0.432617 | 7.265289
7.571556 | 25.029949 | 28.124416 | 6.832336 | -2.489389 | -0.432282 | 7.264618
7.572444 | 24.972302 | 28.108215 | 6.83194 | -2.49084 | -0.431671 | 7.263611
7.573333 | 24.994965 | 28.060177 | 6.831909 | -2.512123 | -0.431335 | 7.263244
7.574222 | 24.976606 | 28.137903 | 6.832184 | -2.50257 | -0.431488 | 7.263672
7.575111 | 25.047133 | 28.092083 | 6.832336 | -2.490598 | -0.431854 | 7.26419
7.576 | 24.987822 | 28.124477 | 6.832398 | -2.494831 | -0.431976 | 7.264374
7.576889 | 25.00297 | 28.112965 | 6.832825 | -2.489147 | -0.431976 | 7.264801
7.577778 | 24.94791 | 28.132486 | 6.833008 | -2.497612 | -0.431915 | 7.264923
7.578667 | 25.033402 | 28.088635 | 6.833069 | -2.462302 | -0.431976 | 7.265045
7.579556 | 25.032293 | 28.153309 | 6.83316 | -2.476571 | -0.432037 | 7.265197
7.580444 | 25.005009 | 28.146656 | 6.833221 | -2.50523 | -0.431885 | 7.265106
7.581333 | 24.952652 | 28.112722 | 6.833466 | -2.499789 | -0.431244 | 7.26471
7.582222 | 25.021084 | 28.034683 | 6.833801 | -2.493864 | -0.430664 | 7.264465
7.583111 | 25.074665 | 28.066223 | 6.833984 | -2.489752 | -0.431 | 7.264984
7.584 | 25.058043 | 28.094431 | 6.833954 | -2.486487 | -0.431427 | 7.265381
7.584889 | 25.069988 | 28.091847 | 6.833649 | -2.492292 | -0.431427 | 7.265076
7.585778 | 25.025393 | 28.12504 | 6.833527 | -2.492171 | -0.431305 | 7.264832
7.586667 | 24.94846 | 28.106503 | 6.83374 | -2.487817 | -0.431366 | 7.265106
7.587556 | 25.013693 | 28.154728 | 6.833466 | -2.467623 | -0.43161 | 7.265076
7.588444 | 24.969463 | 28.064308 | 6.833618 | -2.492292 | -0.431793 | 7.265411
7.589333 | 25.010298 | 28.159964 | 6.834076 | -2.481287 | -0.431549 | 7.265625
7.590222 | 24.950926 | 28.097881 | 6.834259 | -2.493501 | -0.430939 | 7.265198
7.591111 | 25.014736 | 28.106747 | 6.833984 | -2.467623 | -0.431061 | 7.265045
7.592 | 25.063269 | 28.098124 | 6.833771 | -2.493501 | -0.431488 | 7.265259
7.592889 | 25.002047 | 28.098311 | 6.833771 | -2.501119 | -0.431702 | 7.265473
7.593778 | 25.010975 | 28.110876 | 6.834076 | -2.471009 | -0.431641 | 7.265717
7.594667 | 24.992991 | 28.141796 | 6.834198 | -2.501966 | -0.431305 | 7.265503
7.595556 | 24.992991 | 28.070471 | 6.834076 | -2.495194 | -0.430847 | 7.264923
7.596444 | 25.015232 | 28.113033 | 6.834137 | -2.488301 | -0.430298 | 7.264435
7.597333 | 24.960598 | 28.116114 | 6.833954 | -2.484431 | -0.430481 | 7.264435
7.598222 | 25.060507 | 28.086239 | 6.833801 | -2.506077 | -0.430908 | 7.264709
7.599111 | 24.948771 | 28.156208 | 6.83374 | -2.480441 | -0.431366 | 7.265106
7.6 | 25.019054 | 28.057352 | 6.834198 | -2.488664 | -0.431183 | 7.265381
7.600889 | 25.041475 | 28.092583 | 6.835114 | -2.501482 | -0.431274 | 7.266388
7.601778 | 24.936218 | 28.144993 | 6.835083 | -2.506077 | -0.430939 | 7.266022
7.602667 | 25.032177 | 28.145548 | 6.834595 | -2.470525 | -0.430145 | 7.26474
7.603556 | 24.983759 | 28.084385 | 6.834412 | -2.489873 | -0.429504 | 7.263916
7.604444 | 25.016161 | 28.104469 | 6.835236 | -2.491082 | -0.430237 | 7.265473
7.605333 | 25.048554 | 28.114819 | 6.835175 | -2.496282 | -0.430847 | 7.266022
7.606222 | 25.028843 | 28.111441 | 6.834625 | -2.473306 | -0.430908 | 7.265533
7.607111 | 24.976236 | 28.110886 | 6.834534 | -2.478022 | -0.430939 | 7.265473
7.608 | 25.013317 | 28.088154 | 6.834534 | -2.49205 | -0.43103 | 7.265564
7.608889 | 25.038324 | 28.124618 | 6.833954 | -2.500635 | -0.430939 | 7.264893
7.609778 | 24.968784 | 28.124432 | 6.834259 | -2.486971 | -0.430695 | 7.264954
7.610667 | 24.986645 | 28.085199 | 6.834869 | -2.493017 | -0.430634 | 7.265503
7.611556 | 24.922411 | 28.143219 | 6.834961 | -2.46593 | -0.430695 | 7.265656
7.612444 | 24.983143 | 28.114641 | 6.834778 | -2.483464 | -0.430481 | 7.265259
7.613333 | 25.001064 | 28.132313 | 6.834747 | -2.481166 | -0.42981 | 7.264557
7.614222 | 25.059763 | 28.129417 | 6.835052 | -2.470646 | -0.42981 | 7.264862
7.615111 | 24.990774 | 28.138416 | 6.835693 | -2.471613 | -0.430298 | 7.265991
7.616 | 24.958063 | 28.113585 | 6.835724 | -2.493622 | -0.430786 | 7.26651
7.616889 | 25.009991 | 28.085003 | 6.835144 | -2.486608 | -0.430908 | 7.266052
7.617778 | 24.975189 | 28.085682 | 6.835022 | -2.48431 | -0.430847 | 7.265869
7.618667 | 24.967552 | 28.11808 | 6.835602 | -2.504263 | -0.43042 | 7.266022
7.619556 | 25.025394 | 28.094929 | 6.835663 | -2.476208 | -0.429962 | 7.265625
7.620444 | 24.972178 | 28.068073 | 6.835144 | -2.472943 | -0.429657 | 7.264801
7.621333 | 24.914209 | 28.081493 | 6.834961 | -2.483827 | -0.42984 | 7.264801
7.622222 | 24.997423 | 28.108604 | 6.83548 | -2.49858 | -0.429962 | 7.265442
7.623111 | 24.914951 | 28.112728 | 6.835327 | -2.482254 | -0.429962 | 7.265289
7.624 | 24.968964 | 28.182888 | 6.835419 | -2.505472 | -0.430145 | 7.265564
7.624889 | 24.960592 | 28.14439 | 6.835571 | -2.490236 | -0.430359 | 7.26593
7.625778 | 24.983498 | 28.120426 | 6.835724 | -2.503175 | -0.430237 | 7.265961
7.626667 | 24.951599 | 28.110451 | 6.835663 | -2.497129 | -0.429779 | 7.265442
7.627556 | 24.974203 | 28.09967 | 6.835907 | -2.493864 | -0.429627 | 7.265534
7.628444 | 24.957266 | 28.095783 | 6.83606 | -2.479231 | -0.429291 | 7.265351
7.629333 | 25.012583 | 28.117718 | 6.836212 | -2.491445 | -0.429138 | 7.26535
7.630222 | 25.078672 | 28.112232 | 6.836151 | -2.489389 | -0.428955 | 7.265106
7.631111 | 24.992008 | 28.152576 | 6.836578 | -2.49338 | -0.429199 | 7.265777
7.632 | 25.009499 | 28.105644 | 6.836792 | -2.500393 | -0.429627 | 7.266419
7.632889 | 25.048433 | 28.106943 | 6.836762 | -2.484068 | -0.429932 | 7.266694
7.633778 | 24.960228 | 28.098812 | 6.837158 | -2.504021 | -0.429627 | 7.266785
7.634667 | 25.019791 | 28.112362 | 6.83725 | -2.496645 | -0.429291 | 7.266541
7.635556 | 24.966019 | 28.141558 | 6.836639 | -2.500998 | -0.42923 | 7.265869
7.636444 | 24.993429 | 28.146975 | 6.836212 | -2.500515 | -0.42923 | 7.265442
7.637333 | 24.977596 | 28.128494 | 6.83667 | -2.522281 | -0.42926 | 7.26593
7.638222 | 24.993425 | 28.07571 | 6.836762 | -2.49737 | -0.429199 | 7.265961
7.639111 | 25.066601 | 28.119381 | 6.836792 | -2.475725 | -0.429016 | 7.265808
7.64 | 25.019115 | 28.125109 | 6.837097 | -2.50257 | -0.428955 | 7.266052
7.640889 | 25.017811 | 28.085074 | 6.837494 | -2.492654 | -0.428711 | 7.266205
7.641778 | 25.032898 | 28.162624 | 6.837341 | -2.500998 | -0.42868 | 7.266021
7.642667 | 24.952707 | 28.116245 | 6.836914 | -2.495194 | -0.428833 | 7.265747
7.643556 | 24.983872 | 28.125176 | 6.836456 | -2.511156 | -0.429108 | 7.265564
7.644444 | 25.022738 | 28.098202 | 6.836365 | -2.494831 | -0.42923 | 7.265595
7.645333 | 25.044235 | 28.077812 | 6.83667 | -2.478748 | -0.429138 | 7.265808
7.646222 | 24.972965 | 28.134594 | 6.837219 | -2.499063 | -0.428833 | 7.266052
7.647111 | 24.912972 | 28.120184 | 6.83783 | -2.478264 | -0.428375 | 7.266205
7.648 | 24.910883 | 28.125664 | 6.837463 | -2.502086 | -0.428375 | 7.265838
7.648889 | 24.988985 | 28.118086 | 6.836914 | -2.495678 | -0.428833 | 7.265747
7.649778 | 25.01578 | 28.095667 | 6.836914 | -2.488301 | -0.429108 | 7.266022
7.650667 | 25.04134 | 28.17001 | 6.837921 | -2.505352 | -0.428925 | 7.266846
7.651556 | 25.005062 | 28.1134 | 6.838379 | -2.500515 | -0.428497 | 7.266876
7.652444 | 25.012018 | 28.156515 | 6.838135 | -2.496161 | -0.428253 | 7.266388
7.653333 | 25.053415 | 28.180237 | 6.837799 | -2.494468 | -0.428284 | 7.266083
7.654222 | 25.045168 | 28.144148 | 6.837921 | -2.495315 | -0.428162 | 7.266083
7.655111 | 25.001738 | 28.106821 | 6.838104 | -2.481771 | -0.428131 | 7.266235
7.656 | 24.973774 | 28.137493 | 6.838104 | -2.490357 | -0.428192 | 7.266296
7.656889 | 25.063345 | 28.167427 | 6.837311 | -2.485278 | -0.428223 | 7.265534
7.657778 | 25.068949 | 28.12357 | 6.837006 | -2.482376 | -0.428131 | 7.265137
7.658667 | 24.920996 | 28.103487 | 6.837769 | -2.48165 | -0.428436 | 7.266205
7.659556 | 25.131222 | 28.076698 | 6.838287 | -2.484431 | -0.428406 | 7.266693
7.660444 | 25.08564 | 28.08316 | 6.838348 | -2.476934 | -0.428345 | 7.266693
7.661333 | 24.996576 | 28.096777 | 6.838928 | -2.481408 | -0.427979 | 7.266907
7.662222 | 24.996208 | 28.134405 | 6.838837 | -2.505472 | -0.428131 | 7.266968
7.663111 | 25.066734 | 28.110876 | 6.83844 | -2.501482 | -0.428497 | 7.266937
7.664 | 24.950748 | 28.14925 | 6.838043 | -2.476813 | -0.428711 | 7.266754
7.664889 | 25.054539 | 28.113958 | 6.838257 | -2.482134 | -0.427918 | 7.266175
7.665778 | 24.997746 | 28.089695 | 6.838776 | -2.495556 | -0.426941 | 7.265717
7.666667 | 25.035757 | 28.165205 | 6.839111 | -2.493743 | -0.42688 | 7.265991
7.667556 | 25.035261 | 28.113709 | 6.838471 | -2.504989 | -0.427795 | 7.266266
7.668444 | 24.995533 | 28.083653 | 6.838135 | -2.506682 | -0.428375 | 7.26651
7.669333 | 25.008717 | 28.125666 | 6.838593 | -2.510189 | -0.428192 | 7.266785
7.670222 | 25.034157 | 28.104904 | 6.838989 | -2.505956 | -0.427887 | 7.266876
7.671111 | 25.031748 | 28.171248 | 6.838654 | -2.506682 | -0.428009 | 7.266663
7.672 | 25.002796 | 28.137547 | 6.838806 | -2.507649 | -0.427277 | 7.266083
7.672889 | 25.027371 | 28.077616 | 6.839081 | -2.506319 | -0.426941 | 7.266022
7.673778 | 25.016098 | 28.084202 | 6.838928 | -2.508254 | -0.426941 | 7.265869
7.674667 | 25.021954 | 28.093693 | 6.83844 | -2.468106 | -0.427216 | 7.265656
7.675556 | 24.991955 | 28.08876 | 6.838165 | -2.473911 | -0.427002 | 7.265167
7.676444 | 25.035379 | 28.119925 | 6.838287 | -2.480562 | -0.426941 | 7.265228
7.677333 | 24.971872 | 28.108473 | 6.838471 | -2.473427 | -0.426697 | 7.265168
7.678222 | 25.002741 | 28.103237 | 6.838501 | -2.49737 | -0.426605 | 7.265106
7.679111 | 24.967936 | 28.139399 | 6.838471 | -2.481892 | -0.426758 | 7.265229
7.68 | 25.103197 | 28.091539 | 6.838837 | -2.50777 | -0.427094 | 7.265931
7.680889 | 24.990109 | 28.112543 | 6.839508 | -2.492412 | -0.42746 | 7.266968
7.681778 | 25.005512 | 28.093014 | 6.840027 | -2.494347 | -0.427277 | 7.267304
7.682667 | 24.948654 | 28.129355 | 6.840057 | -2.501119 | -0.427185 | 7.267242
7.683556 | 24.999903 | 28.142475 | 6.839691 | -2.492412 | -0.427185 | 7.266876
7.684444 | 25.035753 | 28.118336 | 6.839539 | -2.504263 | -0.427216 | 7.266755
7.685333 | 25.01247 | 28.104471 | 6.839569 | -2.481166 | -0.427094 | 7.266663
7.686222 | 25.018812 | 28.108534 | 6.839752 | -2.479353 | -0.426819 | 7.266571
7.687111 | 25.037228 | 28.122891 | 6.839783 | -2.478022 | -0.426788 | 7.266571
7.688 | 24.992687 | 28.122337 | 6.839508 | -2.469436 | -0.426941 | 7.266449
7.688889 | 24.970451 | 28.075214 | 6.839111 | -2.490236 | -0.427094 | 7.266205
7.689778 | 24.976482 | 28.131329 | 6.838989 | -2.480683 | -0.426941 | 7.26593
7.690667 | 25.064013 | 28.044111 | 6.838837 | -2.497854 | -0.426727 | 7.265564
7.691556 | 24.964537 | 28.154858 | 6.83905 | -2.491082 | -0.426514 | 7.265564
7.692444 | 25.026745 | 28.080696 | 6.839478 | -2.485157 | -0.426331 | 7.265809
7.693333 | 24.98671 | 28.106686 | 6.840027 | -2.510068 | -0.426331 | 7.266358
7.694222 | 25.000568 | 28.151405 | 6.840637 | -2.474999 | -0.426544 | 7.267181
7.695111 | 25.04085 | 28.129108 | 6.840668 | -2.494468 | -0.426575 | 7.267243
7.696 | 24.946924 | 28.097878 | 6.840729 | -2.485157 | -0.4263 | 7.267029
7.696889 | 24.958445 | 28.094799 | 6.840546 | -2.512244 | -0.426117 | 7.266663
7.697778 | 24.992991 | 28.055628 | 6.840118 | -2.510914 | -0.426331 | 7.266449
7.698667 | 25.013262 | 28.112415 | 6.839783 | -2.482376 | -0.426361 | 7.266144
7.699556 | 24.946119 | 28.058336 | 6.840118 | -2.492896 | -0.42627 | 7.266388
7.700444 | 24.997311 | 28.088827 | 6.840332 | -2.476692 | -0.426117 | 7.266449
7.701333 | 24.991392 | 28.078533 | 6.840179 | -2.485399 | -0.426056 | 7.266235
7.702222 | 24.971071 | 28.099974 | 6.840271 | -2.479836 | -0.426056 | 7.266327
7.703111 | 24.980986 | 28.129412 | 6.840088 | -2.475483 | -0.426209 | 7.266297
7.704 | 24.95315 | 28.125958 | 6.839966 | -2.49604 | -0.42627 | 7.266236
7.704889 | 25.001316 | 28.136982 | 6.839935 | -2.489631 | -0.426422 | 7.266357
7.705778 | 24.991768 | 28.058151 | 6.839996 | -2.49991 | -0.426361 | 7.266357
7.706667 | 25.026873 | 28.126881 | 6.840057 | -2.495678 | -0.426361 | 7.266418
7.707556 | 25.080954 | 28.134031 | 6.840424 | -2.484431 | -0.426544 | 7.266968
7.708444 | 24.989979 | 28.13101 | 6.841217 | -2.492412 | -0.426666 | 7.267883
7.709333 | 24.980061 | 28.118078 | 6.841888 | -2.484068 | -0.426148 | 7.268036
7.710222 | 25.048985 | 28.090109 | 6.842102 | -2.462786 | -0.425446 | 7.267548
7.711111 | 24.936085 | 28.105507 | 6.84195 | -2.486971 | -0.42511 | 7.26706
7.712 | 24.961643 | 28.123432 | 6.841888 | -2.490719 | -0.425232 | 7.26712
7.712889 | 25.025587 | 28.061537 | 6.841614 | -2.488785 | -0.425079 | 7.266693
7.713778 | 24.957895 | 28.082232 | 6.841553 | -2.47125 | -0.425263 | 7.266816
7.714667 | 25.052008 | 28.110439 | 6.841644 | -2.48431 | -0.425415 | 7.267059
7.715556 | 25.055267 | 28.115616 | 6.841614 | -2.475483 | -0.425415 | 7.267029
7.716444 | 25.013935 | 28.097633 | 6.841614 | -2.500998 | -0.425232 | 7.266846
7.717333 | 25.016832 | 28.114195 | 6.841919 | -2.508737 | -0.425201 | 7.26712
7.718222 | 24.998592 | 28.166424 | 6.841248 | -2.49084 | -0.425446 | 7.266694
7.719111 | 24.975805 | 28.155771 | 6.840607 | -2.484794 | -0.425781 | 7.266388
7.72 | 24.954804 | 28.098797 | 6.840363 | -2.485036 | -0.425903 | 7.266266
7.720889 | 25.010428 | 28.15066 | 6.840515 | -2.500152 | -0.425934 | 7.266449
7.721778 | 25.018372 | 28.123619 | 6.841034 | -2.476692 | -0.425934 | 7.266968
7.722667 | 25.00864 | 28.141605 | 6.842011 | -2.51297 | -0.426148 | 7.268159
7.723556 | 25.038265 | 28.103909 | 6.842377 | -2.49991 | -0.425812 | 7.268189
7.724444 | 25.055262 | 28.062891 | 6.842072 | -2.472097 | -0.425598 | 7.26767
7.725333 | 24.976242 | 28.097136 | 6.841888 | -2.494226 | -0.426025 | 7.267913
7.726222 | 24.97809 | 28.103731 | 6.842011 | -2.517565 | -0.426148 | 7.268159
7.727111 | 24.942001 | 28.087347 | 6.842041 | -2.493864 | -0.426422 | 7.268463
7.728 | 24.957703 | 28.088331 | 6.842072 | -2.478627 | -0.426819 | 7.268891
7.728889 | 24.986717 | 28.094797 | 6.842163 | -2.497733 | -0.426666 | 7.268829
7.729778 | 25.048492 | 28.057472 | 6.842133 | -2.495073 | -0.426025 | 7.268158
7.730667 | 24.987272 | 28.128426 | 6.842621 | -2.492292 | -0.425446 | 7.268067
7.731556 | 24.947294 | 28.132366 | 6.843048 | -2.485036 | -0.425201 | 7.268249
7.732444 | 24.966019 | 28.124722 | 6.842957 | -2.493984 | -0.425079 | 7.268036
7.733333 | 24.949513 | 28.121891 | 6.842529 | -2.494105 | -0.424988 | 7.267517
7.734222 | 25.034205 | 28.120907 | 6.842194 | -2.510793 | -0.42514 | 7.267334
7.735111 | 24.988069 | 28.055805 | 6.842346 | -2.480078 | -0.425629 | 7.267975
7.736 | 25.041538 | 28.109821 | 6.842529 | -2.48298 | -0.425903 | 7.268432
7.736889 | 24.981419 | 28.119865 | 6.842529 | -2.494831 | -0.425751 | 7.26828
7.737778 | 24.916433 | 28.149801 | 6.842712 | -2.474757 | -0.425263 | 7.267975
7.738667 | 25.004885 | 28.125784 | 6.842835 | -2.506923 | -0.424927 | 7.267762
7.739556 | 24.9909 | 28.136686 | 6.842835 | -2.497008 | -0.424896 | 7.267731
7.740444 | 24.988127 | 28.093388 | 6.843109 | -2.493017 | -0.424896 | 7.268005
7.741333 | 24.994225 | 28.10743 | 6.84314 | -2.50511 | -0.424927 | 7.268067
7.742222 | 25.066731 | 28.075028 | 6.843109 | -2.488905 | -0.425049 | 7.268158
7.743111 | 24.985426 | 28.124306 | 6.843201 | -2.480441 | -0.424927 | 7.268128
7.744 | 25.049175 | 28.101948 | 6.843384 | -2.508254 | -0.424805 | 7.268189
7.744889 | 25.000698 | 28.060499 | 6.843689 | -2.474153 | -0.425018 | 7.268707
7.745778 | 25.022625 | 28.06617 | 6.843842 | -2.505835 | -0.425324 | 7.269166
7.746667 | 25.003098 | 28.124186 | 6.843536 | -2.486729 | -0.425354 | 7.26889
7.747556 | 25.007538 | 28.090067 | 6.843506 | -2.47125 | -0.425324 | 7.26883
7.748444 | 24.979572 | 28.13139 | 6.844147 | -2.496524 | -0.425079 | 7.269226
7.749333 | 24.994114 | 28.080826 | 6.843689 | -2.50124 | -0.424713 | 7.268402
7.750222 | 25.044928 | 28.120432 | 6.843109 | -2.485761 | -0.424561 | 7.26767
7.751111 | 24.997067 | 28.131329 | 6.843475 | -2.480199 | -0.424805 | 7.26828
7.752 | 24.912067 | 28.083721 | 6.843842 | -2.49991 | -0.425018 | 7.26886
7.752889 | 24.9991 | 28.108913 | 6.843475 | -2.488664 | -0.424988 | 7.268463
7.753778 | 24.997807 | 28.132994 | 6.843597 | -2.484915 | -0.424774 | 7.268371
7.754667 | 25.040127 | 28.117844 | 6.844482 | -2.489752 | -0.424927 | 7.269409
7.755556 | 25.003107 | 28.108112 | 6.844513 | -2.491445 | -0.42514 | 7.269653
7.756444 | 24.952231 | 28.095539 | 6.843933 | -2.5039 | -0.425079 | 7.269012
7.757333 | 25.007175 | 28.082491 | 6.84372 | -2.502086 | -0.424866 | 7.268586
7.758222 | 24.905119 | 28.102264 | 6.844025 | -2.503538 | -0.424866 | 7.268891
7.759111 | 24.984692 | 28.046337 | 6.843903 | -2.496161 | -0.424805 | 7.268708
7.76 | 24.975454 | 28.11495 | 6.843628 | -2.489994 | -0.424561 | 7.268189
7.760889 | 24.962212 | 28.090559 | 6.844086 | -2.477055 | -0.424225 | 7.268311
7.761778 | 25.016111 | 28.11058 | 6.845001 | -2.515993 | -0.423676 | 7.268677
7.762667 | 24.992212 | 28.071526 | 6.84494 | -2.492775 | -0.423187 | 7.268127
7.763556 | 25.017279 | 28.105526 | 6.844544 | -2.502328 | -0.423065 | 7.267609
7.764444 | 25.014759 | 28.090807 | 6.844513 | -2.491203 | -0.423126 | 7.267639
7.765333 | 24.982971 | 28.141005 | 6.844818 | -2.505714 | -0.423615 | 7.268433
7.766222 | 25.030161 | 28.115196 | 6.844696 | -2.487938 | -0.424011 | 7.268707
7.767111 | 25.020176 | 28.093578 | 6.844727 | -2.505956 | -0.424103 | 7.26883
7.768 | 24.971527 | 28.088152 | 6.845276 | -2.485399 | -0.424072 | 7.269348
7.768889 | 24.959444 | 28.08951 | 6.845703 | -2.482497 | -0.423981 | 7.269684
7.769778 | 25.049681 | 28.12616 | 6.84494 | -2.488301 | -0.423554 | 7.268494
7.770667 | 24.991596 | 28.093632 | 6.84436 | -2.481408 | -0.423523 | 7.267883
7.771556 | 25.040943 | 28.127014 | 6.844879 | -2.488905 | -0.423859 | 7.268738
7.772444 | 25.018269 | 28.138413 | 6.845276 | -2.49858 | -0.423676 | 7.268952
7.773333 | 25.058552 | 28.102499 | 6.844818 | -2.489268 | -0.423187 | 7.268005
7.774222 | 25.004595 | 28.114018 | 6.844696 | -2.491929 | -0.423004 | 7.2677
7.775111 | 25.00749 | 28.094486 | 6.845001 | -2.515751 | -0.423126 | 7.268127
7.776 | 25.046852 | 28.094311 | 6.844666 | -2.493138 | -0.423431 | 7.268097
7.776889 | 24.953098 | 28.076199 | 6.844544 | -2.502207 | -0.423615 | 7.268159
7.777778 | 24.95126 | 28.129538 | 6.84491 | -2.510672 | -0.42395 | 7.26886
7.778667 | 25.021471 | 28.113468 | 6.845367 | -2.493743 | -0.42392 | 7.269287
7.779556 | 25.044634 | 28.121292 | 6.845642 | -2.474032 | -0.424011 | 7.269653
7.780444 | 25.002748 | 28.093075 | 6.846222 | -2.491929 | -0.424225 | 7.270447
7.781333 | 24.989567 | 28.107002 | 6.846405 | -2.496645 | -0.424591 | 7.270996
7.782222 | 24.99185 | 28.071957 | 6.8461 | -2.474153 | -0.424713 | 7.270813
7.783111 | 24.969366 | 28.10294 | 6.846008 | -2.479231 | -0.424408 | 7.270416
7.784 | 25.003801 | 28.109465 | 6.846344 | -2.494226 | -0.424347 | 7.270691
7.784889 | 24.960438 | 28.191628 | 6.846802 | -2.483706 | -0.423676 | 7.270478
7.785778 | 24.943005 | 28.109339 | 6.846588 | -2.485761 | -0.422821 | 7.269409
7.786667 | 25.05492 | 28.082243 | 6.846466 | -2.501119 | -0.421997 | 7.268463
7.787556 | 25.032507 | 28.108297 | 6.84668 | -2.504989 | -0.421997 | 7.268677
7.788444 | 24.990307 | 28.097393 | 6.846832 | -2.493622 | -0.422211 | 7.269043
7.789333 | 25.045994 | 28.126713 | 6.847076 | -2.478869 | -0.42273 | 7.269806
7.790222 | 25.011005 | 28.096952 | 6.846924 | -2.504989 | -0.422852 | 7.269776
7.791111 | 25.114359 | 28.125784 | 6.846771 | -2.479836 | -0.422943 | 7.269714
7.792 | 25.041622 | 28.068682 | 6.846832 | -2.509947 | -0.42276 | 7.269592
7.792889 | 25.02807 | 28.137547 | 6.847015 | -2.487092 | -0.422943 | 7.269958
7.793778 | 25.014952 | 28.094561 | 6.847107 | -2.497854 | -0.423065 | 7.270172
7.794667 | 24.934631 | 28.087597 | 6.846832 | -2.501966 | -0.422852 | 7.269684
7.795556 | 25.024006 | 28.117472 | 6.84671 | -2.503779 | -0.422546 | 7.269256
7.796444 | 24.996838 | 28.098194 | 6.846893 | -2.479715 | -0.422791 | 7.269684
7.797333 | 24.919413 | 28.136137 | 6.847107 | -2.498822 | -0.42276 | 7.269867
7.798222 | 25.019938 | 28.11039 | 6.846954 | -2.490478 | -0.42273 | 7.269684
7.799111 | 25.006565 | 28.14328 | 6.847168 | -2.494226 | -0.423065 | 7.270233
7.8 | 25.008663 | 28.092096 | 6.847229 | -2.511277 | -0.423554 | 7.270783
7.800889 | 24.974173 | 28.150431 | 6.846741 | -2.476571 | -0.423523 | 7.270264
7.801778 | 25.042662 | 28.084459 | 6.846466 | -2.483101 | -0.423126 | 7.269592
7.802667 | 24.982115 | 28.111439 | 6.847321 | -2.504747 | -0.422546 | 7.269867
7.803556 | 25.087811 | 28.116182 | 6.847626 | -2.495073 | -0.422363 | 7.269989
7.804444 | 25.013466 | 28.166199 | 6.847443 | -2.485641 | -0.422913 | 7.270356
7.805333 | 25.060341 | 28.099123 | 6.847199 | -2.499063 | -0.42337 | 7.270569
7.806222 | 25.025724 | 28.127823 | 6.847351 | -2.502328 | -0.42334 | 7.270691
7.807111 | 25.005951 | 28.124004 | 6.847351 | -2.502691 | -0.422913 | 7.270264
7.808 | 24.950888 | 28.110086 | 6.847626 | -2.498701 | -0.422668 | 7.270294
7.808889 | 24.990923 | 28.147966 | 6.847748 | -2.506803 | -0.422607 | 7.270355
7.809778 | 25.037607 | 28.101158 | 6.847778 | -2.478143 | -0.422394 | 7.270172
7.810667 | 25.051102 | 28.029087 | 6.848023 | -2.469436 | -0.422394 | 7.270417
7.811556 | 24.985132 | 28.102696 | 6.848511 | -2.508979 | -0.422638 | 7.271149
7.812444 | 25.001886 | 28.115566 | 6.848511 | -2.506077 | -0.422821 | 7.271332
7.813333 | 25.017405 | 28.137371 | 6.848114 | -2.502691 | -0.422424 | 7.270538
7.814222 | 24.983154 | 28.048557 | 6.848206 | -2.477055 | -0.422241 | 7.270447
7.815111 | 25.011736 | 28.137009 | 6.848541 | -2.491929 | -0.422302 | 7.270843
7.816 | 24.997814 | 28.10775 | 6.848175 | -2.493743 | -0.422119 | 7.270294
7.816889 | 24.959814 | 28.117786 | 6.848053 | -2.512365 | -0.422241 | 7.270294
7.817778 | 24.921684 | 28.069376 | 6.848328 | -2.481408 | -0.421967 | 7.270295
7.818667 | 24.982908 | 28.101154 | 6.848297 | -2.495678 | -0.421692 | 7.269989
7.819556 | 24.984634 | 28.113838 | 6.847931 | -2.501603 | -0.421539 | 7.26947
7.820444 | 25.002493 | 28.106937 | 6.848328 | -2.46992 | -0.421692 | 7.27002
7.821333 | 25.016972 | 28.099667 | 6.848297 | -2.482738 | -0.421478 | 7.269775
7.822222 | 24.955807 | 28.114145 | 6.848206 | -2.504263 | -0.421509 | 7.269715
7.823111 | 24.911154 | 28.103062 | 6.848084 | -2.506803 | -0.421539 | 7.269623
7.824 | 24.917248 | 28.041529 | 6.848175 | -2.488905 | -0.421387 | 7.269562
7.824889 | 25.071543 | 28.071829 | 6.848236 | -2.497249 | -0.421539 | 7.269775
7.825778 | 25.001751 | 28.062523 | 6.848724 | -2.494468 | -0.421539 | 7.270263
7.826667 | 24.96566 | 28.124857 | 6.848999 | -2.483464 | -0.421387 | 7.270386
7.827556 | 24.962393 | 28.115803 | 6.848938 | -2.489994 | -0.421112 | 7.27005
7.828444 | 24.934177 | 28.131146 | 6.848633 | -2.483585 | -0.421326 | 7.269959
7.829333 | 25.071779 | 28.136808 | 6.848877 | -2.479111 | -0.421478 | 7.270355
7.830222 | 24.944462 | 28.128672 | 6.849609 | -2.493259 | -0.421539 | 7.271148
7.831111 | 25.008894 | 28.079771 | 6.84964 | -2.498701 | -0.421478 | 7.271118
7.832 | 25.041719 | 28.113148 | 6.849152 | -2.490478 | -0.421783 | 7.270935
7.832889 | 24.987646 | 28.045895 | 6.849243 | -2.493984 | -0.422058 | 7.271301
7.833778 | 25.043266 | 28.103737 | 6.849731 | -2.491808 | -0.421997 | 7.271728
7.834667 | 24.991278 | 28.128798 | 6.84967 | -2.486245 | -0.421783 | 7.271453
7.835556 | 24.997984 | 28.136503 | 6.849609 | -2.497854 | -0.421814 | 7.271423
7.836444 | 24.962875 | 28.133488 | 6.849823 | -2.490961 | -0.421631 | 7.271454
7.837333 | 25.042887 | 28.102688 | 6.849304 | -2.485641 | -0.421326 | 7.27063
7.838222 | 24.931711 | 28.084145 | 6.848846 | -2.488059 | -0.42102 | 7.269866
7.839111 | 24.968493 | 28.135643 | 6.84906 | -2.518291 | -0.421112 | 7.270172
7.84 | 25.078196 | 28.072077 | 6.849823 | -2.475483 | -0.421173 | 7.270996
7.840889 | 24.971943 | 28.100407 | 6.85022 | -2.495436 | -0.421295 | 7.271515
7.841778 | 24.987156 | 28.125538 | 6.850189 | -2.505956 | -0.42099 | 7.271179
7.842667 | 25.019367 | 28.10029 | 6.849976 | -2.494347 | -0.420837 | 7.270813
7.843556 | 24.945761 | 28.113037 | 6.849548 | -2.498338 | -0.421051 | 7.270599
7.844444 | 24.937693 | 28.094562 | 6.849426 | -2.485036 | -0.420837 | 7.270263
7.845333 | 25.028603 | 28.12936 | 6.849548 | -2.51031 | -0.420837 | 7.270385
7.846222 | 25.016167 | 28.112791 | 6.849701 | -2.489994 | -0.421143 | 7.270844
7.847111 | 25.050348 | 28.119505 | 6.849762 | -2.500273 | -0.421265 | 7.271027
7.848 | 24.971565 | 28.069798 | 6.850464 | -2.501482 | -0.421082 | 7.271546
7.848889 | 24.98321 | 28.084341 | 6.851074 | -2.51297 | -0.421173 | 7.272247
7.849778 | 25.005753 | 28.120554 | 6.850647 | -2.497733 | -0.421204 | 7.271851
7.850667 | 24.96991 | 28.099917 | 6.850525 | -2.491324 | -0.421051 | 7.271576
7.851556 | 24.999905 | 28.072813 | 6.850739 | -2.496403 | -0.42099 | 7.271729
7.852444 | 24.963192 | 28.117718 | 6.851105 | -2.510068 | -0.420868 | 7.271973
7.853333 | 24.993317 | 28.102448 | 6.850464 | -2.503417 | -0.42038 | 7.270844
7.854222 | 24.992329 | 28.061176 | 6.850311 | -2.489631 | -0.420654 | 7.270965
7.855111 | 25.039885 | 28.071026 | 6.850342 | -2.515751 | -0.421539 | 7.271881
7.856 | 25.025711 | 28.114769 | 6.850647 | -2.511277 | -0.421722 | 7.272369
7.856889 | 25.011734 | 28.131338 | 6.850769 | -2.501119 | -0.420868 | 7.271637
7.857778 | 25.10215 | 28.090313 | 6.851105 | -2.477297 | -0.420441 | 7.271546
7.858667 | 24.938065 | 28.111502 | 6.851685 | -2.497733 | -0.42099 | 7.272675
7.859556 | 24.924639 | 28.119633 | 6.851654 | -2.529779 | -0.421783 | 7.273437
7.860444 | 25.014385 | 28.181294 | 6.851105 | -2.508375 | -0.421997 | 7.273102
7.861333 | 25.009762 | 28.109846 | 6.85083 | -2.493138 | -0.421661 | 7.272491
7.862222 | 25.05405 | 28.096973 | 6.851135 | -2.492292 | -0.421631 | 7.272766
7.863111 | 24.968308 | 28.120375 | 6.851074 | -2.510672 | -0.421539 | 7.272613
7.864 | 24.97053 | 28.112797 | 6.850861 | -2.508979 | -0.421143 | 7.272004
7.864889 | 25.043327 | 28.142237 | 6.851074 | -2.474757 | -0.420624 | 7.271698
7.865778 | 25.017765 | 28.137005 | 6.851349 | -2.494105 | -0.420624 | 7.271973
7.866667 | 24.950939 | 28.145069 | 6.851807 | -2.481892 | -0.420227 | 7.272034
7.867556 | 25.014942 | 28.069128 | 6.851563 | -2.494105 | -0.419403 | 7.270966
7.868444 | 25.061014 | 28.109533 | 6.851166 | -2.50777 | -0.419251 | 7.270417
7.869333 | 24.960247 | 28.103558 | 6.851074 | -2.518653 | -0.420258 | 7.271332
7.870222 | 24.983341 | 28.125549 | 6.851349 | -2.494468 | -0.42099 | 7.272339
7.871111 | 25.000403 | 28.1197 | 6.851654 | -2.501361 | -0.421143 | 7.272797
7.872 | 24.926863 | 28.094812 | 6.852081 | -2.482254 | -0.420929 | 7.27301
7.872889 | 25.025597 | 28.098141 | 6.851929 | -2.501603 | -0.420837 | 7.272766
7.873778 | 25.019552 | 28.100605 | 6.851532 | -2.500152 | -0.420929 | 7.272461
7.874667 | 24.955433 | 28.086556 | 6.852051 | -2.506198 | -0.420715 | 7.272766
7.875556 | 24.990852 | 28.117166 | 6.852478 | -2.494226 | -0.420319 | 7.272797
7.876444 | 25.033354 | 28.136387 | 6.85199 | -2.489268 | -0.420044 | 7.272034
7.877333 | 25.018816 | 28.117235 | 6.851593 | -2.509826 | -0.420166 | 7.271759
7.878222 | 25.009274 | 28.088038 | 6.852081 | -2.508012 | -0.420624 | 7.272705
7.879111 | 25.025534 | 28.085144 | 6.852081 | -2.49604 | -0.420807 | 7.272888
7.88 | 25.026089 | 28.180304 | 6.851532 | -2.460972 | -0.420746 | 7.272278
7.880889 | 24.998802 | 28.097401 | 6.851257 | -2.500756 | -0.420593 | 7.27185
7.881778 | 24.961725 | 28.147846 | 6.851776 | -2.505835 | -0.420288 | 7.272064
7.882667 | 25.025662 | 28.105595 | 6.85202 | -2.50257 | -0.4198 | 7.27182
7.883556 | 25.163818 | 28.132755 | 6.851593 | -2.476813 | -0.419647 | 7.27124
7.884444 | 25.049257 | 28.081631 | 6.852295 | -2.490478 | -0.419647 | 7.271942
7.885333 | 25.045309 | 28.088347 | 6.853607 | -2.523974 | -0.419586 | 7.273193
7.886222 | 24.99954 | 28.122654 | 6.853882 | -2.505956 | -0.41922 | 7.273102
7.887111 | 25.004416 | 28.119885 | 6.852905 | -2.500273 | -0.419128 | 7.272033
7.888 | 24.983593 | 28.149578 | 6.852539 | -2.478506 | -0.419098 | 7.271637
7.888889 | 24.946396 | 28.129683 | 6.853088 | -2.498217 | -0.419403 | 7.272491
7.889778 | 24.974117 | 28.125309 | 6.853027 | -2.510672 | -0.419586 | 7.272613
7.890667 | 24.92841 | 28.104425 | 6.852539 | -2.498942 | -0.419037 | 7.271576
7.891556 | 24.960316 | 28.129982 | 6.852295 | -2.490961 | -0.418762 | 7.271057
7.892444 | 25.041679 | 28.08416 | 6.852783 | -2.499063 | -0.419067 | 7.27185
7.893333 | 24.926313 | 28.075785 | 6.852448 | -2.5091 | -0.419373 | 7.271821
7.894222 | 24.943928 | 28.106705 | 6.852478 | -2.521797 | -0.419098 | 7.271576
7.895111 | 24.981564 | 28.088099 | 6.852905 | -2.504263 | -0.418945 | 7.27185
7.896 | 25.053629 | 28.112244 | 6.853363 | -2.493984 | -0.418671 | 7.272034
7.896889 | 24.99641 | 28.161947 | 6.853119 | -2.476934 | -0.418701 | 7.27182
7.897778 | 25.023449 | 28.158875 | 6.852905 | -2.48951 | -0.418915 | 7.27182
7.898667 | 25.003002 | 28.12401 | 6.853272 | -2.497008 | -0.418915 | 7.272187
7.899556 | 25.002197 | 28.074246 | 6.853058 | -2.503779 | -0.418732 | 7.27179
7.900444 | 25.005709 | 28.079668 | 6.852814 | -2.508496 | -0.418823 | 7.271637
7.901333 | 25.083996 | 28.11434 | 6.852936 | -2.515509 | -0.418976 | 7.271912
7.902222 | 25.009098 | 28.098879 | 6.853668 | -2.509826 | -0.419006 | 7.272674
7.903111 | 25.02018 | 28.144642 | 6.853424 | -2.491808 | -0.418426 | 7.27185
7.904 | 25.024677 | 28.125862 | 6.852936 | -2.502328 | -0.418243 | 7.271179
7.904889 | 25.019013 | 28.120129 | 6.852905 | -2.488543 | -0.418091 | 7.270996
7.905778 | 24.968571 | 28.127277 | 6.853333 | -2.479473 | -0.417847 | 7.27118
7.906667 | 24.937277 | 28.131464 | 6.852905 | -2.490719 | -0.418182 | 7.271087
7.907556 | 24.98575 | 28.096417 | 6.852478 | -2.485036 | -0.41861 | 7.271088
7.908444 | 25.031208 | 28.082558 | 6.852692 | -2.506561 | -0.41864 | 7.271332
7.909333 | 24.982237 | 28.119761 | 6.853424 | -2.494589 | -0.418701 | 7.272125
7.910222 | 25.041184 | 28.093283 | 6.853607 | -2.5091 | -0.418701 | 7.272308
7.911111 | 24.987721 | 28.10387 | 6.853607 | -2.485882 | -0.418426 | 7.272033
7.912 | 25.007923 | 28.153458 | 6.85376 | -2.495194 | -0.418518 | 7.272278
7.912889 | 25.0742 | 28.148962 | 6.85379 | -2.498822 | -0.418426 | 7.272216
7.913778 | 25.03059 | 28.120388 | 6.853485 | -2.492654 | -0.417999 | 7.271484
7.914667 | 24.997021 | 28.139599 | 6.853882 | -2.481771 | -0.417816 | 7.271698
7.915556 | 24.975399 | 28.044565 | 6.854096 | -2.468469 | -0.418182 | 7.272278
7.916444 | 25.01704 | 28.088053 | 6.853729 | -2.501482 | -0.418426 | 7.272155
7.917333 | 25.021223 | 28.116695 | 6.853455 | -2.497854 | -0.418426 | 7.271881
7.918222 | 25.053629 | 28.154825 | 6.853851 | -2.482859 | -0.418152 | 7.272003
7.919111 | 24.934256 | 28.056027 | 6.854034 | -2.494468 | -0.418488 | 7.272522
7.92 | 24.941465 | 28.138746 | 6.854431 | -2.47512 | -0.418854 | 7.273285
7.920889 | 25.000414 | 28.097111 | 6.854584 | -2.499547 | -0.419037 | 7.273621
7.921778 | 24.983408 | 28.075304 | 6.854004 | -2.496282 | -0.418701 | 7.272705
7.922667 | 25.027943 | 28.102097 | 6.853851 | -2.522886 | -0.417602 | 7.271453
7.923556 | 24.990679 | 28.096184 | 6.854401 | -2.512486 | -0.416321 | 7.270722
7.924444 | 25.014954 | 28.11441 | 6.854797 | -2.513333 | -0.415802 | 7.270599
7.925333 | 25.000906 | 28.098026 | 6.854553 | -2.496403 | -0.416504 | 7.271057
7.926222 | 25.076416 | 28.101965 | 6.854767 | -2.48818 | -0.417511 | 7.272278
7.927111 | 24.947989 | 28.092798 | 6.855225 | -2.493259 | -0.41806 | 7.273285
7.928 | 25.005892 | 28.114723 | 6.855133 | -2.518653 | -0.418152 | 7.273285
7.928889 | 24.926252 | 28.114727 | 6.854675 | -2.499547 | -0.417786 | 7.272461
7.929778 | 25.04913 | 28.178968 | 6.854706 | -2.513695 | -0.417419 | 7.272125
7.930667 | 25.039209 | 28.042965 | 6.855103 | -2.502812 | -0.417358 | 7.272461
7.931556 | 24.991413 | 28.118109 | 6.855011 | -2.481045 | -0.417816 | 7.272827
7.932444 | 24.97768 | 28.071116 | 6.854889 | -2.472943 | -0.418274 | 7.273163
7.933333 | 25.051535 | 28.127352 | 6.855225 | -2.478748 | -0.418213 | 7.273438
7.934222 | 24.999182 | 28.112446 | 6.855438 | -2.507044 | -0.417694 | 7.273132
7.935111 | 25.002443 | 28.079922 | 6.855042 | -2.496161 | -0.417175 | 7.272217
7.936 | 24.995113 | 28.087986 | 6.85495 | -2.483343 | -0.417053 | 7.272003
7.936889 | 25.058979 | 28.112993 | 6.855133 | -2.517323 | -0.417511 | 7.272644
7.937778 | 24.938747 | 28.178223 | 6.854889 | -2.52083 | -0.417816 | 7.272705
7.938667 | 25.046724 | 28.09778 | 6.854736 | -2.522523 | -0.417725 | 7.272461
7.939556 | 25.010258 | 28.064272 | 6.85498 | -2.466413 | -0.417267 | 7.272247
7.940444 | 24.952795 | 28.113051 | 6.855682 | -2.508616 | -0.417358 | 7.27304
7.941333 | 24.993572 | 28.140095 | 6.85556 | -2.504989 | -0.417511 | 7.273071
7.942222 | 25.031757 | 28.043514 | 6.855103 | -2.49737 | -0.41745 | 7.272553
7.943111 | 25.006319 | 28.126978 | 6.855255 | -2.508858 | -0.417145 | 7.2724
7.944 | 25.047894 | 28.071421 | 6.85611 | -2.490961 | -0.417053 | 7.273163
7.944889 | 24.924885 | 28.128264 | 6.855957 | -2.507044 | -0.417084 | 7.273041
7.945778 | 25.01026 | 28.118168 | 6.855713 | -2.482134 | -0.417053 | 7.272766
7.946667 | 25.01955 | 28.148102 | 6.855743 | -2.510068 | -0.416626 | 7.272369
7.947556 | 25.047335 | 28.100792 | 6.855835 | -2.511881 | -0.416321 | 7.272156
7.948444 | 24.978169 | 28.081879 | 6.856049 | -2.485641 | -0.416382 | 7.272431
7.949333 | 25.020168 | 28.080526 | 6.856628 | -2.495678 | -0.416412 | 7.27304
7.950222 | 24.979208 | 28.073444 | 6.85669 | -2.514421 | -0.416473 | 7.273163
7.951111 | 25.004889 | 28.061068 | 6.85614 | -2.500877 | -0.416199 | 7.272339
7.952 | 24.965469 | 28.079426 | 6.856201 | -2.50644 | -0.416138 | 7.272339
7.952889 | 25.010799 | 28.10339 | 6.85669 | -2.50257 | -0.41629 | 7.27298
7.953778 | 24.941198 | 28.046783 | 6.856628 | -2.516477 | -0.416596 | 7.273224
7.954667 | 24.959925 | 28.119282 | 6.856049 | -2.530746 | -0.417084 | 7.273133
7.955556 | 25.049484 | 28.104618 | 6.855835 | -2.474999 | -0.417145 | 7.27298
7.956444 | 24.986843 | 28.093536 | 6.856384 | -2.489389 | -0.41684 | 7.273224
7.957333 | 24.968859 | 28.111458 | 6.85669 | -2.476934 | -0.416596 | 7.273286
7.958222 | 24.904491 | 28.101666 | 6.856628 | -2.491929 | -0.416534 | 7.273162
7.959111 | 24.987028 | 28.099567 | 6.856415 | -2.500998 | -0.416138 | 7.272553
7.96 | 25.042896 | 28.198059 | 6.856873 | -2.480078 | -0.415527 | 7.2724
7.960889 | 25.014315 | 28.144238 | 6.857239 | -2.479957 | -0.415558 | 7.272797
7.961778 | 24.942188 | 28.145657 | 6.857117 | -2.497975 | -0.416412 | 7.273529
7.962667 | 25.05706 | 28.127667 | 6.85672 | -2.485761 | -0.417175 | 7.273895
7.963556 | 24.994421 | 28.03392 | 6.856232 | -2.495194 | -0.416992 | 7.273224
7.964444 | 24.975508 | 28.128779 | 6.856354 | -2.484068 | -0.416504 | 7.272858
7.965333 | 24.983952 | 28.080732 | 6.85672 | -2.503175 | -0.415985 | 7.272705
7.966222 | 24.89057 | 28.116758 | 6.857147 | -2.490719 | -0.416046 | 7.273193
7.967111 | 24.90147 | 28.13155 | 6.856964 | -2.512003 | -0.416046 | 7.27301
7.968 | 24.986097 | 28.110733 | 6.856934 | -2.5143 | -0.415741 | 7.272675
7.968889 | 24.9601 | 28.118244 | 6.857025 | -2.497491 | -0.415466 | 7.272491
7.969778 | 25.009634 | 28.098288 | 6.857239 | -2.504263 | -0.415405 | 7.272644
7.970667 | 25.023365 | 28.086655 | 6.857666 | -2.511398 | -0.415497 | 7.273163
7.971556 | 24.965027 | 28.090469 | 6.85791 | -2.479353 | -0.415466 | 7.273376
7.972444 | 25.031185 | 28.117579 | 6.857758 | -2.494589 | -0.415741 | 7.273499
7.973333 | 24.995762 | 28.099217 | 6.858002 | -2.513453 | -0.415649 | 7.273651
7.974222 | 24.940876 | 28.109007 | 6.858398 | -2.474394 | -0.415772 | 7.27417
7.975111 | 25.006968 | 28.041315 | 6.857971 | -2.474032 | -0.415527 | 7.273498
7.976 | 24.954678 | 28.092991 | 6.855866 | -2.470283 | -0.418243 | 7.274109
7.976889 | 24.989292 | 28.073961 | 6.843048 | -2.515872 | -0.438171 | 7.281219
7.977778 | 25.001482 | 28.125889 | 6.82843 | -2.502449 | -0.4599 | 7.28833
7.978667 | 25.012075 | 28.084 | 6.825043 | -2.471492 | -0.461212 | 7.286255
7.979556 | 25.017504 | 28.112827 | 6.836304 | -2.471492 | -0.440338 | 7.276642
7.980444 | 25.10601 | 28.095644 | 6.851563 | -2.448637 | -0.417084 | 7.268647
7.981333 | 25.092037 | 28.131372 | 6.869049 | -2.428201 | -0.395844 | 7.264893
7.982222 | 25.205547 | 28.204983 | 6.88974 | -2.428564 | -0.37558 | 7.26532
7.983111 | 25.347893 | 28.158846 | 6.913727 | -2.391681 | -0.355621 | 7.269348
7.984 | 25.454327 | 28.20116 | 6.935883 | -2.366045 | -0.336792 | 7.272675
7.984889 | 25.589706 | 28.264172 | 6.952942 | -2.327712 | -0.321381 | 7.274323
7.985778 | 25.805897 | 28.275318 | 6.964874 | -2.281035 | -0.309906 | 7.27478
7.986667 | 25.998318 | 28.340488 | 6.97287 | -2.212349 | -0.301361 | 7.274231
7.987556 | 26.22732 | 28.406637 | 6.976715 | -2.159383 | -0.296387 | 7.273102
7.988444 | 26.504786 | 28.529087 | 6.979584 | -2.093962 | -0.293854 | 7.273438
7.989333 | 26.830618 | 28.579784 | 6.984314 | -2.046198 | -0.289948 | 7.274262
7.990222 | 27.186255 | 28.717144 | 6.991333 | -1.973402 | -0.282929 | 7.274262
7.991111 | 27.599255 | 28.874455 | 7.000122 | -1.887182 | -0.273834 | 7.273956
7.992 | 28.002615 | 28.963162 | 7.010407 | -1.829016 | -0.263611 | 7.274018
7.992889 | 28.515833 | 29.150732 | 7.021362 | -1.733488 | -0.252411 | 7.273773
7.993778 | 28.95998 | 29.355158 | 7.032471 | -1.637594 | -0.240845 | 7.273316
7.994667 | 29.594153 | 29.542408 | 7.04361 | -1.537831 | -0.229553 | 7.273163
7.995556 | 30.038492 | 29.795853 | 7.054901 | -1.459714 | -0.218384 | 7.273285
7.996444 | 30.745352 | 29.918676 | 7.065918 | -1.400099 | -0.207398 | 7.273316
7.997333 | 31.351009 | 30.274378 | 7.076538 | -1.309888 | -0.196594 | 7.273132
7.998222 | 32.031799 | 30.532452 | 7.086945 | -1.20807 | -0.18631 | 7.273255
7.999111 | 32.725227 | 30.855829 | 7.097351 | -1.127172 | -0.175903 | 7.273254
8 | 33.396351 | 31.071766 | 7.107605 | -1.04978 | -0.165955 | 7.27356
8.000889 | 34.092674 | 31.404556 | 7.117401 | -0.967552 | -0.155853 | 7.273254
8.001778 | 34.80027 | 31.761688 | 7.126831 | -0.902373 | -0.146698 | 7.273529
8.002667 | 35.57069 | 32.123678 | 7.136139 | -0.812406 | -0.137695 | 7.273834
8.003556 | 36.154732 | 32.479254 | 7.144898 | -0.731507 | -0.129181 | 7.274079
8.004444 | 36.989441 | 32.851217 | 7.153107 | -0.681445 | -0.121307 | 7.274414
8.005333 | 37.747673 | 33.199909 | 7.160858 | -0.620257 | -0.113617 | 7.274475
8.006222 | 38.409752 | 33.605566 | 7.168518 | -0.569227 | -0.10611 | 7.274628
8.007111 | 39.107307 | 33.957523 | 7.175903 | -0.504169 | -0.098999 | 7.274902
8.008 | 39.874794 | 34.37759 | 7.182983 | -0.478291 | -0.092499 | 7.275482
8.008889 | 40.466744 | 34.765949 | 7.189423 | -0.410332 | -0.085968 | 7.275391
8.009778 | 41.137207 | 35.184227 | 7.19577 | -0.365831 | -0.07962 | 7.27539
8.010667 | 41.745796 | 35.573109 | 7.201935 | -0.329675 | -0.073456 | 7.275391
8.011556 | 42.367893 | 35.993797 | 7.208038 | -0.265465 | -0.067596 | 7.275634
8.012444 | 42.939354 | 36.485756 | 7.213318 | -0.233661 | -0.061859 | 7.275177
8.013333 | 43.532097 | 36.867889 | 7.218506 | -0.201254 | -0.056397 | 7.274903
8.014222 | 44.18232 | 37.279656 | 7.223572 | -0.149256 | -0.050903 | 7.274475
8.015111 | 44.785454 | 37.729225 | 7.229034 | -0.103668 | -0.045441 | 7.274475
8.016 | 45.356392 | 38.109955 | 7.234528 | -0.054814 | -0.04007 | 7.274598
8.016889 | 45.912823 | 38.58625 | 7.23938 | -0.016602 | -0.034851 | 7.274231
8.017778 | 46.468735 | 39.019508 | 7.243622 | 0.016289 | -0.029724 | 7.273346
8.018667 | 47.013577 | 39.415192 | 7.248566 | 0.054017 | -0.024658 | 7.273224
8.019556 | 47.601055 | 39.916695 | 7.253754 | 0.090657 | -0.019562 | 7.273316
8.020444 | 48.171593 | 40.394421 | 7.258637 | 0.108554 | -0.014526 | 7.273163
8.021333 | 48.708061 | 40.826439 | 7.263245 | 0.149306 | -0.00946 | 7.272705
8.022222 | 49.197506 | 41.298439 | 7.26767 | 0.184253 | -0.004456 | 7.272126
8.023111 | 49.762882 | 41.683846 | 7.272095 | 0.192355 | 0.000702 | 7.271393
8.024 | 50.313919 | 42.173088 | 7.276978 | 0.230688 | 0.005768 | 7.27121
8.024889 | 50.860901 | 42.60479 | 7.282288 | 0.281113 | 0.010498 | 7.27179
8.025778 | 51.408344 | 43.11079 | 7.287537 | 0.325613 | 0.015503 | 7.272034
8.026667 | 51.957478 | 43.543789 | 7.292297 | 0.364913 | 0.020477 | 7.27182
8.027556 | 52.506691 | 44.056488 | 7.296906 | 0.336496 | 0.025085 | 7.271821
8.028444 | 53.085613 | 44.41769 | 7.301788 | 0.391396 | 0.029938 | 7.27185
8.029333 | 53.662193 | 44.885548 | 7.306915 | 0.416427 | 0.035065 | 7.27185
8.030222 | 54.182575 | 45.372849 | 7.311554 | 0.466611 | 0.039948 | 7.271606
8.031111 | 54.672607 | 45.782188 | 7.316101 | 0.485233 | 0.044617 | 7.271484
8.032 | 55.257988 | 46.190243 | 7.320709 | 0.526589 | 0.049683 | 7.271026
8.032889 | 55.785179 | 46.75787 | 7.325287 | 0.55549 | 0.054535 | 7.270752
8.033778 | 56.29406 | 47.192677 | 7.33017 | 0.593702 | 0.059296 | 7.270874
8.034667 | 56.937614 | 47.636643 | 7.334992 | 0.622361 | 0.064179 | 7.270813
8.035556 | 57.458141 | 48.147377 | 7.339844 | 0.660694 | 0.069 | 7.270844
8.036444 | 58.046101 | 48.598179 | 7.344452 | 0.675931 | 0.073792 | 7.27066
8.037333 | 58.663696 | 49.066448 | 7.348908 | 0.699632 | 0.078613 | 7.270295
8.038222 | 59.137848 | 49.539124 | 7.353333 | 0.736514 | 0.083221 | 7.270112
8.039111 | 59.620796 | 50.080238 | 7.357819 | 0.753322 | 0.087982 | 7.269837
8.04 | 60.185478 | 50.4897 | 7.362305 | 0.774968 | 0.092712 | 7.269593
8.040889 | 60.657147 | 51.043877 | 7.366608 | 0.821161 | 0.097137 | 7.269471
8.041778 | 61.141014 | 51.541088 | 7.37088 | 0.839783 | 0.101929 | 7.268951
8.042667 | 61.723621 | 52.01963 | 7.375061 | 0.895166 | 0.10672 | 7.268341
8.043556 | 62.279572 | 52.445606 | 7.379456 | 0.904961 | 0.111298 | 7.268158
8.044444 | 62.89756 | 53.048332 | 7.383789 | 0.936765 | 0.115723 | 7.268066
8.045333 | 63.453857 | 53.475189 | 7.388184 | 0.94656 | 0.1203 | 7.267884
8.046222 | 63.96352 | 54.039341 | 7.392304 | 0.98187 | 0.124908 | 7.267396
8.047111 | 64.483139 | 54.556908 | 7.396271 | 1.033384 | 0.129639 | 7.266632
8.048 | 65.146805 | 55.104298 | 7.400299 | 1.059745 | 0.134186 | 7.266113
8.048889 | 65.635986 | 55.585426 | 7.404358 | 1.07075 | 0.138458 | 7.2659
8.049778 | 66.168098 | 56.090382 | 7.408661 | 1.107632 | 0.142761 | 7.2659
8.050667 | 66.772903 | 56.602791 | 7.412506 | 1.127585 | 0.14743 | 7.265076
8.051556 | 67.237137 | 57.165466 | 7.416229 | 1.161685 | 0.152069 | 7.26416
8.052444 | 67.866013 | 57.692982 | 7.419952 | 1.201227 | 0.156799 | 7.263153
8.053333 | 68.379547 | 58.212322 | 7.423798 | 1.216464 | 0.161194 | 7.262604
8.054222 | 68.998703 | 58.777428 | 7.427551 | 1.252137 | 0.16568 | 7.261871
8.055111 | 69.515091 | 59.275097 | 7.431335 | 1.264471 | 0.170044 | 7.261291
8.056 | 70.102951 | 59.875732 | 7.435181 | 1.293373 | 0.174377 | 7.260804
8.056889 | 70.674225 | 60.36657 | 7.439087 | 1.312841 | 0.17865 | 7.260437
8.057778 | 71.205421 | 60.881512 | 7.442505 | 1.346096 | 0.183044 | 7.259461
8.058667 | 71.786179 | 61.427094 | 7.445923 | 1.370402 | 0.187347 | 7.258576
8.059556 | 72.344017 | 61.913292 | 7.449371 | 1.376206 | 0.191498 | 7.257873
8.060444 | 72.909348 | 62.455071 | 7.45282 | 1.423367 | 0.195404 | 7.257416
8.061333 | 73.460617 | 62.983467 | 7.456116 | 1.450453 | 0.199463 | 7.256653
8.062222 | 73.976166 | 63.5308 | 7.459656 | 1.480443 | 0.203674 | 7.255982
8.063111 | 74.577545 | 64.091633 | 7.463226 | 1.496889 | 0.207611 | 7.255615
8.064 | 75.137642 | 64.627247 | 7.466614 | 1.499791 | 0.211304 | 7.25531
8.064889 | 75.693726 | 65.116158 | 7.469757 | 1.544413 | 0.215057 | 7.2547
8.065778 | 76.204605 | 65.666939 | 7.472992 | 1.564728 | 0.219055 | 7.253937
8.066667 | 76.675346 | 66.177696 | 7.476379 | 1.590847 | 0.222748 | 7.253631
8.067556 | 77.238548 | 66.739918 | 7.479584 | 1.6108 | 0.226746 | 7.252838
8.068444 | 77.758324 | 67.305206 | 7.482971 | 1.641031 | 0.230652 | 7.252319
8.069333 | 78.353981 | 67.825203 | 7.486298 | 1.682025 | 0.234619 | 7.251679
8.070222 | 78.921494 | 68.355019 | 7.489777 | 1.692546 | 0.238403 | 7.251374
8.071111 | 79.465317 | 68.922035 | 7.493012 | 1.722898 | 0.242249 | 7.250763
8.072 | 80.004059 | 69.465294 | 7.496155 | 1.764375 | 0.245972 | 7.250183
8.072889 | 80.470352 | 69.984787 | 7.499115 | 1.781061 | 0.24997 | 7.249145
8.073778 | 81.08448 | 70.569641 | 7.502441 | 1.775135 | 0.253571 | 7.24887
8.074667 | 81.646156 | 71.119705 | 7.506104 | 1.811532 | 0.257019 | 7.249085
8.075556 | 82.144577 | 71.681343 | 7.50946 | 1.858935 | 0.260559 | 7.248901
8.076444 | 82.637848 | 72.1707 | 7.512543 | 1.857122 | 0.264191 | 7.248352
8.077333 | 83.245529 | 72.715546 | 7.516113 | 1.86087 | 0.267761 | 7.248352
8.078222 | 83.778816 | 73.320908 | 7.519562 | 1.918794 | 0.271698 | 7.247864
8.079111 | 84.296852 | 73.896767 | 7.523041 | 1.946365 | 0.275635 | 7.247406
8.08 | 84.842201 | 74.400635 | 7.526154 | 1.942616 | 0.279297 | 7.246857
8.080889 | 85.400055 | 74.97329 | 7.529236 | 1.980708 | 0.282837 | 7.246399
8.081778 | 85.955475 | 75.53096 | 7.532288 | 2.020009 | 0.286438 | 7.24585
8.082667 | 86.429733 | 76.071655 | 7.535553 | 2.023032 | 0.290039 | 7.245514
8.083556 | 87.044052 | 76.674034 | 7.538849 | 2.06088 | 0.293274 | 7.245575
8.084444 | 87.667343 | 77.273262 | 7.542053 | 2.07019 | 0.296753 | 7.2453
8.085333 | 88.175682 | 77.820366 | 7.545258 | 2.068618 | 0.300568 | 7.24469
8.086222 | 88.706848 | 78.365509 | 7.548279 | 2.110821 | 0.304321 | 7.243958
8.087111 | 89.296379 | 78.950699 | 7.55127 | 2.117714 | 0.307587 | 7.243683
8.088 | 89.800446 | 79.472817 | 7.55423 | 2.116142 | 0.311035 | 7.243195
8.088889 | 90.395767 | 80.047989 | 7.557282 | 2.149034 | 0.314453 | 7.242829
8.089778 | 90.909348 | 80.594864 | 7.560242 | 2.165117 | 0.317352 | 7.24289
8.090667 | 91.4506 | 81.163864 | 7.563232 | 2.179023 | 0.320404 | 7.242828
8.091556 | 92.006035 | 81.638687 | 7.566132 | 2.202483 | 0.324005 | 7.242127
8.092444 | 92.508949 | 82.246574 | 7.569092 | 2.197767 | 0.327576 | 7.241516
8.093333 | 93.095215 | 82.787094 | 7.57196 | 2.220501 | 0.330963 | 7.240997
8.094222 | 93.635269 | 83.375267 | 7.574341 | 2.241784 | 0.334137 | 7.240204
8.095111 | 94.175049 | 83.953384 | 7.576874 | 2.244686 | 0.337494 | 7.23938
8.096 | 94.706261 | 84.46135 | 7.579529 | 2.248798 | 0.341065 | 7.238464
8.096889 | 95.227348 | 85.019112 | 7.582092 | 2.258956 | 0.344299 | 7.237793
8.097778 | 95.750443 | 85.634522 | 7.585052 | 2.285317 | 0.347229 | 7.237823
8.098667 | 96.313774 | 86.23793 | 7.587647 | 2.294024 | 0.350403 | 7.237244
8.099556 | 96.823898 | 86.740898 | 7.590057 | 2.297531 | 0.353821 | 7.236236
8.100444 | 97.417152 | 87.291588 | 7.592407 | 2.29487 | 0.356934 | 7.235473
8.101333 | 97.957901 | 87.888016 | 7.595123 | 2.307205 | 0.359985 | 7.235138
8.102222 | 98.47065 | 88.433579 | 7.597778 | 2.314702 | 0.362946 | 7.234832
8.103111 | 98.972389 | 88.984848 | 7.600006 | 2.318451 | 0.366211 | 7.233795
8.104 | 99.488182 | 89.55661 | 7.602173 | 2.334896 | 0.369568 | 7.232605
8.104889 | 100.078522 | 90.150841 | 7.604218 | 2.351947 | 0.372498 | 7.23172
8.105778 | 100.557907 | 90.739304 | 7.606659 | 2.366821 | 0.375061 | 7.231598
8.106667 | 101.107002 | 91.280235 | 7.608795 | 2.366942 | 0.378113 | 7.230682
8.107556 | 101.664375 | 91.906685 | 7.611023 | 2.387499 | 0.381287 | 7.229736
8.108444 | 102.264504 | 92.396874 | 7.612946 | 2.384234 | 0.384186 | 7.22876
8.109333 | 102.846581 | 92.994141 | 7.614746 | 2.411201 | 0.387116 | 7.22763
8.110222 | 103.35392 | 93.64286 | 7.616547 | 2.406484 | 0.390381 | 7.226166
8.111111 | 103.877174 | 94.202988 | 7.618408 | 2.439739 | 0.393311 | 7.225097
8.112 | 104.427048 | 94.739342 | 7.620117 | 2.431274 | 0.39624 | 7.223877
8.112889 | 105.000488 | 95.310768 | 7.621735 | 2.431637 | 0.399048 | 7.222687
8.113778 | 105.56781 | 95.893082 | 7.623566 | 2.428735 | 0.402313 | 7.221253
8.114667 | 106.032547 | 96.430618 | 7.625366 | 2.461627 | 0.405273 | 7.220093
8.115556 | 106.577736 | 96.987732 | 7.626923 | 2.465617 | 0.408295 | 7.218628
8.116444 | 107.107117 | 97.532837 | 7.628143 | 2.467673 | 0.410767 | 7.217376
8.117333 | 107.762192 | 98.150742 | 7.629486 | 2.511085 | 0.41333 | 7.216156
8.118222 | 108.241592 | 98.692032 | 7.631073 | 2.487142 | 0.415924 | 7.215149
8.119111 | 108.803978 | 99.272018 | 7.632416 | 2.501049 | 0.418701 | 7.213715
8.12 | 109.308029 | 99.792053 | 7.633606 | 2.51822 | 0.421539 | 7.212067
8.120889 | 109.871933 | 100.377449 | 7.634583 | 2.529466 | 0.424377 | 7.210206
8.121778 | 110.355103 | 100.991043 | 7.635834 | 2.526201 | 0.427338 | 7.208496
8.122667 | 110.952438 | 101.531273 | 7.637177 | 2.532006 | 0.430206 | 7.206971
8.123556 | 111.475014 | 102.078964 | 7.638733 | 2.537568 | 0.433106 | 7.205627
8.124444 | 111.973633 | 102.64148 | 7.639832 | 2.53781 | 0.435944 | 7.203888
8.125333 | 112.571373 | 103.283188 | 7.640808 | 2.536843 | 0.438293 | 7.202515
8.126222 | 113.033485 | 103.837997 | 7.641785 | 2.547121 | 0.440552 | 7.201233
8.127111 | 113.534851 | 104.354569 | 7.642853 | 2.551475 | 0.443329 | 7.199524
8.128 | 114.158348 | 104.914505 | 7.64389 | 2.579288 | 0.446167 | 7.197723
8.128889 | 114.674866 | 105.478348 | 7.64502 | 2.587873 | 0.448792 | 7.196228
8.129778 | 115.190147 | 106.070267 | 7.64566 | 2.610606 | 0.451111 | 7.194549
8.130667 | 115.776199 | 106.700172 | 7.646027 | 2.594524 | 0.453583 | 7.192444
8.131556 | 116.240967 | 107.26799 | 7.646668 | 2.569856 | 0.456238 | 7.19043
8.132444 | 116.780746 | 107.821495 | 7.64743 | 2.59924 | 0.459351 | 7.188079
8.133333 | 117.321594 | 108.406296 | 7.648193 | 2.595128 | 0.46225 | 7.185943
8.134222 | 117.878685 | 108.951309 | 7.649017 | 2.629955 | 0.464813 | 7.184204
8.135111 | 118.500633 | 109.569336 | 7.64978 | 2.627778 | 0.466888 | 7.182892
8.136 | 118.956909 | 110.198441 | 7.650085 | 2.621248 | 0.46936 | 7.180725
8.136889 | 119.430481 | 110.706627 | 7.649872 | 2.612663 | 0.471405 | 7.178467
8.137778 | 119.875916 | 111.253479 | 7.649506 | 2.555224 | 0.473175 | 7.176331
8.138667 | 120.351624 | 111.817726 | 7.648621 | 2.498872 | 0.474518 | 7.174103
8.139556 | 120.694016 | 112.310303 | 7.647308 | 2.438047 | 0.475983 | 7.171325
8.140444 | 121.011368 | 112.791702 | 7.645813 | 2.350133 | 0.477203 | 7.16861
8.141333 | 121.290665 | 113.244949 | 7.644226 | 2.280241 | 0.478088 | 7.166138
8.142222 | 121.574707 | 113.759911 | 7.642822 | 2.187007 | 0.478699 | 7.164123
8.143111 | 121.75354 | 114.22821 | 7.640778 | 2.062334 | 0.479065 | 7.161713
8.144 | 121.943199 | 114.648033 | 7.638275 | 1.960395 | 0.479248 | 7.159027
8.144889 | 121.995873 | 115.040573 | 7.63562 | 1.874779 | 0.479553 | 7.156067
8.145778 | 122.096146 | 115.474831 | 7.633209 | 1.738499 | 0.479675 | 7.153534
8.146667 | 122.137489 | 115.781601 | 7.631134 | 1.614671 | 0.479645 | 7.151489
8.147556 | 122.202652 | 116.184471 | 7.628815 | 1.485403 | 0.47937 | 7.149445
8.148444 | 122.18203 | 116.504127 | 7.626434 | 1.371372 | 0.479218 | 7.147216
8.149333 | 122.180115 | 116.826279 | 7.624329 | 1.26121 | 0.479157 | 7.145172
8.150222 | 122.15593 | 117.102158 | 7.62204 | 1.154796 | 0.479218 | 7.142822
8.151111 | 122.097549 | 117.395767 | 7.619873 | 1.044875 | 0.479218 | 7.140655
8.152 | 122.023659 | 117.668602 | 7.618073 | 0.945596 | 0.479492 | 7.138581
8.152889 | 121.911331 | 117.963211 | 7.616211 | 0.813669 | 0.479706 | 7.136505
8.153778 | 121.838646 | 118.195068 | 7.614105 | 0.712092 | 0.479981 | 7.134124
8.154667 | 121.67086 | 118.460648 | 7.612061 | 0.614627 | 0.480469 | 7.131592
8.155556 | 121.635033 | 118.673203 | 7.610626 | 0.506037 | 0.480988 | 7.129638
8.156444 | 121.505539 | 118.829186 | 7.6091 | 0.409056 | 0.481384 | 7.127716
8.157333 | 121.408127 | 119.112938 | 7.607758 | 0.31147 | 0.481628 | 7.12613
8.158222 | 121.246155 | 119.266258 | 7.606445 | 0.251129 | 0.482239 | 7.124206
8.159111 | 121.147545 | 119.442688 | 7.605377 | 0.15838 | 0.483002 | 7.122375
8.16 | 121.012878 | 119.613464 | 7.604187 | 0.064422 | 0.483887 | 7.1203
8.160889 | 120.971191 | 119.757713 | 7.602753 | 0.019559 | 0.484619 | 7.118134
8.161778 | 120.78727 | 119.948875 | 7.601257 | -0.061581 | 0.48526 | 7.115997
8.162667 | 120.755539 | 120.11528 | 7.600372 | -0.13474 | 0.486115 | 7.114257
8.163556 | 120.601234 | 120.229775 | 7.599915 | -0.188068 | 0.487152 | 7.112763
8.164444 | 120.567482 | 120.364182 | 7.599182 | -0.253972 | 0.488342 | 7.11084
8.165333 | 120.522965 | 120.502953 | 7.59845 | -0.301495 | 0.489471 | 7.108979
8.166222 | 120.4813 | 120.700577 | 7.597717 | -0.331726 | 0.490448 | 7.107269
8.167111 | 120.3834 | 120.795532 | 7.597076 | -0.382998 | 0.491608 | 7.105468
8.168 | 120.363297 | 120.903343 | 7.596771 | -0.415647 | 0.49295 | 7.103821
8.168889 | 120.315903 | 120.999474 | 7.596649 | -0.499448 | 0.49411 | 7.102539
8.169778 | 120.335266 | 121.115196 | 7.596374 | -0.519763 | 0.495514 | 7.10086
8.170667 | 120.243492 | 121.285194 | 7.595917 | -0.555194 | 0.496887 | 7.09903
8.171556 | 120.120834 | 121.349854 | 7.595429 | -0.593406 | 0.4982 | 7.097229
8.172444 | 120.216354 | 121.472305 | 7.595367 | -0.632586 | 0.499481 | 7.095886
8.173333 | 120.157761 | 121.598778 | 7.594971 | -0.649515 | 0.500671 | 7.0943
8.174222 | 120.19902 | 121.670029 | 7.594727 | -0.666928 | 0.501831 | 7.092896
8.175111 | 120.150696 | 121.772263 | 7.594635 | -0.690751 | 0.502808 | 7.091827
8.176 | 120.213966 | 121.893906 | 7.594482 | -0.716628 | 0.504273 | 7.090209
8.176889 | 120.191956 | 122.022018 | 7.594208 | -0.74432 | 0.505615 | 7.088593
8.177778 | 120.161758 | 122.161514 | 7.59433 | -0.757259 | 0.506653 | 7.087677
8.178667 | 120.14547 | 122.197655 | 7.594238 | -0.791118 | 0.507752 | 7.086486
8.179556 | 120.205872 | 122.334923 | 7.593903 | -0.823284 | 0.508942 | 7.084961
8.180444 | 120.201157 | 122.422463 | 7.593536 | -0.837916 | 0.510223 | 7.083313
8.181333 | 120.204208 | 122.448265 | 7.593536 | -0.864399 | 0.511169 | 7.082367
8.182222 | 120.227112 | 122.543968 | 7.593628 | -0.889067 | 0.512238 | 7.08139
8.183111 | 120.226624 | 122.651443 | 7.593781 | -0.906842 | 0.513428 | 7.080353
8.184 | 120.220787 | 122.763695 | 7.593628 | -0.92486 | 0.514862 | 7.078766
8.184889 | 120.258072 | 122.845291 | 7.593414 | -0.93139 | 0.516052 | 7.077362
8.185778 | 120.277016 | 122.854591 | 7.593323 | -0.942516 | 0.517365 | 7.075958
8.186667 | 120.299721 | 123.011917 | 7.593292 | -0.97964 | 0.518372 | 7.07492
8.187556 | 120.225182 | 123.023109 | 7.593323 | -0.973835 | 0.519287 | 7.074036
8.188444 | 120.271011 | 123.12915 | 7.593201 | -1.02692 | 0.520233 | 7.072968
8.189333 | 120.287094 | 123.23169 | 7.592896 | -1.018577 | 0.521637 | 7.071259
8.190222 | 120.330101 | 123.231033 | 7.592896 | -1.053403 | 0.522888 | 7.070008
8.191111 | 120.263672 | 123.32544 | 7.592712 | -1.071542 | 0.524109 | 7.068603
8.192 | 120.302185 | 123.412621 | 7.592529 | -1.069486 | 0.525085 | 7.067444
8.192889 | 120.326172 | 123.490418 | 7.592102 | -1.100927 | 0.526428 | 7.065674
8.193778 | 120.292984 | 123.548988 | 7.592102 | -1.129345 | 0.527679 | 7.064423
8.194667 | 120.301712 | 123.592262 | 7.592194 | -1.151716 | 0.528595 | 7.063599
8.195556 | 120.350403 | 123.670548 | 7.592316 | -1.147121 | 0.529388 | 7.062928
8.196444 | 120.303505 | 123.716515 | 7.592102 | -1.172513 | 0.530548 | 7.061554
8.197333 | 120.306351 | 123.779007 | 7.592011 | -1.187387 | 0.531433 | 7.060578
8.198222 | 120.321816 | 123.842735 | 7.591858 | -1.197545 | 0.532257 | 7.059601
8.199111 | 120.311844 | 123.912315 | 7.591614 | -1.205526 | 0.533112 | 7.058502
8.2 | 120.304421 | 123.940064 | 7.591553 | -1.234548 | 0.534088 | 7.057465
8.200889 | 120.317993 | 123.95359 | 7.591644 | -1.248938 | 0.535248 | 7.056396
8.201778 | 120.27018 | 123.98169 | 7.591431 | -1.251599 | 0.536133 | 7.055298
8.202667 | 120.304062 | 124.062149 | 7.591126 | -1.266473 | 0.536713 | 7.054413
8.203556 | 120.286972 | 124.110306 | 7.591186 | -1.262119 | 0.537415 | 7.053771
8.204444 | 120.24437 | 124.169327 | 7.591278 | -1.291021 | 0.538605 | 7.052673
8.205333 | 120.304482 | 124.192398 | 7.591492 | -1.301661 | 0.539459 | 7.052033
8.206222 | 120.225975 | 124.225571 | 7.591461 | -1.312061 | 0.540436 | 7.051025
8.207111 | 120.306129 | 124.270165 | 7.591248 | -1.337455 | 0.541473 | 7.049775
8.208 | 120.255325 | 124.268616 | 7.591278 | -1.34858 | 0.542664 | 7.048614
8.208889 | 120.282326 | 124.313171 | 7.591339 | -1.351845 | 0.54361 | 7.047729
8.209778 | 120.262657 | 124.376488 | 7.591492 | -1.371919 | 0.544403 | 7.047089
8.210667 | 120.30394 | 124.413956 | 7.591522 | -1.365873 | 0.545136 | 7.046386
8.211556 | 120.214172 | 124.427406 | 7.591248 | -1.381835 | 0.546173 | 7.045075
8.212444 | 120.260925 | 124.487503 | 7.591156 | -1.385704 | 0.547272 | 7.043884
8.213333 | 120.245628 | 124.510231 | 7.591156 | -1.395862 | 0.548187 | 7.042969
8.214222 | 120.261765 | 124.538307 | 7.591583 | -1.403118 | 0.549133 | 7.04245
8.215111 | 120.20327 | 124.553627 | 7.591553 | -1.431776 | 0.549927 | 7.041626
8.216 | 120.23436 | 124.619362 | 7.591583 | -1.427665 | 0.550781 | 7.040802
8.216889 | 120.286705 | 124.591125 | 7.59137 | -1.454751 | 0.552063 | 7.039307
8.217778 | 120.254051 | 124.6203 | 7.591431 | -1.438547 | 0.553162 | 7.038269
8.218667 | 120.26255 | 124.640579 | 7.591553 | -1.476881 | 0.553406 | 7.038147
8.219556 | 120.197243 | 124.678993 | 7.591675 | -1.459709 | 0.553894 | 7.037781
8.220444 | 120.212547 | 124.663895 | 7.59195 | -1.465756 | 0.554962 | 7.036988
8.221333 | 120.191299 | 124.714439 | 7.592468 | -1.463458 | 0.556183 | 7.036285
8.222222 | 120.200645 | 124.789635 | 7.592468 | -1.481355 | 0.557129 | 7.035339
8.223111 | 120.211411 | 124.783058 | 7.592285 | -1.482202 | 0.55777 | 7.034515
8.224 | 120.156456 | 124.760048 | 7.592133 | -1.472527 | 0.558319 | 7.033814
8.224889 | 120.151016 | 124.820534 | 7.592072 | -1.488732 | 0.558899 | 7.033173
8.225778 | 120.199745 | 124.84314 | 7.592133 | -1.49115 | 0.559815 | 7.032318
8.226667 | 120.162231 | 124.840073 | 7.592316 | -1.483895 | 0.561371 | 7.030945
8.227556 | 120.176613 | 124.844627 | 7.592224 | -1.513038 | 0.562805 | 7.029419
8.228444 | 120.163834 | 124.899109 | 7.592072 | -1.53299 | 0.563477 | 7.028595
8.229333 | 120.129051 | 124.894653 | 7.592041 | -1.507717 | 0.563904 | 7.028137
8.230222 | 120.20121 | 124.928383 | 7.592255 | -1.50288 | 0.564789 | 7.027466
8.231111 | 120.154968 | 124.920021 | 7.592438 | -1.522107 | 0.565674 | 7.026764
8.232 | 120.165451 | 124.951698 | 7.592499 | -1.519205 | 0.566193 | 7.026306
8.232889 | 120.16954 | 124.939468 | 7.592499 | -1.543269 | 0.566925 | 7.025574
8.233778 | 120.155869 | 124.961769 | 7.592529 | -1.520777 | 0.567749 | 7.02478
8.234667 | 120.170151 | 124.986282 | 7.592651 | -1.548348 | 0.568878 | 7.023773
8.235556 | 120.14299 | 125.015396 | 7.592712 | -1.544599 | 0.569702 | 7.02301
8.236444 | 120.153305 | 124.990494 | 7.592896 | -1.525614 | 0.570557 | 7.022339
8.237333 | 120.190262 | 125.006264 | 7.592865 | -1.530814 | 0.571625 | 7.02124
8.238222 | 120.18811 | 125.048889 | 7.592682 | -1.543632 | 0.572418 | 7.020264
8.239111 | 120.126694 | 125.104225 | 7.592468 | -1.53553 | 0.57309 | 7.019378
8.24 | 120.142807 | 125.036964 | 7.592316 | -1.558869 | 0.573761 | 7.018555
8.240889 | 120.142677 | 125.07383 | 7.592529 | -1.556692 | 0.574402 | 7.018127
8.241778 | 120.149475 | 125.082962 | 7.592773 | -1.570598 | 0.57489 | 7.017883
8.242667 | 120.192947 | 125.091492 | 7.592957 | -1.569631 | 0.57547 | 7.017487
8.243556 | 120.107277 | 125.136147 | 7.593109 | -1.588012 | 0.576416 | 7.016693
8.244444 | 120.124588 | 125.120499 | 7.593292 | -1.562739 | 0.577393 | 7.015899
8.245333 | 120.211754 | 125.134621 | 7.593353 | -1.561651 | 0.577942 | 7.015411
8.246222 | 120.171875 | 125.124893 | 7.593231 | -1.565158 | 0.578491 | 7.01474
8.247111 | 120.173012 | 125.13971 | 7.593079 | -1.594178 | 0.579163 | 7.013916
8.248 | 120.128677 | 125.150002 | 7.592865 | -1.59575 | 0.580048 | 7.012817
8.248889 | 120.083717 | 125.208901 | 7.592743 | -1.584141 | 0.580658 | 7.012085
8.249778 | 120.114357 | 125.186142 | 7.592896 | -1.594299 | 0.580933 | 7.011963
8.250667 | 120.106461 | 125.19426 | 7.593201 | -1.596718 | 0.581421 | 7.01178
8.251556 | 120.146767 | 125.202187 | 7.593201 | -1.580151 | 0.582153 | 7.011048
8.252444 | 120.104492 | 125.201294 | 7.593201 | -1.592848 | 0.582916 | 7.010285
8.253333 | 120.150978 | 125.254379 | 7.593231 | -1.604336 | 0.583679 | 7.009552
8.254222 | 120.111313 | 125.229385 | 7.593292 | -1.629247 | 0.584259 | 7.009033
8.255111 | 120.174088 | 125.261681 | 7.593414 | -1.576644 | 0.5849 | 7.008514
8.256 | 120.1651 | 125.218422 | 7.593658 | -1.602038 | 0.585602 | 7.008056
8.256889 | 120.123474 | 125.198669 | 7.593872 | -1.605303 | 0.585938 | 7.007934
8.257778 | 120.148254 | 125.25679 | 7.593994 | -1.570114 | 0.586182 | 7.007812
8.258667 | 120.080101 | 125.288025 | 7.594055 | -1.616066 | 0.586884 | 7.007171
8.259556 | 120.070702 | 125.231728 | 7.594116 | -1.608084 | 0.587647 | 7.006469
8.260444 | 120.140137 | 125.243263 | 7.594238 | -1.597806 | 0.588379 | 7.005859
8.261333 | 120.163681 | 125.237656 | 7.594025 | -1.615098 | 0.589386 | 7.004639
8.262222 | 120.081566 | 125.279869 | 7.594208 | -1.594541 | 0.590454 | 7.003754
8.263111 | 120.129356 | 125.251587 | 7.594544 | -1.602885 | 0.591187 | 7.003357
8.264 | 120.096298 | 125.278053 | 7.594696 | -1.647144 | 0.5914 | 7.003296
8.264889 | 120.177086 | 125.280838 | 7.594421 | -1.623079 | 0.591675 | 7.002746
8.265778 | 120.133347 | 125.283402 | 7.59433 | -1.630819 | 0.592285 | 7.002045
8.266667 | 120.126663 | 125.240089 | 7.594482 | -1.630939 | 0.593018 | 7.001464
8.267556 | 120.085327 | 125.260597 | 7.594544 | -1.61401 | 0.59372 | 7.000824
8.268444 | 120.152 | 125.256043 | 7.594544 | -1.621991 | 0.594391 | 7.000153
8.269333 | 120.07515 | 125.303635 | 7.594482 | -1.641218 | 0.594788 | 6.999694
8.270222 | 120.124527 | 125.315201 | 7.594574 | -1.638074 | 0.595062 | 6.999512
8.271111 | 120.074074 | 125.27285 | 7.594574 | -1.640734 | 0.595581 | 6.998993
8.272 | 120.173569 | 125.262123 | 7.594727 | -1.630698 | 0.596344 | 6.998383
8.272889 | 120.146401 | 125.293655 | 7.594696 | -1.623926 | 0.596985 | 6.997711
8.273778 | 120.087807 | 125.271713 | 7.594544 | -1.636139 | 0.597473 | 6.997071
8.274667 | 120.104576 | 125.322098 | 7.59433 | -1.612438 | 0.597717 | 6.996613
8.275556 | 120.101303 | 125.314232 | 7.594513 | -1.631302 | 0.597931 | 6.996582
8.276444 | 120.093063 | 125.321106 | 7.595001 | -1.63106 | 0.598358 | 6.996643
8.277333 | 120.128334 | 125.301041 | 7.595184 | -1.631786 | 0.598694 | 6.99649
8.278222 | 120.102585 | 125.311813 | 7.595184 | -1.623079 | 0.599426 | 6.995758
8.279111 | 120.110069 | 125.310097 | 7.594971 | -1.635051 | 0.600098 | 6.994873
8.28 | 120.106262 | 125.307274 | 7.594971 | -1.637228 | 0.600861 | 6.99411
8.280889 | 120.014992 | 125.328232 | 7.595032 | -1.641218 | 0.60141 | 6.993622
8.281778 | 120.09288 | 125.357559 | 7.595489 | -1.648837 | 0.601898 | 6.993591
8.282667 | 120.110428 | 125.336388 | 7.595886 | -1.637832 | 0.602173 | 6.993713
8.283556 | 120.126404 | 125.314209 | 7.595856 | -1.657664 | 0.602814 | 6.993042
8.284444 | 120.123817 | 125.349899 | 7.595642 | -1.638679 | 0.603607 | 6.992035
8.285333 | 120.056053 | 125.271217 | 7.59552 | -1.64533 | 0.604187 | 6.991333
8.286222 | 120.071251 | 125.313156 | 7.595703 | -1.628884 | 0.604401 | 6.991302
8.287111 | 120.064026 | 125.35997 | 7.595581 | -1.648474 | 0.604675 | 6.990906
8.288 | 120.079727 | 125.302406 | 7.595581 | -1.622233 | 0.605194 | 6.990387
8.288889 | 120.039429 | 125.293823 | 7.595551 | -1.655487 | 0.605896 | 6.989655
8.289778 | 120.136368 | 125.322495 | 7.595795 | -1.637349 | 0.606262 | 6.989533
8.290667 | 120.04567 | 125.354431 | 7.595917 | -1.638679 | 0.606537 | 6.98938
8.291556 | 120.056992 | 125.308853 | 7.595886 | -1.633358 | 0.607056 | 6.98883
8.292444 | 120.07341 | 125.30088 | 7.595673 | -1.648111 | 0.607544 | 6.988129
8.293333 | 120.066818 | 125.319153 | 7.595947 | -1.654883 | 0.608093 | 6.987854
8.294222 | 120.111305 | 125.300865 | 7.596069 | -1.622958 | 0.608643 | 6.987426
8.295111 | 120.084427 | 125.377136 | 7.596039 | -1.621749 | 0.6091 | 6.986939
8.296 | 120.07756 | 125.358292 | 7.595917 | -1.630698 | 0.609375 | 6.986542
8.296889 | 120.057129 | 125.288734 | 7.595764 | -1.641823 | 0.609558 | 6.986206
8.297778 | 120.060158 | 125.354843 | 7.595856 | -1.643637 | 0.609345 | 6.986511
8.298667 | 119.996605 | 125.324562 | 7.596161 | -1.639042 | 0.609619 | 6.986542
8.299556 | 120.103638 | 125.328331 | 7.596222 | -1.626586 | 0.610413 | 6.985809
8.300444 | 120.028366 | 125.322914 | 7.596008 | -1.637349 | 0.611237 | 6.984771
8.301333 | 120.083252 | 125.343155 | 7.595978 | -1.644604 | 0.611481 | 6.984497
8.302222 | 120.037964 | 125.333359 | 7.596191 | -1.644846 | 0.611939 | 6.984252
8.303111 | 120.082314 | 125.320091 | 7.596314 | -1.632753 | 0.612244 | 6.98407
8.304 | 120.081299 | 125.336937 | 7.596222 | -1.617396 | 0.612793 | 6.983429
8.304889 | 120.044754 | 125.345497 | 7.596039 | -1.64279 | 0.613251 | 6.982788
8.305778 | 120.047867 | 125.395309 | 7.595886 | -1.646902 | 0.613739 | 6.982147
8.306667 | 120.058792 | 125.363159 | 7.5961 | -1.627433 | 0.613861 | 6.982239
8.307556 | 120.11367 | 125.388939 | 7.59613 | -1.627916 | 0.614197 | 6.981933
8.308444 | 120.079567 | 125.332481 | 7.596191 | -1.660687 | 0.614746 | 6.981445
8.309333 | 120.051926 | 125.327438 | 7.596466 | -1.615098 | 0.615295 | 6.981171
8.310222 | 120.082352 | 125.346512 | 7.596588 | -1.626828 | 0.61554 | 6.981048
8.311111 | 120.039818 | 125.333885 | 7.596497 | -1.640976 | 0.615479 | 6.981018
8.312 | 120.054031 | 125.359848 | 7.596405 | -1.649078 | 0.615967 | 6.980438
8.312889 | 120.064255 | 125.320923 | 7.596436 | -1.646176 | 0.616547 | 6.979889
8.313778 | 120.088051 | 125.313637 | 7.596497 | -1.627554 | 0.616882 | 6.979615
8.314667 | 120.020645 | 125.308411 | 7.596588 | -1.630335 | 0.617249 | 6.979339
8.315556 | 120.110397 | 125.327309 | 7.596588 | -1.645209 | 0.617218 | 6.97937
8.316444 | 120.069725 | 125.324905 | 7.596497 | -1.625256 | 0.61734 | 6.979157
8.317333 | 120.092636 | 125.350487 | 7.596374 | -1.636744 | 0.617828 | 6.978546
8.318222 | 119.994896 | 125.318886 | 7.596374 | -1.627191 | 0.618561 | 6.977813
8.319111 | 120.062058 | 125.392349 | 7.596283 | -1.635172 | 0.619019 | 6.977264
8.32 | 120.051598 | 125.333084 | 7.596008 | -1.63759 | 0.619415 | 6.976593
8.320889 | 120.12146 | 125.347305 | 7.595886 | -1.651134 | 0.619568 | 6.976318
8.321778 | 120.117882 | 125.31736 | 7.596161 | -1.651376 | 0.619843 | 6.976318
8.322667 | 120.074547 | 125.327248 | 7.59613 | -1.640855 | 0.620087 | 6.976043
8.323556 | 120.083153 | 125.32402 | 7.596039 | -1.640251 | 0.620392 | 6.975647
8.324444 | 120.096985 | 125.365372 | 7.59613 | -1.620661 | 0.620606 | 6.975524
8.325333 | 120.066086 | 125.332497 | 7.596344 | -1.650771 | 0.62088 | 6.975464
8.326222 | 120.079872 | 125.340492 | 7.596161 | -1.655004 | 0.621155 | 6.975006
8.327111 | 120.004555 | 125.329529 | 7.595825 | -1.647506 | 0.62146 | 6.974365
8.328 | 120.045456 | 125.321205 | 7.595642 | -1.648958 | 0.621796 | 6.973846
8.328889 | 120.071312 | 125.285141 | 7.595642 | -1.660445 | 0.622101 | 6.973541
8.329778 | 120.074829 | 125.313026 | 7.595886 | -1.64013 | 0.622681 | 6.973205
8.330667 | 119.988304 | 125.340103 | 7.595978 | -1.6388 | 0.622955 | 6.973023
8.331556 | 120.070297 | 125.304665 | 7.595917 | -1.654883 | 0.623383 | 6.972534
8.332444 | 120.066673 | 125.277428 | 7.595764 | -1.638437 | 0.623596 | 6.972168
8.333333 | 120.059036 | 125.328049 | 7.595703 | -1.652827 | 0.623932 | 6.971771
8.334222 | 120.008507 | 125.360558 | 7.595856 | -1.665162 | 0.623962 | 6.971894
8.335111 | 120.0551 | 125.343155 | 7.596161 | -1.64013 | 0.624085 | 6.972076
8.336 | 120.007713 | 125.28569 | 7.5961 | -1.647869 | 0.624268 | 6.971832
8.336889 | 120.05986 | 125.288818 | 7.595612 | -1.650892 | 0.624695 | 6.970917
8.337778 | 120.045006 | 125.343727 | 7.595245 | -1.649562 | 0.625153 | 6.970092
8.338667 | 120.094101 | 125.295921 | 7.595306 | -1.633479 | 0.625366 | 6.96994
8.339556 | 120.018189 | 125.282639 | 7.595459 | -1.633963 | 0.625336 | 6.970123
8.340444 | 120.042526 | 125.292748 | 7.595459 | -1.623079 | 0.625732 | 6.969727
8.341333 | 120.071495 | 125.287026 | 7.595398 | -1.647023 | 0.626007 | 6.969391
8.342222 | 120.019424 | 125.322861 | 7.595489 | -1.666854 | 0.626282 | 6.969207
8.343111 | 120.076782 | 125.337135 | 7.595551 | -1.639042 | 0.626526 | 6.969025
8.344 | 120.027809 | 125.269447 | 7.595306 | -1.635414 | 0.62674 | 6.968566
8.344889 | 119.991745 | 125.321579 | 7.595062 | -1.626707 | 0.627014 | 6.968048
8.345778 | 120.016129 | 125.298058 | 7.594757 | -1.617033 | 0.627258 | 6.967499
8.346667 | 120.057434 | 125.275406 | 7.594482 | -1.623321 | 0.627533 | 6.966949
8.347556 | 120.033592 | 125.314224 | 7.594544 | -1.654157 | 0.627747 | 6.966797
8.348444 | 120.055931 | 125.312332 | 7.594757 | -1.644967 | 0.628082 | 6.966675
8.349333 | 120.012268 | 125.296143 | 7.59491 | -1.643758 | 0.628357 | 6.966553
8.350222 | 120.037636 | 125.283432 | 7.594971 | -1.647869 | 0.628693 | 6.966278
8.351111 | 120.056824 | 125.321365 | 7.595093 | -1.646781 | 0.628723 | 6.96637
8.352 | 120.001755 | 125.313248 | 7.595032 | -1.617154 | 0.628906 | 6.966126
8.352889 | 120.042702 | 125.276184 | 7.594757 | -1.636018 | 0.629059 | 6.965698
8.353778 | 119.992081 | 125.301193 | 7.594574 | -1.612559 | 0.629089 | 6.965485
8.354667 | 120.01506 | 125.27179 | 7.594421 | -1.623079 | 0.629273 | 6.965148
8.355556 | 120.027573 | 125.274742 | 7.59433 | -1.654399 | 0.629456 | 6.964874
8.356444 | 120.032898 | 125.302078 | 7.59436 | -1.632995 | 0.6297 | 6.96466
8.357333 | 120.023361 | 125.291481 | 7.594421 | -1.641218 | 0.629791 | 6.96463
8.358222 | 120.049622 | 125.271034 | 7.594238 | -1.621507 | 0.630096 | 6.964142
8.359111 | 120.035156 | 125.333939 | 7.594116 | -1.621265 | 0.630615 | 6.963501
8.36 | 119.979202 | 125.294823 | 7.594086 | -1.63759 | 0.630829 | 6.963257
8.360889 | 120.060158 | 125.288353 | 7.593811 | -1.643758 | 0.631561 | 6.96225
8.361778 | 120.022903 | 125.244423 | 7.593475 | -1.620056 | 0.631592 | 6.961883
8.362667 | 120.067101 | 125.276505 | 7.593536 | -1.622112 | 0.631317 | 6.962219
8.363556 | 120.023804 | 125.280014 | 7.593628 | -1.61534 | 0.631409 | 6.962219
8.364444 | 120.012985 | 125.324295 | 7.593597 | -1.643516 | 0.6315 | 6.962097
8.365333 | 120.08989 | 125.272965 | 7.593964 | -1.633721 | 0.631531 | 6.962433
8.366222 | 120.039261 | 125.286339 | 7.593964 | -1.631544 | 0.631744 | 6.96222
8.367111 | 120.033287 | 125.263901 | 7.593414 | -1.641944 | 0.632233 | 6.961181
8.368 | 120.061996 | 125.288818 | 7.59314 | -1.632511 | 0.632416 | 6.960724
8.368889 | 120.084457 | 125.282227 | 7.592957 | -1.647748 | 0.632477 | 6.96048
8.369778 | 120.044228 | 125.265892 | 7.592987 | -1.644967 | 0.632385 | 6.960602
8.370667 | 120.033569 | 125.284157 | 7.592896 | -1.644241 | 0.63266 | 6.960236
8.371556 | 120.075211 | 125.261597 | 7.592865 | -1.604215 | 0.632843 | 6.960022
8.372444 | 120.057091 | 125.288025 | 7.59256 | -1.653553 | 0.632752 | 6.959808
8.373333 | 120.035812 | 125.27948 | 7.59256 | -1.62574 | 0.632599 | 6.959961
8.374222 | 119.970932 | 125.236855 | 7.59256 | -1.642911 | 0.632935 | 6.959625
8.375111 | 120.040604 | 125.306946 | 7.59256 | -1.6336 | 0.633118 | 6.959442
8.376 | 120.033859 | 125.224243 | 7.592194 | -1.642307 | 0.633331 | 6.958863
8.376889 | 119.998535 | 125.275207 | 7.591614 | -1.652464 | 0.633637 | 6.957977
8.377778 | 120.025124 | 125.313683 | 7.591309 | -1.650892 | 0.633881 | 6.957428
8.378667 | 120.059532 | 125.281265 | 7.591461 | -1.641581 | 0.634003 | 6.957458
8.379556 | 120.038711 | 125.258926 | 7.591309 | -1.610745 | 0.634186 | 6.957123
8.380444 | 120.029503 | 125.253799 | 7.591156 | -1.618363 | 0.63443 | 6.956726
8.381333 | 119.987953 | 125.295006 | 7.590973 | -1.631786 | 0.634766 | 6.956207
8.382222 | 120.024216 | 125.26506 | 7.591003 | -1.638558 | 0.634857 | 6.956146
8.383111 | 119.968178 | 125.230553 | 7.591065 | -1.630577 | 0.634796 | 6.956269
8.384 | 120.021973 | 125.238037 | 7.591095 | -1.6232 | 0.634796 | 6.956299
8.384889 | 120.032669 | 125.270241 | 7.591095 | -1.624651 | 0.634979 | 6.956116
8.385778 | 120.074203 | 125.227074 | 7.591126 | -1.643758 | 0.635223 | 6.955903
8.386667 | 119.9926 | 125.195313 | 7.590729 | -1.612196 | 0.635346 | 6.955383
8.387556 | 119.988037 | 125.249344 | 7.590332 | -1.624651 | 0.635346 | 6.954986
8.388444 | 119.98938 | 125.299912 | 7.59021 | -1.620661 | 0.635346 | 6.954864
8.389333 | 120.021507 | 125.250992 | 7.590179 | -1.636744 | 0.635529 | 6.95465
8.390222 | 120.02269 | 125.239746 | 7.589813 | -1.633963 | 0.635651 | 6.954162
8.391111 | 120.08152 | 125.221603 | 7.58963 | -1.622112 | 0.635742 | 6.953888
8.392 | 120.012001 | 125.231216 | 7.589539 | -1.618847 | 0.63562 | 6.953919
8.392889 | 120.039749 | 125.242752 | 7.589569 | -1.63626 | 0.635651 | 6.953918
8.393778 | 120.023682 | 125.249672 | 7.589508 | -1.631423 | 0.635681 | 6.953827
8.394667 | 119.986939 | 125.237022 | 7.589355 | -1.612317 | 0.635986 | 6.953369
8.395556 | 120.042564 | 125.251831 | 7.589081 | -1.632028 | 0.635925 | 6.953156
8.396444 | 119.989334 | 125.248436 | 7.588959 | -1.63106 | 0.635895 | 6.953064
8.397333 | 120.060509 | 125.256325 | 7.588776 | -1.610503 | 0.635803 | 6.952973
8.398222 | 120.022263 | 125.23716 | 7.588715 | -1.643516 | 0.636108 | 6.952607
8.399111 | 120.06752 | 125.268471 | 7.588867 | -1.636744 | 0.636505 | 6.952362
8.4 | 120.042297 | 125.194778 | 7.588715 | -1.636623 | 0.636658 | 6.952057
8.400889 | 120.006187 | 125.242249 | 7.588287 | -1.646176 | 0.636292 | 6.951995
8.401778 | 120.093224 | 125.235764 | 7.58786 | -1.609173 | 0.636536 | 6.951324
8.402667 | 120.071434 | 125.246315 | 7.587708 | -1.612196 | 0.637146 | 6.950562
8.403556 | 120.019608 | 125.254868 | 7.587311 | -1.645692 | 0.637207 | 6.950104
8.404444 | 120.008072 | 125.215591 | 7.587158 | -1.620782 | 0.637207 | 6.949951
8.405333 | 119.994774 | 125.223595 | 7.586975 | -1.606029 | 0.637238 | 6.949737
8.406222 | 119.998047 | 125.233131 | 7.587006 | -1.630335 | 0.637482 | 6.949524
8.407111 | 120.009598 | 125.2426 | 7.586945 | -1.641823 | 0.637573 | 6.949372
8.408 | 120.078171 | 125.220436 | 7.586578 | -1.64146 | 0.637543 | 6.949035
8.408889 | 120.03859 | 125.235718 | 7.586273 | -1.630819 | 0.637726 | 6.948547
8.409778 | 120.004257 | 125.237137 | 7.586182 | -1.632753 | 0.638031 | 6.948151
8.410667 | 120.019821 | 125.227966 | 7.58606 | -1.600466 | 0.638092 | 6.947968
8.411556 | 119.989685 | 125.23674 | 7.585938 | -1.629005 | 0.638001 | 6.947937
8.412444 | 120.040978 | 125.243347 | 7.58548 | -1.611833 | 0.638123 | 6.947357
8.413333 | 119.998764 | 125.250748 | 7.585236 | -1.619814 | 0.638397 | 6.946839
8.414222 | 119.973473 | 125.236649 | 7.585266 | -1.627675 | 0.638458 | 6.946808
8.415111 | 120.033897 | 125.251625 | 7.585266 | -1.650771 | 0.638611 | 6.946655
8.416 | 119.986877 | 125.289528 | 7.585236 | -1.63106 | 0.638794 | 6.946442
8.416889 | 120.005371 | 125.257774 | 7.5849 | -1.617275 | 0.638641 | 6.946259
8.417778 | 120.008179 | 125.24398 | 7.584534 | -1.623563 | 0.638428 | 6.946106
8.418667 | 120.052597 | 125.238174 | 7.584259 | -1.615098 | 0.638336 | 6.945923
8.419556 | 120.005936 | 125.238869 | 7.584229 | -1.579183 | 0.638184 | 6.946045
8.420444 | 120.061157 | 125.243652 | 7.58432 | -1.605424 | 0.638153 | 6.946167
8.421333 | 120.025024 | 125.228088 | 7.584137 | -1.638679 | 0.638153 | 6.945984
8.422222 | 120.04348 | 125.198936 | 7.584015 | -1.601192 | 0.638367 | 6.945648
8.423111 | 120.004929 | 125.276428 | 7.583588 | -1.630698 | 0.638245 | 6.945343
8.424 | 119.994774 | 125.24752 | 7.583252 | -1.597685 | 0.638275 | 6.944977
8.424889 | 120.045387 | 125.221169 | 7.583038 | -1.625014 | 0.638031 | 6.945007
8.425778 | 120.082985 | 125.181885 | 7.582672 | -1.623926 | 0.638092 | 6.94458
8.426667 | 120.017258 | 125.258484 | 7.582886 | -1.602764 | 0.638153 | 6.944733
8.427556 | 119.995033 | 125.237106 | 7.582794 | -1.619572 | 0.638245 | 6.944549
8.428444 | 120.016419 | 125.168778 | 7.582398 | -1.61135 | 0.638245 | 6.944153
8.429333 | 120.014626 | 125.213394 | 7.58194 | -1.619935 | 0.638336 | 6.943604
8.430222 | 120.03389 | 125.204018 | 7.582123 | -1.619935 | 0.638763 | 6.94336
8.431111 | 119.981506 | 125.209007 | 7.582123 | -1.58656 | 0.638977 | 6.943146
8.432 | 119.989059 | 125.240883 | 7.581909 | -1.614977 | 0.638886 | 6.943023
8.432889 | 119.96785 | 125.142105 | 7.581635 | -1.621507 | 0.638855 | 6.94278
8.433778 | 120.017899 | 125.175148 | 7.581543 | -1.620903 | 0.638702 | 6.942841
8.434667 | 120.022057 | 125.209068 | 7.58139 | -1.617759 | 0.638519 | 6.942871
8.435556 | 119.98159 | 125.181137 | 7.581055 | -1.630939 | 0.638611 | 6.942444
8.436444 | 119.98822 | 125.193771 | 7.580841 | -1.614856 | 0.638763 | 6.942078
8.437333 | 120.019165 | 125.238571 | 7.580994 | -1.625135 | 0.63913 | 6.941864
8.438222 | 120.035034 | 125.222549 | 7.580841 | -1.620177 | 0.639282 | 6.941559
8.439111 | 120.026672 | 125.186691 | 7.580383 | -1.60228 | 0.639191 | 6.941192
8.44 | 120.029236 | 125.197899 | 7.579987 | -1.607601 | 0.63916 | 6.940827
8.440889 | 120.015762 | 125.188034 | 7.579987 | -1.640614 | 0.639313 | 6.940674
8.441778 | 119.981308 | 125.196373 | 7.580109 | -1.632633 | 0.639221 | 6.940888
8.442667 | 120.015404 | 125.164139 | 7.580139 | -1.623684 | 0.639221 | 6.940918
8.443556 | 119.993507 | 125.192795 | 7.579559 | -1.590429 | 0.639221 | 6.940338
8.444444 | 120.018028 | 125.212723 | 7.579071 | -1.615461 | 0.63916 | 6.939911
8.445333 | 119.969688 | 125.204041 | 7.578613 | -1.595387 | 0.638794 | 6.939819
8.446222 | 120.023544 | 125.171036 | 7.5784 | -1.61921 | 0.638886 | 6.939514
8.447111 | 119.988174 | 125.190537 | 7.578186 | -1.631907 | 0.639008 | 6.939178
8.448 | 119.947739 | 125.213661 | 7.578033 | -1.622958 | 0.639313 | 6.93872
8.448889 | 119.965881 | 125.172569 | 7.577454 | -1.620419 | 0.639221 | 6.938233
8.449778 | 120.023117 | 125.157349 | 7.576904 | -1.617638 | 0.639191 | 6.937713
8.450667 | 119.981422 | 125.158371 | 7.576752 | -1.618847 | 0.639069 | 6.937683
8.451556 | 119.988083 | 125.202286 | 7.576691 | -1.607843 | 0.638947 | 6.937744
8.452444 | 120.004562 | 125.245224 | 7.57663 | -1.619693 | 0.638886 | 6.937744
8.453333 | 120.018433 | 125.1968 | 7.576386 | -1.61788 | 0.639038 | 6.937348
8.454222 | 120.016953 | 125.175903 | 7.576233 | -1.60228 | 0.639038 | 6.937195
8.455111 | 119.995911 | 125.205338 | 7.575836 | -1.629851 | 0.638947 | 6.936889
8.456 | 120.042519 | 125.205185 | 7.575409 | -1.614494 | 0.639008 | 6.936401
8.456889 | 119.970535 | 125.215286 | 7.575409 | -1.607722 | 0.638947 | 6.936462
8.457778 | 120.001419 | 125.186623 | 7.575592 | -1.613647 | 0.638672 | 6.93692
8.458667 | 120.011917 | 125.156723 | 7.575348 | -1.607238 | 0.638702 | 6.936646
8.459556 | 120.066773 | 125.162537 | 7.574982 | -1.60881 | 0.638947 | 6.936035
8.460444 | 120.043701 | 125.161964 | 7.574768 | -1.627433 | 0.638947 | 6.935821
8.461333 | 120.043152 | 125.177589 | 7.574646 | -1.609173 | 0.638825 | 6.935821
8.462222 | 119.992531 | 125.18148 | 7.57431 | -1.594904 | 0.638611 | 6.935699
8.463111 | 120.017845 | 125.226608 | 7.574097 | -1.62187 | 0.638458 | 6.935639
8.464 | 120.012329 | 125.205238 | 7.573975 | -1.623926 | 0.638306 | 6.935669
8.464889 | 119.940384 | 125.186829 | 7.573761 | -1.624651 | 0.638275 | 6.935486
8.465778 | 120.000992 | 125.149216 | 7.573456 | -1.625377 | 0.638428 | 6.935028
8.466667 | 120.018173 | 125.182297 | 7.573456 | -1.591639 | 0.638489 | 6.934967
8.467556 | 120.051559 | 125.178452 | 7.573547 | -1.586076 | 0.638519 | 6.935028
8.468444 | 120.034348 | 125.147118 | 7.573486 | -1.628158 | 0.63855 | 6.934936
8.469333 | 120.000748 | 125.1922 | 7.573029 | -1.631181 | 0.638641 | 6.934388
8.470222 | 120.023697 | 125.17717 | 7.572632 | -1.622354 | 0.638672 | 6.93396
8.471111 | 119.984421 | 125.141006 | 7.57254 | -1.606875 | 0.638733 | 6.933807
8.472 | 120.022438 | 125.156631 | 7.572296 | -1.631544 | 0.638733 | 6.933563
8.472889 | 120.014366 | 125.146072 | 7.572174 | -1.605787 | 0.63858 | 6.933594
8.473778 | 119.962341 | 125.161926 | 7.571838 | -1.606633 | 0.638672 | 6.933166
8.474667 | 120.000389 | 125.181541 | 7.571442 | -1.596113 | 0.638702 | 6.93274
8.475556 | 119.976273 | 125.148392 | 7.571075 | -1.603489 | 0.638458 | 6.932617
8.476444 | 119.944351 | 125.12822 | 7.570618 | -1.608084 | 0.638184 | 6.932434
8.477333 | 119.990006 | 125.189964 | 7.570282 | -1.58789 | 0.638123 | 6.932159
8.478222 | 120.024155 | 125.155838 | 7.570129 | -1.613768 | 0.638214 | 6.931915
8.479111 | 119.999878 | 125.135269 | 7.569946 | -1.629126 | 0.638336 | 6.93161
8.48 | 120.036881 | 125.207375 | 7.569824 | -1.602885 | 0.638153 | 6.931671
8.480889 | 120.010056 | 125.170815 | 7.569489 | -1.593815 | 0.638123 | 6.931366
8.481778 | 120.003784 | 125.1735 | 7.569489 | -1.600587 | 0.638123 | 6.931366
8.482667 | 120.008339 | 125.12532 | 7.569122 | -1.602159 | 0.63794 | 6.931182
8.483556 | 119.9944 | 125.132217 | 7.568939 | -1.615582 | 0.637817 | 6.931122
8.484444 | 120.015114 | 125.121506 | 7.568665 | -1.616549 | 0.63794 | 6.930725
8.485333 | 119.995438 | 125.129494 | 7.568451 | -1.614131 | 0.637604 | 6.930847
8.486222 | 119.949203 | 125.178528 | 7.568237 | -1.624893 | 0.637177 | 6.93106
8.487111 | 120.008377 | 125.188393 | 7.567719 | -1.627433 | 0.637238 | 6.930481
8.488 | 120.033341 | 125.128708 | 7.567169 | -1.628642 | 0.637665 | 6.929504
8.488889 | 119.976883 | 125.172463 | 7.566895 | -1.603973 | 0.637634 | 6.929261
8.489778 | 120.01477 | 125.175659 | 7.566803 | -1.581481 | 0.637604 | 6.929199
8.490667 | 119.980652 | 125.215775 | 7.566437 | -1.591276 | 0.637421 | 6.929016
8.491556 | 120.000061 | 125.169579 | 7.566376 | -1.595266 | 0.637451 | 6.928925
8.492444 | 120.046043 | 125.15947 | 7.56604 | -1.617638 | 0.637543 | 6.928497
8.493333 | 119.976418 | 125.17894 | 7.565674 | -1.616066 | 0.637634 | 6.92804
8.494222 | 119.985817 | 125.116348 | 7.56543 | -1.626465 | 0.637207 | 6.928223
8.495111 | 120.020767 | 125.162125 | 7.565155 | -1.609415 | 0.636932 | 6.928223
8.496 | 119.988159 | 125.131546 | 7.56488 | -1.60748 | 0.637024 | 6.927856
8.496889 | 120.012245 | 125.136536 | 7.565002 | -1.60748 | 0.637085 | 6.927917
8.497778 | 120.00486 | 125.145607 | 7.56488 | -1.618847 | 0.636932 | 6.927948
8.498667 | 119.995499 | 125.159851 | 7.564606 | -1.601796 | 0.63681 | 6.927796
8.499556 | 120.014175 | 125.138229 | 7.564301 | -1.591759 | 0.636719 | 6.927582
8.500444 | 120.011856 | 125.146912 | 7.563995 | -1.616549 | 0.636536 | 6.927459
8.501333 | 120.029991 | 125.146324 | 7.563721 | -1.623563 | 0.636414 | 6.927307
8.502222 | 120.081955 | 125.134399 | 7.563355 | -1.62054 | 0.636261 | 6.927094
8.503111 | 119.98938 | 125.153702 | 7.562775 | -1.591276 | 0.636169 | 6.926606
8.504 | 120.034897 | 125.185082 | 7.562317 | -1.609536 | 0.636078 | 6.926239
8.504889 | 119.950844 | 125.107018 | 7.562073 | -1.623079 | 0.636444 | 6.925629
8.505778 | 119.970909 | 125.149452 | 7.56189 | -1.612801 | 0.6362 | 6.92569
8.506667 | 119.995132 | 125.142197 | 7.561951 | -1.620419 | 0.636078 | 6.925873
8.507556 | 120.021828 | 125.112145 | 7.561737 | -1.624651 | 0.635895 | 6.925842
8.508444 | 119.988442 | 125.132309 | 7.561676 | -1.598773 | 0.635773 | 6.925903
8.509333 | 119.962608 | 125.159142 | 7.561951 | -1.61921 | 0.63559 | 6.926361
8.510222 | 120.000267 | 125.132706 | 7.561585 | -1.621386 | 0.635742 | 6.925843
8.511111 | 119.996414 | 125.163895 | 7.561127 | -1.608447 | 0.635864 | 6.925263
8.512 | 120.013451 | 125.101761 | 7.560791 | -1.590308 | 0.635681 | 6.92511
8.512889 | 119.998154 | 125.147629 | 7.560638 | -1.571928 | 0.635437 | 6.925201
8.513778 | 120.037613 | 125.139511 | 7.56012 | -1.603973 | 0.635468 | 6.924652
8.514667 | 119.918839 | 125.163162 | 7.559723 | -1.60095 | 0.635468 | 6.924255
8.515556 | 120.006874 | 125.114029 | 7.559204 | -1.60361 | 0.635315 | 6.923889
8.516444 | 120.014671 | 125.147385 | 7.558868 | -1.613889 | 0.634918 | 6.92395
8.517333 | 120.029419 | 125.124123 | 7.558716 | -1.594178 | 0.63446 | 6.924256
8.518222 | 120.041748 | 125.139938 | 7.558594 | -1.592727 | 0.634522 | 6.924072
8.519111 | 119.998245 | 125.09877 | 7.558289 | -1.598048 | 0.634399 | 6.92389
8.52 | 120.022095 | 125.154648 | 7.558167 | -1.58789 | 0.634522 | 6.923645
8.520889 | 119.99707 | 125.142075 | 7.5578 | -1.607117 | 0.634552 | 6.923248
8.521778 | 119.981674 | 125.112038 | 7.55719 | -1.593211 | 0.634522 | 6.922668
8.522667 | 119.963028 | 125.128456 | 7.556702 | -1.590913 | 0.634125 | 6.922577
8.523556 | 120.01294 | 125.124496 | 7.55661 | -1.6284 | 0.634003 | 6.922607
8.524444 | 119.968933 | 125.161362 | 7.556366 | -1.593936 | 0.634125 | 6.922241
8.525333 | 120.022629 | 125.136826 | 7.555969 | -1.591639 | 0.63446 | 6.921509
8.526222 | 120.048096 | 125.119286 | 7.555725 | -1.603006 | 0.63382 | 6.921905
8.527111 | 119.985519 | 125.106361 | 7.555481 | -1.612317 | 0.633423 | 6.922058
8.528 | 120.017639 | 125.158302 | 7.555298 | -1.60228 | 0.63327 | 6.922028
8.528889 | 120.021957 | 125.136276 | 7.554901 | -1.600224 | 0.633484 | 6.921417
8.529778 | 120.04171 | 125.138748 | 7.554657 | -1.600345 | 0.633453 | 6.921204
8.530667 | 120.023171 | 125.153946 | 7.55423 | -1.616066 | 0.633545 | 6.920685
8.531556 | 120.025856 | 125.140099 | 7.553894 | -1.586802 | 0.633484 | 6.92041
8.532444 | 119.997093 | 125.141502 | 7.553802 | -1.602522 | 0.633179 | 6.920623
8.533333 | 119.980446 | 125.165443 | 7.553772 | -1.614856 | 0.632965 | 6.920807
8.534222 | 120.049904 | 125.137001 | 7.553406 | -1.61667 | 0.632874 | 6.920532
8.535111 | 119.980896 | 125.149963 | 7.552948 | -1.590187 | 0.632721 | 6.920227
8.536 | 120.022141 | 125.14447 | 7.552734 | -1.611833 | 0.63266 | 6.920074
8.536889 | 119.987549 | 125.173851 | 7.552277 | -1.599015 | 0.632477 | 6.9198
8.537778 | 120.006363 | 125.136719 | 7.551971 | -1.597322 | 0.632599 | 6.919372
8.538667 | 119.977722 | 125.116287 | 7.551788 | -1.597201 | 0.63266 | 6.919128
8.539556 | 119.988808 | 125.140183 | 7.551788 | -1.609173 | 0.632721 | 6.919067
8.540444 | 120.022461 | 125.126038 | 7.551392 | -1.618242 | 0.632294 | 6.919098
8.541333 | 119.949417 | 125.152237 | 7.550964 | -1.61268 | 0.632019 | 6.918945
8.542222 | 119.958412 | 125.094605 | 7.550568 | -1.609536 | 0.631836 | 6.918732
8.543111 | 119.942543 | 125.124466 | 7.550171 | -1.580513 | 0.631775 | 6.918396
8.544 | 119.962692 | 125.121765 | 7.549988 | -1.581602 | 0.631805 | 6.918183
8.544889 | 119.986595 | 125.12233 | 7.549866 | -1.600345 | 0.631561 | 6.918305
8.545778 | 120.06691 | 125.121658 | 7.549652 | -1.595146 | 0.631622 | 6.91803
8.546667 | 120.007919 | 125.161461 | 7.549225 | -1.601313 | 0.631348 | 6.917877
8.547556 | 119.996376 | 125.136643 | 7.54892 | -1.595146 | 0.631256 | 6.917664
8.548444 | 120.012207 | 125.143311 | 7.548554 | -1.592848 | 0.630768 | 6.917786
8.549333 | 120.021751 | 125.179749 | 7.548431 | -1.586318 | 0.630615 | 6.917816
8.550222 | 120.040756 | 125.139648 | 7.548218 | -1.594783 | 0.630432 | 6.917786
8.551111 | 120.015823 | 125.128357 | 7.547943 | -1.592364 | 0.630524 | 6.917419
8.552 | 119.995606 | 125.129799 | 7.547638 | -1.600466 | 0.630646 | 6.916992
8.552889 | 119.995094 | 125.173363 | 7.54715 | -1.608447 | 0.630524 | 6.916626
8.553778 | 120.021568 | 125.127243 | 7.546936 | -1.59309 | 0.630402 | 6.916534
8.554667 | 119.981705 | 125.132278 | 7.546661 | -1.601433 | 0.630188 | 6.916473
8.555556 | 119.991257 | 125.136475 | 7.546356 | -1.607843 | 0.630158 | 6.916198
8.556444 | 119.996231 | 125.121544 | 7.54599 | -1.60615 | 0.630188 | 6.915802
8.557333 | 120.013168 | 125.121727 | 7.545776 | -1.605787 | 0.630005 | 6.915771
8.558222 | 120.038734 | 125.115639 | 7.545624 | -1.596597 | 0.629761 | 6.915863
8.559111 | 119.956688 | 125.136231 | 7.545349 | -1.58656 | 0.629517 | 6.915832
8.56 | 120.051224 | 125.146423 | 7.545075 | -1.603852 | 0.629303 | 6.915772
8.560889 | 120.029213 | 125.127907 | 7.544708 | -1.599136 | 0.629059 | 6.915649
8.561778 | 119.986679 | 125.156738 | 7.544373 | -1.599499 | 0.628967 | 6.915406
8.562667 | 120.037941 | 125.079758 | 7.544006 | -1.613405 | 0.628632 | 6.915374
8.563556 | 120.001511 | 125.107079 | 7.543884 | -1.626465 | 0.628418 | 6.915466
8.564444 | 120.004677 | 125.097206 | 7.543549 | -1.599257 | 0.628479 | 6.91507
8.565333 | 119.945374 | 125.144974 | 7.543366 | -1.592969 | 0.628418 | 6.914948
8.566222 | 120.018738 | 125.138855 | 7.543213 | -1.603127 | 0.628388 | 6.914825
8.567111 | 119.943558 | 125.111389 | 7.542755 | -1.602643 | 0.628265 | 6.91449
8.568 | 120.004135 | 125.137772 | 7.542175 | -1.594662 | 0.628418 | 6.913757
8.568889 | 119.929848 | 125.096458 | 7.54187 | -1.607601 | 0.628357 | 6.913513
8.569778 | 120.020386 | 125.092445 | 7.541809 | -1.603489 | 0.628204 | 6.913605
8.570667 | 120.000534 | 125.13192 | 7.541626 | -1.606512 | 0.628082 | 6.913544
8.571556 | 119.976669 | 125.126907 | 7.541229 | -1.597564 | 0.628052 | 6.913177
8.572444 | 119.960732 | 125.146591 | 7.540649 | -1.589825 | 0.627899 | 6.91275
8.573333 | 119.953613 | 125.140602 | 7.540283 | -1.611108 | 0.627502 | 6.912781
8.574222 | 119.973473 | 125.11438 | 7.540192 | -1.616308 | 0.627319 | 6.912873
8.575111 | 120.029312 | 125.11747 | 7.540039 | -1.604578 | 0.626984 | 6.913055
8.576 | 120.053856 | 125.123474 | 7.539642 | -1.611108 | 0.626801 | 6.912841
8.576889 | 120.028908 | 125.114159 | 7.539429 | -1.59575 | 0.627228 | 6.912201
8.577778 | 120.043152 | 125.126061 | 7.539154 | -1.56963 | 0.627411 | 6.911743
8.578667 | 119.95546 | 125.1567 | 7.539124 | -1.593815 | 0.627258 | 6.911866
8.579556 | 119.995018 | 125.085609 | 7.538788 | -1.602643 | 0.626923 | 6.911865
8.580444 | 119.989853 | 125.120956 | 7.538361 | -1.582932 | 0.626495 | 6.911866
8.581333 | 120.007874 | 125.151024 | 7.538055 | -1.569872 | 0.62619 | 6.911865
8.582222 | 119.991905 | 125.122726 | 7.53772 | -1.591518 | 0.626068 | 6.911652
8.583111 | 120.012222 | 125.116684 | 7.537262 | -1.600466 | 0.626129 | 6.911133
8.584 | 120.000351 | 125.086403 | 7.537018 | -1.618484 | 0.625855 | 6.911163
8.584889 | 120.025162 | 125.143944 | 7.536621 | -1.586197 | 0.625732 | 6.910889
8.585778 | 120.01268 | 125.121414 | 7.536346 | -1.59442 | 0.62558 | 6.910766
8.586667 | 120.003334 | 125.095436 | 7.536041 | -1.599983 | 0.625519 | 6.910522
8.587556 | 120.05349 | 125.133728 | 7.535797 | -1.586802 | 0.625336 | 6.910461
8.588444 | 119.990601 | 125.109642 | 7.535645 | -1.604215 | 0.625244 | 6.910401
8.589333 | 119.982651 | 125.179581 | 7.535553 | -1.582932 | 0.625 | 6.910553
8.590222 | 119.939552 | 125.11792 | 7.534943 | -1.588736 | 0.624786 | 6.910157
8.591111 | 120.039795 | 125.170776 | 7.534699 | -1.61921 | 0.624634 | 6.910065
8.592 | 119.984497 | 125.152023 | 7.534393 | -1.587043 | 0.624817 | 6.909576
8.592889 | 119.995956 | 125.145523 | 7.534027 | -1.621386 | 0.624512 | 6.909515
8.593778 | 120.017128 | 125.142738 | 7.533539 | -1.589946 | 0.624268 | 6.909271
8.594667 | 120.010353 | 125.098404 | 7.533386 | -1.581118 | 0.623901 | 6.909485
8.595556 | 119.988342 | 125.139816 | 7.533142 | -1.600587 | 0.623993 | 6.909149
8.596444 | 120.025429 | 125.132828 | 7.532989 | -1.599378 | 0.62381 | 6.909179
8.597333 | 120.040138 | 125.158066 | 7.532654 | -1.600829 | 0.623596 | 6.909058
8.598222 | 120.014183 | 125.12233 | 7.53241 | -1.584262 | 0.62323 | 6.90918
8.599111 | 120.002121 | 125.077942 | 7.53186 | -1.602764 | 0.623047 | 6.908813
8.6 | 120.001633 | 125.091675 | 7.531525 | -1.587043 | 0.622864 | 6.908661
8.600889 | 119.986107 | 125.115746 | 7.531433 | -1.617154 | 0.622803 | 6.90863
8.601778 | 119.972778 | 125.087463 | 7.531525 | -1.611471 | 0.622772 | 6.908753
8.602667 | 120.037254 | 125.081398 | 7.531097 | -1.597806 | 0.622772 | 6.908325
8.603556 | 119.981735 | 125.10022 | 7.530518 | -1.591155 | 0.622437 | 6.908081
8.604444 | 120.045517 | 125.164352 | 7.530029 | -1.603006 | 0.62204 | 6.907989
8.605333 | 120.057816 | 125.104775 | 7.529633 | -1.583537 | 0.621918 | 6.907715
8.606222 | 119.997543 | 125.160301 | 7.52945 | -1.60748 | 0.621857 | 6.907593
8.607111 | 119.976685 | 125.128212 | 7.529266 | -1.596959 | 0.621491 | 6.907775
8.608 | 119.99353 | 125.123825 | 7.5289 | -1.61014 | 0.621033 | 6.907867
8.608889 | 120.0261 | 125.117569 | 7.528595 | -1.599499 | 0.620697 | 6.907898
8.609778 | 119.944801 | 125.089577 | 7.528595 | -1.599015 | 0.62085 | 6.907745
8.610667 | 119.998306 | 125.085854 | 7.528168 | -1.584746 | 0.621033 | 6.907135
8.611556 | 119.986939 | 125.073097 | 7.527771 | -1.595508 | 0.620972 | 6.906799
8.612444 | 119.94236 | 125.095291 | 7.527313 | -1.599378 | 0.620728 | 6.906585
8.613333 | 120.033463 | 125.134926 | 7.526886 | -1.587285 | 0.620575 | 6.906311
8.614222 | 119.96138 | 125.079269 | 7.526398 | -1.588011 | 0.620544 | 6.905854
8.615111 | 120.005333 | 125.133438 | 7.526154 | -1.581723 | 0.620544 | 6.90561
8.616 | 119.937759 | 125.113785 | 7.525909 | -1.607238 | 0.620178 | 6.905731
8.616889 | 120.040665 | 125.112198 | 7.525635 | -1.569993 | 0.619843 | 6.905792
8.617778 | 120.000877 | 125.063599 | 7.525024 | -1.595266 | 0.619965 | 6.905059
8.618667 | 120.040543 | 125.120888 | 7.524628 | -1.600103 | 0.619843 | 6.904785
8.619556 | 119.97158 | 125.103806 | 7.524383 | -1.58402 | 0.619659 | 6.904724
8.620444 | 119.960167 | 125.03389 | 7.52417 | -1.572049 | 0.619232 | 6.904938
8.621333 | 119.999649 | 125.071434 | 7.523987 | -1.601313 | 0.618866 | 6.905121
8.622222 | 119.999878 | 125.089035 | 7.523865 | -1.581602 | 0.618622 | 6.905243
8.623111 | 120.046898 | 125.151817 | 7.523621 | -1.575072 | 0.618652 | 6.904969
8.624 | 119.992775 | 125.189049 | 7.523377 | -1.559232 | 0.618408 | 6.904969
8.624889 | 119.968102 | 125.104004 | 7.522919 | -1.564431 | 0.618195 | 6.904724
8.625778 | 119.963196 | 125.157669 | 7.522552 | -1.561287 | 0.618073 | 6.904479
8.626667 | 120.001442 | 125.138527 | 7.522217 | -1.604456 | 0.618256 | 6.903961
8.627556 | 119.995567 | 125.137146 | 7.522064 | -1.562133 | 0.618286 | 6.903778
8.628444 | 120.010452 | 125.12075 | 7.52179 | -1.571444 | 0.618347 | 6.903443
8.629333 | 120.0224 | 125.116859 | 7.521484 | -1.579062 | 0.617981 | 6.903503
8.630222 | 119.964989 | 125.079628 | 7.521362 | -1.592243 | 0.617493 | 6.903869
8.631111 | 119.984451 | 125.106339 | 7.521118 | -1.582932 | 0.617279 | 6.903839
8.632 | 119.997032 | 125.092186 | 7.520813 | -1.59442 | 0.616943 | 6.90387
8.632889 | 119.998817 | 125.090256 | 7.52066 | -1.572774 | 0.616669 | 6.903991
8.633778 | 120.085037 | 125.096252 | 7.520203 | -1.576281 | 0.616516 | 6.903687
8.634667 | 119.985245 | 125.134522 | 7.519531 | -1.58523 | 0.616272 | 6.903259
8.635556 | 120.031494 | 125.134476 | 7.519196 | -1.586681 | 0.616119 | 6.903077
8.636444 | 120.037918 | 125.140442 | 7.51889 | -1.569751 | 0.616211 | 6.902679
8.637333 | 120.049301 | 125.11377 | 7.518799 | -1.589582 | 0.61615 | 6.902649
8.638222 | 120.088364 | 125.096634 | 7.518555 | -1.573015 | 0.616119 | 6.902436
8.639111 | 119.9608 | 125.145615 | 7.518158 | -1.598047 | 0.615753 | 6.902405
8.64 | 120.039024 | 125.121628 | 7.51767 | -1.595266 | 0.615387 | 6.902283
8.640889 | 120.034683 | 125.121727 | 7.517456 | -1.580755 | 0.615082 | 6.902374
8.641778 | 120.039566 | 125.120949 | 7.51712 | -1.613042 | 0.615082 | 6.902038
8.642667 | 120.029091 | 125.119606 | 7.516815 | -1.595629 | 0.614929 | 6.901886
8.643556 | 120.029419 | 125.159874 | 7.516632 | -1.61546 | 0.614594 | 6.902038
8.644444 | 119.961708 | 125.123093 | 7.516266 | -1.583536 | 0.614349 | 6.901917
8.645333 | 119.979591 | 125.12413 | 7.515961 | -1.587043 | 0.61438 | 6.901581
8.646222 | 120.001587 | 125.10791 | 7.515564 | -1.583052 | 0.614502 | 6.901062
8.647111 | 119.956467 | 125.119507 | 7.515289 | -1.590913 | 0.614197 | 6.901092
8.648 | 119.994507 | 125.137245 | 7.514954 | -1.595629 | 0.613892 | 6.901062
8.648889 | 120.025246 | 125.109657 | 7.51474 | -1.588615 | 0.614197 | 6.900543
8.649778 | 120.008011 | 125.089745 | 7.514313 | -1.583899 | 0.614258 | 6.900055
8.650667 | 119.977615 | 125.057907 | 7.514313 | -1.586196 | 0.614044 | 6.900269
8.651556 | 120.012917 | 125.110672 | 7.513855 | -1.612316 | 0.613586 | 6.900269
8.652444 | 120.002602 | 125.078819 | 7.513397 | -1.580634 | 0.613159 | 6.900238
8.653333 | 119.965103 | 125.127426 | 7.513001 | -1.574467 | 0.612946 | 6.900055
8.654222 | 119.967735 | 125.036942 | 7.512787 | -1.579546 | 0.612854 | 6.899933
8.655111 | 119.962608 | 125.101242 | 7.512207 | -1.598894 | 0.612915 | 6.899292
8.656 | 120.023277 | 125.110069 | 7.511749 | -1.587164 | 0.61261 | 6.899139
8.656889 | 120.043846 | 125.075707 | 7.511475 | -1.600466 | 0.612396 | 6.899079
8.657778 | 119.965958 | 125.109879 | 7.511261 | -1.599257 | 0.612091 | 6.89917
8.658667 | 120.041649 | 125.08773 | 7.511078 | -1.58136 | 0.61203 | 6.899048
8.659556 | 120.002091 | 125.095993 | 7.510742 | -1.570113 | 0.611877 | 6.898865
8.660444 | 120.014244 | 125.100418 | 7.510284 | -1.579062 | 0.611511 | 6.898773
8.661333 | 120.014122 | 125.121323 | 7.509979 | -1.585471 | 0.611054 | 6.898925
8.662222 | 119.957718 | 125.09288 | 7.509522 | -1.583294 | 0.611023 | 6.898499
8.663111 | 120.002403 | 125.094032 | 7.509277 | -1.569146 | 0.611023 | 6.898254
8.664 | 120.036972 | 125.100449 | 7.509125 | -1.566244 | 0.610931 | 6.898194
8.664889 | 119.993759 | 125.079758 | 7.508881 | -1.582085 | 0.61084 | 6.898041
8.665778 | 119.980385 | 125.118019 | 7.508392 | -1.569629 | 0.61084 | 6.897552
8.666667 | 119.988174 | 125.110031 | 7.507935 | -1.578336 | 0.61084 | 6.897095
8.667556 | 119.993874 | 125.089844 | 7.507599 | -1.583415 | 0.610413 | 6.897186
8.668444 | 119.988442 | 125.091042 | 7.507507 | -1.587405 | 0.610077 | 6.89743
8.669333 | 119.956787 | 125.147873 | 7.507355 | -1.588856 | 0.609894 | 6.897461
8.670222 | 119.972305 | 125.069641 | 7.50708 | -1.575071 | 0.609497 | 6.897583
8.671111 | 119.982742 | 125.150917 | 7.506714 | -1.580875 | 0.609161 | 6.897553
8.672 | 119.996605 | 125.037865 | 7.506256 | -1.572411 | 0.609131 | 6.897125
8.672889 | 120.015381 | 125.080566 | 7.505859 | -1.60627 | 0.609131 | 6.896728
8.673778 | 120.044876 | 125.059891 | 7.506104 | -1.584019 | 0.609131 | 6.896973
8.674667 | 119.993835 | 125.039711 | 7.505646 | -1.578215 | 0.608734 | 6.896912
8.675556 | 120.017807 | 125.069252 | 7.505035 | -1.566365 | 0.60849 | 6.896545
8.676444 | 120.06012 | 125.116623 | 7.504486 | -1.583415 | 0.608185 | 6.896301
8.677333 | 120.021744 | 125.109177 | 7.504181 | -1.572895 | 0.607849 | 6.896332
8.678222 | 119.996727 | 125.07605 | 7.503815 | -1.589703 | 0.607452 | 6.896363
8.679111 | 120.032921 | 125.10807 | 7.503571 | -1.594057 | 0.607483 | 6.896088
8.68 | 120.024635 | 125.071449 | 7.503021 | -1.587164 | 0.607575 | 6.895446
8.680889 | 120.075096 | 125.147545 | 7.502777 | -1.594298 | 0.607361 | 6.895416
8.681778 | 119.992569 | 125.071678 | 7.502655 | -1.585229 | 0.607056 | 6.895599
8.682667 | 120.012756 | 125.102707 | 7.502441 | -1.604698 | 0.606964 | 6.895477
8.683556 | 119.977478 | 125.068993 | 7.502258 | -1.603972 | 0.606812 | 6.895446
8.684444 | 120.017929 | 125.076233 | 7.501984 | -1.597684 | 0.606476 | 6.895508
8.685333 | 120.007729 | 125.075867 | 7.501404 | -1.616428 | 0.606232 | 6.895172
8.686222 | 119.977867 | 125.039085 | 7.500824 | -1.586559 | 0.606201 | 6.894623
8.687111 | 120.032913 | 125.076805 | 7.500794 | -1.59575 | 0.605927 | 6.894867
8.688 | 119.951294 | 125.098801 | 7.500671 | -1.60494 | 0.605713 | 6.894958
8.688889 | 119.965126 | 125.066933 | 7.500427 | -1.597201 | 0.605255 | 6.895172
8.689778 | 119.949143 | 125.070091 | 7.500122 | -1.602038 | 0.605347 | 6.894775
8.690667 | 119.982338 | 125.087502 | 7.499908 | -1.600587 | 0.605377 | 6.894531
8.691556 | 119.989029 | 125.036636 | 7.499634 | -1.595629 | 0.605316 | 6.894318
8.692444 | 119.982704 | 125.137329 | 7.499451 | -1.609293 | 0.604736 | 6.894715
8.693333 | 119.949364 | 125.090378 | 7.49881 | -1.583294 | 0.604523 | 6.894287
8.694222 | 120.005814 | 125.073502 | 7.498322 | -1.593089 | 0.604492 | 6.89383
8.695111 | 120.023476 | 125.073776 | 7.497955 | -1.594298 | 0.604523 | 6.893432
8.696 | 119.977905 | 125.093628 | 7.498077 | -1.587406 | 0.60437 | 6.893707
8.696889 | 119.947365 | 125.034317 | 7.497742 | -1.584987 | 0.604187 | 6.893555
8.697778 | 119.994736 | 125.096703 | 7.497101 | -1.590308 | 0.603851 | 6.89325
8.698667 | 119.993957 | 125.080505 | 7.496491 | -1.576764 | 0.603455 | 6.893036
8.699556 | 119.973953 | 125.075783 | 7.496613 | -1.587043 | 0.603333 | 6.89328
8.700444 | 119.967995 | 125.101379 | 7.496613 | -1.580755 | 0.603394 | 6.893219
8.701333 | 119.947876 | 125.054222 | 7.496307 | -1.560924 | 0.603119 | 6.893188
8.702222 | 120.017502 | 125.091843 | 7.495819 | -1.539037 | 0.603119 | 6.8927
8.703111 | 119.997818 | 125.059425 | 7.495331 | -1.565277 | 0.603394 | 6.891937
8.704 | 119.994873 | 125.095963 | 7.494873 | -1.591155 | 0.60318 | 6.891693
8.704889 | 120.0569 | 125.059372 | 7.494598 | -1.573862 | 0.602509 | 6.892089
8.705778 | 119.988831 | 125.092346 | 7.494476 | -1.580997 | 0.60202 | 6.892456
8.706667 | 119.998337 | 125.071449 | 7.494141 | -1.584867 | 0.601685 | 6.892456
8.707556 | 120.013695 | 125.093239 | 7.493652 | -1.586197 | 0.601532 | 6.89212
8.708444 | 119.989647 | 125.113052 | 7.493225 | -1.584504 | 0.601593 | 6.891632
8.709333 | 119.9767 | 125.101585 | 7.493195 | -1.586076 | 0.601654 | 6.891541
8.710222 | 119.955032 | 125.076111 | 7.493195 | -1.601917 | 0.601746 | 6.891449
8.711111 | 120.036034 | 125.079636 | 7.492798 | -1.582327 | 0.601776 | 6.891022
8.712 | 119.989746 | 125.065231 | 7.492371 | -1.570839 | 0.601624 | 6.890747
8.712889 | 120.03373 | 125.083275 | 7.492127 | -1.57483 | 0.601318 | 6.890809
8.713778 | 120.001297 | 125.066078 | 7.491791 | -1.592606 | 0.600861 | 6.89093
8.714667 | 120.001755 | 125.098877 | 7.491608 | -1.580876 | 0.600159 | 6.891449
8.715556 | 120.044838 | 125.066872 | 7.491272 | -1.610866 | 0.599701 | 6.891571
8.716444 | 119.972 | 125.06382 | 7.490906 | -1.579909 | 0.599945 | 6.890961
8.717333 | 120.015427 | 125.101486 | 7.490326 | -1.575434 | 0.600128 | 6.890198
8.718222 | 119.984337 | 125.027817 | 7.489777 | -1.581118 | 0.600159 | 6.889618
8.719111 | 120.014725 | 125.072487 | 7.489319 | -1.577248 | 0.600006 | 6.889313
8.72 | 120.005348 | 125.087608 | 7.489197 | -1.585713 | 0.599945 | 6.889252
8.720889 | 119.972252 | 125.060082 | 7.488922 | -1.593573 | 0.599884 | 6.889038
8.721778 | 120.015785 | 125.079605 | 7.488709 | -1.584504 | 0.599426 | 6.889283
8.722667 | 120.03392 | 125.064987 | 7.488556 | -1.584987 | 0.59903 | 6.889526
8.723556 | 119.946571 | 125.076622 | 7.488342 | -1.579183 | 0.598846 | 6.889496
8.724444 | 120.004166 | 125.071922 | 7.488098 | -1.604336 | 0.598724 | 6.889374
8.725333 | 119.954796 | 125.084557 | 7.487549 | -1.570597 | 0.598511 | 6.889038
8.726222 | 119.991867 | 125.094948 | 7.487122 | -1.568421 | 0.598572 | 6.88855
8.727111 | 120.019432 | 125.088867 | 7.486969 | -1.584503 | 0.598511 | 6.888458
8.728 | 120.037392 | 125.080185 | 7.486664 | -1.613042 | 0.598175 | 6.888489
8.728889 | 120.006729 | 125.08635 | 7.486298 | -1.568542 | 0.598114 | 6.888184
8.729778 | 120.054077 | 125.120079 | 7.486054 | -1.569268 | 0.598145 | 6.887909
8.730667 | 120.004906 | 125.117477 | 7.485962 | -1.598531 | 0.598084 | 6.887878
8.731556 | 120.014748 | 125.075157 | 7.485779 | -1.5787 | 0.598023 | 6.887756
8.732444 | 119.950882 | 125.104286 | 7.485413 | -1.584504 | 0.597717 | 6.887696
8.733333 | 119.998131 | 125.092674 | 7.485046 | -1.576402 | 0.597199 | 6.887847
8.734222 | 120.001083 | 125.079224 | 7.484497 | -1.577369 | 0.596985 | 6.887512
8.735111 | 120.042786 | 125.076614 | 7.484283 | -1.577853 | 0.597015 | 6.887268
8.736 | 120.034897 | 125.055008 | 7.484192 | -1.59829 | 0.597168 | 6.887024
8.736889 | 119.967064 | 125.10054 | 7.483978 | -1.59829 | 0.596954 | 6.887024
8.737778 | 120.023071 | 125.094154 | 7.483612 | -1.580755 | 0.596863 | 6.886749
8.738667 | 120.042984 | 125.063881 | 7.483337 | -1.605545 | 0.596619 | 6.886718
8.739556 | 119.984459 | 125.0681 | 7.482941 | -1.562013 | 0.596588 | 6.886353
8.740444 | 120.032204 | 125.064858 | 7.482391 | -1.576886 | 0.596405 | 6.885986
8.741333 | 120.031479 | 125.120865 | 7.482025 | -1.581118 | 0.5961 | 6.885925
8.742222 | 120.034195 | 125.091225 | 7.48172 | -1.582085 | 0.595581 | 6.886139
8.743111 | 120.002586 | 125.121681 | 7.481537 | -1.578216 | 0.595062 | 6.886475
8.744 | 119.955933 | 125.04879 | 7.481445 | -1.592848 | 0.594818 | 6.886627
8.744889 | 120.021256 | 125.082748 | 7.48111 | -1.5787 | 0.594605 | 6.886505
8.745778 | 120.064537 | 125.100388 | 7.480774 | -1.578337 | 0.594605 | 6.886169
8.746667 | 119.985092 | 125.109352 | 7.480316 | -1.580151 | 0.594605 | 6.885711
8.747556 | 119.994568 | 125.071106 | 7.479919 | -1.589341 | 0.594788 | 6.885131
8.748444 | 119.960793 | 125.081139 | 7.479675 | -1.592364 | 0.594757 | 6.884918
8.749333 | 119.99099 | 125.093262 | 7.479462 | -1.586922 | 0.594544 | 6.884918
8.750222 | 120.007484 | 125.092087 | 7.479065 | -1.587406 | 0.594116 | 6.884949
8.751111 | 120.03141 | 125.062088 | 7.478729 | -1.60482 | 0.59372 | 6.885009
8.752 | 120.007301 | 125.092567 | 7.478424 | -1.604215 | 0.593414 | 6.88501
8.752889 | 119.922485 | 125.111008 | 7.478119 | -1.589583 | 0.593231 | 6.884888
8.753778 | 119.97905 | 125.094193 | 7.477936 | -1.582327 | 0.592835 | 6.885101
8.754667 | 120.046166 | 125.106262 | 7.477692 | -1.589099 | 0.59259 | 6.885102
8.755556 | 120.017227 | 125.057205 | 7.477478 | -1.580151 | 0.592621 | 6.884857
8.756444 | 119.971497 | 125.084305 | 7.477112 | -1.596113 | 0.592743 | 6.884369
8.757333 | 119.967186 | 125.050583 | 7.476624 | -1.580272 | 0.592712 | 6.883912
8.758222 | 119.956558 | 125.064598 | 7.476288 | -1.60228 | 0.592651 | 6.883637
8.759111 | 120.027847 | 125.088768 | 7.476227 | -1.588615 | 0.592072 | 6.884155
8.76 | 119.947952 | 125.054237 | 7.475647 | -1.601071 | 0.591553 | 6.884094
8.760889 | 119.987045 | 125.080307 | 7.475159 | -1.569388 | 0.591309 | 6.88385
8.761778 | 120.040451 | 125.071434 | 7.474854 | -1.584625 | 0.591309 | 6.883545
8.762667 | 120.010742 | 125.08429 | 7.474701 | -1.568179 | 0.591156 | 6.883545
8.763556 | 119.9832 | 125.114647 | 7.474457 | -1.566607 | 0.590973 | 6.883484
8.764444 | 120.06572 | 125.069801 | 7.474091 | -1.562738 | 0.59079 | 6.883301
8.765333 | 120.010963 | 125.090187 | 7.473877 | -1.568904 | 0.590546 | 6.883331
8.766222 | 120.04734 | 125.071518 | 7.473908 | -1.607116 | 0.59021 | 6.883698
8.767111 | 119.958176 | 125.06842 | 7.473877 | -1.574708 | 0.590149 | 6.883728
8.768 | 119.960487 | 125.057167 | 7.473663 | -1.601312 | 0.590241 | 6.883422
8.768889 | 119.968056 | 125.036621 | 7.473206 | -1.555362 | 0.590149 | 6.883057
8.769778 | 119.935074 | 125.06398 | 7.472473 | -1.55911 | 0.589935 | 6.882538
8.770667 | 120.001358 | 125.099266 | 7.471893 | -1.575193 | 0.589813 | 6.88208
8.771556 | 120.004257 | 125.068649 | 7.471741 | -1.581844 | 0.589569 | 6.882172
8.772444 | 119.988815 | 125.071899 | 7.471252 | -1.591639 | 0.589356 | 6.881896
8.773333 | 119.966415 | 125.043724 | 7.470703 | -1.590067 | 0.58902 | 6.881683
8.774222 | 120.048233 | 125.045067 | 7.470245 | -1.581118 | 0.588898 | 6.881347
8.775111 | 119.985619 | 125.059914 | 7.46994 | -1.569631 | 0.588898 | 6.881042
8.776 | 120.064125 | 125.058578 | 7.469849 | -1.575677 | 0.588562 | 6.881287
8.776889 | 119.986527 | 125.060158 | 7.46994 | -1.575677 | 0.588409 | 6.881531
8.777778 | 120.000931 | 125.078354 | 7.469635 | -1.567576 | 0.588532 | 6.881103
8.778667 | 119.996384 | 125.05526 | 7.46933 | -1.585472 | 0.588501 | 6.880829
8.779556 | 120.007568 | 125.078552 | 7.468903 | -1.577007 | 0.588287 | 6.880616
8.780444 | 120.072082 | 125.086533 | 7.468414 | -1.583537 | 0.588043 | 6.880371
8.781333 | 119.985977 | 125.087296 | 7.468079 | -1.57483 | 0.58786 | 6.880219
8.782222 | 120.009056 | 125.033852 | 7.467896 | -1.558627 | 0.587677 | 6.880219
8.783111 | 120.044876 | 125.127708 | 7.467285 | -1.588616 | 0.587555 | 6.87973
8.784 | 119.979492 | 125.056702 | 7.466888 | -1.580998 | 0.587524 | 6.879364
8.784889 | 119.942154 | 125.085037 | 7.466827 | -1.589704 | 0.587433 | 6.879394
8.785778 | 119.98085 | 125.062965 | 7.466858 | -1.573258 | 0.58728 | 6.879578
8.786667 | 120.016647 | 125.083901 | 7.466736 | -1.581118 | 0.587006 | 6.87973
8.787556 | 119.949501 | 125.097191 | 7.466309 | -1.610261 | 0.586762 | 6.879547
8.788444 | 119.975647 | 125.078697 | 7.465729 | -1.593453 | 0.586487 | 6.879242
8.789333 | 119.997826 | 125.070778 | 7.465302 | -1.590309 | 0.58609 | 6.879212
8.790222 | 119.98436 | 125.098633 | 7.464935 | -1.584867 | 0.585907 | 6.879028
8.791111 | 120.041054 | 125.062782 | 7.4646 | -1.585834 | 0.585846 | 6.878754
8.792 | 120.04303 | 125.107101 | 7.464355 | -1.605424 | 0.585663 | 6.878692
8.792889 | 119.998802 | 125.077477 | 7.46402 | -1.593574 | 0.585785 | 6.878235
8.793778 | 119.976914 | 125.061424 | 7.463837 | -1.572049 | 0.585541 | 6.878296
8.794667 | 119.996864 | 125.00724 | 7.463623 | -1.582811 | 0.585266 | 6.878357
8.795556 | 119.978989 | 125.095657 | 7.463043 | -1.587769 | 0.585144 | 6.877899
8.796444 | 119.96257 | 125.061585 | 7.462585 | -1.563827 | 0.584717 | 6.877868
8.797333 | 120.022179 | 125.09877 | 7.462402 | -1.562981 | 0.584412 | 6.87799
8.798222 | 120.025711 | 125.041336 | 7.462219 | -1.564553 | 0.584137 | 6.878082
8.799111 | 119.983254 | 125.081688 | 7.461914 | -1.566608 | 0.583801 | 6.878113
8.8 | 119.993553 | 125.074562 | 7.461731 | -1.571687 | 0.583679 | 6.878052
8.800889 | 119.958069 | 125.0317 | 7.461639 | -1.566729 | 0.583618 | 6.878021
8.801778 | 120.040329 | 125.083275 | 7.461365 | -1.602523 | 0.583649 | 6.877716
8.802667 | 120.073105 | 125.079956 | 7.461029 | -1.584384 | 0.583374 | 6.877655
8.803556 | 120.009781 | 125.052879 | 7.460968 | -1.572533 | 0.583221 | 6.877747
8.804444 | 120.009117 | 125.093605 | 7.460449 | -1.567696 | 0.583069 | 6.87738
8.805333 | 119.943375 | 125.093308 | 7.459992 | -1.563343 | 0.583008 | 6.876984
8.806222 | 120.018227 | 125.058823 | 7.459564 | -1.58003 | 0.582733 | 6.876831
8.807111 | 119.993752 | 125.072899 | 7.459351 | -1.592969 | 0.58252 | 6.876831
8.808 | 120.025681 | 125.0355 | 7.459137 | -1.566487 | 0.582214 | 6.876923
8.808889 | 119.99437 | 125.074448 | 7.458984 | -1.579788 | 0.581909 | 6.877075
8.809778 | 119.966324 | 125.091476 | 7.458466 | -1.602643 | 0.581604 | 6.876862
8.810667 | 119.991455 | 125.074524 | 7.458313 | -1.599136 | 0.581635 | 6.876678
8.811556 | 120.032166 | 125.063332 | 7.458069 | -1.578579 | 0.581574 | 6.876495
8.812444 | 119.99617 | 125.061073 | 7.458008 | -1.571081 | 0.581451 | 6.876557
8.813333 | 119.95829 | 125.114662 | 7.457611 | -1.567212 | 0.581268 | 6.876343
8.814222 | 120.044022 | 125.067062 | 7.457367 | -1.574588 | 0.580811 | 6.876556
8.815111 | 120.010841 | 125.076439 | 7.45697 | -1.571807 | 0.580444 | 6.876526
8.816 | 119.956421 | 125.052651 | 7.456604 | -1.590791 | 0.580261 | 6.876343
8.816889 | 120.010818 | 125.055382 | 7.456207 | -1.589098 | 0.580139 | 6.876068
8.817778 | 120.045181 | 125.059647 | 7.456207 | -1.576159 | 0.580048 | 6.876159
8.818667 | 119.996559 | 125.090904 | 7.456116 | -1.571927 | 0.579956 | 6.87616
8.819556 | 119.993042 | 125.057396 | 7.455505 | -1.57894 | 0.580048 | 6.875457
8.820444 | 119.967789 | 125.074402 | 7.454864 | -1.576038 | 0.580078 | 6.874786
8.821333 | 119.999069 | 125.125168 | 7.45462 | -1.581964 | 0.580048 | 6.874572
8.822222 | 120.027504 | 125.101524 | 7.454468 | -1.583536 | 0.579865 | 6.874603
8.823111 | 120.061401 | 125.045059 | 7.454132 | -1.57495 | 0.57962 | 6.874512
8.824 | 119.999374 | 125.065186 | 7.453674 | -1.580271 | 0.579285 | 6.874389
8.824889 | 120.000709 | 125.052933 | 7.45343 | -1.57761 | 0.57901 | 6.87442
8.825778 | 120.045609 | 125.066574 | 7.453217 | -1.578336 | 0.578766 | 6.874451
8.826667 | 119.973839 | 125.112145 | 7.453156 | -1.570476 | 0.578461 | 6.874695
8.827556 | 120.027847 | 125.070145 | 7.45282 | -1.564188 | 0.578247 | 6.874573
8.828444 | 120.04335 | 125.07898 | 7.452362 | -1.585107 | 0.578095 | 6.874267
8.829333 | 120.013138 | 125.041992 | 7.451843 | -1.579545 | 0.577789 | 6.874054
8.830222 | 119.99469 | 125.073158 | 7.451538 | -1.566244 | 0.577606 | 6.873932
8.831111 | 120.065636 | 125.104775 | 7.451508 | -1.55524 | 0.577362 | 6.874146
8.832 | 119.92157 | 125.079918 | 7.451141 | -1.577368 | 0.577118 | 6.874023
8.832889 | 119.98806 | 125.084007 | 7.450806 | -1.575917 | 0.576965 | 6.873841
8.833778 | 120.037949 | 125.042831 | 7.450226 | -1.580391 | 0.576935 | 6.873291
8.834667 | 120.021713 | 125.076378 | 7.450134 | -1.598772 | 0.576874 | 6.87326
8.835556 | 120.060074 | 125.113648 | 7.449982 | -1.576522 | 0.57666 | 6.873322
8.836444 | 120.036606 | 125.085861 | 7.44986 | -1.601916 | 0.576263 | 6.873597
8.837333 | 119.987366 | 125.061485 | 7.44931 | -1.570355 | 0.575806 | 6.873504
8.838222 | 120.098167 | 125.061417 | 7.449127 | -1.569508 | 0.575531 | 6.873596
8.839111 | 120.012795 | 125.081444 | 7.448975 | -1.572289 | 0.575684 | 6.873291
8.84 | 119.972351 | 125.068466 | 7.448883 | -1.576642 | 0.575561 | 6.873322
8.840889 | 120.001511 | 125.055359 | 7.448364 | -1.579907 | 0.575256 | 6.873108
8.841778 | 119.950707 | 125.063034 | 7.44809 | -1.588251 | 0.574982 | 6.873108
8.842667 | 120.008255 | 125.059677 | 7.447571 | -1.587042 | 0.575043 | 6.872528
8.843556 | 119.960205 | 125.056503 | 7.447296 | -1.603609 | 0.575073 | 6.872223
8.844444 | 119.965416 | 125.049912 | 7.446838 | -1.600344 | 0.574799 | 6.872039
8.845333 | 120.002274 | 125.090561 | 7.446381 | -1.586316 | 0.574402 | 6.871979
8.846222 | 119.941818 | 125.046494 | 7.446228 | -1.580875 | 0.574219 | 6.872009
8.847111 | 120.013283 | 125.057228 | 7.446045 | -1.581237 | 0.574158 | 6.871887
8.848 | 120.030373 | 125.054611 | 7.445801 | -1.585712 | 0.574005 | 6.871796
8.848889 | 119.963158 | 125.032028 | 7.445679 | -1.559834 | 0.573761 | 6.871918
8.849778 | 120.000931 | 125.068016 | 7.445618 | -1.573982 | 0.573731 | 6.871887
8.850667 | 119.940872 | 125.103798 | 7.445252 | -1.59986 | 0.573792 | 6.87146
8.851556 | 120.032455 | 125.101852 | 7.444946 | -1.590549 | 0.573486 | 6.87146
8.852444 | 120.010765 | 125.044167 | 7.444763 | -1.571564 | 0.57312 | 6.871643
8.853333 | 120.038681 | 125.074036 | 7.444611 | -1.57362 | 0.572662 | 6.871949
8.854222 | 119.999306 | 125.06752 | 7.444275 | -1.577369 | 0.572571 | 6.871704
8.855111 | 120.01857 | 125.053833 | 7.444 | -1.569387 | 0.572327 | 6.871673
8.856 | 120.014847 | 125.096153 | 7.443695 | -1.585592 | 0.572205 | 6.87149
8.856889 | 119.981567 | 125.070801 | 7.443359 | -1.561045 | 0.571991 | 6.871368
8.857778 | 119.99678 | 125.079041 | 7.442963 | -1.561529 | 0.572113 | 6.87085
8.858667 | 120.030479 | 125.038063 | 7.442627 | -1.566608 | 0.571991 | 6.870636
8.859556 | 120.052651 | 125.05204 | 7.442322 | -1.581603 | 0.571869 | 6.870453
8.860444 | 119.946312 | 125.080383 | 7.442017 | -1.560684 | 0.571503 | 6.870514
8.861333 | 120.027283 | 125.061447 | 7.441528 | -1.567455 | 0.571167 | 6.870361
8.862222 | 119.953575 | 125.06443 | 7.440949 | -1.583416 | 0.570953 | 6.869996
8.863111 | 120.034592 | 125.030899 | 7.440399 | -1.589825 | 0.570709 | 6.86969
8.864 | 120.017738 | 125.092148 | 7.440216 | -1.553066 | 0.570557 | 6.869659
8.864889 | 119.971413 | 125.060654 | 7.440277 | -1.574468 | 0.570648 | 6.869629
8.865778 | 120.035851 | 125.073288 | 7.440247 | -1.568664 | 0.570557 | 6.86969
8.866667 | 119.96505 | 125.057961 | 7.440155 | -1.572775 | 0.570099 | 6.870056
8.867556 | 119.978554 | 125.084366 | 7.43985 | -1.566849 | 0.569733 | 6.870117
8.868444 | 119.988502 | 125.034142 | 7.439392 | -1.58269 | 0.56955 | 6.869842
8.869333 | 119.947189 | 125.082718 | 7.439087 | -1.581723 | 0.569428 | 6.869659
8.870222 | 119.996933 | 125.070351 | 7.438751 | -1.582448 | 0.569519 | 6.869232
8.871111 | 120.024643 | 125.078407 | 7.438507 | -1.586076 | 0.569428 | 6.869079
8.872 | 120.01442 | 125.076988 | 7.438232 | -1.575797 | 0.569214 | 6.869018
8.872889 | 119.981995 | 125.057877 | 7.437927 | -1.57749 | 0.569092 | 6.868835
8.873778 | 119.977737 | 125.082657 | 7.437317 | -1.598894 | 0.569092 | 6.868225
8.874667 | 119.944374 | 125.053078 | 7.437195 | -1.588616 | 0.569061 | 6.868134
8.875556 | 120.010681 | 125.057045 | 7.437012 | -1.583295 | 0.568817 | 6.868195
8.876444 | 120.071983 | 125.053955 | 7.436768 | -1.555 | 0.568542 | 6.868226
8.877333 | 120.011208 | 125.060669 | 7.436554 | -1.597564 | 0.568176 | 6.868378
8.878222 | 120.02993 | 125.074196 | 7.436218 | -1.574225 | 0.568207 | 6.868011
8.879111 | 120.014114 | 125.060532 | 7.436035 | -1.582207 | 0.567963 | 6.868072
8.88 | 120.020607 | 125.065537 | 7.435944 | -1.594299 | 0.567749 | 6.868195
8.880889 | 119.982193 | 125.049545 | 7.435303 | -1.569026 | 0.567352 | 6.867951
8.881778 | 119.984268 | 125.055466 | 7.434448 | -1.571807 | 0.567261 | 6.867187
8.882667 | 120.008202 | 125.061996 | 7.433991 | -1.55645 | 0.567139 | 6.866852
8.883556 | 120.027115 | 125.087021 | 7.433929 | -1.566728 | 0.566894 | 6.867035
8.884444 | 119.963646 | 125.083695 | 7.43396 | -1.578457 | 0.566589 | 6.867371
8.885333 | 120.010086 | 125.0942 | 7.433777 | -1.587526 | 0.566254 | 6.867523
8.886222 | 119.995094 | 125.126663 | 7.433411 | -1.578336 | 0.565918 | 6.867493
8.887111 | 120.006821 | 125.099197 | 7.433105 | -1.570234 | 0.565796 | 6.867309
8.888 | 120.006981 | 125.014389 | 7.4328 | -1.55391 | 0.565948 | 6.866852
8.888889 | 119.915634 | 125.058495 | 7.432373 | -1.573135 | 0.565765 | 6.866608
8.889778 | 120.001 | 125.091934 | 7.432251 | -1.575796 | 0.565338 | 6.866913
8.890667 | 119.952103 | 125.081543 | 7.432007 | -1.583414 | 0.565155 | 6.866852
8.891556 | 119.958756 | 125.065208 | 7.431763 | -1.584382 | 0.565308 | 6.866455
8.892444 | 119.942566 | 125.077248 | 7.43158 | -1.579061 | 0.565277 | 6.866303
8.893333 | 120.037682 | 125.059609 | 7.43158 | -1.574103 | 0.56488 | 6.8667
8.894222 | 120.010864 | 125.061691 | 7.431488 | -1.540608 | 0.564636 | 6.866852
8.895111 | 120.042175 | 125.099083 | 7.431122 | -1.567574 | 0.564728 | 6.866394
8.896 | 119.987465 | 125.086838 | 7.430695 | -1.585108 | 0.56485 | 6.865845
8.896889 | 120.0327 | 125.038658 | 7.430237 | -1.590066 | 0.564514 | 6.865723
8.897778 | 120.027847 | 125.049423 | 7.42981 | -1.560924 | 0.564148 | 6.865662
8.898667 | 120.011368 | 125.066727 | 7.429627 | -1.553306 | 0.563751 | 6.865876
8.899556 | 120.008408 | 125.00592 | 7.429443 | -1.547259 | 0.563568 | 6.865875
8.900444 | 120.00602 | 125.11039 | 7.429199 | -1.577247 | 0.563477 | 6.865722
8.901333 | 119.991715 | 125.071915 | 7.428742 | -1.571564 | 0.563385 | 6.865357
8.902222 | 120.019508 | 125.088341 | 7.428375 | -1.575795 | 0.563141 | 6.865234
8.903111 | 119.967224 | 125.03611 | 7.428192 | -1.562857 | 0.562988 | 6.865204
8.904 | 120.009705 | 125.061844 | 7.427795 | -1.5764 | 0.562805 | 6.86499
8.904889 | 119.996933 | 125.074417 | 7.427429 | -1.548467 | 0.562744 | 6.864685
8.905778 | 119.988846 | 125.058853 | 7.427033 | -1.585953 | 0.562866 | 6.864167
8.906667 | 120.025681 | 125.062645 | 7.426941 | -1.573014 | 0.562836 | 6.864105
8.907556 | 120.007813 | 125.088379 | 7.426849 | -1.58027 | 0.562744 | 6.864105
8.908444 | 120.035355 | 125.04911 | 7.426605 | -1.570112 | 0.562256 | 6.864349
8.909333 | 119.978981 | 125.089401 | 7.426422 | -1.54508 | 0.562225 | 6.864197
8.910222 | 120.033974 | 125.045998 | 7.426209 | -1.561042 | 0.561981 | 6.864228
8.911111 | 119.983742 | 125.06765 | 7.425812 | -1.591272 | 0.561951 | 6.863861
8.912 | 120.002174 | 125.076248 | 7.425507 | -1.589458 | 0.561615 | 6.863892
8.912889 | 119.992783 | 125.078697 | 7.42511 | -1.574101 | 0.561157 | 6.863953
8.913778 | 119.996445 | 125.071884 | 7.424622 | -1.588612 | 0.560974 | 6.863648
8.914667 | 120.041748 | 125.042984 | 7.424225 | -1.581477 | 0.560791 | 6.863434
8.915556 | 119.990189 | 125.067238 | 7.42392 | -1.565516 | 0.560791 | 6.863129
8.916444 | 120.016846 | 125.06913 | 7.423584 | -1.582445 | 0.560913 | 6.862671
8.917333 | 119.978943 | 125.07058 | 7.423431 | -1.556689 | 0.560608 | 6.862823
8.918222 | 120.002907 | 125.052002 | 7.423248 | -1.555842 | 0.560425 | 6.862823
8.919111 | 120.010681 | 125.033218 | 7.423065 | -1.582082 | 0.560547 | 6.862518
8.92 | 120.008606 | 125.075516 | 7.422791 | -1.577608 | 0.560547 | 6.862244
8.920889 | 120.030106 | 125.069481 | 7.422607 | -1.54641 | 0.56015 | 6.862457
8.921778 | 119.993576 | 125.07412 | 7.422302 | -1.579542 | 0.559815 | 6.862487
8.922667 | 120.010483 | 125.095253 | 7.421875 | -1.565515 | 0.559509 | 6.862366
8.923556 | 119.979027 | 125.085793 | 7.421326 | -1.570594 | 0.559174 | 6.862152
8.924444 | 120.033592 | 125.076317 | 7.42099 | -1.569264 | 0.558777 | 6.862213
8.925333 | 120.008949 | 125.066994 | 7.42096 | -1.576156 | 0.558655 | 6.862305
8.926222 | 120.001488 | 125.050003 | 7.420837 | -1.569626 | 0.558777 | 6.86206
8.927111 | 119.987473 | 125.048645 | 7.420319 | -1.547014 | 0.559052 | 6.861267
8.928 | 119.980881 | 125.049171 | 7.419708 | -1.598285 | 0.558807 | 6.860901
8.928889 | 120.033241 | 125.082558 | 7.419495 | -1.617391 | 0.558228 | 6.861267
8.929778 | 119.942993 | 125.075821 | 7.419159 | -1.577365 | 0.557739 | 6.86142
8.930667 | 119.971878 | 125.054955 | 7.41919 | -1.582928 | 0.557434 | 6.861756
8.931556 | 119.95607 | 125.077835 | 7.419251 | -1.592239 | 0.557434 | 6.861817
8.932444 | 119.995018 | 125.063744 | 7.419128 | -1.54907 | 0.557342 | 6.861786
8.933333 | 119.998978 | 125.032021 | 7.41864 | -1.558986 | 0.557282 | 6.861358
8.934222 | 120.011948 | 125.042542 | 7.418304 | -1.565999 | 0.557342 | 6.860962
8.935111 | 119.938095 | 125.071922 | 7.417816 | -1.562856 | 0.557068 | 6.860748
8.936 | 119.990906 | 125.013344 | 7.417572 | -1.574101 | 0.556671 | 6.860901
8.936889 | 119.975113 | 125.103317 | 7.417419 | -1.564549 | 0.556396 | 6.861023
8.937778 | 120.037949 | 125.075272 | 7.417206 | -1.596109 | 0.556274 | 6.860932
8.938667 | 120.012619 | 125.051064 | 7.417114 | -1.579543 | 0.556335 | 6.860779
8.939556 | 119.994408 | 125.047745 | 7.41687 | -1.57011 | 0.556274 | 6.860596
8.940444 | 120.019371 | 125.079857 | 7.416504 | -1.578817 | 0.556122 | 6.860382
8.941333 | 120.072464 | 125.08036 | 7.416321 | -1.57785 | 0.556122 | 6.860199
8.942222 | 119.954544 | 125.096436 | 7.416107 | -1.586435 | 0.555878 | 6.860229
8.943111 | 120.054787 | 125.058853 | 7.415619 | -1.56346 | 0.555634 | 6.859985
8.944 | 119.989197 | 125.058495 | 7.415375 | -1.565395 | 0.555176 | 6.860199
8.944889 | 120.029701 | 125.062546 | 7.415008 | -1.573134 | 0.554779 | 6.860229
8.945778 | 120.010864 | 125.025879 | 7.414764 | -1.591877 | 0.554443 | 6.860321
8.946667 | 120.021568 | 125.063965 | 7.414612 | -1.574221 | 0.55426 | 6.860352
8.947556 | 119.993614 | 125.054298 | 7.414307 | -1.588612 | 0.554138 | 6.860169
8.948444 | 119.919945 | 125.077591 | 7.413757 | -1.5741 | 0.553833 | 6.859924
8.949333 | 119.97953 | 125.071732 | 7.413239 | -1.572649 | 0.553528 | 6.859711
8.950222 | 120.019814 | 125.064316 | 7.41275 | -1.595867 | 0.553558 | 6.859192
8.951111 | 119.976181 | 125.075974 | 7.412598 | -1.564307 | 0.553497 | 6.859101
8.952 | 120.030373 | 125.057693 | 7.412628 | -1.551126 | 0.553711 | 6.858917
8.952889 | 120.013756 | 125.054825 | 7.412537 | -1.552577 | 0.553619 | 6.858918
8.953778 | 119.968163 | 125.089005 | 7.412048 | -1.568176 | 0.553589 | 6.858459
8.954667 | 120.09507 | 125.055252 | 7.411865 | -1.555842 | 0.553467 | 6.858398
8.955556 | 120.018288 | 125.080643 | 7.411774 | -1.563823 | 0.553314 | 6.85846
8.956444 | 120.008362 | 125.080589 | 7.411652 | -1.573859 | 0.552948 | 6.858704
8.957333 | 120.018738 | 125.086121 | 7.411102 | -1.575914 | 0.55307 | 6.858032
8.958222 | 120.026749 | 125.07151 | 7.410675 | -1.594779 | 0.552887 | 6.857788
8.959111 | 119.99559 | 125.055298 | 7.410248 | -1.556447 | 0.552368 | 6.85788
8.96 | 119.988136 | 125.064598 | 7.410065 | -1.569023 | 0.552185 | 6.85788
8.960889 | 119.981445 | 125.047669 | 7.410065 | -1.574343 | 0.552033 | 6.858032
8.961778 | 119.991028 | 125.07827 | 7.410095 | -1.56201 | 0.551971 | 6.858124
8.962667 | 119.983078 | 125.072556 | 7.409546 | -1.572046 | 0.551819 | 6.857727
8.963556 | 120.061081 | 125.060501 | 7.409088 | -1.566605 | 0.551758 | 6.85733
8.964444 | 119.96669 | 125.070435 | 7.408844 | -1.574222 | 0.551056 | 6.857788
8.965333 | 120.0037 | 125.057289 | 7.408844 | -1.597803 | 0.550446 | 6.858398
8.966222 | 119.995873 | 125.037735 | 7.408386 | -1.571683 | 0.55011 | 6.858276
8.967111 | 119.999611 | 125.008568 | 7.408112 | -1.562251 | 0.550476 | 6.857636
8.968 | 119.977257 | 125.031166 | 7.407654 | -1.575674 | 0.550476 | 6.857178
8.968889 | 120.041481 | 125.064392 | 7.407532 | -1.565395 | 0.55011 | 6.857422
8.969778 | 120.037453 | 125.051926 | 7.407318 | -1.595747 | 0.549591 | 6.857727
8.970667 | 119.984543 | 125.106018 | 7.407013 | -1.589579 | 0.549439 | 6.857574
8.971556 | 119.937881 | 125.052048 | 7.406555 | -1.580026 | 0.549347 | 6.857208
8.972444 | 119.978676 | 125.054665 | 7.406311 | -1.573738 | 0.54953 | 6.856781
8.973333 | 120.034386 | 125.054077 | 7.406097 | -1.554995 | 0.549683 | 6.856414
8.974222 | 120.014481 | 125.0588 | 7.405853 | -1.569143 | 0.549622 | 6.856231
8.975111 | 120.023987 | 125.074867 | 7.40564 | -1.586798 | 0.549347 | 6.856293
8.976 | 119.952164 | 125.091576 | 7.405304 | -1.583654 | 0.549377 | 6.855927
8.976889 | 120.019875 | 125.059425 | 7.405243 | -1.578091 | 0.549225 | 6.856018
8.977778 | 119.960167 | 125.089439 | 7.404999 | -1.590909 | 0.549042 | 6.855957
8.978667 | 119.979591 | 125.078323 | 7.404602 | -1.565153 | 0.548615 | 6.855987
8.979556 | 120.055054 | 125.0755 | 7.404358 | -1.579663 | 0.548187 | 6.856171
8.980444 | 120.050438 | 125.074692 | 7.404053 | -1.582324 | 0.547882 | 6.856171
8.981333 | 119.976318 | 125.022827 | 7.403717 | -1.556568 | 0.54773 | 6.855987
8.982222 | 120.017532 | 125.070473 | 7.403626 | -1.587281 | 0.547333 | 6.856293
8.983111 | 120.025986 | 125.063538 | 7.40332 | -1.57277 | 0.547211 | 6.856109
8.984 | 119.990173 | 125.04419 | 7.402679 | -1.560316 | 0.547119 | 6.85556
8.984889 | 120.025513 | 125.108994 | 7.402222 | -1.583532 | 0.547058 | 6.855164
8.985778 | 120.016029 | 125.05719 | 7.402344 | -1.561283 | 0.546661 | 6.855683
8.986667 | 120.044937 | 125.043007 | 7.402222 | -1.587644 | 0.546417 | 6.855805
8.987556 | 120.028297 | 125.023392 | 7.401917 | -1.592844 | 0.546417 | 6.8555
8.988444 | 119.967606 | 125.069885 | 7.401703 | -1.578091 | 0.546478 | 6.855225
8.989333 | 119.998756 | 125.058609 | 7.40152 | -1.58063 | 0.546356 | 6.855164
8.990222 | 119.961044 | 125.041306 | 7.401367 | -1.592723 | 0.546204 | 6.855163
8.991111 | 120.0215 | 125.051476 | 7.400971 | -1.579179 | 0.546021 | 6.85495
8.992 | 119.991776 | 125.021812 | 7.400787 | -1.573616 | 0.545837 | 6.85495
8.992889 | 119.947006 | 125.041824 | 7.400391 | -1.580025 | 0.545898 | 6.854493
8.993778 | 119.983299 | 125.013756 | 7.400085 | -1.58716 | 0.54599 | 6.854095
8.994667 | 119.96228 | 125.055725 | 7.399658 | -1.570957 | 0.545929 | 6.853729
8.995556 | 119.949562 | 125.067398 | 7.399414 | -1.562371 | 0.545441 | 6.853973
8.996444 | 119.983254 | 125.032532 | 7.399292 | -1.56225 | 0.545197 | 6.854095
8.997333 | 120.01149 | 125.005333 | 7.399231 | -1.564064 | 0.545013 | 6.854218
8.998222 | 119.970497 | 125.052208 | 7.398895 | -1.56092 | 0.544708 | 6.854187
8.999111 | 119.978478 | 125.101036 | 7.398926 | -1.59369 | 0.544373 | 6.854553
9 | 120.036278 | 125.01593 | 7.398499 | -1.57277 | 0.544067 | 6.854432
9.000889 | 120.022987 | 125.036758 | 7.397949 | -1.574947 | 0.543976 | 6.853973
9.001778 | 119.982445 | 125.071716 | 7.39743 | -1.555842 | 0.54419 | 6.85324
9.002667 | 119.967224 | 125.084229 | 7.397156 | -1.590546 | 0.544128 | 6.853028
9.003556 | 119.9832 | 125.080788 | 7.396912 | -1.546047 | 0.543793 | 6.853119
9.004444 | 119.98777 | 125.029297 | 7.396576 | -1.584137 | 0.543579 | 6.852997
9.005333 | 120.034973 | 125.071518 | 7.396454 | -1.581235 | 0.543335 | 6.853119
9.006222 | 119.989258 | 125.059609 | 7.39679 | -1.566482 | 0.543243 | 6.853547
9.007111 | 119.965088 | 125.06382 | 7.39682 | -1.565153 | 0.542999 | 6.853821
9.008 | 119.978256 | 125.052017 | 7.396423 | -1.566846 | 0.542725 | 6.853698
9.008889 | 120.039566 | 125.086998 | 7.395966 | -1.571924 | 0.542572 | 6.853394
9.009778 | 119.988609 | 125.067101 | 7.39566 | -1.590546 | 0.542267 | 6.853393
9.010667 | 119.982811 | 125.08036 | 7.395416 | -1.582081 | 0.542175 | 6.853241
9.011556 | 119.962181 | 125.035049 | 7.395081 | -1.566482 | 0.542084 | 6.852997
9.012444 | 119.965439 | 125.074547 | 7.394775 | -1.557897 | 0.542389 | 6.852386
9.013333 | 120.005493 | 125.078079 | 7.394684 | -1.565757 | 0.54245 | 6.852234
9.014222 | 120.042435 | 125.061585 | 7.394287 | -1.576156 | 0.542175 | 6.852112
9.015111 | 120.028702 | 125.074051 | 7.394043 | -1.550158 | 0.541748 | 6.852295
9.016 | 120.0364 | 125.082748 | 7.39386 | -1.585226 | 0.541504 | 6.852356
9.016889 | 120.085594 | 125.073097 | 7.393524 | -1.56612 | 0.54129 | 6.852234
9.017778 | 120.049599 | 125.037674 | 7.392853 | -1.584258 | 0.540924 | 6.851929
9.018667 | 120.026657 | 125.089066 | 7.392395 | -1.58837 | 0.540588 | 6.851807
9.019556 | 119.994522 | 125.081375 | 7.392181 | -1.568175 | 0.540466 | 6.851715
9.020444 | 119.977844 | 125.067322 | 7.39212 | -1.595625 | 0.540161 | 6.851959
9.021333 | 120.036949 | 125.04126 | 7.392029 | -1.571803 | 0.539642 | 6.852387
9.022222 | 119.986794 | 125.071457 | 7.39209 | -1.586797 | 0.539368 | 6.852722
9.023111 | 119.985901 | 125.029312 | 7.392059 | -1.577607 | 0.539093 | 6.852966
9.024 | 119.970078 | 125.07933 | 7.391937 | -1.556688 | 0.53894 | 6.852997
9.024889 | 119.996605 | 125.083374 | 7.39148 | -1.569022 | 0.538971 | 6.852509
9.025778 | 119.978577 | 125.017456 | 7.391052 | -1.553786 | 0.538879 | 6.852173
9.026667 | 119.984268 | 125.050171 | 7.390747 | -1.572528 | 0.538818 | 6.851929
9.027556 | 119.96405 | 125.041184 | 7.39035 | -1.561766 | 0.538483 | 6.851867
9.028444 | 119.919495 | 125.057945 | 7.38974 | -1.5741 | 0.538361 | 6.851379
9.029333 | 119.994247 | 125.068863 | 7.389496 | -1.5348 | 0.538422 | 6.851074
9.030222 | 119.984329 | 125.036636 | 7.389313 | -1.574825 | 0.538269 | 6.851044
9.031111 | 120.03096 | 125.080307 | 7.38913 | -1.580025 | 0.537964 | 6.851166
9.032 | 119.959534 | 125.095787 | 7.388855 | -1.576156 | 0.537811 | 6.851044
9.032889 | 119.980736 | 125.05394 | 7.388794 | -1.556204 | 0.537628 | 6.851166
9.033778 | 120.054611 | 125.033341 | 7.388611 | -1.57543 | 0.537598 | 6.851013
9.034667 | 120.010704 | 125.049828 | 7.388245 | -1.562008 | 0.537689 | 6.850556
9.035556 | 120.043533 | 125.102905 | 7.38794 | -1.566361 | 0.537292 | 6.850648
9.036444 | 120.005272 | 125.030899 | 7.387817 | -1.566603 | 0.536865 | 6.850952
9.037333 | 119.972977 | 125.043541 | 7.387787 | -1.568537 | 0.536621 | 6.851166
9.038222 | 120.032814 | 125.038124 | 7.387634 | -1.549673 | 0.536621 | 6.851013
9.039111 | 120.014511 | 125.084473 | 7.38736 | -1.561524 | 0.536591 | 6.850769
9.04 | 119.999512 | 125.097 | 7.386963 | -1.562007 | 0.53656 | 6.850403
9.040889 | 119.965622 | 125.091904 | 7.386627 | -1.573253 | 0.536194 | 6.850433
9.041778 | 120.003746 | 125.025223 | 7.386169 | -1.573374 | 0.53595 | 6.850219
9.042667 | 120.011948 | 125.032486 | 7.386047 | -1.561645 | 0.535919 | 6.850128
9.043556 | 119.952232 | 125.068626 | 7.385895 | -1.574705 | 0.535858 | 6.850037
9.044444 | 120.004189 | 125.099899 | 7.385834 | -1.587523 | 0.535614 | 6.85022
9.045333 | 120.008019 | 125.103539 | 7.38562 | -1.575189 | 0.535095 | 6.850525
9.046222 | 120.026352 | 125.048966 | 7.385284 | -1.567813 | 0.535004 | 6.85028
9.047111 | 120.022812 | 125.087074 | 7.384827 | -1.559228 | 0.535065 | 6.849762
9.048 | 119.962608 | 125.029495 | 7.384491 | -1.547619 | 0.535004 | 6.849487
9.048889 | 119.989456 | 125.089615 | 7.384216 | -1.55947 | 0.534698 | 6.849518
9.049778 | 120.007645 | 125.045578 | 7.383758 | -1.528271 | 0.534821 | 6.848937
9.050667 | 120.027954 | 125.108292 | 7.383453 | -1.574342 | 0.534698 | 6.848755
9.051556 | 119.957459 | 125.012497 | 7.383209 | -1.58583 | 0.534515 | 6.848694
9.052444 | 119.957809 | 125.077759 | 7.382996 | -1.56358 | 0.534485 | 6.848511
9.053333 | 119.962891 | 125.052208 | 7.382935 | -1.559952 | 0.534729 | 6.848206
9.054222 | 120.013046 | 125.111893 | 7.382935 | -1.56358 | 0.534668 | 6.848267
9.055111 | 119.983353 | 125.067154 | 7.38269 | -1.567571 | 0.534302 | 6.848388
9.056 | 119.997841 | 125.06926 | 7.382233 | -1.579178 | 0.533814 | 6.848419
9.056889 | 120.02095 | 125.047806 | 7.381683 | -1.573253 | 0.533539 | 6.848144
9.057778 | 120.004776 | 125.05098 | 7.3815 | -1.560678 | 0.533356 | 6.848144
9.058667 | 119.949425 | 125.035446 | 7.38147 | -1.582927 | 0.532929 | 6.848541
9.059556 | 119.994408 | 125.047058 | 7.381439 | -1.557533 | 0.532593 | 6.848846
9.060444 | 119.9944 | 125.033608 | 7.38092 | -1.579661 | 0.532715 | 6.848205
9.061333 | 120.017372 | 125.044716 | 7.380524 | -1.545319 | 0.532684 | 6.84784
9.062222 | 119.989235 | 125.089188 | 7.38031 | -1.563458 | 0.532562 | 6.847748
9.063111 | 120.048241 | 125.06807 | 7.380005 | -1.542296 | 0.532501 | 6.847504
9.064 | 120.011307 | 125.044151 | 7.379913 | -1.586795 | 0.532379 | 6.847534
9.064889 | 120.000488 | 125.082535 | 7.37973 | -1.57168 | 0.532318 | 6.847412
9.065778 | 120.063461 | 125.048172 | 7.379273 | -1.576275 | 0.532105 | 6.847168
9.066667 | 119.978043 | 125.065857 | 7.378754 | -1.553179 | 0.531708 | 6.847046
9.067556 | 120.030258 | 125.023026 | 7.378449 | -1.551002 | 0.531433 | 6.847016
9.068444 | 120.024612 | 125.077026 | 7.378082 | -1.5585 | 0.531464 | 6.846618
9.069333 | 120.007004 | 125.072647 | 7.378021 | -1.569746 | 0.531555 | 6.846466
9.070222 | 119.995094 | 125.060318 | 7.377991 | -1.579783 | 0.531403 | 6.846588
9.071111 | 119.975815 | 125.047745 | 7.377686 | -1.57156 | 0.531219 | 6.846467
9.072 | 119.955734 | 125.032425 | 7.377106 | -1.579298 | 0.531036 | 6.84607
9.072889 | 119.935219 | 125.071838 | 7.376923 | -1.566239 | 0.530762 | 6.846161
9.073778 | 120.010948 | 125.072998 | 7.376831 | -1.572769 | 0.530792 | 6.846039
9.074667 | 119.97908 | 125.069435 | 7.376556 | -1.571681 | 0.530762 | 6.845794
9.075556 | 119.975037 | 125.071976 | 7.375977 | -1.566965 | 0.530487 | 6.84549
9.076444 | 119.93502 | 125.066429 | 7.375519 | -1.571923 | 0.529755 | 6.845764
9.077333 | 119.995728 | 125.020508 | 7.375305 | -1.556203 | 0.529297 | 6.846008
9.078222 | 119.995178 | 125.045212 | 7.375153 | -1.560194 | 0.529144 | 6.846009
9.079111 | 119.964737 | 125.056397 | 7.375031 | -1.561766 | 0.529114 | 6.845917
9.08 | 120.036423 | 125.014526 | 7.374817 | -1.559105 | 0.529053 | 6.845764
9.080889 | 120.031639 | 125.037147 | 7.374298 | -1.558863 | 0.529205 | 6.845093
9.081778 | 120.019394 | 125.014183 | 7.373962 | -1.573374 | 0.52887 | 6.845092
9.082667 | 120.004677 | 125.062645 | 7.374054 | -1.572165 | 0.528748 | 6.845306
9.083556 | 119.995926 | 125.078796 | 7.37381 | -1.564547 | 0.528595 | 6.845215
9.084444 | 120.003983 | 125.090256 | 7.373596 | -1.574099 | 0.528198 | 6.845398
9.085333 | 120.015709 | 125.070725 | 7.373535 | -1.569625 | 0.52774 | 6.845795
9.086222 | 119.969467 | 125.021828 | 7.3732 | -1.568053 | 0.527954 | 6.845246
9.087111 | 120.021912 | 125.079186 | 7.372772 | -1.5637 | 0.528076 | 6.844696
9.088 | 119.942139 | 125.051247 | 7.372467 | -1.54798 | 0.527893 | 6.844574
9.088889 | 120.030899 | 125.047829 | 7.372315 | -1.542659 | 0.527496 | 6.844819
9.089778 | 119.96936 | 125.09819 | 7.372223 | -1.559105 | 0.527191 | 6.845032
9.090667 | 119.998619 | 125.056259 | 7.372131 | -1.564184 | 0.526947 | 6.845184
9.091556 | 119.992722 | 125.100845 | 7.371857 | -1.563216 | 0.527008 | 6.844849
9.092444 | 120.033836 | 125.026077 | 7.371399 | -1.558137 | 0.527069 | 6.84433
9.093333 | 119.955406 | 125.08181 | 7.371124 | -1.571923 | 0.526764 | 6.84436
9.094222 | 120.050743 | 125.093338 | 7.371002 | -1.557775 | 0.526367 | 6.844635
9.095111 | 120.027077 | 125.055618 | 7.37085 | -1.569988 | 0.526215 | 6.844635
9.096 | 119.999855 | 125.077148 | 7.370667 | -1.564305 | 0.526215 | 6.844452
9.096889 | 119.982285 | 125.031883 | 7.370453 | -1.572285 | 0.526337 | 6.844116
9.097778 | 120.045998 | 125.07222 | 7.370056 | -1.571922 | 0.526123 | 6.843933
9.098667 | 119.988487 | 125.07589 | 7.369904 | -1.568415 | 0.525665 | 6.844239
9.099556 | 120.029923 | 125.092796 | 7.369659 | -1.560797 | 0.525391 | 6.844268
9.100444 | 120.003662 | 125.110977 | 7.369446 | -1.573614 | 0.525452 | 6.843994
9.101333 | 119.989769 | 125.065918 | 7.369019 | -1.567447 | 0.525604 | 6.843415
9.102222 | 119.999878 | 125.071518 | 7.368652 | -1.580265 | 0.525146 | 6.843506
9.103111 | 119.966087 | 125.05751 | 7.368347 | -1.575912 | 0.524536 | 6.843811
9.104 | 120.050987 | 125.089623 | 7.367981 | -1.568777 | 0.524445 | 6.843536
9.104889 | 119.993469 | 125.068008 | 7.367706 | -1.589455 | 0.524262 | 6.843444
9.105778 | 119.965988 | 125.043297 | 7.367828 | -1.585101 | 0.52417 | 6.843658
9.106667 | 119.976151 | 125.074486 | 7.367798 | -1.55596 | 0.523987 | 6.843811
9.107556 | 119.972206 | 125.084435 | 7.367218 | -1.576516 | 0.523804 | 6.843414
9.108444 | 119.924393 | 125.089211 | 7.366821 | -1.559345 | 0.52359 | 6.843231
9.109333 | 119.985169 | 125.056381 | 7.366699 | -1.559104 | 0.523499 | 6.8432
9.110222 | 120.003616 | 125.005409 | 7.366791 | -1.572525 | 0.523529 | 6.843262
9.111111 | 120.01178 | 125.058189 | 7.366638 | -1.574702 | 0.523438 | 6.8432
9.112 | 120.022011 | 125.047707 | 7.36615 | -1.572163 | 0.523346 | 6.842804
9.112889 | 120.072388 | 125.075302 | 7.365875 | -1.53383 | 0.523254 | 6.842621
9.113778 | 120.036743 | 125.071632 | 7.365784 | -1.576999 | 0.523071 | 6.842713
9.114667 | 120.034691 | 125.082077 | 7.365601 | -1.564424 | 0.52298 | 6.842621
9.115556 | 119.990341 | 125.101669 | 7.365204 | -1.551243 | 0.522797 | 6.842407
9.116444 | 120.038986 | 125.063614 | 7.364746 | -1.554992 | 0.522675 | 6.842071
9.117333 | 119.992394 | 125.020386 | 7.364288 | -1.564424 | 0.5224 | 6.841888
9.118222 | 120.053787 | 125.030029 | 7.363953 | -1.573855 | 0.522369 | 6.841584
9.119111 | 120.021507 | 125.061157 | 7.363861 | -1.591148 | 0.522492 | 6.841369
9.12 | 119.956444 | 125.087906 | 7.363403 | -1.57845 | 0.522186 | 6.841217
9.120889 | 119.954308 | 125.104019 | 7.362763 | -1.582925 | 0.522003 | 6.84076
9.121778 | 120.044327 | 125.040848 | 7.362763 | -1.565995 | 0.522034 | 6.840729
9.122667 | 119.990746 | 125.041519 | 7.362885 | -1.561521 | 0.521973 | 6.840912
9.123556 | 119.968727 | 125.102783 | 7.362976 | -1.570832 | 0.52179 | 6.841186
9.124444 | 120.002342 | 125.071701 | 7.36264 | -1.569865 | 0.521515 | 6.841125
9.125333 | 120.000099 | 125.068459 | 7.362549 | -1.566722 | 0.521362 | 6.841187
9.126222 | 120.016907 | 125.070458 | 7.362518 | -1.546285 | 0.520905 | 6.841613
9.127111 | 119.974838 | 125.028969 | 7.362274 | -1.557894 | 0.520477 | 6.841797
9.128 | 119.973923 | 125.057228 | 7.361816 | -1.579902 | 0.52005 | 6.841766
9.128889 | 119.962868 | 125.054703 | 7.361603 | -1.560918 | 0.519775 | 6.841828
9.129778 | 119.969948 | 124.983414 | 7.361206 | -1.546407 | 0.519592 | 6.841614
9.130667 | 120.02372 | 125.055031 | 7.36084 | -1.546286 | 0.519745 | 6.841095
9.131556 | 120.000794 | 125.031067 | 7.360657 | -1.58099 | 0.520019 | 6.840638
9.132444 | 120.042526 | 125.052963 | 7.360504 | -1.551002 | 0.520264 | 6.84024
9.133333 | 119.980026 | 125.02388 | 7.360321 | -1.557169 | 0.520203 | 6.840118
9.134222 | 120.024292 | 125.056046 | 7.360077 | -1.544835 | 0.519714 | 6.840363
9.135111 | 119.985519 | 125.095017 | 7.359955 | -1.547737 | 0.519287 | 6.840668
9.136 | 119.95813 | 125.030823 | 7.359497 | -1.580265 | 0.519226 | 6.840271
9.136889 | 120.009987 | 125.074875 | 7.359131 | -1.573252 | 0.519501 | 6.83963
9.137778 | 120.030785 | 125.07164 | 7.358734 | -1.559951 | 0.519501 | 6.839233
9.138667 | 120.036072 | 125.06807 | 7.35846 | -1.556202 | 0.519409 | 6.839051
9.139556 | 120.023865 | 125.007919 | 7.358063 | -1.55995 | 0.519226 | 6.838837
9.140444 | 119.973404 | 125.010971 | 7.357697 | -1.576516 | 0.519104 | 6.838593
9.141333 | 120.009728 | 125.061623 | 7.357483 | -1.568536 | 0.518707 | 6.838776
9.142222 | 120.029259 | 125.041603 | 7.357544 | -1.592842 | 0.518616 | 6.838928
9.143111 | 120.024429 | 125.074463 | 7.357483 | -1.567085 | 0.518677 | 6.838806
9.144 | 119.990173 | 125.0728 | 7.357239 | -1.565393 | 0.518463 | 6.838776
9.144889 | 120.016769 | 125.040115 | 7.356842 | -1.566965 | 0.517944 | 6.838898
9.145778 | 119.977829 | 125.034546 | 7.356598 | -1.57168 | 0.517731 | 6.838867
9.146667 | 119.963539 | 125.081078 | 7.356659 | -1.559346 | 0.517639 | 6.83902
9.147556 | 119.985268 | 125.07489 | 7.356598 | -1.564425 | 0.517273 | 6.839325
9.148444 | 119.946335 | 125.062523 | 7.356293 | -1.571801 | 0.516907 | 6.839386
9.149333 | 119.993912 | 125.076965 | 7.355713 | -1.567327 | 0.516754 | 6.838959
9.150222 | 119.993324 | 125.017128 | 7.355591 | -1.557774 | 0.516754 | 6.838837
9.151111 | 119.997887 | 124.997025 | 7.355072 | -1.57301 | 0.516296 | 6.838776
9.152 | 119.996948 | 125.038292 | 7.354706 | -1.548222 | 0.516235 | 6.838471
9.152889 | 119.985375 | 125.073402 | 7.354553 | -1.549431 | 0.516419 | 6.838134
9.153778 | 119.970932 | 125.056129 | 7.35437 | -1.563216 | 0.516327 | 6.838043
9.154667 | 119.958542 | 125.039291 | 7.354157 | -1.554993 | 0.516296 | 6.837861
9.155556 | 119.96965 | 125.042641 | 7.354096 | -1.563579 | 0.516419 | 6.837677
9.156444 | 119.982643 | 125.03611 | 7.35379 | -1.573616 | 0.51648 | 6.83731
9.157333 | 120.019081 | 125.070755 | 7.353607 | -1.579662 | 0.516327 | 6.83728
9.158222 | 119.940598 | 125.032265 | 7.353302 | -1.571197 | 0.516022 | 6.83728
9.159111 | 119.972061 | 125.016403 | 7.353088 | -1.570351 | 0.515869 | 6.837219
9.16 | 120.061264 | 125.106949 | 7.352783 | -1.56358 | 0.515656 | 6.837127
9.160889 | 120.043984 | 125.044785 | 7.352814 | -1.549916 | 0.515656 | 6.837158
9.161778 | 120.010658 | 125.064308 | 7.352905 | -1.548344 | 0.515594 | 6.837311
9.162667 | 120.040466 | 125.105957 | 7.352722 | -1.553786 | 0.515717 | 6.837005
9.163556 | 119.998398 | 125.050781 | 7.352356 | -1.538186 | 0.515869 | 6.836487
9.164444 | 120.0345 | 125.068237 | 7.35199 | -1.531535 | 0.515839 | 6.836151
9.165333 | 119.989662 | 125.115112 | 7.351868 | -1.574826 | 0.515533 | 6.836335
9.166222 | 119.960426 | 125.099526 | 7.351593 | -1.542418 | 0.515198 | 6.836395
9.167111 | 119.988541 | 125.092751 | 7.351532 | -1.544595 | 0.515045 | 6.836487
9.168 | 119.978043 | 125.032898 | 7.351532 | -1.559106 | 0.514984 | 6.836548
9.168889 | 120.023842 | 125.037514 | 7.351135 | -1.568658 | 0.514923 | 6.836212
9.169778 | 120.034424 | 125.040787 | 7.350189 | -1.559468 | 0.514801 | 6.835388
9.170667 | 120.039139 | 125.033707 | 7.350006 | -1.542417 | 0.514557 | 6.835449
9.171556 | 120.026794 | 125.063431 | 7.349915 | -1.549068 | 0.514191 | 6.835724
9.172444 | 120.037857 | 125.081802 | 7.350067 | -1.5689 | 0.513825 | 6.836242
9.173333 | 119.95961 | 125.026733 | 7.349823 | -1.564426 | 0.513825 | 6.835998
9.174222 | 120.027908 | 125.076859 | 7.349396 | -1.568536 | 0.513733 | 6.835663
9.175111 | 119.99176 | 125.062637 | 7.349091 | -1.54411 | 0.51358 | 6.835511
9.176 | 119.941635 | 125.043411 | 7.348755 | -1.5637 | 0.513458 | 6.835297
9.176889 | 119.979042 | 125.07576 | 7.348328 | -1.574946 | 0.513367 | 6.834961
9.177778 | 120.01725 | 125.028847 | 7.348145 | -1.569142 | 0.513214 | 6.834931
9.178667 | 119.976097 | 125.018021 | 7.348053 | -1.556445 | 0.513428 | 6.834625
9.179556 | 120.014236 | 125.028748 | 7.347961 | -1.569264 | 0.513367 | 6.834594
9.180444 | 119.987038 | 125.075768 | 7.347778 | -1.54665 | 0.512848 | 6.83493
9.181333 | 120.001122 | 125.039833 | 7.347565 | -1.578695 | 0.51239 | 6.835175
9.182222 | 120.000709 | 125.069214 | 7.347473 | -1.578332 | 0.512207 | 6.835266
9.183111 | 120.041977 | 125.085129 | 7.347351 | -1.576034 | 0.512329 | 6.835022
9.184 | 120.029137 | 125.075699 | 7.346893 | -1.540725 | 0.512604 | 6.834289
9.184889 | 119.998703 | 125.060623 | 7.346497 | -1.569385 | 0.512665 | 6.833832
9.185778 | 120.017166 | 125.065102 | 7.346314 | -1.564185 | 0.512177 | 6.834137
9.186667 | 119.996498 | 125.021439 | 7.346161 | -1.559831 | 0.512115 | 6.834046
9.187556 | 120.016312 | 125.045883 | 7.345764 | -1.555599 | 0.512177 | 6.833587
9.188444 | 119.940659 | 125.043495 | 7.345551 | -1.553664 | 0.512299 | 6.833252
9.189333 | 119.950623 | 125.04451 | 7.34552 | -1.575671 | 0.511871 | 6.833649
9.190222 | 120.008743 | 125.046043 | 7.345612 | -1.5689 | 0.511627 | 6.833985
9.191111 | 119.978844 | 125.041733 | 7.345276 | -1.540846 | 0.511658 | 6.833618
9.192 | 119.960121 | 125.029465 | 7.345001 | -1.544473 | 0.511536 | 6.833465
9.192889 | 119.981712 | 125.06472 | 7.344849 | -1.563821 | 0.511231 | 6.833618
9.193778 | 119.944885 | 125.055054 | 7.344757 | -1.562975 | 0.511169 | 6.833588
9.194667 | 120.006027 | 125.075722 | 7.344513 | -1.563337 | 0.511047 | 6.833466
9.195556 | 119.925491 | 125.030457 | 7.344421 | -1.570351 | 0.510925 | 6.833496
9.196444 | 120.049477 | 125.021988 | 7.344208 | -1.552938 | 0.510925 | 6.833283
9.197333 | 120.004654 | 125.016434 | 7.343994 | -1.54145 | 0.510925 | 6.833069
9.198222 | 120.004005 | 125.033691 | 7.343872 | -1.536976 | 0.510529 | 6.833343
9.199111 | 120.090881 | 125.020584 | 7.343475 | -1.545199 | 0.510407 | 6.833068
9.2 | 120.010887 | 125.035805 | 7.343262 | -1.549915 | 0.510223 | 6.833039
9.200889 | 120.000694 | 125.052712 | 7.343231 | -1.537822 | 0.509979 | 6.833252
9.201778 | 119.993553 | 125.04203 | 7.34314 | -1.587521 | 0.509766 | 6.833374
9.202667 | 119.996437 | 125.080856 | 7.342926 | -1.562853 | 0.509613 | 6.833313
9.203556 | 119.980087 | 125.064148 | 7.342712 | -1.556807 | 0.509491 | 6.833221
9.204444 | 120.004471 | 125.044083 | 7.342346 | -1.570592 | 0.509491 | 6.832855
9.205333 | 120.013588 | 125.056259 | 7.34198 | -1.546165 | 0.509521 | 6.832459
9.206222 | 119.992264 | 125.100266 | 7.341797 | -1.546891 | 0.509094 | 6.832703
9.207111 | 119.976303 | 125.078102 | 7.341339 | -1.563095 | 0.50885 | 6.832489
9.208 | 120.00621 | 125.057411 | 7.340912 | -1.580387 | 0.508667 | 6.832245
9.208889 | 120.066406 | 125.053673 | 7.340912 | -1.577485 | 0.508606 | 6.832306
9.209778 | 120.006836 | 125.007301 | 7.341003 | -1.569383 | 0.508514 | 6.832489
9.210667 | 119.983864 | 125.024353 | 7.340576 | -1.588368 | 0.508545 | 6.832031
9.211556 | 119.978516 | 125.026733 | 7.340332 | -1.588005 | 0.508331 | 6.832001
9.212444 | 119.989601 | 125.047256 | 7.340088 | -1.571197 | 0.508362 | 6.831726
9.213333 | 119.974388 | 125.054421 | 7.339844 | -1.551124 | 0.508301 | 6.831543
9.214222 | 119.971085 | 125.038658 | 7.339661 | -1.559589 | 0.508087 | 6.831574
9.215111 | 120.011597 | 125.04805 | 7.339355 | -1.559347 | 0.507629 | 6.831726
9.216 | 119.966919 | 125.055321 | 7.339264 | -1.569142 | 0.507599 | 6.831665
9.216889 | 120.000137 | 125.040787 | 7.33905 | -1.566119 | 0.507843 | 6.831207
9.217778 | 120.003799 | 125.04454 | 7.339081 | -1.573496 | 0.508087 | 6.830994
9.218667 | 120.020645 | 125.00415 | 7.339233 | -1.571077 | 0.507965 | 6.831268
9.219556 | 119.989464 | 125.078613 | 7.339111 | -1.575914 | 0.507477 | 6.831634
9.220444 | 120.048874 | 125.047989 | 7.338684 | -1.566845 | 0.507019 | 6.831665
9.221333 | 120.020142 | 125.093002 | 7.338196 | -1.560074 | 0.506836 | 6.83136
9.222222 | 119.978554 | 124.992477 | 7.33783 | -1.537944 | 0.506958 | 6.830872
9.223111 | 119.940903 | 125.051804 | 7.337799 | -1.564427 | 0.506988 | 6.830811
9.224 | 120.013229 | 125.084229 | 7.337708 | -1.544232 | 0.506897 | 6.830811
9.224889 | 119.970299 | 125.046097 | 7.337402 | -1.599736 | 0.50647 | 6.830932
9.225778 | 120.025963 | 125.014282 | 7.337189 | -1.54 | 0.506287 | 6.830902
9.226667 | 119.967087 | 124.987892 | 7.336914 | -1.549916 | 0.506042 | 6.830872
9.227556 | 120.002121 | 125.037697 | 7.3367 | -1.53613 | 0.506042 | 6.830658
9.228444 | 120.024216 | 125.052124 | 7.336395 | -1.570109 | 0.505768 | 6.830627
9.229333 | 119.968857 | 125.061661 | 7.336182 | -1.552939 | 0.505707 | 6.830475
9.230222 | 120.028641 | 125.045456 | 7.335877 | -1.523917 | 0.505798 | 6.830079
9.231111 | 119.995926 | 125.081383 | 7.335785 | -1.570714 | 0.505463 | 6.830322
9.232 | 120.000977 | 125.054688 | 7.335571 | -1.578694 | 0.505035 | 6.830536
9.232889 | 119.982254 | 125.035751 | 7.335175 | -1.562249 | 0.504974 | 6.830201
9.233778 | 119.952026 | 125.071434 | 7.334717 | -1.570713 | 0.504822 | 6.829895
9.234667 | 119.983849 | 125.035255 | 7.334381 | -1.559104 | 0.505096 | 6.829285
9.235556 | 120.037437 | 125.064102 | 7.334076 | -1.573978 | 0.505371 | 6.828705
9.236444 | 120.038071 | 125.10022 | 7.334076 | -1.575671 | 0.50531 | 6.828766
9.237333 | 120.048927 | 125.072372 | 7.333984 | -1.567086 | 0.504852 | 6.829132
9.238222 | 120.018387 | 125.026413 | 7.333862 | -1.554148 | 0.504547 | 6.829315
9.239111 | 119.953514 | 125.056717 | 7.333496 | -1.563943 | 0.504242 | 6.829254
9.24 | 120.025955 | 125.0261 | 7.33313 | -1.569263 | 0.504059 | 6.829071
9.240889 | 120.041908 | 125.03035 | 7.332794 | -1.583048 | 0.503815 | 6.828979
9.241778 | 119.955124 | 125.046692 | 7.332642 | -1.575309 | 0.50354 | 6.829102
9.242667 | 119.998657 | 125.055298 | 7.332825 | -1.560315 | 0.503784 | 6.829041
9.243556 | 120.006615 | 125.011978 | 7.332733 | -1.56624 | 0.504089 | 6.828644
9.244444 | 119.944862 | 125.039757 | 7.332398 | -1.562492 | 0.503998 | 6.8284
9.245333 | 119.984421 | 125.016968 | 7.332153 | -1.573979 | 0.503845 | 6.828308
9.246222 | 120.008728 | 125.04718 | 7.332214 | -1.526698 | 0.503479 | 6.828735
9.247111 | 119.983658 | 125.085831 | 7.332001 | -1.575671 | 0.503174 | 6.828827
9.248 | 119.922623 | 125.061081 | 7.331574 | -1.540484 | 0.503113 | 6.828461
9.248889 | 120.006897 | 125.042343 | 7.331085 | -1.569264 | 0.502991 | 6.828094
9.249778 | 119.996559 | 125.048927 | 7.331116 | -1.565032 | 0.502747 | 6.828369
9.250667 | 120.019081 | 125.051102 | 7.330933 | -1.556083 | 0.502808 | 6.828125
9.251556 | 120.019348 | 125.04525 | 7.330811 | -1.577366 | 0.502777 | 6.828034
9.252444 | 119.984665 | 125.009094 | 7.330658 | -1.569022 | 0.502716 | 6.827942
9.253333 | 119.971848 | 125.066879 | 7.330261 | -1.551487 | 0.502594 | 6.827667
9.254222 | 119.995804 | 125.053001 | 7.329804 | -1.566724 | 0.50238 | 6.827424
9.255111 | 119.999367 | 125.027328 | 7.329834 | -1.575067 | 0.502136 | 6.827698
9.256 | 120.077721 | 125.051163 | 7.329651 | -1.555962 | 0.502136 | 6.827515
9.256889 | 120.027489 | 125.064194 | 7.329407 | -1.567087 | 0.502167 | 6.82724
9.257778 | 120.028969 | 125.078934 | 7.329163 | -1.558864 | 0.502228 | 6.826935
9.258667 | 120.005417 | 125.073807 | 7.329254 | -1.543144 | 0.502228 | 6.827026
9.259556 | 119.971535 | 125.047569 | 7.32898 | -1.554269 | 0.501923 | 6.827057
9.260444 | 120.000748 | 125.080322 | 7.328491 | -1.546288 | 0.501801 | 6.82669
9.261333 | 120.007652 | 125.082779 | 7.327972 | -1.545563 | 0.50174 | 6.826232
9.262222 | 119.995926 | 125.059921 | 7.327606 | -1.55306 | 0.501892 | 6.825714
9.263111 | 120.014366 | 125.040649 | 7.327789 | -1.580025 | 0.501923 | 6.825866
9.264 | 119.958725 | 125.053185 | 7.32782 | -1.572285 | 0.501892 | 6.825928
9.264889 | 120.061722 | 125.044655 | 7.327393 | -1.559951 | 0.501679 | 6.825714
9.265778 | 120.001816 | 125.060532 | 7.327026 | -1.560919 | 0.501587 | 6.825439
9.266667 | 119.966507 | 125.065186 | 7.326752 | -1.565998 | 0.50116 | 6.825592
9.267556 | 119.987305 | 125.073349 | 7.326477 | -1.562249 | 0.500702 | 6.825775
9.268444 | 119.983643 | 125.049233 | 7.326325 | -1.552213 | 0.500427 | 6.825898
9.269333 | 120.008621 | 125.094238 | 7.326141 | -1.565152 | 0.500488 | 6.825653
9.270222 | 120.037842 | 125.020973 | 7.326019 | -1.548464 | 0.500458 | 6.825561
9.271111 | 119.963341 | 125.073891 | 7.325592 | -1.552939 | 0.500671 | 6.824921
9.272 | 120.016945 | 125.057434 | 7.32547 | -1.548585 | 0.500855 | 6.824615
9.272889 | 119.976112 | 125.05587 | 7.325287 | -1.56092 | 0.500641 | 6.824646
9.273778 | 119.993973 | 125.044083 | 7.325043 | -1.587159 | 0.500122 | 6.824921
9.274667 | 119.968185 | 125.039284 | 7.324799 | -1.582806 | 0.499695 | 6.825104
9.275556 | 119.995346 | 125.080284 | 7.32489 | -1.549432 | 0.499542 | 6.825348
9.276444 | 119.99675 | 125.050026 | 7.325012 | -1.55318 | 0.49942 | 6.825592
9.277333 | 119.953087 | 125.064957 | 7.324707 | -1.573978 | 0.499023 | 6.825684
9.278222 | 119.951439 | 125.057106 | 7.324341 | -1.55052 | 0.498901 | 6.82544
9.279111 | 120.032059 | 125.03746 | 7.323761 | -1.551487 | 0.498932 | 6.824829
9.28 | 119.952957 | 125.085495 | 7.323486 | -1.554994 | 0.498962 | 6.824524
9.280889 | 119.964783 | 125.043724 | 7.323608 | -1.562128 | 0.498901 | 6.824707
9.281778 | 119.99839 | 125.00145 | 7.323486 | -1.549189 | 0.498962 | 6.824524
9.282667 | 120.033279 | 125.07898 | 7.32312 | -1.552213 | 0.498901 | 6.824219
9.283556 | 120.025269 | 125.055374 | 7.322876 | -1.55451 | 0.498871 | 6.824005
9.284444 | 119.964516 | 125.025414 | 7.322784 | -1.533953 | 0.498779 | 6.824005
9.285333 | 119.937035 | 125.054405 | 7.322784 | -1.539274 | 0.498962 | 6.823822
9.286222 | 120.003746 | 125.042275 | 7.322784 | -1.552455 | 0.499054 | 6.82373
9.287111 | 119.99707 | 125.013657 | 7.322662 | -1.557533 | 0.499023 | 6.823639
9.288 | 119.995522 | 125.05648 | 7.322357 | -1.526335 | 0.498688 | 6.823669
9.288889 | 120.013229 | 125.003563 | 7.322083 | -1.564184 | 0.498505 | 6.823578
9.289778 | 120.006821 | 125.025711 | 7.321991 | -1.533227 | 0.498383 | 6.823608
9.290667 | 120.033768 | 125.090103 | 7.321991 | -1.56104 | 0.4982 | 6.823791
9.291556 | 120.023781 | 125.071899 | 7.321594 | -1.567206 | 0.498077 | 6.823517
9.292444 | 120.030983 | 125.067246 | 7.321075 | -1.567328 | 0.497894 | 6.823181
9.293333 | 120.03347 | 125.049667 | 7.320709 | -1.545319 | 0.498108 | 6.822601
9.294222 | 120.01648 | 125.086838 | 7.320679 | -1.538306 | 0.498322 | 6.822357
9.295111 | 120.037369 | 125.048569 | 7.320465 | -1.541692 | 0.49823 | 6.822235
9.296 | 120.018211 | 125.068687 | 7.320252 | -1.578814 | 0.497986 | 6.822266
9.296889 | 120.052322 | 125.069046 | 7.320007 | -1.576637 | 0.497803 | 6.822204
9.297778 | 119.990517 | 125.054726 | 7.319672 | -1.564304 | 0.49762 | 6.822052
9.298667 | 119.948448 | 125.027023 | 7.319336 | -1.555114 | 0.497376 | 6.82196
9.299556 | 120.004799 | 125.054298 | 7.319 | -1.560435 | 0.497223 | 6.821777
9.300444 | 120.016357 | 125.024582 | 7.318756 | -1.550519 | 0.496887 | 6.821869
9.301333 | 120.008324 | 125.035889 | 7.318787 | -1.558258 | 0.496765 | 6.822022
9.302222 | 119.988876 | 125.099136 | 7.318726 | -1.566844 | 0.496765 | 6.821961
9.303111 | 119.971718 | 125.027542 | 7.318512 | -1.528753 | 0.496429 | 6.822083
9.304 | 120.00885 | 125.077416 | 7.318237 | -1.560919 | 0.495972 | 6.822265
9.304889 | 120.004051 | 125.035523 | 7.317932 | -1.552938 | 0.495667 | 6.822265
9.305778 | 120.022568 | 125.078026 | 7.317658 | -1.541692 | 0.495972 | 6.821686
9.306667 | 120.014442 | 125.030197 | 7.317383 | -1.582442 | 0.496216 | 6.821167
9.307556 | 119.975357 | 125.087379 | 7.317047 | -1.559467 | 0.496124 | 6.820923
9.308444 | 119.960976 | 125.055176 | 7.317017 | -1.532501 | 0.495636 | 6.821381
9.309333 | 119.964378 | 125.038124 | 7.31723 | -1.558258 | 0.49527 | 6.82196
9.310222 | 120.006287 | 125.085487 | 7.31723 | -1.52984 | 0.4953 | 6.82193
9.311111 | 120.018776 | 125.036636 | 7.316986 | -1.535645 | 0.495453 | 6.821533
9.312 | 119.986229 | 125.06604 | 7.316986 | -1.530808 | 0.495606 | 6.82138
9.312889 | 120.011742 | 125.088455 | 7.316895 | -1.529599 | 0.495392 | 6.821503
9.313778 | 120.001732 | 125.089088 | 7.316742 | -1.555839 | 0.495239 | 6.821503
9.314667 | 119.974594 | 125.061501 | 7.316528 | -1.536491 | 0.495087 | 6.821441
9.315556 | 120.049705 | 125.065346 | 7.316071 | -1.542417 | 0.495087 | 6.820984
9.316444 | 120.046982 | 125.027054 | 7.315643 | -1.57301 | 0.494965 | 6.820678
9.317333 | 120.024132 | 125.061501 | 7.315613 | -1.54677 | 0.495056 | 6.820557
9.318222 | 120.012001 | 125.0354 | 7.315338 | -1.535766 | 0.494995 | 6.820343
9.319111 | 120.016922 | 125.09658 | 7.314972 | -1.522706 | 0.494843 | 6.820129
9.32 | 119.999573 | 125.092056 | 7.314514 | -1.535524 | 0.494843 | 6.819671
9.320889 | 120.066734 | 125.029739 | 7.314148 | -1.546407 | 0.494659 | 6.819489
9.321778 | 120.042015 | 125.044418 | 7.314056 | -1.540845 | 0.494568 | 6.819488
9.322667 | 120.003563 | 125.053574 | 7.313965 | -1.527301 | 0.49411 | 6.819855
9.323556 | 119.986954 | 125.065994 | 7.313934 | -1.53504 | 0.493835 | 6.820099
9.324444 | 119.99955 | 125.046677 | 7.313904 | -1.526454 | 0.493683 | 6.820221
9.325333 | 120.041298 | 125.025574 | 7.31369 | -1.556081 | 0.493713 | 6.819977
9.326222 | 120.025696 | 125.024048 | 7.313263 | -1.546528 | 0.493652 | 6.819611
9.327111 | 119.965843 | 125.087936 | 7.313049 | -1.531412 | 0.493652 | 6.819397
9.328 | 119.98175 | 125.046143 | 7.312836 | -1.55983 | 0.493652 | 6.819184
9.328889 | 119.992592 | 125.089073 | 7.312622 | -1.555719 | 0.4935 | 6.819122
9.329778 | 119.984398 | 125.050537 | 7.312592 | -1.558863 | 0.493256 | 6.819336
9.330667 | 120.020828 | 125.0438 | 7.3125 | -1.532138 | 0.493073 | 6.819427
9.331556 | 120.001648 | 125.063828 | 7.3125 | -1.547979 | 0.492981 | 6.819519
9.332444 | 120.034409 | 125.071823 | 7.312408 | -1.549189 | 0.492889 | 6.819519
9.333333 | 120.002502 | 125.082703 | 7.312347 | -1.551365 | 0.492676 | 6.819671
9.334222 | 120.034592 | 125.02063 | 7.312042 | -1.544956 | 0.492584 | 6.819458
9.335111 | 120.012955 | 125.052017 | 7.312012 | -1.526817 | 0.492645 | 6.819367
9.336 | 119.957565 | 125.088089 | 7.311676 | -1.553663 | 0.492493 | 6.819183
9.336889 | 120.006676 | 125.041 | 7.311615 | -1.556202 | 0.492188 | 6.819427
9.337778 | 120.018532 | 125.063942 | 7.311493 | -1.546045 | 0.492035 | 6.819458
9.338667 | 120.026382 | 125.052467 | 7.311279 | -1.560193 | 0.492127 | 6.819152
9.339556 | 119.967308 | 125.054947 | 7.310791 | -1.567327 | 0.491974 | 6.818817
9.340444 | 120.019089 | 125.039917 | 7.310272 | -1.5585 | 0.491699 | 6.818573
9.341333 | 119.960022 | 125.037064 | 7.309815 | -1.542054 | 0.491577 | 6.818238
9.342222 | 120.011925 | 125.036827 | 7.309723 | -1.558984 | 0.491577 | 6.818146
9.343111 | 119.949722 | 125.07267 | 7.309509 | -1.543384 | 0.491577 | 6.817932
9.344 | 120.054237 | 125.053795 | 7.30957 | -1.547133 | 0.491547 | 6.818023
9.344889 | 119.990746 | 125.053055 | 7.30957 | -1.536008 | 0.491394 | 6.818176
9.345778 | 119.938919 | 125.027039 | 7.309387 | -1.546649 | 0.491364 | 6.818023
9.346667 | 119.986069 | 125.042824 | 7.309082 | -1.549189 | 0.491211 | 6.817871
9.347556 | 119.996437 | 125.039261 | 7.308929 | -1.550156 | 0.49115 | 6.817779
9.348444 | 119.980629 | 125.036949 | 7.308685 | -1.562973 | 0.491364 | 6.817321
9.349333 | 120.011734 | 125.0401 | 7.30835 | -1.54943 | 0.490967 | 6.817383
9.350222 | 120.007118 | 125.058762 | 7.308258 | -1.552574 | 0.490295 | 6.817963
9.351111 | 119.953613 | 125.06572 | 7.308228 | -1.569987 | 0.489807 | 6.818421
9.352 | 119.969131 | 125.035049 | 7.308167 | -1.571317 | 0.489716 | 6.818451
9.352889 | 119.966629 | 125.03817 | 7.308228 | -1.554146 | 0.489471 | 6.818757
9.353778 | 119.98806 | 125.084351 | 7.308167 | -1.529961 | 0.489349 | 6.818818
9.354667 | 120.013832 | 125.050354 | 7.30777 | -1.547979 | 0.489471 | 6.818299
9.355556 | 120.018517 | 125.056908 | 7.307587 | -1.544956 | 0.489624 | 6.817963
9.356444 | 120.003563 | 125.034813 | 7.307373 | -1.565392 | 0.489777 | 6.817596
9.357333 | 120.007607 | 125.055054 | 7.307373 | -1.553663 | 0.489533 | 6.81784
9.358222 | 119.991745 | 125.064354 | 7.307495 | -1.548584 | 0.489655 | 6.81784
9.359111 | 119.971764 | 125.066208 | 7.307098 | -1.54024 | 0.489746 | 6.817352
9.36 | 119.995949 | 125.049233 | 7.306793 | -1.555476 | 0.489685 | 6.817108
9.360889 | 120.042114 | 125.068748 | 7.306671 | -1.568657 | 0.489288 | 6.817383
9.361778 | 120.001938 | 125.048508 | 7.306671 | -1.551607 | 0.489136 | 6.817535
9.362667 | 119.999863 | 125.064987 | 7.306519 | -1.523552 | 0.488892 | 6.817627
9.363556 | 120.011047 | 125.077133 | 7.306 | -1.556686 | 0.488709 | 6.817291
9.364444 | 120.000809 | 125.022339 | 7.30542 | -1.575791 | 0.488648 | 6.816772
9.365333 | 120.017502 | 125.057961 | 7.305115 | -1.554026 | 0.488495 | 6.81662
9.366222 | 120.019081 | 125.072166 | 7.304962 | -1.558379 | 0.488434 | 6.816528
9.367111 | 119.982399 | 125.02919 | 7.30481 | -1.537822 | 0.48822 | 6.81659
9.368 | 119.992714 | 125.083984 | 7.304962 | -1.533952 | 0.48819 | 6.816772
9.368889 | 119.976723 | 125.097549 | 7.304657 | -1.5637 | 0.487946 | 6.816711
9.369778 | 120.020874 | 125.069534 | 7.30423 | -1.519441 | 0.487793 | 6.816437
9.370667 | 119.983154 | 125.03508 | 7.304352 | -1.548826 | 0.487488 | 6.816864
9.371556 | 120.004417 | 125.04718 | 7.304443 | -1.554751 | 0.48761 | 6.816833
9.372444 | 120.018227 | 125.066147 | 7.304077 | -1.543384 | 0.487427 | 6.81665
9.373333 | 120.006287 | 125.004166 | 7.303742 | -1.544956 | 0.487213 | 6.816529
9.374222 | 120.04158 | 125.04525 | 7.303314 | -1.540603 | 0.487 | 6.816314
9.375111 | 119.978897 | 125.07711 | 7.303131 | -1.551728 | 0.487213 | 6.815918
9.376 | 120.017357 | 125.054062 | 7.303131 | -1.525366 | 0.487244 | 6.815887
9.376889 | 120.028908 | 125.049454 | 7.303131 | -1.549068 | 0.487244 | 6.815887
9.377778 | 119.984642 | 125.024704 | 7.302795 | -1.550881 | 0.487213 | 6.815582
9.378667 | 120.005897 | 125.075028 | 7.302582 | -1.552332 | 0.487061 | 6.815521
9.379556 | 119.992104 | 125.042419 | 7.302429 | -1.592841 | 0.486877 | 6.815552
9.380444 | 120.017052 | 125.061424 | 7.302338 | -1.564666 | 0.486725 | 6.815613
9.381333 | 120.008461 | 125.047707 | 7.302307 | -1.553057 | 0.486694 | 6.815613
9.382222 | 119.955711 | 125.082962 | 7.302277 | -1.568294 | 0.486786 | 6.815491
9.383111 | 120.017395 | 125.059998 | 7.302002 | -1.523068 | 0.487 | 6.815002
9.384 | 120.018814 | 125.037766 | 7.301727 | -1.552936 | 0.487152 | 6.814575
9.384889 | 119.982361 | 125.000198 | 7.301453 | -1.569019 | 0.48703 | 6.814423
9.385778 | 120.005966 | 125.119736 | 7.301209 | -1.548946 | 0.486786 | 6.814423
9.386667 | 120.030395 | 125.009361 | 7.301086 | -1.53383 | 0.486572 | 6.814514
9.387556 | 119.942833 | 125.04454 | 7.300659 | -1.581595 | 0.486206 | 6.814453
9.388444 | 119.990623 | 125.079758 | 7.300385 | -1.55463 | 0.485931 | 6.814454
9.389333 | 119.935303 | 125.076767 | 7.300171 | -1.563699 | 0.486115 | 6.814056
9.390222 | 119.997925 | 125.028183 | 7.300049 | -1.573009 | 0.485901 | 6.814148
9.391111 | 119.928635 | 125.038162 | 7.300049 | -1.548341 | 0.485657 | 6.814392
9.392 | 119.999123 | 125.027145 | 7.299866 | -1.549067 | 0.485352 | 6.814514
9.392889 | 119.976151 | 125.035805 | 7.299866 | -1.553662 | 0.485168 | 6.814698
9.393778 | 120.000305 | 125.064697 | 7.299896 | -1.552453 | 0.48523 | 6.814666
9.394667 | 119.994484 | 125.063377 | 7.299713 | -1.561764 | 0.48526 | 6.814453
9.395556 | 120.092384 | 125.052719 | 7.299286 | -1.55475 | 0.485077 | 6.814209
9.396444 | 120.001221 | 125.06105 | 7.29892 | -1.57313 | 0.484955 | 6.813965
9.397333 | 120.006447 | 125.022659 | 7.298584 | -1.547011 | 0.484985 | 6.813599
9.398222 | 120.03965 | 125.064011 | 7.298401 | -1.569382 | 0.484711 | 6.81369
9.399111 | 120.060806 | 125.059555 | 7.29837 | -1.556201 | 0.484406 | 6.813964
9.4 | 120.063194 | 125.060806 | 7.298096 | -1.550154 | 0.484314 | 6.813782
9.400889 | 120.024002 | 125.050194 | 7.297882 | -1.56527 | 0.484406 | 6.813476
9.401778 | 120.039024 | 125.054611 | 7.297913 | -1.583529 | 0.484467 | 6.813446
9.402667 | 119.96489 | 125.077805 | 7.297852 | -1.559829 | 0.484253 | 6.813599
9.403556 | 120.048752 | 125.051682 | 7.297333 | -1.560918 | 0.483826 | 6.813507
9.404444 | 119.972427 | 125.023758 | 7.296906 | -1.567327 | 0.48349 | 6.813416
9.405333 | 120.017799 | 125.067261 | 7.296722 | -1.551485 | 0.483429 | 6.813293
9.406222 | 120.006142 | 125.034287 | 7.296417 | -1.536853 | 0.483704 | 6.812713
9.407111 | 120.013832 | 125.067726 | 7.296173 | -1.550276 | 0.483795 | 6.812378
9.408 | 120.015099 | 125.032242 | 7.296326 | -1.549067 | 0.483582 | 6.812744
9.408889 | 119.95079 | 125.048622 | 7.296417 | -1.538304 | 0.483612 | 6.812805
9.409778 | 119.990334 | 125.047646 | 7.296295 | -1.565149 | 0.483978 | 6.812317
9.410667 | 119.987892 | 125.005516 | 7.296021 | -1.556201 | 0.483917 | 6.812104
9.411556 | 119.942238 | 125.024376 | 7.295715 | -1.557169 | 0.483398 | 6.812317
9.412444 | 120.01841 | 125.025047 | 7.295441 | -1.537095 | 0.482971 | 6.81247
9.413333 | 119.973328 | 125.056679 | 7.295044 | -1.534435 | 0.482849 | 6.812195
9.414222 | 119.993729 | 125.055016 | 7.294678 | -1.56648 | 0.482819 | 6.811859
9.415111 | 119.999802 | 125.080933 | 7.294251 | -1.543988 | 0.483063 | 6.811188
9.416 | 119.974014 | 125.054077 | 7.294342 | -1.544955 | 0.483246 | 6.811096
9.416889 | 119.986549 | 125.077835 | 7.294739 | -1.553178 | 0.48288 | 6.811859
9.417778 | 120.025192 | 125.081345 | 7.294678 | -1.556685 | 0.482635 | 6.812043
9.418667 | 120.004234 | 125.014328 | 7.294098 | -1.557169 | 0.482269 | 6.811829
9.419556 | 119.966309 | 125.015762 | 7.294037 | -1.537216 | 0.48233 | 6.811707
9.420444 | 119.996193 | 125.08915 | 7.293945 | -1.54556 | 0.482361 | 6.811584
9.421333 | 119.940224 | 125.060623 | 7.29361 | -1.544109 | 0.482056 | 6.811554
9.422222 | 119.948692 | 125.112106 | 7.293274 | -1.548704 | 0.481751 | 6.811523
9.423111 | 119.986305 | 125.026222 | 7.29303 | -1.574218 | 0.481537 | 6.811493
9.424 | 120.030067 | 125.044762 | 7.292999 | -1.542779 | 0.481354 | 6.811645
9.424889 | 119.987305 | 125.04805 | 7.293152 | -1.536612 | 0.481079 | 6.812073
9.425778 | 119.986778 | 125.028648 | 7.293213 | -1.553904 | 0.481079 | 6.812134
9.426667 | 119.979019 | 125.054581 | 7.292938 | -1.564304 | 0.481079 | 6.811859
9.427556 | 119.987022 | 125.120407 | 7.292664 | -1.528268 | 0.481079 | 6.811585
9.428444 | 120.008156 | 125.066567 | 7.292328 | -1.538305 | 0.480957 | 6.811371
9.429333 | 120.009384 | 125.028549 | 7.291992 | -1.541691 | 0.480743 | 6.811249
9.430222 | 120.052513 | 125.047501 | 7.291565 | -1.558741 | 0.480804 | 6.810761
9.431111 | 120.010765 | 125.083374 | 7.291351 | -1.546891 | 0.480621 | 6.81073
9.432 | 120.011673 | 125.072548 | 7.291199 | -1.541691 | 0.480438 | 6.810761
9.432889 | 120.028076 | 125.106628 | 7.291321 | -1.533589 | 0.480316 | 6.811005
9.433778 | 120.01194 | 125.037026 | 7.29126 | -1.529115 | 0.480408 | 6.810852
9.434667 | 119.964439 | 125.097824 | 7.291504 | -1.546044 | 0.480164 | 6.81134
9.435556 | 119.991226 | 125.047379 | 7.291351 | -1.559104 | 0.480011 | 6.81134
9.436444 | 120.007652 | 125.065636 | 7.291077 | -1.543021 | 0.479858 | 6.811219
9.437333 | 120.012756 | 125.04216 | 7.29068 | -1.543263 | 0.479828 | 6.810852
9.438222 | 120.018677 | 125.067856 | 7.290405 | -1.57313 | 0.479858 | 6.810547
9.439111 | 119.991921 | 125.044357 | 7.289795 | -1.545923 | 0.479736 | 6.810059
9.44 | 120.033791 | 125.068115 | 7.289398 | -1.54955 | 0.479553 | 6.809845
9.440889 | 120.029892 | 125.048058 | 7.289337 | -1.543746 | 0.479248 | 6.810089
9.441778 | 119.967407 | 125.044518 | 7.289246 | -1.549792 | 0.479187 | 6.810059
9.442667 | 119.967018 | 125.099442 | 7.289185 | -1.569986 | 0.479401 | 6.809784
9.443556 | 119.993485 | 125.029518 | 7.288971 | -1.557774 | 0.479584 | 6.809387
9.444444 | 120.002152 | 125.066101 | 7.288879 | -1.558741 | 0.47937 | 6.809509
9.445333 | 120.051453 | 125.055092 | 7.288788 | -1.539151 | 0.479279 | 6.809509
9.446222 | 120.03009 | 125.059738 | 7.288574 | -1.548946 | 0.479157 | 6.809417
9.447111 | 120.008217 | 125.078506 | 7.28833 | -1.56515 | 0.479034 | 6.809296
9.448 | 119.957321 | 125.031555 | 7.288361 | -1.550035 | 0.478821 | 6.80954
9.448889 | 120.020508 | 125.059753 | 7.288177 | -1.543384 | 0.478638 | 6.809539
9.449778 | 119.967857 | 125.06704 | 7.287933 | -1.552332 | 0.478577 | 6.809356
9.450667 | 120.022865 | 125.069862 | 7.287445 | -1.556806 | 0.478546 | 6.808899
9.451556 | 120.025856 | 125.078751 | 7.287201 | -1.538789 | 0.478363 | 6.808838
9.452444 | 120.043961 | 125.035118 | 7.286957 | -1.572042 | 0.478058 | 6.808899
9.453333 | 119.992882 | 125.078735 | 7.286957 | -1.565755 | 0.477814 | 6.809143
9.454222 | 120.009094 | 125.06929 | 7.286957 | -1.586432 | 0.477905 | 6.809052
9.455111 | 120.004379 | 125.063194 | 7.286835 | -1.536491 | 0.477783 | 6.809052
9.456 | 119.96405 | 125.098023 | 7.286713 | -1.539393 | 0.477722 | 6.808991
9.456889 | 119.973007 | 125.068626 | 7.28656 | -1.556444 | 0.477539 | 6.809021
9.457778 | 120.024452 | 125.039993 | 7.286224 | -1.56249 | 0.477325 | 6.808899
9.458667 | 119.935684 | 125.055893 | 7.28595 | -1.558378 | 0.477264 | 6.808686
9.459556 | 119.997963 | 125.089333 | 7.285706 | -1.551365 | 0.476929 | 6.808777
9.460444 | 120.000107 | 125.109947 | 7.285767 | -1.543867 | 0.476837 | 6.80893
9.461333 | 119.991127 | 125.062843 | 7.285461 | -1.542053 | 0.47699 | 6.808471
9.462222 | 120.004089 | 125.029663 | 7.285156 | -1.553058 | 0.477081 | 6.808075
9.463111 | 119.987938 | 125.062851 | 7.285065 | -1.541328 | 0.476959 | 6.808106
9.464 | 119.970116 | 125.05278 | 7.285065 | -1.555113 | 0.476959 | 6.808106
9.464889 | 120.043312 | 125.063805 | 7.285156 | -1.560192 | 0.476593 | 6.808563
9.465778 | 119.97377 | 125.055924 | 7.285217 | -1.539635 | 0.476196 | 6.809021
9.466667 | 120.028458 | 125.07267 | 7.284821 | -1.549309 | 0.475952 | 6.808869
9.467556 | 119.984985 | 125.036514 | 7.284485 | -1.562248 | 0.4758 | 6.808685
9.468444 | 120.00177 | 125.027725 | 7.284302 | -1.540965 | 0.475678 | 6.808624
9.469333 | 120.006729 | 125.017113 | 7.284149 | -1.557653 | 0.475708 | 6.808441
9.470222 | 119.989357 | 125.045372 | 7.284027 | -1.547132 | 0.475586 | 6.808441
9.471111 | 119.967453 | 125.03479 | 7.283997 | -1.541086 | 0.475647 | 6.80835
9.472 | 120.031189 | 125.057945 | 7.283783 | -1.573977 | 0.475617 | 6.808166
9.472889 | 119.982628 | 125.063316 | 7.283356 | -1.524882 | 0.475708 | 6.807648
9.473778 | 119.935288 | 125.056313 | 7.283142 | -1.55076 | 0.475525 | 6.807617
9.474667 | 120.050514 | 125.077782 | 7.283142 | -1.563699 | 0.475464 | 6.807678
9.475556 | 120.049683 | 125.057861 | 7.283173 | -1.530807 | 0.47525 | 6.807923
9.476444 | 120.004761 | 125.046143 | 7.283081 | -1.539514 | 0.475037 | 6.808044
9.477333 | 119.987854 | 125.070595 | 7.282806 | -1.547132 | 0.475006 | 6.8078
9.478222 | 120.00824 | 125.092491 | 7.28244 | -1.56648 | 0.474884 | 6.807556
9.479111 | 119.973511 | 125.040184 | 7.28241 | -1.57567 | 0.474793 | 6.807617
9.48 | 120.055786 | 125.056725 | 7.282379 | -1.54024 | 0.474579 | 6.8078
9.480889 | 120.031616 | 125.108475 | 7.282257 | -1.555597 | 0.474335 | 6.807922
9.481778 | 120.040306 | 125.048691 | 7.281982 | -1.536249 | 0.474335 | 6.807647
9.482667 | 120.037231 | 125.07666 | 7.281769 | -1.533105 | 0.474365 | 6.807404
9.483556 | 119.935059 | 125.028061 | 7.281586 | -1.553542 | 0.474274 | 6.807312
9.484444 | 120.060776 | 125.060036 | 7.281494 | -1.563699 | 0.474152 | 6.807342
9.485333 | 119.986832 | 125.060158 | 7.281403 | -1.555597 | 0.474152 | 6.807251
9.486222 | 120.014648 | 125.048279 | 7.281097 | -1.555356 | 0.473969 | 6.807128
9.487111 | 119.971901 | 125.077248 | 7.280884 | -1.55463 | 0.473785 | 6.807099
9.488 | 120.016281 | 125.068276 | 7.280365 | -1.561402 | 0.473785 | 6.80658
9.488889 | 119.984535 | 125.090477 | 7.280335 | -1.575428 | 0.473969 | 6.806366
9.489778 | 119.996933 | 125.074646 | 7.280335 | -1.547979 | 0.473999 | 6.806336
9.490667 | 120.026245 | 125.080994 | 7.280335 | -1.534314 | 0.473908 | 6.806427
9.491556 | 120.063393 | 125.04863 | 7.280212 | -1.55862 | 0.473908 | 6.806304
9.492444 | 119.999222 | 125.057411 | 7.280182 | -1.536128 | 0.473846 | 6.806336
9.493333 | 119.973244 | 125.056252 | 7.28006 | -1.560434 | 0.473328 | 6.806732
9.494222 | 120.01609 | 125.047623 | 7.279968 | -1.552695 | 0.472717 | 6.807251
9.495111 | 120.002052 | 125.057419 | 7.279877 | -1.574581 | 0.472565 | 6.807312
9.496 | 120.021034 | 125.046066 | 7.279694 | -1.536007 | 0.472656 | 6.807038
9.496889 | 120.037682 | 125.079384 | 7.279602 | -1.555113 | 0.472626 | 6.806976
9.497778 | 119.974731 | 125.047707 | 7.279175 | -1.557894 | 0.472321 | 6.806854
9.498667 | 119.983376 | 125.03064 | 7.278473 | -1.553178 | 0.471924 | 6.806549
9.499556 | 120.028641 | 125.01384 | 7.278046 | -1.558136 | 0.471832 | 6.806214
9.500444 | 119.945519 | 125.072876 | 7.277832 | -1.562126 | 0.472015 | 6.805817
9.501333 | 119.997116 | 125.077736 | 7.277588 | -1.576394 | 0.472107 | 6.805481
9.502222 | 119.957542 | 125.038719 | 7.277435 | -1.551364 | 0.472015 | 6.80542
9.503111 | 119.973854 | 125.04287 | 7.277344 | -1.555355 | 0.471802 | 6.805542
9.504 | 119.983292 | 125.069473 | 7.277222 | -1.559224 | 0.471771 | 6.805451
9.504889 | 120.039597 | 125.077675 | 7.277069 | -1.541328 | 0.471466 | 6.805603
9.505778 | 119.971901 | 125.036705 | 7.2771 | -1.567689 | 0.471222 | 6.805878
9.506667 | 119.906715 | 125.080238 | 7.277069 | -1.532379 | 0.471039 | 6.80603
9.507556 | 120.029015 | 125.021652 | 7.276642 | -1.54036 | 0.471039 | 6.805603
9.508444 | 120.014305 | 125.074753 | 7.276245 | -1.542658 | 0.470917 | 6.805328
9.509333 | 119.983933 | 125.088394 | 7.275971 | -1.554267 | 0.470856 | 6.805115
9.510222 | 120.001038 | 125.021324 | 7.275696 | -1.553299 | 0.470703 | 6.804993
9.511111 | 120.003883 | 125.038513 | 7.275604 | -1.533588 | 0.470581 | 6.805023
9.512 | 120.008926 | 125.054344 | 7.275665 | -1.55596 | 0.470429 | 6.805236
9.512889 | 120.036095 | 125.070473 | 7.275543 | -1.560071 | 0.47049 | 6.805053
9.513778 | 120.037369 | 125.041367 | 7.275238 | -1.552816 | 0.470245 | 6.804993
9.514667 | 120.016014 | 125.080971 | 7.275055 | -1.561159 | 0.470093 | 6.804962
9.515556 | 120.006432 | 125.074379 | 7.275116 | -1.538063 | 0.470001 | 6.805115
9.516444 | 120.004189 | 125.077652 | 7.275208 | -1.561159 | 0.470032 | 6.805176
9.517333 | 119.98513 | 125.035095 | 7.275147 | -1.551848 | 0.470154 | 6.804993
9.518222 | 120.013443 | 125.063377 | 7.274658 | -1.523189 | 0.470184 | 6.804474
9.519111 | 119.968552 | 125.053368 | 7.274353 | -1.555718 | 0.46991 | 6.804443
9.52 | 119.999069 | 125.05098 | 7.274078 | -1.568898 | 0.469666 | 6.804412
9.520889 | 119.937279 | 125.079788 | 7.273804 | -1.548825 | 0.469666 | 6.804138
9.521778 | 119.981018 | 125.06218 | 7.273621 | -1.546164 | 0.469605 | 6.804016
9.522667 | 120.035706 | 125.04393 | 7.273529 | -1.535644 | 0.469452 | 6.804077
9.523556 | 119.98275 | 125.021866 | 7.273468 | -1.549308 | 0.469452 | 6.804016
9.524444 | 119.890724 | 125.055069 | 7.273438 | -1.575185 | 0.469543 | 6.803895
9.525333 | 119.944153 | 125.072342 | 7.27356 | -1.563456 | 0.46933 | 6.80423
9.526222 | 120.011719 | 125.077438 | 7.27356 | -1.545438 | 0.469513 | 6.804047
9.527111 | 119.981041 | 125.064011 | 7.273682 | -1.548341 | 0.469696 | 6.803986
9.528 | 120.001015 | 125.059227 | 7.27356 | -1.540964 | 0.469574 | 6.803986
9.528889 | 119.989807 | 125.040344 | 7.273132 | -1.544592 | 0.469238 | 6.803894
9.529778 | 119.995873 | 125.052956 | 7.272736 | -1.564665 | 0.468872 | 6.803864
9.530667 | 120.002342 | 125.030602 | 7.272461 | -1.542899 | 0.468567 | 6.803894
9.531556 | 120.04126 | 125.071068 | 7.272217 | -1.551122 | 0.468414 | 6.803803
9.532444 | 120.0401 | 125.025497 | 7.271973 | -1.539634 | 0.468414 | 6.803559
9.533333 | 119.958191 | 125.062195 | 7.271759 | -1.531774 | 0.468201 | 6.803558
9.534222 | 120.00502 | 125.061157 | 7.271729 | -1.553782 | 0.467957 | 6.803772
9.535111 | 119.977516 | 125.047913 | 7.271729 | -1.571074 | 0.467743 | 6.803986
9.536 | 120.028053 | 125.058228 | 7.271393 | -1.547373 | 0.467621 | 6.803772
9.536889 | 119.969078 | 125.046669 | 7.271149 | -1.559949 | 0.46756 | 6.803589
9.537778 | 120.023865 | 125.04364 | 7.27121 | -1.538303 | 0.467804 | 6.803406
9.538667 | 119.9926 | 125.070717 | 7.271027 | -1.560916 | 0.468018 | 6.803009
9.539556 | 119.96476 | 125.028481 | 7.270477 | -1.554749 | 0.468079 | 6.802398
9.540444 | 120.014481 | 125.007713 | 7.270264 | -1.542536 | 0.467987 | 6.802277
9.541333 | 120.003868 | 125.043617 | 7.269867 | -1.564182 | 0.467773 | 6.802094
9.542222 | 119.986771 | 125.058578 | 7.269745 | -1.55874 | 0.46756 | 6.802185
9.543111 | 120.019577 | 125.03495 | 7.269806 | -1.549792 | 0.467224 | 6.802582
9.544 | 120.008499 | 125.079239 | 7.269775 | -1.548341 | 0.46701 | 6.802765
9.544889 | 119.930077 | 125.030495 | 7.269409 | -1.550275 | 0.466888 | 6.802521
9.545778 | 119.888962 | 125.054932 | 7.269318 | -1.558619 | 0.466675 | 6.802643
9.546667 | 119.943871 | 125.079613 | 7.269653 | -1.554871 | 0.466583 | 6.80307
9.547556 | 120.027573 | 125.005882 | 7.269653 | -1.544592 | 0.4664 | 6.803253
9.548444 | 120.046158 | 125.077515 | 7.268982 | -1.517867 | 0.466522 | 6.80246
9.549333 | 120.0327 | 125.045021 | 7.268738 | -1.528146 | 0.466492 | 6.802246
9.550222 | 120.025375 | 125.021774 | 7.268921 | -1.568655 | 0.466339 | 6.802582
9.551111 | 120.004723 | 125.01471 | 7.269043 | -1.54181 | 0.466065 | 6.802978
9.552 | 120.023575 | 125.046669 | 7.268829 | -1.531774 | 0.465942 | 6.802887
9.552889 | 120.014587 | 125.020302 | 7.268341 | -1.527179 | 0.466003 | 6.802338
9.553778 | 119.97245 | 125.020752 | 7.268097 | -1.527783 | 0.466186 | 6.801911
9.554667 | 120.005844 | 125.080978 | 7.267883 | -1.53528 | 0.466186 | 6.801697
9.555556 | 119.949097 | 125.031448 | 7.267944 | -1.551605 | 0.466156 | 6.801788
9.556444 | 120.014908 | 125.098229 | 7.267822 | -1.536611 | 0.465851 | 6.801971
9.557333 | 120.013771 | 125.050797 | 7.267761 | -1.553782 | 0.465607 | 6.802154
9.558222 | 119.992226 | 125.044266 | 7.267639 | -1.563819 | 0.46521 | 6.802429
9.559111 | 119.993698 | 125.053246 | 7.267181 | -1.54302 | 0.465118 | 6.802063
9.56 | 120.029442 | 125.082497 | 7.266724 | -1.565028 | 0.464935 | 6.801789
9.560889 | 120.008339 | 125.054581 | 7.266571 | -1.547131 | 0.464874 | 6.801697
9.561778 | 119.96415 | 125.027344 | 7.266754 | -1.531169 | 0.464661 | 6.802093
9.562667 | 120.042099 | 125.064171 | 7.266541 | -1.557047 | 0.464417 | 6.802124
9.563556 | 120.033226 | 125.060509 | 7.266327 | -1.544471 | 0.464264 | 6.802063
9.564444 | 120.013733 | 125.063988 | 7.266083 | -1.564424 | 0.464172 | 6.801911
9.565333 | 119.951027 | 125.036789 | 7.265747 | -1.555717 | 0.464111 | 6.801636
9.566222 | 119.995117 | 125.047485 | 7.265717 | -1.523551 | 0.46405 | 6.801667
9.567111 | 119.995934 | 125.012222 | 7.265442 | -1.525002 | 0.463837 | 6.801605
9.568 | 119.975021 | 125.066711 | 7.265137 | -1.550396 | 0.463471 | 6.801666
9.568889 | 120.023392 | 125.084305 | 7.264954 | -1.561159 | 0.463654 | 6.8013
9.569778 | 120.047531 | 125.080994 | 7.265076 | -1.531411 | 0.463776 | 6.8013
9.570667 | 119.998306 | 125.053528 | 7.264954 | -1.530927 | 0.463928 | 6.801026
9.571556 | 119.957787 | 125.039673 | 7.264679 | -1.532741 | 0.463623 | 6.801056
9.572444 | 120.004044 | 125.012634 | 7.264404 | -1.546527 | 0.463562 | 6.800842
9.573333 | 119.97377 | 125.031494 | 7.264496 | -1.536369 | 0.463471 | 6.801025
9.574222 | 119.927963 | 125.062576 | 7.264404 | -1.548703 | 0.463348 | 6.801056
9.575111 | 120.015602 | 125.068016 | 7.264496 | -1.551848 | 0.463104 | 6.801392
9.576 | 120.026573 | 125.028526 | 7.264252 | -1.562368 | 0.462891 | 6.801361
9.576889 | 120.002243 | 125.137711 | 7.264069 | -1.548341 | 0.462738 | 6.801331
9.577778 | 120.019081 | 125.05648 | 7.263916 | -1.55608 | 0.462677 | 6.801239
9.578667 | 120.001976 | 125.018654 | 7.26413 | -1.540964 | 0.462647 | 6.801483
9.579556 | 119.903671 | 125.072388 | 7.263763 | -1.538788 | 0.46286 | 6.800903
9.580444 | 120.027786 | 125.062988 | 7.263367 | -1.550276 | 0.46286 | 6.800507
9.581333 | 120.034386 | 125.082474 | 7.262909 | -1.543746 | 0.462647 | 6.800262
9.582222 | 119.986404 | 125.103149 | 7.262878 | -1.551848 | 0.462433 | 6.800445
9.583111 | 120.023094 | 125.085426 | 7.262817 | -1.54302 | 0.462311 | 6.800506
9.584 | 119.982872 | 125.10437 | 7.262634 | -1.53649 | 0.462433 | 6.800201
9.584889 | 119.959671 | 125.062485 | 7.262116 | -1.54169 | 0.462402 | 6.799714
9.585778 | 120.039322 | 125.030411 | 7.261658 | -1.540964 | 0.462067 | 6.799591
9.586667 | 120.033859 | 125.074219 | 7.261566 | -1.537699 | 0.461823 | 6.799743
9.587556 | 119.981216 | 125.027748 | 7.261658 | -1.557289 | 0.461975 | 6.799683
9.588444 | 120.040283 | 125.038879 | 7.261536 | -1.551848 | 0.461945 | 6.799591
9.589333 | 120.025284 | 125.086769 | 7.261353 | -1.541327 | 0.461639 | 6.799714
9.590222 | 119.979431 | 125.049362 | 7.260986 | -1.544592 | 0.461365 | 6.799621
9.591111 | 120.010864 | 125.051674 | 7.260864 | -1.540722 | 0.461334 | 6.79953
9.592 | 119.977272 | 125.037758 | 7.260925 | -1.548462 | 0.461243 | 6.799682
9.592889 | 120.007629 | 125.078735 | 7.260895 | -1.53262 | 0.461243 | 6.799652
9.593778 | 120.0448 | 125.051514 | 7.260773 | -1.56261 | 0.461182 | 6.799591
9.594667 | 120.018066 | 125.078079 | 7.26059 | -1.552331 | 0.461151 | 6.799439
9.595556 | 120.010117 | 125.028198 | 7.260468 | -1.519319 | 0.461426 | 6.799042
9.596444 | 119.949806 | 125.040566 | 7.260254 | -1.514119 | 0.461609 | 6.798645
9.597333 | 119.991173 | 125.02832 | 7.260223 | -1.532499 | 0.461365 | 6.798858
9.598222 | 119.995865 | 125.051407 | 7.260223 | -1.559345 | 0.461334 | 6.798889
9.599111 | 119.982132 | 125.053627 | 7.259979 | -1.546164 | 0.461273 | 6.798706
9.6 | 119.994812 | 125.056839 | 7.259735 | -1.541085 | 0.461212 | 6.798523
9.600889 | 119.981262 | 125.038734 | 7.259644 | -1.518835 | 0.460846 | 6.798798
9.601778 | 119.994347 | 125.062744 | 7.259644 | -1.530081 | 0.460541 | 6.799103
9.602667 | 120.024109 | 125.047508 | 7.259644 | -1.54036 | 0.460358 | 6.799286
9.603556 | 119.968246 | 125.110901 | 7.259552 | -1.548824 | 0.460022 | 6.79953
9.604444 | 119.98867 | 125.04541 | 7.25943 | -1.551606 | 0.459778 | 6.799652
9.605333 | 119.982704 | 125.060852 | 7.258789 | -1.563215 | 0.460022 | 6.798767
9.606222 | 120.009049 | 125.09214 | 7.258514 | -1.55342 | 0.460114 | 6.7984
9.607111 | 120.05233 | 125.052185 | 7.258606 | -1.549429 | 0.4599 | 6.798706
9.608 | 119.98793 | 125.049721 | 7.258514 | -1.530202 | 0.459625 | 6.798889
9.608889 | 119.970032 | 125.049843 | 7.258179 | -1.541448 | 0.459595 | 6.798584
9.609778 | 119.97776 | 125.066696 | 7.257965 | -1.557652 | 0.459564 | 6.798401
9.610667 | 120.012817 | 125.068893 | 7.257629 | -1.534434 | 0.459534 | 6.798095
9.611556 | 120.014488 | 125.081642 | 7.257568 | -1.53262 | 0.459442 | 6.798126
9.612444 | 119.965698 | 125.058273 | 7.257446 | -1.561521 | 0.459564 | 6.797882
9.613333 | 120.038925 | 125.06498 | 7.257202 | -1.54036 | 0.459564 | 6.797638
9.614222 | 120.091843 | 125.077293 | 7.25708 | -1.543383 | 0.45932 | 6.79776
9.615111 | 120.006691 | 125.035629 | 7.257111 | -1.544471 | 0.458893 | 6.798218
9.616 | 120.023476 | 125.045082 | 7.256989 | -1.540118 | 0.458618 | 6.798371
9.616889 | 119.93264 | 125.057228 | 7.256897 | -1.54169 | 0.458496 | 6.798401
9.617778 | 119.95974 | 125.029419 | 7.256867 | -1.550396 | 0.458466 | 6.798401
9.618667 | 119.946213 | 125.03656 | 7.256622 | -1.525607 | 0.458527 | 6.798095
9.619556 | 120.000656 | 125.035324 | 7.256531 | -1.541327 | 0.458283 | 6.798248
9.620444 | 119.985535 | 125.037941 | 7.256561 | -1.517988 | 0.45816 | 6.798401
9.621333 | 119.985779 | 125.087875 | 7.256439 | -1.551485 | 0.458283 | 6.798156
9.622222 | 120.031937 | 125.05101 | 7.255981 | -1.529718 | 0.458008 | 6.797973
9.623111 | 119.993629 | 125.075562 | 7.255859 | -1.543866 | 0.457733 | 6.798126
9.624 | 119.977524 | 125.019066 | 7.255432 | -1.533225 | 0.457672 | 6.79776
9.624889 | 120.023216 | 125.024658 | 7.254974 | -1.552815 | 0.457672 | 6.797302
9.625778 | 120.02153 | 125.064316 | 7.25473 | -1.550638 | 0.457977 | 6.796753
9.626667 | 120.020462 | 125.008705 | 7.254608 | -1.550396 | 0.458221 | 6.796387
9.627556 | 120.016991 | 125.09536 | 7.25473 | -1.530806 | 0.458313 | 6.796417
9.628444 | 120.028565 | 125.039612 | 7.254608 | -1.550517 | 0.457886 | 6.796722
9.629333 | 119.977821 | 124.996567 | 7.254639 | -1.546043 | 0.457275 | 6.797364
9.630222 | 120.016747 | 125.029564 | 7.254791 | -1.532258 | 0.456909 | 6.797882
9.631111 | 119.992264 | 125.020912 | 7.254761 | -1.514481 | 0.45694 | 6.797821
9.632 | 119.975609 | 125.05365 | 7.254517 | -1.541206 | 0.456696 | 6.797821
9.632889 | 120.027451 | 125.055908 | 7.254273 | -1.547373 | 0.456329 | 6.797944
9.633778 | 120.000656 | 125.074173 | 7.254089 | -1.532137 | 0.456329 | 6.79776
9.634667 | 120.001846 | 125.071579 | 7.253845 | -1.547131 | 0.456268 | 6.797577
9.635556 | 119.955406 | 125.055725 | 7.253815 | -1.569018 | 0.456177 | 6.797638
9.636444 | 119.919518 | 125.019836 | 7.253571 | -1.556564 | 0.456116 | 6.797455
9.637333 | 120.027268 | 125.052933 | 7.253052 | -1.561159 | 0.455994 | 6.797058
9.638222 | 119.92086 | 124.997391 | 7.252808 | -1.532258 | 0.455658 | 6.79715
9.639111 | 119.989868 | 125.023544 | 7.252686 | -1.532016 | 0.455658 | 6.797028
9.64 | 120.019005 | 125.020889 | 7.252838 | -1.551606 | 0.455475 | 6.797363
9.640889 | 120.023964 | 125.004044 | 7.252686 | -1.548583 | 0.455353 | 6.797333
9.641778 | 119.957153 | 125.062302 | 7.252533 | -1.543625 | 0.455109 | 6.797424
9.642667 | 119.986893 | 125.038574 | 7.252228 | -1.538909 | 0.455078 | 6.79715
9.643556 | 120.007187 | 125.069603 | 7.251984 | -1.517142 | 0.455078 | 6.796906
9.644444 | 120.038528 | 125.040077 | 7.251679 | -1.527058 | 0.455261 | 6.796418
9.645333 | 120.01709 | 125.06073 | 7.251404 | -1.525244 | 0.455261 | 6.796143
9.646222 | 120.019592 | 125.04258 | 7.25119 | -1.541206 | 0.45517 | 6.79602
9.647111 | 119.950546 | 125.073563 | 7.250946 | -1.538546 | 0.455017 | 6.795929
9.648 | 119.978981 | 125.032143 | 7.250732 | -1.560554 | 0.454773 | 6.795959
9.648889 | 119.970337 | 125.044113 | 7.250641 | -1.565028 | 0.454559 | 6.796082
9.649778 | 119.908608 | 125.018448 | 7.250519 | -1.530444 | 0.454559 | 6.79596
9.650667 | 120.063683 | 125.03434 | 7.250336 | -1.529114 | 0.454681 | 6.795655
9.651556 | 120.049599 | 125.016197 | 7.24997 | -1.540843 | 0.454468 | 6.795502
9.652444 | 120.021401 | 125.052185 | 7.249695 | -1.548462 | 0.453918 | 6.795777
9.653333 | 119.966843 | 125.060585 | 7.249786 | -1.543746 | 0.453644 | 6.796142
9.654222 | 120.014465 | 125.033188 | 7.249725 | -1.546769 | 0.453827 | 6.795898
9.655111 | 120.003983 | 125.066811 | 7.249756 | -1.533951 | 0.45401 | 6.795746
9.656 | 120.027916 | 125.035545 | 7.249634 | -1.541811 | 0.45398 | 6.795654
9.656889 | 120.000267 | 125.093872 | 7.249268 | -1.567447 | 0.453827 | 6.795441
9.657778 | 120.029381 | 125.018326 | 7.24884 | -1.539513 | 0.453644 | 6.795196
9.658667 | 119.999496 | 125.044594 | 7.248718 | -1.530564 | 0.453247 | 6.795471
9.659556 | 120.000099 | 125.042038 | 7.248657 | -1.530564 | 0.453003 | 6.795654
9.660444 | 119.98938 | 125.064209 | 7.248627 | -1.531653 | 0.452759 | 6.795868
9.661333 | 120.002365 | 125.126816 | 7.248566 | -1.554387 | 0.452637 | 6.795929
9.662222 | 120.041542 | 125.065308 | 7.248261 | -1.558982 | 0.452637 | 6.795624
9.663111 | 120.011742 | 125.036842 | 7.247772 | -1.536369 | 0.452789 | 6.794983
9.664 | 120.018471 | 125.05629 | 7.247711 | -1.546405 | 0.452789 | 6.794922
9.664889 | 119.972855 | 125.078392 | 7.247284 | -1.56007 | 0.452789 | 6.794495
9.665778 | 120.045143 | 125.076904 | 7.247345 | -1.554508 | 0.452728 | 6.794617
9.666667 | 119.950363 | 125.046043 | 7.247253 | -1.541689 | 0.452759 | 6.794494
9.667556 | 120.002808 | 125.077858 | 7.247345 | -1.543382 | 0.452759 | 6.794586
9.668444 | 120.03727 | 125.023926 | 7.247131 | -1.576395 | 0.452637 | 6.794494
9.669333 | 119.959457 | 125.075012 | 7.24704 | -1.549067 | 0.452179 | 6.794861
9.670222 | 120.008377 | 125.047768 | 7.246979 | -1.539756 | 0.451935 | 6.795044
9.671111 | 120.034401 | 125.059555 | 7.246979 | -1.538909 | 0.451721 | 6.795258
9.672 | 120.000687 | 125.085548 | 7.246674 | -1.531654 | 0.451904 | 6.79477
9.672889 | 120.001526 | 125.055016 | 7.246429 | -1.517747 | 0.451935 | 6.794494
9.673778 | 120.002052 | 125.090416 | 7.246124 | -1.537942 | 0.451935 | 6.794189
9.674667 | 119.995743 | 125.069153 | 7.246002 | -1.536128 | 0.451721 | 6.794281
9.675556 | 120.02272 | 125.084496 | 7.245789 | -1.558983 | 0.451874 | 6.793915
9.676444 | 119.962082 | 125.015724 | 7.245789 | -1.556443 | 0.451965 | 6.793824
9.677333 | 119.974197 | 125.051796 | 7.245789 | -1.561764 | 0.452057 | 6.793732
9.678222 | 119.958664 | 125.071365 | 7.245575 | -1.531412 | 0.45166 | 6.793915
9.679111 | 119.997452 | 125.04335 | 7.245361 | -1.543746 | 0.451447 | 6.793914
9.68 | 119.98616 | 125.06781 | 7.245117 | -1.547858 | 0.451294 | 6.793823
9.680889 | 120.041382 | 125.04557 | 7.245087 | -1.522584 | 0.45105 | 6.794037
9.681778 | 120.018021 | 125.058739 | 7.245026 | -1.540602 | 0.450867 | 6.794159
9.682667 | 119.991989 | 125.063583 | 7.24469 | -1.54556 | 0.450775 | 6.793915
9.683556 | 119.976273 | 125.041603 | 7.24469 | -1.55596 | 0.450531 | 6.794159
9.684444 | 120.000206 | 125.035965 | 7.24469 | -1.562247 | 0.450043 | 6.794647
9.685333 | 120.068588 | 125.022232 | 7.244415 | -1.570228 | 0.449738 | 6.794677
9.686222 | 119.942772 | 125.060448 | 7.244232 | -1.557411 | 0.449921 | 6.794311
9.687111 | 119.99807 | 125.072708 | 7.24408 | -1.553904 | 0.450317 | 6.793763
9.688 | 119.999268 | 125.043152 | 7.243774 | -1.545923 | 0.450501 | 6.793273
9.688889 | 120.009804 | 125.074318 | 7.243652 | -1.565029 | 0.450348 | 6.793304
9.689778 | 119.995033 | 125.038406 | 7.243683 | -1.54423 | 0.450073 | 6.79361
9.690667 | 119.985863 | 125.037147 | 7.243469 | -1.552453 | 0.449921 | 6.793548
9.691556 | 119.93721 | 125.049645 | 7.243195 | -1.542899 | 0.449676 | 6.793519
9.692444 | 120.062729 | 125.100807 | 7.24292 | -1.562126 | 0.449371 | 6.793549
9.693333 | 119.977676 | 125.051781 | 7.242645 | -1.564908 | 0.449219 | 6.793426
9.694222 | 119.984924 | 125.061379 | 7.242371 | -1.551969 | 0.44928 | 6.793091
9.695111 | 120.040367 | 125.070885 | 7.242401 | -1.5273 | 0.449371 | 6.79303
9.696 | 119.993103 | 125.058609 | 7.242188 | -1.548341 | 0.449249 | 6.792939
9.696889 | 120.031456 | 125.05275 | 7.242096 | -1.548824 | 0.449158 | 6.792938
9.697778 | 120.005447 | 125.066612 | 7.241913 | -1.543504 | 0.449219 | 6.792694
9.698667 | 119.946716 | 125.014114 | 7.241943 | -1.564303 | 0.449066 | 6.792877
9.699556 | 119.980713 | 125.025223 | 7.241913 | -1.561159 | 0.448822 | 6.793091
9.700444 | 119.991898 | 125.067894 | 7.241791 | -1.567447 | 0.448822 | 6.792969
9.701333 | 120.020309 | 125.039169 | 7.241364 | -1.536127 | 0.448669 | 6.792695
9.702222 | 120.035645 | 125.045189 | 7.241333 | -1.54036 | 0.448334 | 6.792999
9.703111 | 119.983238 | 125.014198 | 7.240936 | -1.56394 | 0.448425 | 6.792511
9.704 | 119.998375 | 125.050461 | 7.24054 | -1.573613 | 0.448517 | 6.792023
9.704889 | 119.995361 | 125.048622 | 7.240631 | -1.532137 | 0.448242 | 6.792389
9.705778 | 119.982071 | 125.058823 | 7.240753 | -1.569261 | 0.44809 | 6.792663
9.706667 | 120.01693 | 125.044579 | 7.240936 | -1.551243 | 0.44812 | 6.792816
9.707556 | 120.058449 | 125.058739 | 7.240845 | -1.542537 | 0.448059 | 6.792786
9.708444 | 119.962502 | 125.088882 | 7.240662 | -1.547374 | 0.447815 | 6.792847
9.709333 | 119.999855 | 125.056198 | 7.240295 | -1.525244 | 0.447723 | 6.792572
9.710222 | 119.966751 | 125.064591 | 7.240112 | -1.532016 | 0.447357 | 6.792755
9.711111 | 120.082436 | 125.04419 | 7.239929 | -1.511096 | 0.447022 | 6.792907
9.712 | 120.042725 | 125.025734 | 7.239838 | -1.552815 | 0.446899 | 6.792939
9.712889 | 119.989182 | 125.066689 | 7.239716 | -1.524882 | 0.447052 | 6.792664
9.713778 | 119.983215 | 125.047997 | 7.239258 | -1.55729 | 0.447174 | 6.792084
9.714667 | 119.98262 | 125.049393 | 7.238831 | -1.538183 | 0.447022 | 6.791809
9.715556 | 119.974365 | 125.067184 | 7.238709 | -1.554146 | 0.446747 | 6.791962
9.716444 | 120.017723 | 125.074425 | 7.238922 | -1.547857 | 0.446411 | 6.792511
9.717333 | 119.987289 | 125.092491 | 7.238739 | -1.55475 | 0.446228 | 6.792511
9.718222 | 119.986717 | 125.060989 | 7.238709 | -1.551606 | 0.446472 | 6.792237
9.719111 | 120.000366 | 125.040199 | 7.238617 | -1.55076 | 0.446533 | 6.792084
9.72 | 120.013756 | 125.025429 | 7.238434 | -1.555718 | 0.446228 | 6.792206
9.720889 | 119.979286 | 125.075745 | 7.23822 | -1.536853 | 0.446014 | 6.792206
9.721778 | 120.010178 | 125.069229 | 7.237976 | -1.542899 | 0.446259 | 6.791717
9.722667 | 120.02861 | 125.055565 | 7.238281 | -1.526333 | 0.446472 | 6.791809
9.723556 | 120.011185 | 125.02787 | 7.238159 | -1.540723 | 0.446289 | 6.79187
9.724444 | 119.982079 | 125.047081 | 7.23819 | -1.541448 | 0.445923 | 6.792267
9.725333 | 120.017128 | 125.034927 | 7.23819 | -1.550639 | 0.445404 | 6.792786
9.726222 | 119.97451 | 125.051842 | 7.23819 | -1.5169 | 0.445343 | 6.792847
9.727111 | 119.984863 | 125.053749 | 7.237793 | -1.560071 | 0.445404 | 6.792389
9.728 | 120.001831 | 125.0401 | 7.237671 | -1.561159 | 0.445252 | 6.792419
9.728889 | 119.995483 | 125.020462 | 7.23761 | -1.541569 | 0.445038 | 6.792572
9.729778 | 119.98954 | 125.089012 | 7.237457 | -1.534797 | 0.444763 | 6.792694
9.730667 | 120.013474 | 125.065537 | 7.237366 | -1.54302 | 0.44458 | 6.792786
9.731556 | 120.004173 | 125.059433 | 7.237396 | -1.560071 | 0.444397 | 6.792999
9.732444 | 119.936905 | 125.039444 | 7.237274 | -1.544592 | 0.444428 | 6.792846
9.733333 | 119.984413 | 125.03125 | 7.237213 | -1.524277 | 0.444702 | 6.792511
9.734222 | 119.964867 | 125.05571 | 7.237122 | -1.528026 | 0.444794 | 6.792328
9.735111 | 119.972214 | 125.031349 | 7.236725 | -1.542053 | 0.444641 | 6.792084
9.736 | 119.988388 | 125.050522 | 7.236389 | -1.56515 | 0.444672 | 6.791717
9.736889 | 120.062401 | 125.079727 | 7.236298 | -1.561038 | 0.444641 | 6.791657
9.737778 | 120.018799 | 125.044312 | 7.236145 | -1.526212 | 0.44455 | 6.791595
9.738667 | 119.995712 | 125.083496 | 7.235901 | -1.551969 | 0.444336 | 6.791565
9.739556 | 119.983536 | 125.028946 | 7.23584 | -1.545197 | 0.444275 | 6.791565
9.740444 | 119.95858 | 125.058884 | 7.23584 | -1.553904 | 0.444122 | 6.791718
9.741333 | 120.026405 | 125.049454 | 7.235748 | -1.542899 | 0.443665 | 6.792083
9.742222 | 119.984634 | 125.03125 | 7.235565 | -1.536611 | 0.443512 | 6.792053
9.743111 | 119.922119 | 125.087502 | 7.235443 | -1.543625 | 0.443451 | 6.791992
9.744 | 119.997765 | 125.075073 | 7.235321 | -1.540602 | 0.443848 | 6.791473
9.744889 | 120.015953 | 125.028275 | 7.235321 | -1.541569 | 0.44397 | 6.791351
9.745778 | 119.985512 | 125.062866 | 7.234894 | -1.553783 | 0.443909 | 6.790985
9.746667 | 119.988487 | 125.015671 | 7.234406 | -1.551606 | 0.443573 | 6.790833
9.747556 | 120.01265 | 125.065529 | 7.234253 | -1.539755 | 0.443329 | 6.790924
9.748444 | 120.060036 | 125.00808 | 7.234192 | -1.542416 | 0.443176 | 6.791016
9.749333 | 120.000633 | 125.067261 | 7.234222 | -1.542899 | 0.44339 | 6.790832
9.750222 | 119.997116 | 125.027954 | 7.233978 | -1.519923 | 0.443481 | 6.790497
9.751111 | 120.05072 | 125.055031 | 7.233826 | -1.531049 | 0.443176 | 6.79065
9.752 | 120.026962 | 125.101761 | 7.233521 | -1.539513 | 0.443024 | 6.790497
9.752889 | 119.988724 | 125.085693 | 7.233398 | -1.526816 | 0.442749 | 6.790649
9.753778 | 120.073318 | 125.039978 | 7.23346 | -1.534193 | 0.442474 | 6.790986
9.754667 | 120.003189 | 125.070702 | 7.233246 | -1.534797 | 0.442322 | 6.790924
9.755556 | 120.031166 | 125.042419 | 7.232849 | -1.528147 | 0.4422 | 6.790649
9.756444 | 120.017716 | 125.065353 | 7.232513 | -1.5325 | 0.441895 | 6.790618
9.757333 | 119.992004 | 125.033249 | 7.232452 | -1.535886 | 0.44162 | 6.790832
9.758222 | 119.989929 | 125.098343 | 7.232513 | -1.526333 | 0.44165 | 6.790863
9.759111 | 120.028641 | 125.063149 | 7.232513 | -1.546769 | 0.441895 | 6.790618
9.76 | 119.933083 | 125.061157 | 7.231903 | -1.545802 | 0.441925 | 6.789978
9.760889 | 120.01577 | 125.052895 | 7.231506 | -1.541811 | 0.441528 | 6.789978
9.761778 | 120.013489 | 124.99646 | 7.231537 | -1.563215 | 0.440979 | 6.790558
9.762667 | 119.975235 | 125.074562 | 7.231659 | -1.590302 | 0.440918 | 6.790741
9.763556 | 119.990295 | 125.028488 | 7.231567 | -1.564182 | 0.440979 | 6.790588
9.764444 | 119.935509 | 125.033836 | 7.23169 | -1.546285 | 0.440918 | 6.790772
9.765333 | 119.963806 | 125.057785 | 7.231506 | -1.525365 | 0.440704 | 6.790802
9.766222 | 119.955528 | 125.099121 | 7.23114 | -1.544229 | 0.440674 | 6.790466
9.767111 | 120.041931 | 125.044884 | 7.231049 | -1.531532 | 0.440582 | 6.790467
9.768 | 119.953148 | 125.0438 | 7.230988 | -1.536611 | 0.440582 | 6.790406
9.768889 | 119.97583 | 125.02256 | 7.230927 | -1.549429 | 0.440552 | 6.790375
9.769778 | 120.011185 | 125.019737 | 7.230743 | -1.53383 | 0.440491 | 6.790252
9.770667 | 120.020508 | 125.050491 | 7.23056 | -1.532983 | 0.440216 | 6.790344
9.771556 | 120.042801 | 125.037842 | 7.230713 | -1.53782 | 0.440369 | 6.790344
9.772444 | 119.989174 | 125.02153 | 7.230591 | -1.526937 | 0.440216 | 6.790375
9.773333 | 120.008141 | 125.036987 | 7.230682 | -1.522221 | 0.43988 | 6.790802
9.774222 | 119.979813 | 125.067223 | 7.230621 | -1.53782 | 0.439423 | 6.791198
9.775111 | 119.997215 | 125.041611 | 7.230438 | -1.547011 | 0.439331 | 6.791107
9.776 | 119.989136 | 125.046913 | 7.230255 | -1.529234 | 0.43927 | 6.790985
9.776889 | 119.956909 | 125.058121 | 7.230164 | -1.544955 | 0.439209 | 6.790955
9.777778 | 120.025406 | 125.038208 | 7.230042 | -1.532983 | 0.43924 | 6.790802
9.778667 | 119.990921 | 125.060104 | 7.229675 | -1.522825 | 0.439331 | 6.790344
9.779556 | 120.004616 | 125.063927 | 7.229706 | -1.548462 | 0.439362 | 6.790344
9.780444 | 119.981239 | 125.040283 | 7.229523 | -1.547736 | 0.439636 | 6.789887
9.781333 | 119.993759 | 125.03994 | 7.229279 | -1.530202 | 0.43985 | 6.789429
9.782222 | 120.031654 | 125.062744 | 7.229126 | -1.534797 | 0.439453 | 6.789673
9.783111 | 119.976219 | 125.067383 | 7.228851 | -1.556564 | 0.439179 | 6.789672
9.784 | 120.00277 | 125.053162 | 7.228729 | -1.536248 | 0.439148 | 6.789581
9.784889 | 120.051407 | 125.027725 | 7.228668 | -1.540964 | 0.439117 | 6.789551
9.785778 | 119.990685 | 125.044823 | 7.22879 | -1.540481 | 0.439148 | 6.789642
9.786667 | 120.019592 | 125.044067 | 7.228638 | -1.5221 | 0.438782 | 6.789856
9.787556 | 120.002396 | 125.013573 | 7.228577 | -1.543625 | 0.438263 | 6.790314
9.788444 | 119.97316 | 125.070557 | 7.228272 | -1.571316 | 0.437897 | 6.790375
9.789333 | 119.992821 | 124.989578 | 7.228027 | -1.565633 | 0.43811 | 6.789917
9.790222 | 119.998436 | 125.051025 | 7.228119 | -1.550275 | 0.438538 | 6.789581
9.791111 | 119.952591 | 125.048142 | 7.22818 | -1.539876 | 0.438538 | 6.789642
9.792 | 119.952148 | 125.062538 | 7.227875 | -1.521495 | 0.438141 | 6.789734
9.792889 | 119.976723 | 125.02549 | 7.227295 | -1.534797 | 0.437958 | 6.789337
9.793778 | 119.9879 | 125.065628 | 7.227081 | -1.526695 | 0.437988 | 6.789093
9.794667 | 119.976585 | 125.063454 | 7.226959 | -1.534918 | 0.438019 | 6.78894
9.795556 | 120.006752 | 125.06649 | 7.226929 | -1.532983 | 0.437866 | 6.789063
9.796444 | 119.962341 | 125.013329 | 7.226715 | -1.532016 | 0.437622 | 6.789093
9.797333 | 120.007278 | 125.057167 | 7.226685 | -1.540722 | 0.437225 | 6.78946
9.798222 | 119.975662 | 125.043785 | 7.226532 | -1.534797 | 0.437103 | 6.789429
9.799111 | 120.02903 | 125.047386 | 7.226624 | -1.539392 | 0.436951 | 6.789673
9.8 | 119.992493 | 125.076698 | 7.226715 | -1.558619 | 0.436951 | 6.789764
9.800889 | 120.006714 | 125.068825 | 7.226532 | -1.53528 | 0.437012 | 6.78952
9.801778 | 120.062584 | 125.022141 | 7.226257 | -1.524155 | 0.436768 | 6.789489
9.802667 | 119.969704 | 125.059555 | 7.22641 | -1.548099 | 0.436523 | 6.789887
9.803556 | 119.968956 | 125.045975 | 7.226379 | -1.550034 | 0.436432 | 6.789947
9.804444 | 120.021584 | 124.994652 | 7.226044 | -1.529234 | 0.436493 | 6.789551
9.805333 | 119.974838 | 125.032455 | 7.225647 | -1.546527 | 0.43631 | 6.789337
9.806222 | 119.923119 | 125.012352 | 7.225372 | -1.531411 | 0.435883 | 6.789489
9.807111 | 119.993691 | 125.029259 | 7.225128 | -1.534313 | 0.435669 | 6.789459
9.808 | 119.99894 | 125.059525 | 7.22522 | -1.546043 | 0.435913 | 6.789307
9.808889 | 120.039291 | 125.04541 | 7.225372 | -1.559466 | 0.436279 | 6.789093
9.809778 | 120.026794 | 125.026489 | 7.225189 | -1.554508 | 0.436432 | 6.788757
9.810667 | 119.947548 | 125.008217 | 7.224548 | -1.524518 | 0.436432 | 6.788116
9.811556 | 119.996925 | 125.035095 | 7.224396 | -1.539271 | 0.43631 | 6.788086
9.812444 | 119.976158 | 125.04631 | 7.224487 | -1.543987 | 0.436066 | 6.788421
9.813333 | 119.993164 | 125.037582 | 7.224518 | -1.542778 | 0.435547 | 6.788971
9.814222 | 119.993835 | 125.106224 | 7.224152 | -1.542657 | 0.43512 | 6.789032
9.815111 | 120.006363 | 125.053146 | 7.223938 | -1.543745 | 0.434784 | 6.789154
9.816 | 119.989601 | 125.045181 | 7.223694 | -1.539392 | 0.434753 | 6.788941
9.816889 | 120.015701 | 125.073807 | 7.223602 | -1.539392 | 0.434845 | 6.788757
9.817778 | 119.969017 | 125.038513 | 7.223755 | -1.575427 | 0.435059 | 6.788696
9.818667 | 119.931603 | 125.077087 | 7.223602 | -1.58365 | 0.434845 | 6.788757
9.819556 | 120.022812 | 125.047653 | 7.223236 | -1.556927 | 0.434418 | 6.788818
9.820444 | 119.913467 | 125.071106 | 7.223023 | -1.54157 | 0.434296 | 6.788727
9.821333 | 120.008263 | 125.052963 | 7.222839 | -1.543021 | 0.43454 | 6.788299
9.822222 | 119.996765 | 125.006081 | 7.222717 | -1.550034 | 0.434296 | 6.788421
9.823111 | 119.986939 | 125.050644 | 7.222839 | -1.515087 | 0.434021 | 6.788818
9.824 | 120.018814 | 125.060875 | 7.222961 | -1.563699 | 0.433868 | 6.789093
9.824889 | 119.978615 | 125.050453 | 7.22287 | -1.526575 | 0.433929 | 6.788941
9.825778 | 119.945946 | 125.056946 | 7.223175 | -1.53117 | 0.433716 | 6.789459
9.826667 | 119.978615 | 125.035965 | 7.223145 | -1.516417 | 0.433624 | 6.789521
9.827556 | 119.993057 | 125.046371 | 7.222748 | -1.56648 | 0.433533 | 6.789215
9.828444 | 120.020958 | 125.039734 | 7.222382 | -1.523673 | 0.433502 | 6.78888
9.829333 | 120.040299 | 125.054771 | 7.222138 | -1.524277 | 0.433472 | 6.788666
9.830222 | 120.074669 | 125.032494 | 7.222138 | -1.545923 | 0.433441 | 6.788697
9.831111 | 120.012367 | 125.062317 | 7.222168 | -1.541328 | 0.433624 | 6.788544
9.832 | 120.002884 | 125.046082 | 7.222046 | -1.538546 | 0.433594 | 6.788452
9.832889 | 119.997765 | 125.059181 | 7.221832 | -1.539635 | 0.433594 | 6.788238
9.833778 | 119.972435 | 125.066116 | 7.221405 | -1.548704 | 0.433197 | 6.788208
9.834667 | 119.963745 | 125.059448 | 7.220734 | -1.525487 | 0.433075 | 6.787659
9.835556 | 120.045456 | 125.071571 | 7.220734 | -1.512064 | 0.4328 | 6.787934
9.836444 | 120.035912 | 125.037819 | 7.220947 | -1.544351 | 0.432739 | 6.788208
9.837333 | 120.023727 | 125.027939 | 7.220917 | -1.525849 | 0.432648 | 6.788269
9.838222 | 120.013687 | 125.050804 | 7.220489 | -1.560192 | 0.432739 | 6.78775
9.839111 | 120.004028 | 125.050034 | 7.220489 | -1.528147 | 0.432709 | 6.78778
9.84 | 120.028183 | 125.013794 | 7.220429 | -1.54036 | 0.432434 | 6.787995
9.840889 | 119.989334 | 125.06514 | 7.220581 | -1.522584 | 0.432159 | 6.788422
9.841778 | 119.951561 | 125.053345 | 7.220367 | -1.522342 | 0.432098 | 6.788269
9.842667 | 119.999611 | 125.011452 | 7.220001 | -1.53504 | 0.431854 | 6.788147
9.843556 | 119.968201 | 125.035912 | 7.219879 | -1.530807 | 0.431885 | 6.787994
9.844444 | 119.954567 | 125.072182 | 7.219849 | -1.539272 | 0.431976 | 6.787873
9.845333 | 119.996056 | 125.039597 | 7.219574 | -1.553662 | 0.431732 | 6.787842
9.846222 | 120.015625 | 125.061752 | 7.219421 | -1.546044 | 0.431732 | 6.787689
9.847111 | 119.978149 | 125.032814 | 7.219086 | -1.549792 | 0.431976 | 6.78711
9.848 | 119.92881 | 125.097473 | 7.219177 | -1.532379 | 0.432282 | 6.786895
9.848889 | 119.999069 | 125.092567 | 7.21933 | -1.540723 | 0.432251 | 6.787079
9.849778 | 119.96376 | 125.03408 | 7.219238 | -1.522101 | 0.432159 | 6.787079
9.850667 | 120.01178 | 125.032791 | 7.219055 | -1.545318 | 0.431763 | 6.787292
9.851556 | 119.969955 | 125.033592 | 7.218994 | -1.550518 | 0.431427 | 6.787567
9.852444 | 120.054054 | 125.071816 | 7.21875 | -1.538546 | 0.431335 | 6.787415
9.853333 | 120.039169 | 125.039345 | 7.218506 | -1.535523 | 0.431335 | 6.787171
9.854222 | 119.996658 | 125.020081 | 7.218292 | -1.530807 | 0.431 | 6.787292
9.855111 | 119.979965 | 125.079727 | 7.218323 | -1.55596 | 0.430634 | 6.787689
9.856 | 120.002174 | 125.059326 | 7.218414 | -1.5273 | 0.430634 | 6.78778
9.856889 | 120.005203 | 125.026443 | 7.218567 | -1.523673 | 0.430817 | 6.78775
9.857778 | 120.040123 | 125.038513 | 7.218323 | -1.54024 | 0.43103 | 6.787293
9.858667 | 120.025452 | 125.066895 | 7.217712 | -1.562247 | 0.431091 | 6.786621
9.859556 | 120.028854 | 125.028732 | 7.217407 | -1.51678 | 0.430756 | 6.786651
9.860444 | 120.013413 | 125.02626 | 7.217316 | -1.536249 | 0.43042 | 6.786896
9.861333 | 120.074753 | 125.040329 | 7.217133 | -1.532742 | 0.430176 | 6.786957
9.862222 | 120.038635 | 125.023605 | 7.217163 | -1.548704 | 0.430267 | 6.786896
9.863111 | 120.025658 | 125.075829 | 7.217499 | -1.557895 | 0.430176 | 6.787323
9.864 | 119.979981 | 125.035683 | 7.217529 | -1.557653 | 0.430115 | 6.787414
9.864889 | 120.014931 | 125.070923 | 7.217468 | -1.554025 | 0.429718 | 6.78775
9.865778 | 120.019981 | 125.073769 | 7.217346 | -1.542295 | 0.429535 | 6.787811
9.866667 | 120.022537 | 125.025429 | 7.217377 | -1.537942 | 0.429657 | 6.78772
9.867556 | 119.963181 | 125.039749 | 7.217255 | -1.534919 | 0.429596 | 6.787659
9.868444 | 119.98851 | 125.042946 | 7.217072 | -1.547858 | 0.42926 | 6.787812
9.869333 | 119.984024 | 125.084373 | 7.216919 | -1.552453 | 0.429077 | 6.787842
9.870222 | 119.987167 | 125.072166 | 7.217224 | -1.546649 | 0.42923 | 6.787994
9.871111 | 120.006653 | 125.067825 | 7.217316 | -1.553662 | 0.429352 | 6.787964
9.872 | 119.96788 | 125.06395 | 7.217102 | -1.55475 | 0.429291 | 6.787811
9.872889 | 119.988098 | 125.008347 | 7.216553 | -1.553783 | 0.429169 | 6.787384
9.873778 | 119.961166 | 125.045517 | 7.21637 | -1.54423 | 0.429047 | 6.787323
9.874667 | 119.971458 | 125.030418 | 7.216461 | -1.541328 | 0.428833 | 6.787628
9.875556 | 120.019188 | 125.082321 | 7.216766 | -1.558983 | 0.429016 | 6.78775
9.876444 | 119.973839 | 125.04332 | 7.216766 | -1.53504 | 0.429138 | 6.787628
9.877333 | 119.963974 | 125.021484 | 7.216644 | -1.520287 | 0.429077 | 6.787567
9.878222 | 119.9552 | 125.01442 | 7.216217 | -1.548704 | 0.428558 | 6.787659
9.879111 | 119.999794 | 125.050942 | 7.21582 | -1.541691 | 0.42807 | 6.78775
9.88 | 119.968948 | 125.027809 | 7.21579 | -1.534435 | 0.427887 | 6.787903
9.880889 | 119.97567 | 125.043335 | 7.215454 | -1.537942 | 0.428131 | 6.787323
9.881778 | 120.015945 | 125.103539 | 7.215485 | -1.535281 | 0.428345 | 6.78714
9.882667 | 120.031387 | 125.036621 | 7.215454 | -1.527905 | 0.428345 | 6.787109
9.883556 | 119.947159 | 125.072838 | 7.215241 | -1.531291 | 0.428253 | 6.786988
9.884444 | 119.952332 | 125.04818 | 7.214813 | -1.532742 | 0.428192 | 6.786621
9.885333 | 120.022339 | 125.018761 | 7.214447 | -1.55076 | 0.42804 | 6.786407
9.886222 | 120.006142 | 125.056961 | 7.214539 | -1.535886 | 0.427948 | 6.786591
9.887111 | 120.056618 | 125.047073 | 7.214783 | -1.535281 | 0.427979 | 6.786804
9.888 | 120.018532 | 125.05088 | 7.214935 | -1.514845 | 0.428131 | 6.786804
9.888889 | 120.022606 | 125.037537 | 7.214783 | -1.539877 | 0.42804 | 6.786743
9.889778 | 120.006859 | 125.068665 | 7.214447 | -1.532863 | 0.427826 | 6.786621
9.890667 | 120.018021 | 125.014183 | 7.214081 | -1.549188 | 0.42749 | 6.786591
9.891556 | 120.007217 | 125.016113 | 7.213684 | -1.556444 | 0.427399 | 6.786285
9.892444 | 119.926598 | 125.044495 | 7.213471 | -1.551002 | 0.427399 | 6.786072
9.893333 | 120.03392 | 125.061173 | 7.213471 | -1.523915 | 0.42746 | 6.786011
9.894222 | 120.012375 | 125.03859 | 7.213806 | -1.532137 | 0.42749 | 6.786316
9.895111 | 120.038635 | 125.023827 | 7.213684 | -1.562006 | 0.427399 | 6.786285
9.896 | 119.959656 | 125.054894 | 7.213684 | -1.513394 | 0.426941 | 6.786743
9.896889 | 119.993118 | 125.070236 | 7.213806 | -1.544956 | 0.426453 | 6.787353
9.897778 | 119.967812 | 125.00032 | 7.214081 | -1.535402 | 0.426453 | 6.787628
9.898667 | 120.07222 | 125.056313 | 7.213684 | -1.540481 | 0.426697 | 6.786987
9.899556 | 120.026245 | 125.035416 | 7.213226 | -1.533226 | 0.42688 | 6.786346
9.900444 | 119.94661 | 125.034218 | 7.212982 | -1.537942 | 0.426697 | 6.786285
9.901333 | 119.970703 | 125.027405 | 7.212616 | -1.562248 | 0.426575 | 6.786041
9.902222 | 119.986778 | 125.027328 | 7.212341 | -1.545077 | 0.426544 | 6.785797
9.903111 | 119.949173 | 125.017311 | 7.212341 | -1.54689 | 0.426483 | 6.785858
9.904 | 119.984436 | 125.046692 | 7.212128 | -1.541812 | 0.426361 | 6.785767
9.904889 | 119.973984 | 125.023171 | 7.211823 | -1.524398 | 0.426056 | 6.785767
9.905778 | 119.983048 | 124.998512 | 7.211639 | -1.526575 | 0.425751 | 6.785888
9.906667 | 119.997299 | 125.05764 | 7.211731 | -1.543746 | 0.425812 | 6.785919
9.907556 | 120.030823 | 125.04232 | 7.211731 | -1.504929 | 0.425934 | 6.785797
9.908444 | 120.036377 | 125.063377 | 7.211639 | -1.525366 | 0.425903 | 6.785736
9.909333 | 120.031799 | 125.015213 | 7.211609 | -1.496948 | 0.42572 | 6.785889
9.910222 | 119.995766 | 125.10582 | 7.211304 | -1.543746 | 0.425507 | 6.785797
9.911111 | 119.997208 | 125.034226 | 7.211304 | -1.512306 | 0.425354 | 6.78595
9.912 | 119.92672 | 125.042847 | 7.21109 | -1.524156 | 0.425049 | 6.786041
9.912889 | 120.027176 | 125.045799 | 7.210938 | -1.534919 | 0.424927 | 6.786011
9.913778 | 119.95797 | 125.026756 | 7.210754 | -1.543505 | 0.424805 | 6.785949
9.914667 | 120.001221 | 125.100746 | 7.210632 | -1.554025 | 0.424683 | 6.785949
9.915556 | 119.983414 | 125.034645 | 7.21048 | -1.542537 | 0.424652 | 6.785828
9.916444 | 120.057228 | 125.039879 | 7.210449 | -1.523068 | 0.424622 | 6.785827
9.917333 | 120.033737 | 125.091141 | 7.210449 | -1.510371 | 0.424835 | 6.785614
9.918222 | 120.078369 | 125.02047 | 7.210297 | -1.540119 | 0.424835 | 6.785462
9.919111 | 119.999619 | 125.065262 | 7.209992 | -1.541449 | 0.424744 | 6.785248
9.92 | 120.019821 | 125.044151 | 7.209992 | -1.533951 | 0.424408 | 6.785584
9.920889 | 120.010147 | 125.054161 | 7.210144 | -1.519319 | 0.424377 | 6.785767
9.921778 | 120.030556 | 125.023354 | 7.209961 | -1.5377 | 0.424439 | 6.785522
9.922667 | 119.982811 | 125.068459 | 7.209869 | -1.535281 | 0.424316 | 6.785553
9.923556 | 120.040428 | 125.082459 | 7.209595 | -1.526575 | 0.424164 | 6.785431
9.924444 | 120.038101 | 125.06517 | 7.209503 | -1.550276 | 0.424408 | 6.785095
9.925333 | 120.011086 | 125.064194 | 7.209534 | -1.525487 | 0.424316 | 6.785218
9.926222 | 120.006813 | 125.055397 | 7.209778 | -1.530686 | 0.423737 | 6.786041
9.927111 | 120.01564 | 125.07589 | 7.209625 | -1.545923 | 0.423584 | 6.786041
9.928 | 120.006424 | 125.056809 | 7.20929 | -1.526817 | 0.423645 | 6.785645
9.928889 | 119.991005 | 125.040909 | 7.209198 | -1.523189 | 0.423645 | 6.785553
9.929778 | 119.968018 | 125.066956 | 7.209381 | -1.542053 | 0.423828 | 6.785553
9.930667 | 120.026657 | 125.048973 | 7.20929 | -1.541691 | 0.42392 | 6.78537
9.931556 | 119.988953 | 125.071899 | 7.209229 | -1.542174 | 0.423554 | 6.785675
9.932444 | 120.000351 | 125.052712 | 7.208984 | -1.537337 | 0.423096 | 6.785888
9.933333 | 119.991676 | 125.032791 | 7.20871 | -1.528026 | 0.423126 | 6.785584
9.934222 | 119.963516 | 125.086693 | 7.208557 | -1.540481 | 0.423492 | 6.785065
9.935111 | 120.073181 | 125.034012 | 7.208527 | -1.501059 | 0.423645 | 6.784882
9.936 | 120.07341 | 125.030777 | 7.20813 | -1.51944 | 0.423401 | 6.784729
9.936889 | 120.004921 | 125.059219 | 7.207886 | -1.547011 | 0.423218 | 6.784668
9.937778 | 119.96376 | 125.102333 | 7.207794 | -1.550034 | 0.423065 | 6.784729
9.938667 | 119.976952 | 125.045265 | 7.208038 | -1.539514 | 0.422913 | 6.785125
9.939556 | 119.986466 | 125.028542 | 7.207764 | -1.535765 | 0.422607 | 6.785157
9.940444 | 119.991959 | 125.048744 | 7.20752 | -1.547132 | 0.422516 | 6.785004
9.941333 | 120.077133 | 125.055809 | 7.207153 | -1.5325 | 0.422638 | 6.784515
9.942222 | 120.02478 | 125.040222 | 7.207092 | -1.536491 | 0.422882 | 6.78421
9.943111 | 120.020775 | 125.057106 | 7.20697 | -1.5429 | 0.422974 | 6.783996
9.944 | 119.985825 | 125.069664 | 7.207153 | -1.547737 | 0.422852 | 6.784301
9.944889 | 119.947586 | 125.019066 | 7.206879 | -1.545197 | 0.422638 | 6.784241
9.945778 | 120.00383 | 125.074219 | 7.206513 | -1.528147 | 0.422333 | 6.78418
9.946667 | 120.033409 | 125.047463 | 7.206574 | -1.513757 | 0.422272 | 6.784302
9.947556 | 120.051865 | 125.044312 | 7.206604 | -1.525607 | 0.422272 | 6.784332
9.948444 | 120.020752 | 125.04631 | 7.20636 | -1.538546 | 0.422119 | 6.784241
9.949333 | 119.967392 | 125.06897 | 7.20636 | -1.543746 | 0.421875 | 6.784485
9.950222 | 119.975693 | 125.039597 | 7.206146 | -1.549067 | 0.421844 | 6.784302
9.951111 | 120.009598 | 125.020874 | 7.205811 | -1.546769 | 0.421844 | 6.783967
9.952 | 119.980759 | 125.061813 | 7.20578 | -1.541207 | 0.421753 | 6.784027
9.952889 | 119.968727 | 125.092514 | 7.20578 | -1.536854 | 0.42157 | 6.78421
9.953778 | 120.000694 | 125.025169 | 7.205872 | -1.525728 | 0.421295 | 6.784577
9.954667 | 119.965416 | 125.04863 | 7.205749 | -1.504445 | 0.421112 | 6.784637
9.955556 | 119.953331 | 125.044663 | 7.205597 | -1.521133 | 0.421204 | 6.784393
9.956444 | 120.002701 | 125.043274 | 7.205414 | -1.557169 | 0.421265 | 6.784149
9.957333 | 120.017288 | 125.039879 | 7.205383 | -1.538546 | 0.421234 | 6.784149
9.958222 | 120.032974 | 125.053146 | 7.205261 | -1.511822 | 0.421356 | 6.783905
9.959111 | 120.013535 | 125.060524 | 7.20517 | -1.543988 | 0.421173 | 6.783997
9.96 | 119.971497 | 125.040443 | 7.205444 | -1.547132 | 0.42099 | 6.784454
9.960889 | 120.020264 | 125.036072 | 7.205292 | -1.551848 | 0.420746 | 6.784546
9.961778 | 120.017052 | 125.059586 | 7.205322 | -1.523552 | 0.420532 | 6.78479
9.962667 | 120.007935 | 125.07988 | 7.205139 | -1.526696 | 0.420227 | 6.784912
9.963556 | 119.979393 | 125.062355 | 7.205017 | -1.550639 | 0.420075 | 6.784942
9.964444 | 119.991798 | 125.080582 | 7.204926 | -1.518473 | 0.419891 | 6.785035
9.965333 | 119.962387 | 125.000565 | 7.204804 | -1.536249 | 0.420044 | 6.78476
9.966222 | 120.021423 | 125.030678 | 7.204895 | -1.544956 | 0.4198 | 6.785095
9.967111 | 120.025291 | 125.070702 | 7.205017 | -1.547979 | 0.419495 | 6.785522
9.968 | 120.059464 | 125.051437 | 7.204987 | -1.53117 | 0.419311 | 6.785676
9.968889 | 120.062866 | 125.067444 | 7.20462 | -1.552574 | 0.419525 | 6.785095
9.969778 | 119.968933 | 125.015892 | 7.20459 | -1.534072 | 0.419647 | 6.784943
9.970667 | 119.986877 | 125.044174 | 7.204285 | -1.529719 | 0.419708 | 6.784577
9.971556 | 120.002747 | 125.045387 | 7.204102 | -1.549792 | 0.419891 | 6.784211
9.972444 | 120.053528 | 125.029785 | 7.203949 | -1.549188 | 0.41983 | 6.784119
9.973333 | 119.958519 | 125.043312 | 7.203766 | -1.534677 | 0.419434 | 6.784332
9.974222 | 120.052383 | 125.048607 | 7.203613 | -1.549914 | 0.419311 | 6.784302
9.975111 | 119.983688 | 125.04216 | 7.203796 | -1.572889 | 0.419311 | 6.784485
9.976 | 119.966065 | 125.017174 | 7.203766 | -1.547132 | 0.419037 | 6.784729
9.976889 | 119.995163 | 125.074867 | 7.203613 | -1.54689 | 0.418701 | 6.784912
9.977778 | 119.982826 | 125.039597 | 7.203369 | -1.525365 | 0.418549 | 6.78482
9.978667 | 119.996643 | 125.076439 | 7.20343 | -1.548341 | 0.418762 | 6.784668
9.979556 | 119.986496 | 125.067734 | 7.203705 | -1.520649 | 0.418854 | 6.784851
9.980444 | 119.902603 | 125.028549 | 7.203796 | -1.548462 | 0.418945 | 6.784851
9.981333 | 119.971375 | 125.064369 | 7.203613 | -1.533951 | 0.418823 | 6.78479
9.982222 | 120.017983 | 125.051209 | 7.203125 | -1.522342 | 0.418426 | 6.784699
9.983111 | 120.016739 | 125.04773 | 7.203064 | -1.545439 | 0.418426 | 6.784638
9.984 | 120.031723 | 125.022484 | 7.202942 | -1.528509 | 0.418549 | 6.784393
9.984889 | 120.053787 | 125.051865 | 7.202576 | -1.514845 | 0.418518 | 6.784058
9.985778 | 120.002609 | 125.052956 | 7.201996 | -1.514361 | 0.418488 | 6.783508
9.986667 | 120.011108 | 125.083557 | 7.201721 | -1.523189 | 0.418335 | 6.783386
9.987556 | 119.998352 | 125.015945 | 7.201996 | -1.51025 | 0.418274 | 6.783722
9.988444 | 119.997292 | 125.077721 | 7.202087 | -1.525607 | 0.418426 | 6.783661
9.989333 | 120.041466 | 125.099571 | 7.201904 | -1.548946 | 0.418396 | 6.783508
9.990222 | 119.979797 | 125.094559 | 7.202026 | -1.550639 | 0.418396 | 6.78363
9.991111 | 119.993813 | 125.051231 | 7.202057 | -1.552574 | 0.418396 | 6.783661
9.992 | 119.954079 | 125.044655 | 7.201813 | -1.550155 | 0.418274 | 6.783539
9.992889 | 120.00853 | 125.044556 | 7.201599 | -1.542174 | 0.417969 | 6.78363
9.993778 | 119.980667 | 125.107361 | 7.201294 | -1.516054 | 0.41803 | 6.783264
9.994667 | 120.019798 | 125.048538 | 7.201111 | -1.526817 | 0.418152 | 6.782959
9.995556 | 120.004601 | 125.003067 | 7.200928 | -1.514119 | 0.41803 | 6.782898
9.996444 | 119.978149 | 125.030312 | 7.200897 | -1.542295 | 0.417755 | 6.783142
9.997333 | 120.016014 | 125.024658 | 7.200897 | -1.530202 | 0.417481 | 6.783416
9.998222 | 119.992882 | 125.068459 | 7.20105 | -1.536491 | 0.417175 | 6.783875
9.999111 | 119.981628 | 125.052002 | 7.201141 | -1.529961 | 0.417236 | 6.783905
10 | 120.055214 | 125.028076 | 7.200897 | -1.546769 | 0.417297 | 6.7836
10.000889 | 119.977005 | 125.047195 | 7.200561 | -1.538909 | 0.417358 | 6.783203
10.001778 | 120.000855 | 125.027451 | 7.200592 | -1.538304 | 0.41745 | 6.783142
10.002667 | 120.044495 | 125.034447 | 7.200592 | -1.520286 | 0.417725 | 6.782867
10.003556 | 119.986252 | 125.072037 | 7.200531 | -1.521254 | 0.417602 | 6.782929
10.004444 | 120.015358 | 125.081215 | 7.200012 | -1.533588 | 0.417175 | 6.782837
10.005333 | 119.998436 | 125.04911 | 7.199921 | -1.538909 | 0.416596 | 6.783325
10.006222 | 120.009033 | 125.046936 | 7.19986 | -1.537216 | 0.416687 | 6.783173
10.007111 | 119.946274 | 125.076538 | 7.199738 | -1.542174 | 0.416718 | 6.78302
10.008 | 119.987793 | 125.014511 | 7.199463 | -1.536732 | 0.416626 | 6.782837
10.008889 | 119.998306 | 125.095238 | 7.199341 | -1.528751 | 0.416626 | 6.782715
10.009778 | 120.029381 | 125.060486 | 7.199127 | -1.548462 | 0.416779 | 6.782348
10.010667 | 119.987427 | 125.072082 | 7.199402 | -1.523552 | 0.416809 | 6.782593
10.011556 | 119.953171 | 125.059341 | 7.199524 | -1.539272 | 0.41687 | 6.782654
10.012444 | 120.003586 | 125.024918 | 7.199036 | -1.525365 | 0.416748 | 6.782288
10.013333 | 119.978989 | 125.082459 | 7.198792 | -1.552816 | 0.416412 | 6.78238
10.014222 | 119.981102 | 125.036881 | 7.198853 | -1.531895 | 0.416351 | 6.782502
10.015111 | 120.044022 | 125.05381 | 7.1987 | -1.51291 | 0.416351 | 6.782349
10.016 | 120.033371 | 125.070572 | 7.198547 | -1.518835 | 0.416199 | 6.782348
10.016889 | 120.004799 | 125.083939 | 7.198425 | -1.525486 | 0.416046 | 6.782379
10.017778 | 120.033958 | 125.046799 | 7.198242 | -1.519803 | 0.416016 | 6.782226
10.018667 | 120.031296 | 125.073708 | 7.197907 | -1.525728 | 0.41571 | 6.782197
10.019556 | 120.034073 | 125.114609 | 7.197754 | -1.510492 | 0.415924 | 6.78183
10.020444 | 120.077065 | 125.06012 | 7.197723 | -1.533346 | 0.41568 | 6.782043
10.021333 | 119.990456 | 125.052879 | 7.197754 | -1.540239 | 0.415466 | 6.782288
10.022222 | 120.010292 | 125.084427 | 7.197632 | -1.519077 | 0.415283 | 6.782349
10.023111 | 119.928589 | 125.029945 | 7.197479 | -1.538304 | 0.415344 | 6.782135
10.024 | 120.046692 | 125.051796 | 7.197266 | -1.558499 | 0.415161 | 6.782105
10.024889 | 120.014526 | 125.021866 | 7.197174 | -1.536732 | 0.415131 | 6.782043
10.025778 | 120.052124 | 125.107361 | 7.197205 | -1.528751 | 0.415009 | 6.782196
10.026667 | 120.022034 | 125.039841 | 7.197174 | -1.522342 | 0.415253 | 6.781921
10.027556 | 120.018272 | 125.07711 | 7.196899 | -1.550518 | 0.415375 | 6.781524
10.028444 | 119.945389 | 125.031906 | 7.19693 | -1.514119 | 0.415314 | 6.781616
10.029333 | 119.992172 | 125.023865 | 7.197327 | -1.533588 | 0.414948 | 6.782379
10.030222 | 120.015549 | 125.027382 | 7.197388 | -1.536128 | 0.414917 | 6.782471
10.031111 | 120.055985 | 125.051613 | 7.197357 | -1.539514 | 0.414948 | 6.782409
10.032 | 120.01638 | 125.052208 | 7.197327 | -1.5221 | 0.415039 | 6.782288
10.032889 | 120.015457 | 125.074669 | 7.197235 | -1.516901 | 0.415131 | 6.782104
10.033778 | 119.96431 | 125.080139 | 7.197022 | -1.537942 | 0.414856 | 6.782166
10.034667 | 119.985146 | 125.009216 | 7.196747 | -1.55995 | 0.414581 | 6.782166
10.035556 | 119.950241 | 125.076172 | 7.196686 | -1.545802 | 0.414459 | 6.782227
10.036444 | 119.968948 | 125.075028 | 7.196625 | -1.542295 | 0.414581 | 6.782044
10.037333 | 119.996887 | 125.033493 | 7.196289 | -1.529961 | 0.414825 | 6.781464
10.038222 | 120.023766 | 125.080856 | 7.196045 | -1.535644 | 0.414856 | 6.781189
10.039111 | 120.002037 | 125.076271 | 7.195984 | -1.53516 | 0.414703 | 6.781281
10.04 | 120.025978 | 125.134071 | 7.195923 | -1.508678 | 0.414734 | 6.781189
10.040889 | 120.019089 | 125.041664 | 7.19577 | -1.549792 | 0.41449 | 6.78128
10.041778 | 120.014542 | 125.059593 | 7.195801 | -1.55475 | 0.41452 | 6.781281
10.042667 | 119.97432 | 125.019455 | 7.195618 | -1.539756 | 0.414581 | 6.781037
10.043556 | 120.056931 | 125.07727 | 7.195099 | -1.555234 | 0.414673 | 6.780426
10.044444 | 119.997131 | 125.058449 | 7.194855 | -1.546286 | 0.414581 | 6.780274
10.045333 | 120.013565 | 125.043503 | 7.194977 | -1.54556 | 0.41449 | 6.780487
10.046222 | 119.983719 | 125.016014 | 7.195343 | -1.519803 | 0.414276 | 6.781067
10.047111 | 119.992943 | 125.054894 | 7.195282 | -1.542295 | 0.414093 | 6.781189
10.048 | 119.938698 | 125.083679 | 7.195068 | -1.51811 | 0.414063 | 6.781005
10.048889 | 119.974731 | 125.029808 | 7.194824 | -1.540602 | 0.414063 | 6.780761
10.049778 | 120.015579 | 125.0793 | 7.19455 | -1.552332 | 0.414002 | 6.780548
10.050667 | 119.957375 | 125.071762 | 7.194611 | -1.539514 | 0.414063 | 6.780548
10.051556 | 120.037331 | 125.063294 | 7.194946 | -1.531412 | 0.413788 | 6.781158
10.052444 | 120.014854 | 125.0187 | 7.195099 | -1.537216 | 0.413483 | 6.781616
10.053333 | 120.037758 | 125.039688 | 7.194885 | -1.522463 | 0.41333 | 6.781555
10.054222 | 120.023415 | 125.031418 | 7.194427 | -1.531049 | 0.413483 | 6.780944
10.055111 | 120.057785 | 125.058106 | 7.194336 | -1.514845 | 0.41333 | 6.781006
10.056 | 120.010391 | 125.049622 | 7.194397 | -1.539635 | 0.413239 | 6.781158
10.056889 | 119.978539 | 125.079392 | 7.194641 | -1.541328 | 0.413055 | 6.781586
10.057778 | 119.97142 | 125.039444 | 7.194367 | -1.546648 | 0.413178 | 6.781189
10.058667 | 120.052597 | 125.013756 | 7.194031 | -1.545318 | 0.413086 | 6.780945
10.059556 | 120.037308 | 125.071838 | 7.193787 | -1.551123 | 0.413086 | 6.780701
10.060444 | 119.945755 | 125.071022 | 7.193817 | -1.525003 | 0.413178 | 6.780639
10.061333 | 119.954727 | 125.060608 | 7.194 | -1.531412 | 0.413208 | 6.780792
10.062222 | 120.05751 | 125.013748 | 7.194 | -1.526454 | 0.413239 | 6.780761
10.063111 | 119.985031 | 125.073708 | 7.193878 | -1.55729 | 0.413361 | 6.780517
10.064 | 119.987473 | 125.066208 | 7.193848 | -1.542053 | 0.413361 | 6.780487
10.064889 | 120.036888 | 125.035568 | 7.193756 | -1.521738 | 0.413239 | 6.780517
10.065778 | 120.011368 | 125.040222 | 7.193512 | -1.543746 | 0.412842 | 6.78067
10.066667 | 119.964035 | 125.036232 | 7.193268 | -1.542416 | 0.412537 | 6.780731
10.067556 | 119.942284 | 125.054421 | 7.193146 | -1.55076 | 0.412537 | 6.780609
10.068444 | 119.990799 | 125.046692 | 7.192841 | -1.555476 | 0.412598 | 6.780243
10.069333 | 119.948692 | 125.024391 | 7.192932 | -1.525728 | 0.412476 | 6.780456
10.070222 | 119.96283 | 125.001122 | 7.193024 | -1.565391 | 0.412262 | 6.780762
10.071111 | 120.013138 | 125.0457 | 7.192963 | -1.52077 | 0.41214 | 6.780823
10.072 | 120.001846 | 125.072655 | 7.192932 | -1.530323 | 0.412262 | 6.78067
10.072889 | 120.009232 | 125.05835 | 7.192963 | -1.54423 | 0.412476 | 6.780487
10.073778 | 120.01593 | 125.067703 | 7.19281 | -1.51291 | 0.412567 | 6.780243
10.074667 | 120.018143 | 125.043137 | 7.192261 | -1.536974 | 0.412231 | 6.78003
10.075556 | 120.007065 | 125.062706 | 7.192139 | -1.544714 | 0.411835 | 6.780304
10.076444 | 119.961319 | 125.005211 | 7.191864 | -1.521254 | 0.411896 | 6.779968
10.077333 | 120.032425 | 125.042908 | 7.191589 | -1.529235 | 0.411957 | 6.779632
10.078222 | 120.013489 | 125.063538 | 7.191437 | -1.531049 | 0.411774 | 6.779663
10.079111 | 120.01973 | 125.028526 | 7.191467 | -1.542416 | 0.411438 | 6.780029
10.08 | 119.993591 | 125.073219 | 7.191559 | -1.512426 | 0.411163 | 6.780396
10.080889 | 120.061729 | 125.067612 | 7.191467 | -1.530928 | 0.411255 | 6.780212
10.081778 | 119.993637 | 125.057236 | 7.191376 | -1.537216 | 0.411377 | 6.779999
10.082667 | 120.012802 | 125.086876 | 7.191345 | -1.538304 | 0.411377 | 6.779968
10.083556 | 119.96373 | 125.000572 | 7.191162 | -1.541811 | 0.411438 | 6.779724
10.084444 | 120.027123 | 125.018455 | 7.190949 | -1.523068 | 0.411255 | 6.779694
10.085333 | 120.020104 | 125.038063 | 7.190765 | -1.514845 | 0.411102 | 6.779663
10.086222 | 120.038651 | 125.044815 | 7.190765 | -1.512547 | 0.410797 | 6.779968
10.087111 | 119.992142 | 125.062698 | 7.190918 | -1.536853 | 0.410492 | 6.780426
10.088 | 119.985886 | 125.074684 | 7.191132 | -1.512305 | 0.4104 | 6.780732
10.088889 | 120.00515 | 125.03849 | 7.191071 | -1.559466 | 0.410797 | 6.780274
10.089778 | 119.981178 | 125.092972 | 7.190491 | -1.553541 | 0.410858 | 6.779633
10.090667 | 120.011513 | 125.081482 | 7.190155 | -1.516901 | 0.410309 | 6.779846
10.091556 | 119.993591 | 125.066422 | 7.190124 | -1.529598 | 0.410248 | 6.779876
10.092444 | 119.997559 | 125.081139 | 7.190277 | -1.529114 | 0.410461 | 6.779816
10.093333 | 120.022865 | 125.05452 | 7.190308 | -1.549913 | 0.410584 | 6.779724
10.094222 | 120.026993 | 125.055641 | 7.190064 | -1.529598 | 0.410309 | 6.779755
10.095111 | 120.000526 | 125.052673 | 7.189606 | -1.528268 | 0.410004 | 6.779602
10.096 | 120.023621 | 125.040489 | 7.189728 | -1.543021 | 0.410034 | 6.779694
10.096889 | 119.971298 | 125.078003 | 7.189911 | -1.556564 | 0.410065 | 6.779846
10.097778 | 120.018715 | 125.073692 | 7.189728 | -1.544834 | 0.409882 | 6.779846
10.098667 | 119.958801 | 125.065201 | 7.189453 | -1.533346 | 0.409943 | 6.77951
10.099556 | 120.003311 | 125.057602 | 7.189514 | -1.548099 | 0.410095 | 6.779419
10.100444 | 119.909157 | 125.034569 | 7.189575 | -1.527542 | 0.410126 | 6.779449
10.101333 | 119.956467 | 125.108299 | 7.189514 | -1.519803 | 0.410126 | 6.779388
10.102222 | 119.987473 | 125.04744 | 7.189331 | -1.528026 | 0.410095 | 6.779236
10.103111 | 120.068131 | 125.06443 | 7.189331 | -1.522584 | 0.409668 | 6.779663
10.104 | 119.994469 | 125.083069 | 7.189331 | -1.536611 | 0.409638 | 6.779693
10.104889 | 119.954491 | 125.048294 | 7.189117 | -1.528147 | 0.409424 | 6.779693
10.105778 | 120.018738 | 125.013748 | 7.188843 | -1.51678 | 0.409454 | 6.779389
10.106667 | 119.994827 | 125.023438 | 7.188721 | -1.522221 | 0.409424 | 6.779297
10.107556 | 120.007065 | 125.0765 | 7.18869 | -1.516175 | 0.409515 | 6.779175
10.108444 | 120.040016 | 125.033447 | 7.188904 | -1.522584 | 0.409485 | 6.779419
10.109333 | 119.996376 | 125.082665 | 7.188934 | -1.547737 | 0.409485 | 6.779449
10.110222 | 120.035721 | 125.077316 | 7.188995 | -1.534193 | 0.409363 | 6.779632
10.111111 | 120.00283 | 125.023071 | 7.188843 | -1.545923 | 0.40918 | 6.779663
10.112 | 120.024132 | 125.099121 | 7.18869 | -1.534072 | 0.408936 | 6.779754
10.112889 | 120.040344 | 125.089989 | 7.188568 | -1.530565 | 0.408814 | 6.779754
10.113778 | 120.010399 | 125.076859 | 7.188812 | -1.522221 | 0.408966 | 6.779846
10.114667 | 120.023392 | 125.013962 | 7.18869 | -1.535281 | 0.408814 | 6.779876
10.115556 | 119.954918 | 125.085732 | 7.188294 | -1.526696 | 0.408783 | 6.779511
10.116444 | 120.001343 | 125.058754 | 7.187897 | -1.542537 | 0.408661 | 6.779236
10.117333 | 120.039414 | 125.054642 | 7.187775 | -1.539393 | 0.408752 | 6.779023
10.118222 | 119.991188 | 125.071732 | 7.187714 | -1.536611 | 0.408447 | 6.779267
10.119111 | 120.001602 | 125.067017 | 7.187592 | -1.547253 | 0.408234 | 6.779358
10.12 | 120.022583 | 125.065109 | 7.187378 | -1.537458 | 0.408234 | 6.779144
10.120889 | 120.055985 | 125.03627 | 7.187042 | -1.554146 | 0.408508 | 6.778534
10.121778 | 119.994469 | 125.071144 | 7.18692 | -1.549309 | 0.40863 | 6.77829
10.122667 | 119.985916 | 125.071549 | 7.187012 | -1.533709 | 0.408722 | 6.77829
10.123556 | 120.002914 | 125.08522 | 7.187317 | -1.545318 | 0.40863 | 6.778687
10.124444 | 119.96199 | 125.050278 | 7.187134 | -1.55342 | 0.408447 | 6.778687
10.125333 | 119.970871 | 125.025757 | 7.186768 | -1.536249 | 0.408234 | 6.778534
10.126222 | 120.010574 | 125.037537 | 7.186493 | -1.535886 | 0.407837 | 6.778656
10.127111 | 119.97493 | 125.020004 | 7.186707 | -1.50372 | 0.407532 | 6.779175
10.128 | 120.0009 | 125.017494 | 7.186829 | -1.516417 | 0.407532 | 6.779297
10.128889 | 120.027687 | 125.021401 | 7.187012 | -1.534798 | 0.407593 | 6.779419
10.129778 | 120.052307 | 125.01902 | 7.187012 | -1.533226 | 0.407562 | 6.77945
10.130667 | 119.959572 | 125.092484 | 7.186707 | -1.555597 | 0.40741 | 6.779297
10.131556 | 119.94059 | 125.092239 | 7.186676 | -1.560071 | 0.407257 | 6.779419
10.132444 | 119.990929 | 125.052574 | 7.18634 | -1.546407 | 0.407471 | 6.778869
10.133333 | 120.027893 | 125.019043 | 7.186218 | -1.535644 | 0.407593 | 6.778625
10.134222 | 120.032715 | 125.072838 | 7.18631 | -1.533105 | 0.407532 | 6.778778
10.135111 | 119.95311 | 125.097092 | 7.18631 | -1.532742 | 0.40741 | 6.7789
10.136 | 119.952904 | 125.072647 | 7.186066 | -1.551364 | 0.40744 | 6.778626
10.136889 | 120.024208 | 125.041725 | 7.18631 | -1.53383 | 0.407105 | 6.779205
10.137778 | 120.040146 | 125.041237 | 7.186371 | -1.532984 | 0.406738 | 6.779633
10.138667 | 119.992111 | 125.05806 | 7.186127 | -1.525486 | 0.406555 | 6.779572
10.139556 | 120.02195 | 125.046371 | 7.185608 | -1.523672 | 0.406708 | 6.7789
10.140444 | 119.967003 | 125.020836 | 7.185272 | -1.551485 | 0.406891 | 6.778381
10.141333 | 120.010132 | 125.10128 | 7.18515 | -1.56128 | 0.407074 | 6.778076
10.142222 | 120.047073 | 125.076698 | 7.185028 | -1.526333 | 0.406982 | 6.778046
10.143111 | 120.02755 | 125.058311 | 7.184967 | -1.519198 | 0.406799 | 6.778168
10.144 | 119.995644 | 125.037216 | 7.184662 | -1.544472 | 0.406677 | 6.777985
10.144889 | 119.98558 | 125.064842 | 7.18454 | -1.512789 | 0.406616 | 6.777924
10.145778 | 120.038673 | 125.065697 | 7.184448 | -1.539997 | 0.406464 | 6.777984
10.146667 | 119.999245 | 125.074303 | 7.184326 | -1.568535 | 0.406189 | 6.778137
10.147556 | 120.020958 | 125.058655 | 7.184204 | -1.561038 | 0.406067 | 6.778137
10.148444 | 120.022057 | 125.074814 | 7.184021 | -1.559466 | 0.406006 | 6.778015
10.149333 | 119.986618 | 125.062477 | 7.184235 | -1.534193 | 0.406006 | 6.778229
10.150222 | 119.976341 | 125.079628 | 7.184296 | -1.543262 | 0.406097 | 6.778199
10.151111 | 119.99707 | 125.048119 | 7.184204 | -1.565996 | 0.405853 | 6.778351
10.152 | 120.019714 | 125.022781 | 7.183807 | -1.532016 | 0.40567 | 6.778137
10.152889 | 120.020409 | 125.03933 | 7.183563 | -1.546285 | 0.40564 | 6.777923
10.153778 | 119.982201 | 125.064285 | 7.183472 | -1.554145 | 0.405762 | 6.77771
10.154667 | 119.984825 | 125.037354 | 7.184174 | -1.549066 | 0.405701 | 6.778473
10.155556 | 119.938248 | 125.054909 | 7.184143 | -1.545439 | 0.40567 | 6.778473
10.156444 | 119.955734 | 125.041138 | 7.183624 | -1.518956 | 0.40564 | 6.777984
10.157333 | 119.959213 | 125.068077 | 7.183075 | -1.546285 | 0.40567 | 6.777405
10.158222 | 120.050415 | 125.026291 | 7.182953 | -1.54689 | 0.40567 | 6.777283
10.159111 | 119.963158 | 125.06514 | 7.183105 | -1.533709 | 0.40567 | 6.777435
10.16 | 120.055824 | 125.052506 | 7.183136 | -1.54435 | 0.405762 | 6.777374
10.160889 | 120.007202 | 125.058167 | 7.182983 | -1.533346 | 0.40567 | 6.777313
10.161778 | 119.986923 | 125.066185 | 7.182892 | -1.544834 | 0.40564 | 6.777252
10.162667 | 119.956345 | 125.009155 | 7.182983 | -1.516175 | 0.405518 | 6.777465
10.163556 | 120.009544 | 125.077072 | 7.182861 | -1.540964 | 0.405426 | 6.777435
10.164444 | 119.980453 | 125.109512 | 7.182739 | -1.543988 | 0.405273 | 6.777466
10.165333 | 119.973122 | 125.066063 | 7.182587 | -1.512063 | 0.405029 | 6.777558
10.166222 | 120.038071 | 125.086571 | 7.182404 | -1.536007 | 0.404785 | 6.777619
10.167111 | 120.037758 | 125.045433 | 7.182251 | -1.531774 | 0.40445 | 6.777801
10.168 | 120.012306 | 125.067566 | 7.182221 | -1.542657 | 0.404388 | 6.777833
10.168889 | 119.973778 | 125.043686 | 7.182434 | -1.540844 | 0.404419 | 6.778015
10.169778 | 119.989098 | 125.037277 | 7.182434 | -1.562731 | 0.404358 | 6.778076
10.170667 | 119.983337 | 125.028236 | 7.182251 | -1.556685 | 0.404663 | 6.777588
10.171556 | 119.986572 | 125.02372 | 7.182129 | -1.53782 | 0.404663 | 6.777466
10.172444 | 119.983948 | 125.01664 | 7.182098 | -1.55874 | 0.404694 | 6.777404
10.173333 | 119.96505 | 125.04747 | 7.181915 | -1.543867 | 0.404327 | 6.777588
10.174222 | 120.020729 | 125.046776 | 7.181641 | -1.529839 | 0.404266 | 6.777375
10.175111 | 119.973122 | 125.018898 | 7.181549 | -1.538546 | 0.404236 | 6.777313
10.176 | 119.975021 | 125.029892 | 7.181274 | -1.535886 | 0.404419 | 6.776855
10.176889 | 120.017716 | 125.087868 | 7.181122 | -1.540964 | 0.404388 | 6.776734
10.177778 | 120.043533 | 125.061684 | 7.181305 | -1.5325 | 0.404236 | 6.777069
10.178667 | 120.019836 | 125.046265 | 7.181397 | -1.549308 | 0.404175 | 6.777222
10.179556 | 120.00425 | 125.07457 | 7.181152 | -1.556322 | 0.404266 | 6.776886
10.180444 | 119.984009 | 125.068955 | 7.181152 | -1.546164 | 0.404388 | 6.776764
10.181333 | 119.974747 | 125.028969 | 7.180969 | -1.529356 | 0.404327 | 6.776642
10.182222 | 120.029343 | 125.110436 | 7.180847 | -1.528146 | 0.404144 | 6.776703
10.183111 | 119.898819 | 125.037514 | 7.180908 | -1.523188 | 0.403961 | 6.776947
10.184 | 119.953774 | 125.057938 | 7.180786 | -1.539272 | 0.403656 | 6.77713
10.184889 | 119.943337 | 125.046608 | 7.180359 | -1.532379 | 0.403381 | 6.776978
10.185778 | 120.026161 | 125.066811 | 7.18042 | -1.526574 | 0.403198 | 6.777222
10.186667 | 120.032105 | 125.070175 | 7.180298 | -1.522826 | 0.403107 | 6.777191
10.187556 | 120.030495 | 125.065247 | 7.180023 | -1.559345 | 0.40329 | 6.776733
10.188444 | 119.962997 | 125.023697 | 7.179871 | -1.532379 | 0.40332 | 6.776551
10.189333 | 120.034775 | 125.046265 | 7.179871 | -1.54302 | 0.403442 | 6.776429
10.190222 | 119.969833 | 125.053429 | 7.179993 | -1.525123 | 0.403412 | 6.776581
10.191111 | 119.976036 | 125.009178 | 7.180054 | -1.541206 | 0.403259 | 6.776795
10.192 | 120.007645 | 125.09346 | 7.179718 | -1.542657 | 0.403198 | 6.77652
10.192889 | 119.963486 | 125.037277 | 7.179413 | -1.523672 | 0.403381 | 6.776032
10.193778 | 119.936645 | 125.082535 | 7.179291 | -1.547736 | 0.403107 | 6.776184
10.194667 | 120.052689 | 125.041664 | 7.17926 | -1.525365 | 0.402954 | 6.776306
10.195556 | 120.041382 | 125.059914 | 7.179413 | -1.540239 | 0.402954 | 6.776459
10.196444 | 120.025406 | 125.024658 | 7.179321 | -1.539634 | 0.403107 | 6.776214
10.197333 | 119.972839 | 125.032204 | 7.178955 | -1.547857 | 0.403076 | 6.775879
10.198222 | 119.984497 | 125.046982 | 7.178436 | -1.539634 | 0.402954 | 6.775482
10.199111 | 120.081787 | 125.059387 | 7.178436 | -1.525486 | 0.402771 | 6.775665
10.2 | 120.019775 | 125.080582 | 7.178619 | -1.543867 | 0.402741 | 6.775878
10.200889 | 119.942871 | 125.049271 | 7.178742 | -1.540118 | 0.40271 | 6.776032
10.201778 | 120.025063 | 125.025986 | 7.178467 | -1.552573 | 0.402588 | 6.775879
10.202667 | 120.005493 | 125.050842 | 7.178314 | -1.528509 | 0.402496 | 6.775818
10.203556 | 119.961777 | 125.075295 | 7.178314 | -1.535644 | 0.402527 | 6.775787
10.204444 | 119.977318 | 125.060829 | 7.178406 | -1.531653 | 0.40271 | 6.775696
10.205333 | 120.030685 | 125.028214 | 7.178192 | -1.546527 | 0.402771 | 6.775421
10.206222 | 120.036949 | 125.091751 | 7.178284 | -1.544713 | 0.402771 | 6.775513
10.207111 | 119.994812 | 125.050804 | 7.178192 | -1.5325 | 0.402527 | 6.775665
10.208 | 119.96991 | 125.083664 | 7.17804 | -1.541811 | 0.402435 | 6.775605
10.208889 | 119.949753 | 125.069229 | 7.17804 | -1.53649 | 0.402252 | 6.775788
10.209778 | 119.951004 | 125.02623 | 7.177979 | -1.544955 | 0.402039 | 6.77594
10.210667 | 119.939125 | 125.045853 | 7.177918 | -1.538788 | 0.401977 | 6.775941
10.211556 | 119.994186 | 125.041298 | 7.177704 | -1.535281 | 0.402374 | 6.77533
10.212444 | 119.9608 | 125.074059 | 7.177582 | -1.510128 | 0.402924 | 6.774658
10.213333 | 119.996872 | 125.097191 | 7.177521 | -1.528388 | 0.402771 | 6.77475
10.214222 | 120.019692 | 125.039688 | 7.17749 | -1.539634 | 0.402283 | 6.775207
10.215111 | 120.038963 | 125.042374 | 7.177521 | -1.531774 | 0.4021 | 6.775421
10.216 | 119.984695 | 125.045105 | 7.177521 | -1.526574 | 0.401917 | 6.775604
10.216889 | 120.003151 | 125.03743 | 7.17746 | -1.547857 | 0.401886 | 6.775574
10.217778 | 120.024735 | 125.05088 | 7.177216 | -1.536127 | 0.401917 | 6.775299
10.218667 | 120.048904 | 125.022301 | 7.176941 | -1.551606 | 0.402161 | 6.77478
10.219556 | 120.020409 | 125.061401 | 7.176819 | -1.524035 | 0.402008 | 6.774811
10.220444 | 120.030663 | 125.100998 | 7.176941 | -1.515812 | 0.401886 | 6.775055
10.221333 | 120.024063 | 125.082886 | 7.177124 | -1.524519 | 0.401856 | 6.775268
10.222222 | 119.998863 | 125.052086 | 7.177185 | -1.549308 | 0.401977 | 6.775208
10.223111 | 119.986916 | 125.042313 | 7.176971 | -1.547132 | 0.401825 | 6.775146
10.224 | 119.986595 | 125.035782 | 7.176727 | -1.537941 | 0.40155 | 6.775177
10.224889 | 119.978821 | 125.057602 | 7.176422 | -1.51557 | 0.401367 | 6.775055
10.225778 | 119.98175 | 125.043556 | 7.176239 | -1.527179 | 0.401459 | 6.77478
10.226667 | 120.0364 | 125.043968 | 7.176086 | -1.535281 | 0.401611 | 6.774475
10.227556 | 120.007912 | 125.04055 | 7.175934 | -1.536732 | 0.401642 | 6.774292
10.228444 | 119.953354 | 125.076523 | 7.17569 | -1.529476 | 0.401367 | 6.774323
10.229333 | 120.019386 | 125.050705 | 7.175263 | -1.505412 | 0.401032 | 6.774231
10.230222 | 120.032593 | 125.056603 | 7.175079 | -1.548946 | 0.40094 | 6.774139
10.231111 | 120.022316 | 125.020912 | 7.175263 | -1.562247 | 0.400879 | 6.774384
10.232 | 120.012596 | 125.096108 | 7.175476 | -1.516296 | 0.400787 | 6.774689
10.232889 | 119.991455 | 125.032364 | 7.17514 | -1.532379 | 0.400696 | 6.774444
10.233778 | 119.993454 | 125.037743 | 7.175018 | -1.544713 | 0.400604 | 6.774414
10.234667 | 120.043106 | 125.039635 | 7.175049 | -1.54435 | 0.400604 | 6.774445
10.235556 | 120.004196 | 125.07544 | 7.175201 | -1.526695 | 0.400726 | 6.774475
10.236444 | 119.984703 | 125.050156 | 7.175201 | -1.520649 | 0.400818 | 6.774383
10.237333 | 119.981583 | 125.061356 | 7.175018 | -1.545681 | 0.400787 | 6.774231
10.238222 | 120.061905 | 125.050621 | 7.174744 | -1.543141 | 0.400604 | 6.77414
10.239111 | 119.972397 | 125.036697 | 7.174591 | -1.534555 | 0.400696 | 6.773895
10.24 | 120.016441 | 125.032143 | 7.174927 | -1.540239 | 0.400757 | 6.77417
10.240889 | 120.017685 | 125.03035 | 7.174774 | -1.55209 | 0.400604 | 6.77417
10.241778 | 119.964638 | 125.068642 | 7.174316 | -1.547011 | 0.40036 | 6.773956
10.242667 | 119.951218 | 125.024765 | 7.174072 | -1.557289 | 0.400147 | 6.773925
10.243556 | 120.019577 | 125.011154 | 7.17392 | -1.547857 | 0.400147 | 6.773773
10.244444 | 119.954262 | 125.077499 | 7.174133 | -1.526091 | 0.40036 | 6.773773
10.245333 | 120.017822 | 125.0812 | 7.174286 | -1.555355 | 0.400238 | 6.774048
10.246222 | 120.014603 | 125.034096 | 7.174225 | -1.548099 | 0.399994 | 6.774231
10.247111 | 119.964821 | 125.039101 | 7.174194 | -1.533588 | 0.39978 | 6.774414
10.248 | 119.997818 | 125.027245 | 7.174225 | -1.545439 | 0.399933 | 6.774292
10.248889 | 120.001015 | 125.026268 | 7.174011 | -1.554629 | 0.400024 | 6.773987
10.249778 | 120.019272 | 125.075028 | 7.173554 | -1.534313 | 0.400055 | 6.773499
10.250667 | 120.006531 | 125.038391 | 7.173065 | -1.527058 | 0.399933 | 6.773132
10.251556 | 119.945168 | 125.064591 | 7.172974 | -1.530807 | 0.399994 | 6.77298
10.252444 | 120.014305 | 125.065308 | 7.172943 | -1.547011 | 0.400055 | 6.772888
10.253333 | 120.016785 | 125.085922 | 7.173065 | -1.534434 | 0.400147 | 6.772918
10.254222 | 120.034653 | 125.032677 | 7.173279 | -1.519802 | 0.400055 | 6.773224
10.255111 | 120.005661 | 125.041626 | 7.17337 | -1.538909 | 0.399963 | 6.773407
10.256 | 120.002182 | 125.078812 | 7.173096 | -1.528025 | 0.400024 | 6.773072
10.256889 | 119.94944 | 125.044777 | 7.172882 | -1.53649 | 0.399963 | 6.772919
10.257778 | 119.934006 | 125.066078 | 7.173065 | -1.556927 | 0.399933 | 6.773132
10.258667 | 120.006043 | 125.011757 | 7.172943 | -1.556443 | 0.399719 | 6.773224
10.259556 | 119.975418 | 125.051819 | 7.172485 | -1.540964 | 0.399597 | 6.772888
10.260444 | 119.979408 | 125.040077 | 7.172302 | -1.530807 | 0.399689 | 6.772613
10.261333 | 119.975929 | 125.069168 | 7.17218 | -1.541327 | 0.399628 | 6.772552
10.262222 | 119.999428 | 125.049599 | 7.172211 | -1.520044 | 0.399475 | 6.772736
10.263111 | 119.99099 | 125.047379 | 7.172241 | -1.528993 | 0.399506 | 6.772735
10.264 | 120.021042 | 125.025612 | 7.172119 | -1.535281 | 0.399506 | 6.772613
10.264889 | 119.999649 | 125.009316 | 7.171936 | -1.520407 | 0.3992 | 6.772736
10.265778 | 120.014137 | 125.053368 | 7.171906 | -1.534555 | 0.398926 | 6.77298
10.266667 | 119.997192 | 125.058426 | 7.171814 | -1.533104 | 0.398804 | 6.77301
10.267556 | 120.025047 | 125.066017 | 7.171906 | -1.533346 | 0.398834 | 6.773072
10.268444 | 119.980972 | 125.028244 | 7.171783 | -1.535886 | 0.398956 | 6.772827
10.269333 | 120.042564 | 125.029968 | 7.171722 | -1.543625 | 0.398926 | 6.772796
10.270222 | 119.98539 | 125.062035 | 7.171783 | -1.557773 | 0.398712 | 6.773071
10.271111 | 120.069458 | 125.066773 | 7.172028 | -1.5169 | 0.398621 | 6.773407
10.272 | 119.997582 | 125.027687 | 7.17215 | -1.513877 | 0.398499 | 6.773651
10.272889 | 120.036865 | 125.022446 | 7.171997 | -1.537337 | 0.398499 | 6.773498
10.273778 | 119.991745 | 125.028259 | 7.171539 | -1.534434 | 0.398315 | 6.773224
10.274667 | 120.014633 | 125.056503 | 7.171326 | -1.549066 | 0.398254 | 6.773072
10.275556 | 119.991653 | 125.005188 | 7.171326 | -1.52476 | 0.398377 | 6.772949
10.276444 | 119.999954 | 125.057358 | 7.171448 | -1.533104 | 0.398499 | 6.772949
10.277333 | 119.987587 | 125.072632 | 7.171265 | -1.543141 | 0.39856 | 6.772705
10.278222 | 119.994774 | 125.048058 | 7.171265 | -1.523067 | 0.398346 | 6.772919
10.279111 | 120.003296 | 125.053604 | 7.170868 | -1.536248 | 0.398193 | 6.772675
10.28 | 119.958778 | 125.083656 | 7.170807 | -1.56128 | 0.398193 | 6.772614
10.280889 | 119.948875 | 125.052048 | 7.170715 | -1.523672 | 0.398285 | 6.77243
10.281778 | 119.991615 | 125.029823 | 7.170532 | -1.547736 | 0.398224 | 6.772308
10.282667 | 119.962601 | 125.076988 | 7.170258 | -1.547736 | 0.398132 | 6.772126
10.283556 | 120.003517 | 125.060486 | 7.170044 | -1.523793 | 0.398468 | 6.771576
10.284444 | 119.994949 | 125.052734 | 7.170136 | -1.511459 | 0.398621 | 6.771515
10.285333 | 119.989243 | 125.069252 | 7.170075 | -1.542295 | 0.398621 | 6.771454
10.286222 | 120.022667 | 125.069504 | 7.170258 | -1.534193 | 0.398407 | 6.771851
10.287111 | 119.944679 | 125.032433 | 7.17038 | -1.543625 | 0.398407 | 6.771973
10.288 | 119.977463 | 125.017601 | 7.170319 | -1.512063 | 0.398315 | 6.772004
10.288889 | 120.032982 | 125.027382 | 7.170013 | -1.537941 | 0.398224 | 6.771789
10.289778 | 119.992905 | 125.017883 | 7.16983 | -1.534313 | 0.398041 | 6.771789
10.290667 | 119.931839 | 125.032021 | 7.169678 | -1.529114 | 0.398071 | 6.771607
10.291556 | 119.976074 | 125.037888 | 7.169708 | -1.53129 | 0.398071 | 6.771637
10.292444 | 120.032578 | 125.07312 | 7.169708 | -1.555355 | 0.398132 | 6.771576
10.293333 | 120.058899 | 125.073547 | 7.169739 | -1.529476 | 0.397919 | 6.77182
10.294222 | 120.013222 | 125.081863 | 7.169403 | -1.534193 | 0.397858 | 6.771545
10.295111 | 119.99221 | 125.043137 | 7.169128 | -1.538062 | 0.397797 | 6.771331
10.296 | 119.989792 | 125.0485 | 7.169006 | -1.5273 | 0.397827 | 6.771179
10.296889 | 120.039444 | 125.055847 | 7.169037 | -1.549066 | 0.398254 | 6.770783
10.297778 | 120.010948 | 125.039772 | 7.168854 | -1.525849 | 0.398468 | 6.770386
10.298667 | 120.035866 | 125.082619 | 7.168762 | -1.534676 | 0.398499 | 6.770263
10.299556 | 120.012131 | 125.080528 | 7.168671 | -1.544109 | 0.39859 | 6.770081
10.300444 | 119.982445 | 125.062988 | 7.168793 | -1.5325 | 0.398346 | 6.770447
10.301333 | 120.000588 | 125.046204 | 7.168854 | -1.528993 | 0.397949 | 6.770905
10.302222 | 119.998253 | 125.074265 | 7.168427 | -1.524519 | 0.397888 | 6.770539
10.303111 | 120.028671 | 125.047974 | 7.167999 | -1.532379 | 0.398041 | 6.769958
10.304 | 120.042862 | 125.031693 | 7.167755 | -1.51037 | 0.397919 | 6.769836
10.304889 | 120.026527 | 125.043335 | 7.167633 | -1.521254 | 0.397736 | 6.769897
10.305778 | 120.021202 | 125.030502 | 7.167877 | -1.526937 | 0.397492 | 6.770385
10.306667 | 119.97683 | 125.0354 | 7.168091 | -1.546164 | 0.397247 | 6.770844
10.307556 | 119.964943 | 125.045166 | 7.168091 | -1.543504 | 0.397461 | 6.77063
10.308444 | 120.03392 | 125.060814 | 7.167847 | -1.53516 | 0.397492 | 6.770355
10.309333 | 119.974876 | 125.067772 | 7.167755 | -1.542657 | 0.397339 | 6.770416
10.310222 | 120.035416 | 125.034584 | 7.167389 | -1.542778 | 0.397278 | 6.770111
10.311111 | 120.001816 | 125.04744 | 7.167175 | -1.547978 | 0.397339 | 6.769836
10.312 | 119.96785 | 125.077065 | 7.167084 | -1.527421 | 0.397278 | 6.769806
10.312889 | 119.944412 | 125.059731 | 7.167297 | -1.541448 | 0.397247 | 6.77005
10.313778 | 119.979919 | 125.070511 | 7.167511 | -1.55741 | 0.397247 | 6.770264
10.314667 | 120.008873 | 125.046143 | 7.167633 | -1.536007 | 0.397034 | 6.770599
10.315556 | 120.039467 | 125.001244 | 7.167358 | -1.509645 | 0.396851 | 6.770507
10.316444 | 119.986961 | 125.021591 | 7.167023 | -1.543625 | 0.396851 | 6.770172
10.317333 | 120.013443 | 125.05835 | 7.167023 | -1.547132 | 0.397064 | 6.769959
10.318222 | 120.001083 | 125.043007 | 7.167145 | -1.535402 | 0.397125 | 6.77002
10.319111 | 119.990883 | 125.017532 | 7.16748 | -1.517142 | 0.397003 | 6.770477
10.32 | 119.984032 | 125.063805 | 7.167572 | -1.517988 | 0.397095 | 6.770477
10.320889 | 119.960205 | 125.052772 | 7.167175 | -1.531532 | 0.397125 | 6.77005
10.321778 | 120.00415 | 125.079689 | 7.166687 | -1.545076 | 0.396759 | 6.769928
10.322667 | 120.042213 | 125.023903 | 7.166473 | -1.5117 | 0.396606 | 6.769867
10.323556 | 120.006409 | 124.989456 | 7.166412 | -1.54556 | 0.39679 | 6.769622
10.324444 | 120.009644 | 125.033463 | 7.166351 | -1.524035 | 0.396729 | 6.769622
10.325333 | 119.963181 | 125.090332 | 7.166016 | -1.536127 | 0.396454 | 6.769562
10.326222 | 120.010353 | 125.014114 | 7.165833 | -1.543262 | 0.396332 | 6.769501
10.327111 | 120.011826 | 125.067764 | 7.165741 | -1.548341 | 0.396271 | 6.76947
10.328 | 120.024757 | 125.052628 | 7.165649 | -1.526816 | 0.39624 | 6.769409
10.328889 | 120.001144 | 125.045395 | 7.16571 | -1.531653 | 0.396362 | 6.769348
10.329778 | 119.965988 | 125.077286 | 7.165649 | -1.547615 | 0.396545 | 6.769104
10.330667 | 119.986404 | 125.068909 | 7.165497 | -1.551969 | 0.396545 | 6.768952
10.331556 | 119.991249 | 125.067703 | 7.165283 | -1.532016 | 0.396362 | 6.768921
10.332444 | 119.942627 | 125.050247 | 7.165161 | -1.544834 | 0.39621 | 6.768951
10.333333 | 119.961853 | 125.037392 | 7.165314 | -1.564303 | 0.396332 | 6.768982
10.334222 | 120.004173 | 125.059708 | 7.165619 | -1.543383 | 0.396423 | 6.769196
10.335111 | 120.024475 | 125.005455 | 7.165741 | -1.561038 | 0.396576 | 6.769165
10.336 | 120.020729 | 125.036682 | 7.165405 | -1.536127 | 0.396332 | 6.769073
10.336889 | 120.012756 | 125.070412 | 7.165131 | -1.543262 | 0.395935 | 6.769196
10.337778 | 120.01638 | 125.088379 | 7.165283 | -1.519439 | 0.395691 | 6.769592
10.338667 | 119.976379 | 125.080345 | 7.165497 | -1.526574 | 0.39566 | 6.769837
10.339556 | 120.01487 | 125.006302 | 7.165314 | -1.533225 | 0.39563 | 6.769684
10.340444 | 120.016174 | 125.025345 | 7.165008 | -1.523793 | 0.395355 | 6.769653
10.341333 | 120.001564 | 125.020691 | 7.164856 | -1.524518 | 0.395111 | 6.769745
10.342222 | 120.025673 | 125.055809 | 7.164825 | -1.544108 | 0.39502 | 6.769805
10.343111 | 120.015053 | 125.087219 | 7.164612 | -1.537457 | 0.394989 | 6.769623
10.344 | 120.005615 | 125.017441 | 7.164368 | -1.521616 | 0.394959 | 6.769409
10.344889 | 120.032852 | 125.067055 | 7.164307 | -1.529839 | 0.394531 | 6.769776
10.345778 | 120.037613 | 125.046951 | 7.164337 | -1.523672 | 0.394806 | 6.769531
10.346667 | 119.995522 | 125.077637 | 7.164337 | -1.533225 | 0.394898 | 6.769439
10.347556 | 120.029221 | 125.062881 | 7.164398 | -1.536006 | 0.394928 | 6.76947
10.348444 | 119.986328 | 125.032288 | 7.164398 | -1.539755 | 0.39505 | 6.769348
10.349333 | 119.972877 | 125.054932 | 7.164276 | -1.501422 | 0.395355 | 6.768921
10.350222 | 119.984848 | 125.069496 | 7.164002 | -1.517384 | 0.395386 | 6.768616
10.351111 | 120.007614 | 125.068337 | 7.163757 | -1.5221 | 0.395233 | 6.768524
10.352 | 119.983948 | 125.073708 | 7.163483 | -1.561038 | 0.395081 | 6.768402
10.352889 | 119.961899 | 125.112595 | 7.163513 | -1.513998 | 0.395203 | 6.76831
10.353778 | 120.007202 | 125.101296 | 7.163513 | -1.542657 | 0.395172 | 6.768341
10.354667 | 120.044457 | 125.072533 | 7.163452 | -1.534192 | 0.394989 | 6.768463
10.355556 | 120.055435 | 125.084122 | 7.16333 | -1.539392 | 0.394867 | 6.768463
10.356444 | 119.963242 | 125.035606 | 7.163208 | -1.534555 | 0.394898 | 6.76831
10.357333 | 119.955826 | 125.090454 | 7.163177 | -1.564303 | 0.394959 | 6.768218
10.358222 | 119.974587 | 125.039047 | 7.163147 | -1.552211 | 0.394898 | 6.768249
10.359111 | 119.987427 | 125.041893 | 7.162842 | -1.571316 | 0.394653 | 6.768189
10.36 | 120.011612 | 125.035446 | 7.162781 | -1.517142 | 0.394531 | 6.76825
10.360889 | 119.992294 | 125.051346 | 7.162994 | -1.535281 | 0.394714 | 6.76828
10.361778 | 119.961098 | 125.048439 | 7.163055 | -1.554629 | 0.394989 | 6.768066
10.362667 | 119.99025 | 125.082153 | 7.162903 | -1.546043 | 0.394806 | 6.768097
10.363556 | 119.945755 | 125.036606 | 7.162872 | -1.532621 | 0.39447 | 6.768402
10.364444 | 119.984535 | 125.055199 | 7.162811 | -1.540964 | 0.394501 | 6.76831
10.365333 | 119.975647 | 125.048111 | 7.16272 | -1.53383 | 0.394318 | 6.768402
10.366222 | 119.96135 | 125.029282 | 7.162659 | -1.534797 | 0.394379 | 6.76828
10.367111 | 119.941246 | 125.043457 | 7.162506 | -1.523309 | 0.394531 | 6.767975
10.368 | 119.981445 | 125.047714 | 7.16217 | -1.524398 | 0.394562 | 6.767608
10.368889 | 120.031044 | 125.054588 | 7.16214 | -1.530565 | 0.394409 | 6.767731
10.369778 | 120.02562 | 125.034302 | 7.162354 | -1.526453 | 0.394287 | 6.768067
10.370667 | 119.979553 | 125.022926 | 7.162628 | -1.559708 | 0.39444 | 6.768188
10.371556 | 119.941322 | 125.053978 | 7.162445 | -1.53383 | 0.394653 | 6.767792
10.372444 | 119.965111 | 125.068932 | 7.16214 | -1.532016 | 0.394867 | 6.767273
10.373333 | 119.982376 | 125.052658 | 7.161743 | -1.556201 | 0.394806 | 6.766937
10.374222 | 120.01825 | 125.080933 | 7.161438 | -1.537095 | 0.394653 | 6.766785
10.375111 | 119.992813 | 125.093979 | 7.161438 | -1.54169 | 0.39447 | 6.766968
10.376 | 119.99202 | 125.062866 | 7.161652 | -1.527058 | 0.394531 | 6.767121
10.376889 | 119.975235 | 125.038429 | 7.16153 | -1.530081 | 0.394775 | 6.766755
10.377778 | 120.023781 | 125.064514 | 7.161285 | -1.549671 | 0.394775 | 6.76651
10.378667 | 119.98468 | 125.026627 | 7.161408 | -1.539634 | 0.394196 | 6.767212
10.379556 | 119.979797 | 125.071793 | 7.16153 | -1.513272 | 0.393768 | 6.767762
10.380444 | 119.947899 | 125.078812 | 7.161133 | -1.52343 | 0.393921 | 6.767212
10.381333 | 119.99028 | 125.039719 | 7.16095 | -1.533588 | 0.394318 | 6.766632
10.382222 | 120.074905 | 125.023659 | 7.160706 | -1.539634 | 0.39444 | 6.766266
10.383111 | 120.010719 | 125.055946 | 7.160523 | -1.544834 | 0.394196 | 6.766327
10.384 | 120.011009 | 125.045448 | 7.160461 | -1.555113 | 0.39386 | 6.766601
10.384889 | 120.019188 | 125.065186 | 7.160339 | -1.528025 | 0.393982 | 6.766357
10.385778 | 119.984413 | 125.061012 | 7.16037 | -1.556685 | 0.393921 | 6.766449
10.386667 | 119.986427 | 125.048279 | 7.160614 | -1.537579 | 0.393677 | 6.766937
10.387556 | 119.955582 | 125.043617 | 7.160675 | -1.520528 | 0.393097 | 6.767578
10.388444 | 120.017014 | 125.042679 | 7.160614 | -1.50904 | 0.393066 | 6.767548
10.389333 | 119.967102 | 125.060043 | 7.16037 | -1.539876 | 0.39325 | 6.76712
10.390222 | 119.954788 | 125.047584 | 7.160339 | -1.542899 | 0.393494 | 6.766845
10.391111 | 119.993568 | 125.096848 | 7.1604 | -1.530565 | 0.393341 | 6.767059
10.392 | 119.990662 | 125.07959 | 7.160309 | -1.519198 | 0.393341 | 6.766968
10.392889 | 119.993202 | 125.084129 | 7.160065 | -1.523793 | 0.393433 | 6.766632
10.393778 | 119.981064 | 125.068764 | 7.15979 | -1.512547 | 0.393585 | 6.766205
10.394667 | 120.018875 | 125.081894 | 7.15979 | -1.5325 | 0.393646 | 6.766144
10.395556 | 120.071106 | 125.037949 | 7.159821 | -1.536127 | 0.393463 | 6.766358
10.396444 | 119.952904 | 125.046616 | 7.15979 | -1.536127 | 0.393341 | 6.766449
10.397333 | 120.004127 | 125.064774 | 7.159638 | -1.526332 | 0.393585 | 6.766053
10.398222 | 119.993446 | 125.039566 | 7.159729 | -1.523067 | 0.393677 | 6.766052
10.399111 | 120.021385 | 125.091736 | 7.159851 | -1.532983 | 0.393433 | 6.766418
10.4 | 120.055496 | 125.075729 | 7.159851 | -1.556564 | 0.393127 | 6.766724
10.400889 | 119.981186 | 125.051697 | 7.159699 | -1.535886 | 0.392914 | 6.766785
10.401778 | 119.949196 | 125.073288 | 7.160004 | -1.533346 | 0.392792 | 6.767212
10.402667 | 120.001816 | 125.05159 | 7.159882 | -1.537941 | 0.392548 | 6.767334
10.403556 | 120.090294 | 125.056068 | 7.159485 | -1.52476 | 0.392578 | 6.766907
10.404444 | 120.00679 | 125.058899 | 7.159119 | -1.531411 | 0.392365 | 6.766754
10.405333 | 120.004227 | 125.058937 | 7.158997 | -1.535886 | 0.392395 | 6.766602
10.406222 | 120.060776 | 125.039612 | 7.158814 | -1.530323 | 0.392395 | 6.766419
10.407111 | 119.987892 | 125.041184 | 7.158905 | -1.513514 | 0.392426 | 6.766479
10.408 | 119.993027 | 125.072205 | 7.158752 | -1.537216 | 0.392578 | 6.766174
10.408889 | 120.005661 | 125.070862 | 7.158234 | -1.522221 | 0.392517 | 6.765717
10.409778 | 119.999428 | 125.074081 | 7.158142 | -1.529235 | 0.392151 | 6.765991
10.410667 | 120.015579 | 125.051025 | 7.158234 | -1.553783 | 0.392151 | 6.766083
10.411556 | 119.955116 | 125.053993 | 7.158234 | -1.539272 | 0.392181 | 6.766053
10.412444 | 119.937988 | 124.984695 | 7.157806 | -1.536369 | 0.391846 | 6.76596
10.413333 | 120.012039 | 125.045738 | 7.157715 | -1.52996 | 0.391571 | 6.766144
10.414222 | 119.994431 | 125.09507 | 7.157715 | -1.549429 | 0.391235 | 6.76648
10.415111 | 120.021591 | 125.079605 | 7.158112 | -1.538546 | 0.391235 | 6.766877
10.416 | 119.983032 | 125.070946 | 7.158112 | -1.546406 | 0.391357 | 6.766755
10.416889 | 119.982887 | 125.047447 | 7.158173 | -1.528993 | 0.391418 | 6.766755
10.417778 | 119.975845 | 125.036423 | 7.158051 | -1.533346 | 0.391541 | 6.76651
10.418667 | 119.989807 | 125.019669 | 7.157989 | -1.551243 | 0.391327 | 6.766662
10.419556 | 120.039017 | 125.058792 | 7.157837 | -1.572404 | 0.391144 | 6.766693
10.420444 | 119.988609 | 125.034424 | 7.157776 | -1.545922 | 0.391174 | 6.766602
10.421333 | 119.970215 | 125.020729 | 7.157715 | -1.539634 | 0.390961 | 6.766754
10.422222 | 119.993752 | 125.046768 | 7.157654 | -1.527783 | 0.390991 | 6.766663
10.423111 | 120.031212 | 125.053482 | 7.157135 | -1.541689 | 0.3909 | 6.766235
10.424 | 120.005234 | 125.030556 | 7.156769 | -1.541327 | 0.39093 | 6.765839
10.424889 | 119.969154 | 125.049072 | 7.156586 | -1.547373 | 0.3909 | 6.765686
10.425778 | 119.978783 | 125.053284 | 7.156677 | -1.515569 | 0.39093 | 6.765747
10.426667 | 119.999413 | 125.056908 | 7.156708 | -1.529839 | 0.3909 | 6.765808
10.427556 | 120.018959 | 125.048966 | 7.156647 | -1.528871 | 0.390839 | 6.765808
10.428444 | 120.037338 | 125.035538 | 7.156494 | -1.533104 | 0.390991 | 6.765503
10.429333 | 120.034622 | 125.042213 | 7.156372 | -1.55487 | 0.390991 | 6.765381
10.430222 | 119.95398 | 125.007767 | 7.156494 | -1.53528 | 0.390869 | 6.765625
10.431111 | 119.966263 | 125.055862 | 7.156464 | -1.553782 | 0.391022 | 6.765442
10.432 | 119.965988 | 125.005356 | 7.15625 | -1.54955 | 0.390839 | 6.765411
10.432889 | 120.020424 | 125.052628 | 7.15622 | -1.536732 | 0.390625 | 6.765595
10.433778 | 120.005638 | 125.028587 | 7.156128 | -1.520165 | 0.390411 | 6.765717
10.434667 | 119.990067 | 125.06105 | 7.155945 | -1.526936 | 0.390533 | 6.765412
10.435556 | 119.9926 | 125.054825 | 7.155701 | -1.564907 | 0.390228 | 6.765473
10.436444 | 120.057632 | 125.07827 | 7.155548 | -1.562972 | 0.390106 | 6.765442
10.437333 | 120.067787 | 125.020508 | 7.155579 | -1.547857 | 0.390045 | 6.765534
10.438222 | 120.024757 | 125.039223 | 7.155365 | -1.526574 | 0.39035 | 6.765015
10.439111 | 119.990616 | 125.047096 | 7.155243 | -1.538545 | 0.39035 | 6.764893
10.44 | 119.966202 | 125.055252 | 7.155029 | -1.561521 | 0.390289 | 6.76474
10.440889 | 119.961105 | 125.101975 | 7.15509 | -1.536006 | 0.390167 | 6.764923
10.441778 | 119.992813 | 125.01638 | 7.155182 | -1.554749 | 0.390137 | 6.765045
10.442667 | 120.020157 | 125.062622 | 7.155335 | -1.531532 | 0.389893 | 6.765442
10.443556 | 119.966026 | 125.081947 | 7.155121 | -1.55354 | 0.389679 | 6.765442
10.444444 | 119.993675 | 125.08223 | 7.154785 | -1.522583 | 0.389526 | 6.765259
10.445333 | 119.987686 | 125.077087 | 7.154602 | -1.536006 | 0.389709 | 6.764893
10.446222 | 119.979599 | 125.049072 | 7.154572 | -1.535522 | 0.389801 | 6.764771
10.447111 | 119.960037 | 125.052246 | 7.154633 | -1.527541 | 0.389862 | 6.764771
10.448 | 120.044235 | 125.051453 | 7.154602 | -1.537941 | 0.38977 | 6.764832
10.448889 | 120.059654 | 125.084412 | 7.15445 | -1.554991 | 0.389526 | 6.764924
10.449778 | 120.052574 | 125.036217 | 7.154144 | -1.543382 | 0.389221 | 6.764923
10.450667 | 120.008301 | 125.030006 | 7.154114 | -1.525606 | 0.389069 | 6.765045
10.451556 | 120.008644 | 125.073525 | 7.154083 | -1.555233 | 0.389221 | 6.764862
10.452444 | 119.976181 | 125.003113 | 7.154144 | -1.518714 | 0.389435 | 6.764709
10.453333 | 119.971603 | 125.040283 | 7.154022 | -1.525606 | 0.389496 | 6.764526
10.454222 | 119.93644 | 125.090653 | 7.153748 | -1.525485 | 0.389496 | 6.764252
10.455111 | 120.009201 | 125.002319 | 7.153534 | -1.536611 | 0.389526 | 6.764008
10.456 | 119.989853 | 125.075157 | 7.153595 | -1.539513 | 0.389496 | 6.764099
10.456889 | 119.963699 | 125.02047 | 7.153717 | -1.519802 | 0.389587 | 6.76413
10.457778 | 120.000443 | 125.051598 | 7.153626 | -1.534434 | 0.389191 | 6.764435
10.458667 | 119.994247 | 125.007309 | 7.153259 | -1.54181 | 0.388825 | 6.764434
10.459556 | 119.981888 | 125.074196 | 7.152802 | -1.538787 | 0.388825 | 6.763977
10.460444 | 120.006455 | 125.01886 | 7.152741 | -1.542294 | 0.388794 | 6.763947
10.461333 | 120.047218 | 125.051636 | 7.152802 | -1.526816 | 0.389008 | 6.763794
10.462222 | 120.006851 | 125.056259 | 7.152832 | -1.537215 | 0.38916 | 6.763672
10.463111 | 120.017761 | 125.047584 | 7.152863 | -1.553057 | 0.38916 | 6.763703
10.464 | 120.023361 | 125.042526 | 7.152618 | -1.521979 | 0.389099 | 6.763519
10.464889 | 119.985329 | 125.044884 | 7.152283 | -1.519076 | 0.388885 | 6.763398
10.465778 | 120.000671 | 125.038231 | 7.151978 | -1.522099 | 0.388641 | 6.763337
10.466667 | 119.993546 | 125.068932 | 7.151825 | -1.532378 | 0.388489 | 6.763336
10.467556 | 120.022911 | 125.031029 | 7.151917 | -1.512183 | 0.388519 | 6.763398
10.468444 | 119.99778 | 125.006325 | 7.15213 | -1.521495 | 0.388153 | 6.763977
10.469333 | 119.99855 | 125.046036 | 7.1521 | -1.551122 | 0.388031 | 6.764069
10.470222 | 120.037216 | 125.025673 | 7.151947 | -1.530443 | 0.388153 | 6.763794
10.471111 | 120.003006 | 125.060593 | 7.151886 | -1.551847 | 0.388092 | 6.763794
10.472 | 120.047562 | 125.043724 | 7.151886 | -1.546768 | 0.388061 | 6.763825
10.472889 | 120.021805 | 125.063095 | 7.151672 | -1.547857 | 0.387909 | 6.763763
10.473778 | 120.039688 | 125.046707 | 7.151611 | -1.543141 | 0.388061 | 6.76355
10.474667 | 119.939438 | 125.048355 | 7.151489 | -1.517262 | 0.388275 | 6.763214
10.475556 | 120.013535 | 125.042397 | 7.151306 | -1.538424 | 0.388214 | 6.763092
10.476444 | 120.036827 | 125.011818 | 7.151276 | -1.536732 | 0.38794 | 6.763336
10.477333 | 119.982193 | 125.0569 | 7.151184 | -1.528267 | 0.387848 | 6.763336
10.478222 | 120.009415 | 125.040085 | 7.151154 | -1.564181 | 0.38794 | 6.763214
10.479111 | 120.025375 | 125.084984 | 7.151245 | -1.553419 | 0.388336 | 6.762909
10.48 | 120.067429 | 125.051163 | 7.151123 | -1.53395 | 0.388672 | 6.762451
10.480889 | 119.99894 | 125.080795 | 7.151062 | -1.555838 | 0.388641 | 6.762421
10.481778 | 120.057777 | 125.056747 | 7.151093 | -1.541327 | 0.388367 | 6.762726
10.482667 | 119.990318 | 125.083252 | 7.151062 | -1.535764 | 0.388214 | 6.762848
10.483556 | 119.98568 | 125.05127 | 7.151123 | -1.545075 | 0.388092 | 6.763031
10.484444 | 119.987526 | 125.04055 | 7.151062 | -1.53528 | 0.388123 | 6.762939
10.485333 | 119.998131 | 125.046814 | 7.150787 | -1.537699 | 0.388184 | 6.762603
10.486222 | 119.97422 | 125.022293 | 7.150391 | -1.547857 | 0.388001 | 6.76239
10.487111 | 120.041687 | 125.041786 | 7.150238 | -1.532257 | 0.388123 | 6.762115
10.488 | 119.950577 | 125.108032 | 7.150208 | -1.551484 | 0.38794 | 6.762268
10.488889 | 119.981918 | 125.053223 | 7.150269 | -1.541931 | 0.387726 | 6.762543
10.489778 | 119.933815 | 125.067184 | 7.150177 | -1.52222 | 0.387421 | 6.762756
10.490667 | 120.066429 | 125.035667 | 7.150085 | -1.529234 | 0.387054 | 6.763031
10.491556 | 119.980301 | 125.008591 | 7.150147 | -1.530927 | 0.386749 | 6.763398
10.492444 | 120.041077 | 125.021011 | 7.149963 | -1.542899 | 0.386841 | 6.763122
10.493333 | 119.988831 | 125.037575 | 7.14975 | -1.549308 | 0.386963 | 6.762787
10.494222 | 120.00277 | 125.047134 | 7.14975 | -1.543382 | 0.386963 | 6.762787
10.495111 | 119.995461 | 125.072403 | 7.149628 | -1.54181 | 0.386932 | 6.762696
10.496 | 119.998917 | 125.05233 | 7.149323 | -1.546889 | 0.386932 | 6.762391
10.496889 | 120.006119 | 125.0886 | 7.149414 | -1.533587 | 0.387024 | 6.76239
10.497778 | 120.002014 | 125.048439 | 7.149414 | -1.526574 | 0.387116 | 6.762298
10.498667 | 120.022751 | 125.051392 | 7.1492 | -1.507588 | 0.387085 | 6.762115
10.499556 | 119.989273 | 125.064163 | 7.149048 | -1.541448 | 0.387085 | 6.761963
10.500444 | 119.997604 | 125.064636 | 7.149109 | -1.529839 | 0.387512 | 6.761597
10.501333 | 119.995438 | 125.0616 | 7.148804 | -1.527783 | 0.387451 | 6.761353
10.502222 | 120.022476 | 125.048142 | 7.148621 | -1.532983 | 0.386414 | 6.762207
10.503111 | 119.998291 | 125.043839 | 7.148438 | -1.517504 | 0.385925 | 6.762513
10.504 | 119.97422 | 125.083298 | 7.14856 | -1.507226 | 0.385834 | 6.762726
10.504889 | 119.956131 | 125.003075 | 7.148651 | -1.530443 | 0.386047 | 6.762604
10.505778 | 120.01622 | 125.037514 | 7.148682 | -1.525364 | 0.386475 | 6.762207
10.506667 | 120.064468 | 125.04808 | 7.148529 | -1.543261 | 0.38681 | 6.761719
10.507556 | 119.994911 | 125.073074 | 7.14856 | -1.512425 | 0.386505 | 6.762055
10.508444 | 120.017777 | 125.061279 | 7.148712 | -1.538908 | 0.385895 | 6.762817
10.509333 | 120.0271 | 125.033363 | 7.14856 | -1.550517 | 0.385498 | 6.763062
10.510222 | 120.016342 | 125.037064 | 7.148499 | -1.542899 | 0.385681 | 6.762818
10.511111 | 119.980789 | 125.07383 | 7.148438 | -1.543987 | 0.386017 | 6.762421
10.512 | 120.018082 | 125.038742 | 7.148193 | -1.532741 | 0.385986 | 6.762207
10.512889 | 120.038101 | 125.029053 | 7.148163 | -1.55088 | 0.38559 | 6.762573
10.513778 | 120.017761 | 125.050674 | 7.148224 | -1.532983 | 0.385651 | 6.762573
10.514667 | 120.031693 | 125.082077 | 7.148132 | -1.555959 | 0.385986 | 6.762146
10.515556 | 120.05143 | 125.069748 | 7.147827 | -1.564665 | 0.386139 | 6.761688
10.516444 | 120.000694 | 125.079605 | 7.147766 | -1.543141 | 0.385864 | 6.761902
10.517333 | 120.064186 | 125.029343 | 7.147919 | -1.532015 | 0.385742 | 6.762177
10.518222 | 120.021164 | 125.067612 | 7.147736 | -1.522099 | 0.385346 | 6.76239
10.519111 | 120.001267 | 125.048691 | 7.147614 | -1.534918 | 0.385071 | 6.762543
10.52 | 119.991699 | 125.008072 | 7.14743 | -1.543987 | 0.385346 | 6.762084
10.520889 | 119.971298 | 125.018517 | 7.147247 | -1.540601 | 0.385712 | 6.761535
10.521778 | 120.032791 | 125.051621 | 7.147003 | -1.551243 | 0.38562 | 6.761383
10.522667 | 120.039795 | 125.071022 | 7.14679 | -1.510732 | 0.385254 | 6.761536
10.523556 | 119.985268 | 125.056107 | 7.146484 | -1.545801 | 0.385193 | 6.761291
10.524444 | 119.954247 | 125.086243 | 7.146515 | -1.542778 | 0.385193 | 6.761322
10.525333 | 120.009743 | 125.050438 | 7.146973 | -1.549671 | 0.385346 | 6.761627
10.526222 | 120.023499 | 125.042404 | 7.147156 | -1.527904 | 0.385162 | 6.761994
10.527111 | 119.989784 | 125.054688 | 7.146698 | -1.528508 | 0.384827 | 6.761871
10.528 | 119.960228 | 125.065933 | 7.146606 | -1.519076 | 0.384522 | 6.762084
10.528889 | 119.954857 | 125.053238 | 7.146668 | -1.541448 | 0.384613 | 6.762055
10.529778 | 119.932724 | 125.052246 | 7.146881 | -1.544833 | 0.384857 | 6.762024
10.530667 | 119.986511 | 125.065102 | 7.146973 | -1.529839 | 0.384827 | 6.762146
10.531556 | 119.962952 | 125.059486 | 7.147034 | -1.531773 | 0.384674 | 6.76236
10.532444 | 119.96405 | 125.08812 | 7.146759 | -1.534797 | 0.384552 | 6.762207
10.533333 | 120.008629 | 125.053513 | 7.146729 | -1.536611 | 0.38446 | 6.762269
10.534222 | 120.023331 | 125.047752 | 7.146423 | -1.538304 | 0.384338 | 6.762085
10.535111 | 119.969582 | 125.093033 | 7.14621 | -1.521011 | 0.384399 | 6.761811
10.536 | 119.964356 | 125.047401 | 7.145783 | -1.550033 | 0.384735 | 6.761048
10.536889 | 120.046829 | 125.052017 | 7.14566 | -1.545922 | 0.384491 | 6.761169
10.537778 | 119.998703 | 125.023315 | 7.145813 | -1.536369 | 0.384033 | 6.76178
10.538667 | 119.959389 | 125.070335 | 7.146088 | -1.528508 | 0.383942 | 6.762146
10.539556 | 119.951401 | 125.069748 | 7.14624 | -1.529113 | 0.384064 | 6.762176
10.540444 | 120.006187 | 125.043297 | 7.14621 | -1.540117 | 0.384064 | 6.762146
10.541333 | 120.015724 | 125.106789 | 7.146057 | -1.525244 | 0.384308 | 6.761749
10.542222 | 120.048996 | 125.046677 | 7.145935 | -1.537699 | 0.384308 | 6.761627
10.543111 | 120.026634 | 125.040382 | 7.145752 | -1.515449 | 0.384155 | 6.761597
10.544 | 120.002968 | 125.050278 | 7.145721 | -1.54048 | 0.384033 | 6.761688
10.544889 | 120.045677 | 125.045692 | 7.145416 | -1.529234 | 0.38382 | 6.761596
10.545778 | 119.984024 | 125.095192 | 7.145233 | -1.543503 | 0.383698 | 6.761535
10.546667 | 119.989075 | 125.081764 | 7.14502 | -1.531169 | 0.383667 | 6.761353
10.547556 | 119.999306 | 125.059525 | 7.144928 | -1.519439 | 0.383789 | 6.761139
10.548444 | 120.013626 | 125.063965 | 7.145233 | -1.534434 | 0.383911 | 6.761322
10.549333 | 119.981506 | 125.038109 | 7.145172 | -1.538545 | 0.383698 | 6.761474
10.550222 | 120.04036 | 125.079163 | 7.144928 | -1.543866 | 0.383667 | 6.761261
10.551111 | 119.99054 | 125.077187 | 7.144745 | -1.536973 | 0.38385 | 6.760895
10.552 | 120.016014 | 125.069016 | 7.144562 | -1.532741 | 0.38385 | 6.760712
10.552889 | 120.026367 | 125.056839 | 7.14447 | -1.533225 | 0.383667 | 6.760803
10.553778 | 120.017319 | 125.072708 | 7.144562 | -1.537215 | 0.383484 | 6.761078
10.554667 | 120.014565 | 125.056007 | 7.144623 | -1.537941 | 0.383575 | 6.761048
10.555556 | 119.910889 | 125.053833 | 7.144623 | -1.539634 | 0.383453 | 6.76117
10.556444 | 119.955971 | 125.097572 | 7.144379 | -1.536248 | 0.383331 | 6.761048
10.557333 | 119.939636 | 125.05851 | 7.143951 | -1.540238 | 0.383118 | 6.760833
10.558222 | 120.042481 | 125.026474 | 7.143707 | -1.560675 | 0.382996 | 6.760711
10.559111 | 120.027206 | 125.059326 | 7.143738 | -1.537215 | 0.383057 | 6.760681
10.56 | 120.030533 | 125.054871 | 7.143555 | -1.547736 | 0.383026 | 6.760529
10.560889 | 120.000198 | 125.030701 | 7.143738 | -1.505412 | 0.38269 | 6.761048
10.561778 | 119.985558 | 125.061279 | 7.143799 | -1.527541 | 0.382416 | 6.761383
10.562667 | 119.937927 | 125.064255 | 7.143738 | -1.547857 | 0.382324 | 6.761414
10.563556 | 119.962509 | 125.044312 | 7.143158 | -1.555354 | 0.382324 | 6.760834
10.564444 | 120.039017 | 125.058434 | 7.142975 | -1.51823 | 0.382599 | 6.760376
10.565333 | 119.966431 | 125.072205 | 7.142944 | -1.519923 | 0.382385 | 6.760559
10.566222 | 119.979416 | 125.065491 | 7.143219 | -1.525848 | 0.382172 | 6.761047
10.567111 | 119.935349 | 125.057701 | 7.143036 | -1.538183 | 0.381867 | 6.761169
10.568 | 120.03978 | 125.03682 | 7.142914 | -1.535401 | 0.381836 | 6.761078
10.568889 | 120.011719 | 125.030106 | 7.143036 | -1.520165 | 0.381805 | 6.761231
10.569778 | 120.042076 | 125.040604 | 7.143249 | -1.520769 | 0.381775 | 6.761474
10.570667 | 120.060303 | 125.095726 | 7.143249 | -1.52875 | 0.381805 | 6.761444
10.571556 | 120.047684 | 125.060219 | 7.143005 | -1.540601 | 0.381775 | 6.76123
10.572444 | 120.00576 | 125.053017 | 7.142944 | -1.535401 | 0.381836 | 6.761108
10.573333 | 120.014038 | 125.040466 | 7.142883 | -1.520165 | 0.381897 | 6.760986
10.574222 | 119.982834 | 125.082504 | 7.142914 | -1.513876 | 0.381653 | 6.761261
10.575111 | 119.953384 | 125.028885 | 7.142853 | -1.53915 | 0.38147 | 6.761383
10.576 | 119.920937 | 125.061501 | 7.142822 | -1.516416 | 0.381287 | 6.761535
10.576889 | 119.993004 | 125.063477 | 7.142548 | -1.551484 | 0.381439 | 6.761109
10.577778 | 119.982811 | 125.010208 | 7.142334 | -1.536369 | 0.381561 | 6.760773
10.578667 | 120.003197 | 125.066322 | 7.142364 | -1.537457 | 0.381561 | 6.760803
10.579556 | 119.982727 | 125.022118 | 7.142364 | -1.530685 | 0.381348 | 6.761016
10.580444 | 119.984085 | 125.026146 | 7.142364 | -1.506621 | 0.381622 | 6.760742
10.581333 | 119.962235 | 125.034195 | 7.142334 | -1.52343 | 0.381714 | 6.76062
10.582222 | 119.963699 | 125.052574 | 7.142395 | -1.529476 | 0.381683 | 6.760712
10.583111 | 119.977501 | 125.088951 | 7.142395 | -1.548219 | 0.381317 | 6.761078
10.584 | 120.021561 | 125.07074 | 7.142487 | -1.528992 | 0.381104 | 6.761383
10.584889 | 119.94661 | 125.052818 | 7.142395 | -1.515932 | 0.380768 | 6.761627
10.585778 | 120.040138 | 125.080582 | 7.14209 | -1.532378 | 0.380676 | 6.761414
10.586667 | 120.028297 | 125.087692 | 7.142273 | -1.523188 | 0.380981 | 6.761292
10.587556 | 120.003197 | 125.0224 | 7.14212 | -1.541085 | 0.381134 | 6.760986
10.588444 | 119.938797 | 125.043167 | 7.142151 | -1.522462 | 0.381073 | 6.761078
10.589333 | 120.053711 | 125.036415 | 7.142029 | -1.511942 | 0.381134 | 6.760895
10.590222 | 120.037857 | 125.037476 | 7.142059 | -1.498519 | 0.381134 | 6.760925
10.591111 | 119.996605 | 125.083031 | 7.141876 | -1.502993 | 0.381012 | 6.760864
10.592 | 120.018631 | 125.070374 | 7.141785 | -1.538787 | 0.380829 | 6.760956
10.592889 | 120.040321 | 125.029091 | 7.141632 | -1.5065 | 0.38089 | 6.760742
10.593778 | 120.026047 | 125.026428 | 7.141357 | -1.533467 | 0.380554 | 6.760803
10.594667 | 120.000099 | 125.051857 | 7.141052 | -1.53395 | 0.380432 | 6.76062
10.595556 | 120.000443 | 125.085838 | 7.141052 | -1.5169 | 0.380463 | 6.760589
10.596444 | 120.017761 | 125.055603 | 7.141235 | -1.549671 | 0.380432 | 6.760803
10.597333 | 120.004135 | 125.07029 | 7.141357 | -1.534313 | 0.380249 | 6.761108
10.598222 | 120.03595 | 125.064003 | 7.141419 | -1.535885 | 0.380158 | 6.761261
10.599111 | 120.040611 | 125.052734 | 7.141266 | -1.525364 | 0.380005 | 6.761261
10.6 | 119.952599 | 125.058289 | 7.141235 | -1.514118 | 0.379913 | 6.761322
10.600889 | 119.977341 | 125.072861 | 7.140839 | -1.52742 | 0.380005 | 6.760834
10.601778 | 119.983315 | 125.058434 | 7.140686 | -1.55088 | 0.380096 | 6.76059
10.602667 | 119.983315 | 125.028397 | 7.140625 | -1.549671 | 0.380035 | 6.76059
10.603556 | 120.011185 | 125.017838 | 7.140503 | -1.543261 | 0.379974 | 6.760529
10.604444 | 119.922806 | 125.053429 | 7.140381 | -1.530927 | 0.379883 | 6.760498
10.605333 | 119.977394 | 125.057938 | 7.14035 | -1.52222 | 0.379852 | 6.760498
10.606222 | 119.930031 | 125.07637 | 7.140442 | -1.535401 | 0.379669 | 6.760773
10.607111 | 119.986061 | 125.070847 | 7.140289 | -1.51569 | 0.379181 | 6.761108
10.608 | 119.967606 | 125.072998 | 7.140076 | -1.521616 | 0.379273 | 6.760803
10.608889 | 119.981369 | 125.023392 | 7.139954 | -1.541327 | 0.379395 | 6.760559
10.609778 | 119.973145 | 125.016029 | 7.139832 | -1.531532 | 0.379395 | 6.760437
10.610667 | 120.025559 | 125.026856 | 7.139893 | -1.532741 | 0.379334 | 6.760559
10.611556 | 119.97081 | 125.046425 | 7.139771 | -1.503114 | 0.379303 | 6.760468
10.612444 | 120.010948 | 125.046036 | 7.139648 | -1.507346 | 0.379242 | 6.760406
10.613333 | 119.964684 | 125.029251 | 7.139526 | -1.51037 | 0.379334 | 6.760192
10.614222 | 119.998245 | 125.072838 | 7.139648 | -1.523671 | 0.37912 | 6.760528
10.615111 | 120.030228 | 125.068748 | 7.13974 | -1.513514 | 0.378937 | 6.760803
10.616 | 120.018272 | 125.030838 | 7.139526 | -1.532499 | 0.378876 | 6.76065
10.616889 | 120.00425 | 125.039146 | 7.139191 | -1.512909 | 0.378967 | 6.760224
10.617778 | 120.045738 | 125.049454 | 7.139008 | -1.507467 | 0.378815 | 6.760193
10.618667 | 120.056664 | 125.055496 | 7.139069 | -1.534676 | 0.378937 | 6.760132
10.619556 | 120.011292 | 125.052719 | 7.138947 | -1.542778 | 0.378998 | 6.759949
10.620444 | 120.067711 | 125.047325 | 7.138825 | -1.515811 | 0.378906 | 6.759919
10.621333 | 120.017838 | 125.036278 | 7.138733 | -1.541085 | 0.378662 | 6.760071
10.622222 | 120.046738 | 125.050804 | 7.138428 | -1.524276 | 0.378754 | 6.759674
10.623111 | 119.959999 | 125.07003 | 7.138489 | -1.521253 | 0.378906 | 6.759583
10.624 | 119.995789 | 125.055191 | 7.138458 | -1.531169 | 0.378906 | 6.759552
10.624889 | 119.994911 | 125.07119 | 7.138428 | -1.529718 | 0.37851 | 6.759918
10.625778 | 120.064591 | 125.053452 | 7.138184 | -1.554266 | 0.378052 | 6.760132
10.626667 | 120.015503 | 125.022461 | 7.138123 | -1.513151 | 0.378326 | 6.759797
10.627556 | 119.976845 | 125.070755 | 7.138123 | -1.538787 | 0.37854 | 6.759583
10.628444 | 120.049133 | 125.07991 | 7.138031 | -1.530806 | 0.378662 | 6.759369
10.629333 | 119.953735 | 125.037697 | 7.137848 | -1.516174 | 0.37851 | 6.759338
10.630222 | 120.017357 | 125.080223 | 7.137634 | -1.544592 | 0.378418 | 6.759216
10.631111 | 120.003159 | 125.031166 | 7.137512 | -1.526332 | 0.378265 | 6.759247
10.632 | 119.999855 | 125.015121 | 7.137451 | -1.542052 | 0.378174 | 6.759277
10.632889 | 120.022339 | 125.042465 | 7.137482 | -1.520769 | 0.377777 | 6.759705
10.633778 | 119.973557 | 125.064796 | 7.137451 | -1.552452 | 0.377441 | 6.76001
10.634667 | 119.934471 | 125.057945 | 7.137268 | -1.522099 | 0.377106 | 6.760162
10.635556 | 120.027367 | 125.04425 | 7.137238 | -1.540117 | 0.377258 | 6.75998
10.636444 | 119.971535 | 125.059731 | 7.137451 | -1.537699 | 0.377564 | 6.759887
10.637333 | 119.993607 | 125.031532 | 7.137848 | -1.522341 | 0.377747 | 6.760101
10.638222 | 119.962112 | 125.078125 | 7.138001 | -1.517142 | 0.377594 | 6.760407
10.639111 | 120.032639 | 125.080223 | 7.137543 | -1.548461 | 0.37735 | 6.760193
10.64 | 119.982384 | 125.077797 | 7.137085 | -1.535039 | 0.37735 | 6.759735
10.640889 | 119.961472 | 125.049805 | 7.137024 | -1.530564 | 0.377411 | 6.759613
10.641778 | 119.99131 | 125.03363 | 7.137177 | -1.537336 | 0.377319 | 6.759858
10.642667 | 119.974777 | 125.074722 | 7.137024 | -1.539876 | 0.377045 | 6.759979
10.643556 | 119.981186 | 125.052223 | 7.13678 | -1.544833 | 0.376862 | 6.759918
10.644444 | 120.028854 | 125.052902 | 7.136688 | -1.520769 | 0.376923 | 6.759765
10.645333 | 119.965271 | 125.047073 | 7.136658 | -1.528508 | 0.376801 | 6.759857
10.646222 | 120.016075 | 125.062767 | 7.13678 | -1.534071 | 0.376495 | 6.760285
10.647111 | 120.026566 | 125.066795 | 7.13681 | -1.535039 | 0.376709 | 6.760101
10.648 | 120.018723 | 125.040504 | 7.136841 | -1.50916 | 0.376801 | 6.76004
10.648889 | 120.059486 | 125.016708 | 7.136536 | -1.522099 | 0.376862 | 6.759674
10.649778 | 119.941467 | 125.050819 | 7.136017 | -1.526574 | 0.376892 | 6.759125
10.650667 | 119.964745 | 125.055405 | 7.135925 | -1.543503 | 0.376892 | 6.759033
10.651556 | 120.007797 | 125.068443 | 7.136017 | -1.52476 | 0.376892 | 6.759125
10.652444 | 119.986572 | 125.094459 | 7.1362 | -1.524881 | 0.37677 | 6.75943
10.653333 | 119.997375 | 125.032333 | 7.136078 | -1.536248 | 0.376679 | 6.759399
10.654222 | 120.004501 | 125.067299 | 7.136017 | -1.543503 | 0.37674 | 6.759277
10.655111 | 119.987343 | 125.115074 | 7.135834 | -1.540117 | 0.376343 | 6.759491
10.656 | 120.018883 | 125.092239 | 7.135651 | -1.553782 | 0.375793 | 6.759858
10.656889 | 120.011131 | 125.063278 | 7.135498 | -1.508435 | 0.375305 | 6.760193
10.657778 | 120.038651 | 125.042381 | 7.135681 | -1.520769 | 0.375275 | 6.760406
10.658667 | 120.077293 | 125.110985 | 7.135986 | -1.50384 | 0.375427 | 6.760559
10.659556 | 120.017044 | 125.087997 | 7.135681 | -1.539029 | 0.375519 | 6.760162
10.660444 | 120.029846 | 125.075172 | 7.135071 | -1.511216 | 0.375336 | 6.759735
10.661333 | 119.973938 | 125.058838 | 7.134857 | -1.528992 | 0.375336 | 6.759521
10.662222 | 120.059227 | 125.039757 | 7.134888 | -1.51956 | 0.375397 | 6.759491
10.663111 | 120.046471 | 125.028214 | 7.134827 | -1.530806 | 0.375488 | 6.759339
10.664 | 120.006813 | 125.076767 | 7.134888 | -1.531169 | 0.375519 | 6.759369
10.664889 | 120.008934 | 125.036415 | 7.134735 | -1.549308 | 0.375427 | 6.759308
10.665778 | 119.985214 | 125.099625 | 7.134552 | -1.539876 | 0.375031 | 6.759521
10.666667 | 119.999435 | 125.078529 | 7.134674 | -1.548945 | 0.374664 | 6.76001
10.667556 | 119.97377 | 125.039917 | 7.135071 | -1.532862 | 0.374817 | 6.760254
10.668444 | 120.038284 | 125.080177 | 7.135101 | -1.544713 | 0.375122 | 6.759979
10.669333 | 120.020981 | 125.074478 | 7.135101 | -1.513272 | 0.375427 | 6.759674
10.670222 | 119.985489 | 125.027878 | 7.134827 | -1.526453 | 0.375366 | 6.759461
10.671111 | 119.946335 | 125.075851 | 7.134186 | -1.534797 | 0.374939 | 6.759247
10.672 | 120.057091 | 125.047287 | 7.134033 | -1.551605 | 0.374603 | 6.75943
10.672889 | 119.982193 | 125.063767 | 7.134064 | -1.518834 | 0.374451 | 6.759613
10.673778 | 119.994995 | 125.080299 | 7.134064 | -1.534797 | 0.374298 | 6.759766
10.674667 | 120.020897 | 125.018066 | 7.134094 | -1.516416 | 0.374329 | 6.759765
10.675556 | 119.957993 | 125.049271 | 7.134064 | -1.528629 | 0.374298 | 6.759766
10.676444 | 119.977737 | 125.074997 | 7.134094 | -1.502751 | 0.374451 | 6.759643
10.677333 | 119.929749 | 125.046608 | 7.134186 | -1.537336 | 0.374603 | 6.759583
10.678222 | 120.008423 | 125.05587 | 7.134003 | -1.542778 | 0.374512 | 6.759491
10.679111 | 120.040832 | 125.046898 | 7.133881 | -1.522704 | 0.374268 | 6.759613
10.68 | 119.940552 | 125.079697 | 7.133484 | -1.535885 | 0.374176 | 6.759308
10.680889 | 120.050865 | 125.055801 | 7.133301 | -1.531169 | 0.374115 | 6.759186
10.681778 | 119.986496 | 125.082535 | 7.133148 | -1.533467 | 0.374207 | 6.758941
10.682667 | 119.987244 | 125.041832 | 7.133026 | -1.558014 | 0.374207 | 6.758819
10.683556 | 119.970047 | 125.069519 | 7.132996 | -1.535522 | 0.373993 | 6.759003
10.684444 | 120.067711 | 125.054382 | 7.132965 | -1.518714 | 0.373779 | 6.759186
10.685333 | 120.026413 | 125.105736 | 7.132813 | -1.516416 | 0.374176 | 6.758637
10.686222 | 119.956802 | 125.02565 | 7.132721 | -1.507346 | 0.374207 | 6.758514
10.687111 | 119.982742 | 125.029213 | 7.132965 | -1.536006 | 0.373932 | 6.759033
10.688 | 119.97158 | 125.094338 | 7.133148 | -1.51037 | 0.373749 | 6.759399
10.688889 | 119.967323 | 125.06675 | 7.133148 | -1.526453 | 0.373657 | 6.759491
10.689778 | 120.01548 | 125.050339 | 7.133575 | -1.53528 | 0.373566 | 6.760009
10.690667 | 119.98291 | 125.064804 | 7.133728 | -1.509765 | 0.373596 | 6.760132
10.691556 | 120.015564 | 125.030106 | 7.133362 | -1.508193 | 0.373535 | 6.759827
10.692444 | 119.932457 | 125.059387 | 7.133179 | -1.515811 | 0.373535 | 6.759644
10.693333 | 120.026962 | 125.05117 | 7.132843 | -1.532862 | 0.373627 | 6.759216
10.694222 | 120.018265 | 125.002846 | 7.13266 | -1.510491 | 0.373596 | 6.759064
10.695111 | 120.015541 | 125.009781 | 7.13266 | -1.520769 | 0.373474 | 6.759186
10.696 | 119.973854 | 125.054871 | 7.13269 | -1.520407 | 0.3732 | 6.75949
10.696889 | 119.966942 | 125.059021 | 7.13266 | -1.51303 | 0.372925 | 6.759735
10.697778 | 119.990028 | 125.059166 | 7.132477 | -1.524518 | 0.372955 | 6.759522
10.698667 | 119.980606 | 125.043724 | 7.13208 | -1.542294 | 0.373169 | 6.758911
10.699556 | 120.045456 | 125.036484 | 7.13208 | -1.543382 | 0.3732 | 6.75888
10.700444 | 120.014732 | 125.060791 | 7.132355 | -1.52742 | 0.3732 | 6.759155
10.701333 | 119.968399 | 125.06926 | 7.132507 | -1.51956 | 0.3732 | 6.759307
10.702222 | 120.000473 | 125.056809 | 7.132172 | -1.518593 | 0.372833 | 6.759339
10.703111 | 119.953995 | 125.065552 | 7.131805 | -1.518593 | 0.372467 | 6.759338
10.704 | 120.0009 | 125.054672 | 7.131836 | -1.504807 | 0.372253 | 6.759583
10.704889 | 119.973038 | 125.058823 | 7.132263 | -1.49997 | 0.37207 | 6.760193
10.705778 | 120.000198 | 125.079483 | 7.132019 | -1.532136 | 0.372315 | 6.759704
10.706667 | 119.997818 | 125.058106 | 7.131531 | -1.522099 | 0.372498 | 6.759033
10.707556 | 120.027306 | 125.046249 | 7.131256 | -1.522583 | 0.372498 | 6.758758
10.708444 | 119.968407 | 125.094521 | 7.131287 | -1.525848 | 0.372315 | 6.758972
10.709333 | 120.057617 | 125.056358 | 7.131592 | -1.547131 | 0.37204 | 6.759552
10.710222 | 120.002869 | 125.017944 | 7.131927 | -1.52609 | 0.371948 | 6.759979
10.711111 | 120.040512 | 125.039208 | 7.131775 | -1.510249 | 0.37207 | 6.759705
10.712 | 120.030228 | 125.062744 | 7.1315 | -1.515328 | 0.372253 | 6.759247
10.712889 | 120.030922 | 125.060326 | 7.131195 | -1.534918 | 0.372284 | 6.758911
10.713778 | 120.017944 | 125.026512 | 7.131256 | -1.548219 | 0.372101 | 6.759155
10.714667 | 120.007553 | 125.016586 | 7.131134 | -1.541569 | 0.37207 | 6.759064
10.715556 | 119.948257 | 125.063248 | 7.130737 | -1.547131 | 0.37207 | 6.758667
10.716444 | 119.983826 | 125.033951 | 7.130463 | -1.52609 | 0.372131 | 6.758332
10.717333 | 119.968117 | 125.046249 | 7.130524 | -1.525002 | 0.372192 | 6.758332
10.718222 | 119.928574 | 125.029381 | 7.130402 | -1.52742 | 0.371948 | 6.758454
10.719111 | 119.989174 | 125.067162 | 7.130066 | -1.529355 | 0.371887 | 6.758179
10.72 | 119.988808 | 125.046555 | 7.130066 | -1.549429 | 0.371887 | 6.758179
10.720889 | 119.979958 | 125.064148 | 7.130402 | -1.526936 | 0.371948 | 6.758454
10.721778 | 119.930039 | 125.094925 | 7.130524 | -1.541085 | 0.371765 | 6.758759
10.722667 | 119.968163 | 125.040077 | 7.130402 | -1.529718 | 0.371582 | 6.75882
10.723556 | 120.034897 | 125.030129 | 7.130402 | -1.510249 | 0.371246 | 6.759156
10.724444 | 119.918846 | 125.040627 | 7.130249 | -1.510128 | 0.371185 | 6.759064
10.725333 | 119.992149 | 125.09568 | 7.130188 | -1.514965 | 0.371063 | 6.759125
10.726222 | 120.015503 | 125.036209 | 7.130158 | -1.510853 | 0.371277 | 6.758881
10.727111 | 120.015564 | 125.018723 | 7.130158 | -1.518714 | 0.371399 | 6.758759
10.728 | 120.018173 | 125.038635 | 7.130066 | -1.515328 | 0.371429 | 6.758637
10.728889 | 119.985802 | 125.069504 | 7.129822 | -1.533104 | 0.371246 | 6.758576
10.729778 | 119.978737 | 125.0494 | 7.129578 | -1.519076 | 0.370972 | 6.758606
10.730667 | 120.023781 | 124.991051 | 7.129761 | -1.506621 | 0.370789 | 6.758972
10.731556 | 120.03257 | 125.053795 | 7.129791 | -1.5117 | 0.370911 | 6.75888
10.732444 | 120.004227 | 125.039879 | 7.129547 | -1.489933 | 0.371185 | 6.758362
10.733333 | 120.033142 | 124.995117 | 7.129639 | -1.519802 | 0.371063 | 6.758576
10.734222 | 120.03241 | 125.068787 | 7.129852 | -1.526453 | 0.370636 | 6.759216
10.735111 | 119.955238 | 125.057297 | 7.129639 | -1.527541 | 0.370392 | 6.759247
10.736 | 119.970421 | 125.079758 | 7.129456 | -1.492231 | 0.370636 | 6.75882
10.736889 | 120.013718 | 125.043167 | 7.129211 | -1.51569 | 0.370941 | 6.75827
10.737778 | 120.029968 | 125.053871 | 7.129303 | -1.513756 | 0.371033 | 6.75827
10.738667 | 119.926575 | 125.038162 | 7.129303 | -1.525727 | 0.370911 | 6.758392
10.739556 | 120.016678 | 125.063637 | 7.12912 | -1.518109 | 0.370636 | 6.758484
10.740444 | 119.977982 | 125.055031 | 7.128998 | -1.520527 | 0.370422 | 6.758576
10.741333 | 119.957115 | 125.014687 | 7.12912 | -1.509765 | 0.370392 | 6.758728
10.742222 | 120.010353 | 125.058876 | 7.128998 | -1.520527 | 0.370514 | 6.758484
10.743111 | 119.998032 | 125.031959 | 7.128632 | -1.502026 | 0.370514 | 6.758118
10.744 | 120.050987 | 125.034584 | 7.12854 | -1.512546 | 0.3703 | 6.75824
10.744889 | 120.047852 | 125.048317 | 7.128632 | -1.521253 | 0.370087 | 6.758545
10.745778 | 119.984741 | 125.033226 | 7.128876 | -1.520286 | 0.3703 | 6.758576
10.746667 | 119.982193 | 125.063767 | 7.128571 | -1.527783 | 0.370728 | 6.757843
10.747556 | 120.017288 | 125.049728 | 7.128204 | -1.527299 | 0.370697 | 6.757507
10.748444 | 119.943131 | 125.076088 | 7.127838 | -1.518834 | 0.370361 | 6.757477
10.749333 | 120.017113 | 125.026505 | 7.127838 | -1.518351 | 0.370087 | 6.757751
10.750222 | 119.956566 | 125.063065 | 7.12793 | -1.524155 | 0.369782 | 6.758148
10.751111 | 120.011864 | 125.07029 | 7.128021 | -1.495979 | 0.369629 | 6.758392
10.752 | 120.009476 | 125.056068 | 7.127899 | -1.537094 | 0.369751 | 6.758148
10.752889 | 119.973671 | 125.039223 | 7.127838 | -1.508798 | 0.369721 | 6.758117
10.753778 | 119.977074 | 125.072487 | 7.127838 | -1.516053 | 0.369598 | 6.75824
10.754667 | 120.024674 | 125.053268 | 7.127838 | -1.513635 | 0.369293 | 6.758545
10.755556 | 119.936852 | 125.053139 | 7.127716 | -1.505412 | 0.36911 | 6.758606
10.756444 | 119.983727 | 125.053062 | 7.127228 | -1.49211 | 0.369171 | 6.758057
10.757333 | 120.004135 | 125.018333 | 7.127075 | -1.517988 | 0.369537 | 6.757538
10.758222 | 120.02124 | 125.032669 | 7.127045 | -1.537215 | 0.369598 | 6.757447
10.759111 | 120.043579 | 125.040855 | 7.127228 | -1.503114 | 0.369476 | 6.757752
10.76 | 119.975731 | 125.056015 | 7.127014 | -1.509402 | 0.369202 | 6.757812
10.760889 | 119.957321 | 125.063553 | 7.126984 | -1.521737 | 0.36908 | 6.757904
10.761778 | 120.021873 | 125.047813 | 7.126984 | -1.527057 | 0.36908 | 6.757904
10.762667 | 120.019486 | 125.026672 | 7.126892 | -1.509039 | 0.369049 | 6.757843
10.763556 | 119.994141 | 125.079269 | 7.126648 | -1.515328 | 0.368713 | 6.757935
10.764444 | 119.96592 | 125.051468 | 7.126739 | -1.505895 | 0.368591 | 6.758148
10.765333 | 119.979736 | 125.068321 | 7.12677 | -1.532499 | 0.368469 | 6.758301
10.766222 | 120.006821 | 125.079125 | 7.126862 | -1.509523 | 0.368439 | 6.758423
10.767111 | 119.988754 | 125.040909 | 7.127228 | -1.522099 | 0.368469 | 6.758759
10.768 | 119.994766 | 125.052101 | 7.127441 | -1.512788 | 0.368591 | 6.75885
10.768889 | 120.000954 | 125.033646 | 7.127319 | -1.493319 | 0.368713 | 6.758606
10.769778 | 119.994949 | 125.044785 | 7.127045 | -1.525002 | 0.368591 | 6.758454
10.770667 | 120.036423 | 125.030106 | 7.126801 | -1.525848 | 0.368469 | 6.758332
10.771556 | 119.985123 | 125.071556 | 7.126984 | -1.515086 | 0.368378 | 6.758606
10.772444 | 120.011818 | 125.023071 | 7.126953 | -1.52609 | 0.368195 | 6.758758
10.773333 | 120.004623 | 125.050827 | 7.126709 | -1.528629 | 0.367889 | 6.75882
10.774222 | 120.014504 | 125.029984 | 7.126373 | -1.504323 | 0.367859 | 6.758514
10.775111 | 120.008255 | 125.081802 | 7.126312 | -1.528025 | 0.36795 | 6.758362
10.776 | 120.01461 | 125.076683 | 7.126465 | -1.516174 | 0.367889 | 6.758576
10.776889 | 119.956886 | 125.026688 | 7.126801 | -1.517142 | 0.367889 | 6.758912
10.777778 | 119.969986 | 125.028282 | 7.126739 | -1.508314 | 0.368042 | 6.758697
10.778667 | 120.016823 | 125.027237 | 7.126556 | -1.5169 | 0.367828 | 6.758728
10.779556 | 119.990616 | 125.038269 | 7.126495 | -1.533104 | 0.367676 | 6.758819
10.780444 | 120.000626 | 125.001076 | 7.126556 | -1.526211 | 0.367645 | 6.758911
10.781333 | 119.987145 | 125.081581 | 7.126373 | -1.530201 | 0.367462 | 6.758911
10.782222 | 120.012634 | 125.047867 | 7.126221 | -1.511216 | 0.367279 | 6.758942
10.783111 | 119.964798 | 125.034813 | 7.12616 | -1.498156 | 0.367127 | 6.759033
10.784 | 120.063583 | 125.073952 | 7.126129 | -1.491989 | 0.367035 | 6.759094
10.784889 | 120.094383 | 125.071556 | 7.125916 | -1.501784 | 0.367065 | 6.758851
10.785778 | 119.991333 | 125.033142 | 7.125519 | -1.532862 | 0.367065 | 6.758454
10.786667 | 119.943176 | 125.034142 | 7.124908 | -1.508798 | 0.367218 | 6.75769
10.787556 | 120.079979 | 125.04126 | 7.124817 | -1.527541 | 0.367157 | 6.75766
10.788444 | 119.991905 | 125.081772 | 7.124847 | -1.532015 | 0.36734 | 6.757507
10.789333 | 120.037254 | 125.048218 | 7.125031 | -1.516658 | 0.367218 | 6.757813
10.790222 | 120.083481 | 125.07666 | 7.125275 | -1.512183 | 0.366882 | 6.758393
10.791111 | 120.053162 | 125.034042 | 7.125275 | -1.52996 | 0.366821 | 6.758454
10.792 | 119.984268 | 125.082962 | 7.124939 | -1.539996 | 0.366821 | 6.758118
10.792889 | 120.022217 | 125.044754 | 7.12497 | -1.522341 | 0.366608 | 6.758362
10.793778 | 119.998375 | 125.017029 | 7.125153 | -1.527057 | 0.366577 | 6.758576
10.794667 | 119.884361 | 125.029678 | 7.125214 | -1.525606 | 0.366608 | 6.758606
10.795556 | 120.066361 | 125.025955 | 7.12497 | -1.510007 | 0.366486 | 6.758484
10.796444 | 119.917282 | 125.109131 | 7.124786 | -1.518109 | 0.366516 | 6.75827
10.797333 | 120.018898 | 124.993347 | 7.124878 | -1.524518 | 0.366608 | 6.75827
10.798222 | 119.960777 | 125.034287 | 7.124695 | -1.515811 | 0.366547 | 6.758148
10.799111 | 119.992859 | 125.03212 | 7.124481 | -1.510974 | 0.366272 | 6.758209
10.8 | 119.985107 | 125.045761 | 7.124451 | -1.51436 | 0.366272 | 6.758179
10.800889 | 119.951904 | 125.003311 | 7.124695 | -1.530081 | 0.366394 | 6.758301
10.801778 | 119.975479 | 125.078896 | 7.124634 | -1.503235 | 0.366058 | 6.758576
10.802667 | 119.921715 | 125.046913 | 7.124573 | -1.50916 | 0.365875 | 6.758698
10.803556 | 119.987587 | 125.033714 | 7.124451 | -1.515449 | 0.365997 | 6.758454
10.804444 | 120.067093 | 125.080627 | 7.124542 | -1.523913 | 0.365936 | 6.758606
10.805333 | 120.019203 | 125.035561 | 7.124756 | -1.508798 | 0.365784 | 6.758972
10.806222 | 119.969399 | 125.050682 | 7.124939 | -1.515811 | 0.365936 | 6.759003
10.807111 | 120.009171 | 125.072098 | 7.125122 | -1.526453 | 0.365662 | 6.75946
10.808 | 119.943543 | 125.069092 | 7.124817 | -1.51823 | 0.36554 | 6.759277
10.808889 | 120.026367 | 125.009728 | 7.124603 | -1.546647 | 0.365692 | 6.758911
10.809778 | 119.990311 | 125.036278 | 7.124634 | -1.49731 | 0.365723 | 6.758911
10.810667 | 119.966232 | 125.057846 | 7.124451 | -1.52343 | 0.365387 | 6.759064
10.811556 | 119.959229 | 125.041443 | 7.124207 | -1.53528 | 0.365387 | 6.75882
10.812444 | 119.957779 | 125.030472 | 7.12442 | -1.515207 | 0.36557 | 6.75885
10.813333 | 120.042679 | 125.021423 | 7.124817 | -1.510732 | 0.365448 | 6.759369
10.814222 | 119.964455 | 125.025833 | 7.124451 | -1.52222 | 0.365234 | 6.759217
10.815111 | 120.035461 | 125.022568 | 7.123901 | -1.520769 | 0.365234 | 6.758667
10.816 | 119.992432 | 125.077881 | 7.123779 | -1.504686 | 0.365173 | 6.758606
10.816889 | 119.945541 | 125.072647 | 7.123749 | -1.508435 | 0.365326 | 6.758423
10.817778 | 120.01841 | 125.022293 | 7.123413 | -1.522099 | 0.365326 | 6.758087
10.818667 | 119.98246 | 125.057762 | 7.123413 | -1.520286 | 0.365448 | 6.757965
10.819556 | 120.032669 | 125.064064 | 7.123566 | -1.515569 | 0.365265 | 6.758301
10.820444 | 119.979942 | 125.029198 | 7.123413 | -1.516174 | 0.365112 | 6.758301
10.821333 | 119.910629 | 125.090439 | 7.123261 | -1.511821 | 0.36499 | 6.758271
10.822222 | 120.004807 | 125.076981 | 7.123138 | -1.48824 | 0.364868 | 6.75827
10.823111 | 119.992615 | 125.042824 | 7.1232 | -1.492835 | 0.36496 | 6.75824
10.824 | 120.017716 | 125.076416 | 7.122986 | -1.508314 | 0.365021 | 6.757965
10.824889 | 120.057922 | 125.072914 | 7.122986 | -1.491989 | 0.365021 | 6.757965
10.825778 | 119.993149 | 125.070274 | 7.122986 | -1.526332 | 0.364899 | 6.758087
10.826667 | 120.013077 | 125.048477 | 7.122925 | -1.509402 | 0.364838 | 6.758087
10.827556 | 120.010109 | 125.090233 | 7.122742 | -1.522946 | 0.364563 | 6.758179
10.828444 | 120.002647 | 125.032333 | 7.122803 | -1.524397 | 0.364471 | 6.758332
10.829333 | 119.941895 | 125.068016 | 7.12262 | -1.526453 | 0.364868 | 6.757752
10.830222 | 120.064293 | 125.064232 | 7.122467 | -1.51823 | 0.364716 | 6.757751
10.831111 | 120.004013 | 125.100792 | 7.122376 | -1.517262 | 0.364044 | 6.758332
10.832 | 119.992615 | 125.068436 | 7.122345 | -1.510249 | 0.363373 | 6.758972
10.832889 | 119.964806 | 125.026833 | 7.122223 | -1.528508 | 0.363373 | 6.75885
10.833778 | 120.013954 | 125.048721 | 7.122436 | -1.510732 | 0.363709 | 6.758727
10.834667 | 120.004746 | 125.087891 | 7.122436 | -1.51303 | 0.363983 | 6.758453
10.835556 | 120.041885 | 125.051025 | 7.122315 | -1.539392 | 0.36438 | 6.757935
10.836444 | 119.981278 | 125.051781 | 7.12207 | -1.505533 | 0.364319 | 6.757751
10.837333 | 119.988731 | 125.037026 | 7.121887 | -1.51037 | 0.363892 | 6.757995
10.838222 | 119.99028 | 125.064163 | 7.121857 | -1.521132 | 0.363831 | 6.758026
10.839111 | 120.009934 | 125.017349 | 7.122101 | -1.519923 | 0.364136 | 6.757965
10.84 | 120.026566 | 125.074631 | 7.122009 | -1.511458 | 0.363953 | 6.758056
10.840889 | 120.021561 | 125.066002 | 7.121735 | -1.55487 | 0.363586 | 6.758149
10.841778 | 119.989342 | 125.067383 | 7.121735 | -1.513272 | 0.363464 | 6.758271
10.842667 | 120.020889 | 125.0551 | 7.121765 | -1.527662 | 0.363709 | 6.758056
10.843556 | 119.989342 | 125.078873 | 7.121796 | -1.500091 | 0.363586 | 6.75821
10.844444 | 120.030869 | 125.059593 | 7.121674 | -1.526574 | 0.36319 | 6.758484
10.845333 | 119.993973 | 125.066528 | 7.121552 | -1.527541 | 0.363129 | 6.758423
10.846222 | 120.023544 | 125.056839 | 7.121399 | -1.526332 | 0.363342 | 6.758057
10.847111 | 119.978699 | 125.076271 | 7.121307 | -1.535039 | 0.363403 | 6.757904
10.848 | 119.987015 | 125.087547 | 7.121307 | -1.540601 | 0.363251 | 6.758056
10.848889 | 119.987717 | 125.063049 | 7.121307 | -1.524276 | 0.363007 | 6.7583
10.849778 | 120.000755 | 125.069481 | 7.121246 | -1.524518 | 0.362976 | 6.75827
10.850667 | 119.934593 | 125.065842 | 7.121185 | -1.512909 | 0.362854 | 6.758331
10.851556 | 120.027725 | 125.049912 | 7.121399 | -1.537094 | 0.362854 | 6.758545
10.852444 | 120.027603 | 125.086449 | 7.121429 | -1.522099 | 0.362732 | 6.758697
10.853333 | 119.987778 | 125.067177 | 7.121582 | -1.541206 | 0.362518 | 6.759064
10.854222 | 120.01339 | 125.01825 | 7.121521 | -1.536006 | 0.362213 | 6.759308
10.855111 | 119.992088 | 125.056374 | 7.121094 | -1.52476 | 0.362244 | 6.75885
10.856 | 119.985268 | 125.065514 | 7.120728 | -1.528025 | 0.362335 | 6.758393
10.856889 | 120.024269 | 125.063034 | 7.12085 | -1.534918 | 0.362305 | 6.758545
10.857778 | 119.989639 | 125.071655 | 7.120728 | -1.523309 | 0.362335 | 6.758393
10.858667 | 119.96476 | 125.027298 | 7.120544 | -1.539634 | 0.362427 | 6.758117
10.859556 | 119.957321 | 125.056191 | 7.120422 | -1.534918 | 0.362427 | 6.757995
10.860444 | 119.955582 | 125.093216 | 7.120178 | -1.498519 | 0.362244 | 6.757934
10.861333 | 120.004639 | 125.041977 | 7.119904 | -1.50783 | 0.36203 | 6.757874
10.862222 | 119.968765 | 125.057816 | 7.120087 | -1.525485 | 0.361542 | 6.758545
10.863111 | 119.982521 | 125.050034 | 7.1203 | -1.488119 | 0.361359 | 6.758941
10.864 | 120.054482 | 125.052025 | 7.12027 | -1.521253 | 0.361481 | 6.758789
10.864889 | 120.048561 | 125.058273 | 7.120239 | -1.511458 | 0.361908 | 6.758331
10.865778 | 120.0411 | 125.038414 | 7.120209 | -1.520769 | 0.362213 | 6.757996
10.866667 | 119.990807 | 125.039383 | 7.119904 | -1.515207 | 0.362213 | 6.757691
10.867556 | 119.965172 | 125.045944 | 7.119721 | -1.492956 | 0.362427 | 6.757294
10.868444 | 120.017334 | 125.067017 | 7.119904 | -1.49477 | 0.362427 | 6.757477
10.869333 | 120.034157 | 125.081947 | 7.12027 | -1.528871 | 0.362091 | 6.758179
10.870222 | 120.01152 | 125.021042 | 7.1203 | -1.512909 | 0.361908 | 6.758392
10.871111 | 120.028549 | 125.064499 | 7.119965 | -1.517746 | 0.361603 | 6.758362
10.872 | 119.964249 | 125.065109 | 7.119782 | -1.528871 | 0.361572 | 6.75821
10.872889 | 119.985695 | 125.040428 | 7.119659 | -1.522341 | 0.361786 | 6.757873
10.873778 | 119.999771 | 125.023659 | 7.119629 | -1.516416 | 0.362 | 6.757629
10.874667 | 119.960526 | 125.044052 | 7.119965 | -1.498398 | 0.361877 | 6.758088
10.875556 | 120.042313 | 125.038437 | 7.119873 | -1.506016 | 0.361755 | 6.758118
10.876444 | 119.993698 | 125.035721 | 7.119659 | -1.533225 | 0.361389 | 6.75827
10.877333 | 119.97567 | 125.073387 | 7.119598 | -1.52875 | 0.361389 | 6.758209
10.878222 | 119.973679 | 125.081192 | 7.119415 | -1.534192 | 0.361328 | 6.758087
10.879111 | 120.03186 | 125.025612 | 7.119324 | -1.529597 | 0.361176 | 6.758148
10.88 | 119.965088 | 125.028114 | 7.119446 | -1.537699 | 0.361115 | 6.758331
10.880889 | 119.980263 | 125.046387 | 7.119293 | -1.52875 | 0.361511 | 6.757782
10.881778 | 119.969338 | 125.060547 | 7.119202 | -1.537699 | 0.361694 | 6.757508
10.882667 | 119.996872 | 125.021713 | 7.11911 | -1.513393 | 0.361328 | 6.757782
10.883556 | 120.015671 | 125.03656 | 7.119202 | -1.5013 | 0.360992 | 6.75821
10.884444 | 120.009598 | 125.078491 | 7.119141 | -1.537215 | 0.360931 | 6.75821
10.885333 | 120.039307 | 125.005592 | 7.11908 | -1.50384 | 0.360992 | 6.758088
10.886222 | 119.946304 | 125.038147 | 7.118744 | -1.501421 | 0.361054 | 6.75769
10.887111 | 120.001755 | 125.016296 | 7.118408 | -1.524276 | 0.361115 | 6.757293
10.888 | 120.000534 | 125.064957 | 7.1185 | -1.515086 | 0.361084 | 6.757416
10.888889 | 120.009316 | 125.046555 | 7.118713 | -1.503235 | 0.360901 | 6.757812
10.889778 | 120.024963 | 125.013443 | 7.118622 | -1.515207 | 0.360413 | 6.758209
10.890667 | 120.061684 | 125.034096 | 7.118439 | -1.524034 | 0.360199 | 6.75824
10.891556 | 119.983933 | 125.043411 | 7.1185 | -1.508072 | 0.360138 | 6.758362
10.892444 | 119.942749 | 125.018044 | 7.118622 | -1.523188 | 0.360352 | 6.75827
10.893333 | 119.956009 | 125.058571 | 7.11853 | -1.524397 | 0.360443 | 6.758087
10.894222 | 119.96962 | 124.994507 | 7.118256 | -1.536611 | 0.36026 | 6.757996
10.895111 | 119.969276 | 125.029923 | 7.118378 | -1.515569 | 0.360016 | 6.758362
10.896 | 119.966713 | 125.035667 | 7.118439 | -1.53395 | 0.360016 | 6.758423
10.896889 | 119.980545 | 125.049439 | 7.118378 | -1.512909 | 0.359985 | 6.758393
10.897778 | 119.949318 | 125.02478 | 7.118195 | -1.518472 | 0.360016 | 6.758179
10.898667 | 120.018295 | 125.047379 | 7.118164 | -1.519681 | 0.36023 | 6.757934
10.899556 | 120.053062 | 125.052628 | 7.117737 | -1.496463 | 0.360321 | 6.757416
10.900444 | 120.017174 | 125.033775 | 7.117523 | -1.521011 | 0.36023 | 6.757293
10.901333 | 119.97361 | 125.014198 | 7.117432 | -1.532136 | 0.360352 | 6.75708
10.902222 | 119.919533 | 125.046097 | 7.117249 | -1.525244 | 0.360291 | 6.756958
10.903111 | 119.993149 | 125.064529 | 7.117188 | -1.518351 | 0.360016 | 6.757172
10.904 | 120.00206 | 125.075485 | 7.117157 | -1.539634 | 0.360016 | 6.757141
10.904889 | 119.962906 | 125.027298 | 7.117157 | -1.535401 | 0.359863 | 6.757294
10.905778 | 119.977318 | 124.994774 | 7.11731 | -1.49731 | 0.359985 | 6.757325
10.906667 | 119.936295 | 125.044411 | 7.117218 | -1.52742 | 0.36023 | 6.756988
10.907556 | 120.002197 | 125.057999 | 7.117004 | -1.530443 | 0.36023 | 6.756774
10.908444 | 119.990799 | 125.029625 | 7.11676 | -1.504323 | 0.359863 | 6.756897
10.909333 | 120.012985 | 125.06929 | 7.116638 | -1.507226 | 0.359863 | 6.756775
10.910222 | 119.968079 | 125.066086 | 7.116608 | -1.523913 | 0.360169 | 6.756439
10.911111 | 120.003586 | 125.066917 | 7.116638 | -1.509523 | 0.360077 | 6.756561
10.912 | 120.019371 | 125.084168 | 7.116699 | -1.522462 | 0.35968 | 6.757019
10.912889 | 119.997093 | 125.039475 | 7.11676 | -1.518714 | 0.359558 | 6.757202
10.913778 | 119.995956 | 125.052757 | 7.116913 | -1.519681 | 0.359314 | 6.757599
10.914667 | 119.994675 | 125.093948 | 7.116852 | -1.52222 | 0.359283 | 6.757569
10.915556 | 120.023117 | 125.065529 | 7.11673 | -1.527662 | 0.359314 | 6.757416
10.916444 | 120.051918 | 125.04512 | 7.116425 | -1.520165 | 0.359314 | 6.757111
10.917333 | 120.0056 | 125.065842 | 7.11618 | -1.502026 | 0.359192 | 6.756988
10.918222 | 120.023598 | 125.0233 | 7.115906 | -1.530927 | 0.3591 | 6.756806
10.919111 | 119.958328 | 125.050148 | 7.115936 | -1.52875 | 0.359436 | 6.7565
10.92 | 120.006996 | 125.071266 | 7.115845 | -1.484129 | 0.359711 | 6.756134
10.920889 | 120.007401 | 125.011696 | 7.115692 | -1.496826 | 0.359772 | 6.75592
10.921778 | 119.967751 | 125.041763 | 7.115509 | -1.509039 | 0.360107 | 6.755402
10.922667 | 119.972641 | 125.072037 | 7.115479 | -1.538424 | 0.359955 | 6.755524
10.923556 | 119.956322 | 125.042465 | 7.115601 | -1.537457 | 0.359467 | 6.756134
10.924444 | 119.993446 | 125.020401 | 7.115631 | -1.525485 | 0.359283 | 6.756348
10.925333 | 120.017639 | 125.070374 | 7.115479 | -1.51303 | 0.359161 | 6.756318
10.926222 | 119.994568 | 125.059776 | 7.11557 | -1.503114 | 0.358856 | 6.756714
10.927111 | 120.015953 | 125.037918 | 7.115601 | -1.514602 | 0.358704 | 6.756897
10.928 | 119.962753 | 125.061645 | 7.115356 | -1.518955 | 0.358887 | 6.756469
10.928889 | 120.012024 | 125.052017 | 7.114899 | -1.505412 | 0.358673 | 6.756226
10.929778 | 119.989151 | 125.020142 | 7.114929 | -1.514844 | 0.358643 | 6.756286
10.930667 | 120.013161 | 125.068764 | 7.115204 | -1.492473 | 0.358765 | 6.756439
10.931556 | 120.023415 | 125.054703 | 7.115173 | -1.5065 | 0.359009 | 6.756164
10.932444 | 119.98555 | 125.049889 | 7.11496 | -1.506863 | 0.358856 | 6.756104
10.933333 | 119.949318 | 125.038574 | 7.114929 | -1.516537 | 0.358643 | 6.756286
10.934222 | 120.03035 | 125.026291 | 7.114838 | -1.529113 | 0.358521 | 6.756317
10.935111 | 120.04277 | 125.06897 | 7.114533 | -1.524276 | 0.358398 | 6.756135
10.936 | 119.99791 | 125.006371 | 7.114319 | -1.524276 | 0.358215 | 6.756104
10.936889 | 120.004799 | 125.064674 | 7.114441 | -1.525123 | 0.358215 | 6.756226
10.937778 | 120.019875 | 125.04142 | 7.114349 | -1.517262 | 0.358185 | 6.756164
10.938667 | 119.980248 | 125.084213 | 7.114258 | -1.520165 | 0.357849 | 6.756409
10.939556 | 119.939354 | 125.046692 | 7.114166 | -1.529355 | 0.357605 | 6.756561
10.940444 | 120.070801 | 125.086716 | 7.114349 | -1.508919 | 0.357697 | 6.756652
10.941333 | 120.028847 | 125.073135 | 7.114471 | -1.513997 | 0.357941 | 6.75653
10.942222 | 119.99276 | 124.99955 | 7.114288 | -1.502993 | 0.358124 | 6.756164
10.943111 | 119.957252 | 125.076233 | 7.114319 | -1.508677 | 0.357727 | 6.756592
10.944 | 119.989807 | 125.028091 | 7.114258 | -1.526211 | 0.357361 | 6.756897
10.944889 | 119.963699 | 125.018189 | 7.114227 | -1.52089 | 0.3573 | 6.756927
10.945778 | 119.969383 | 125.025612 | 7.114044 | -1.505291 | 0.357483 | 6.756561
10.946667 | 119.941467 | 125.031044 | 7.114197 | -1.505774 | 0.357727 | 6.75647
10.947556 | 119.968773 | 125.053185 | 7.114258 | -1.525244 | 0.357788 | 6.75647
10.948444 | 119.954247 | 125.115929 | 7.114258 | -1.510974 | 0.357605 | 6.756653
10.949333 | 120.032188 | 125.069664 | 7.114258 | -1.527662 | 0.357605 | 6.756653
10.950222 | 120.054955 | 125.02523 | 7.114258 | -1.504807 | 0.357819 | 6.756439
10.951111 | 119.983383 | 125.033791 | 7.114197 | -1.510853 | 0.35791 | 6.756287
10.952 | 120.081505 | 125.044228 | 7.113831 | -1.521011 | 0.358032 | 6.755799
10.952889 | 120.001633 | 125.094276 | 7.113342 | -1.514602 | 0.357971 | 6.755371
10.953778 | 119.952782 | 125.051613 | 7.113159 | -1.50384 | 0.357758 | 6.755401
10.954667 | 119.995216 | 125.043236 | 7.113281 | -1.532741 | 0.357483 | 6.755798
10.955556 | 120.031982 | 125.047424 | 7.113495 | -1.513997 | 0.357636 | 6.755859
10.956444 | 120.031517 | 125.057617 | 7.113709 | -1.537094 | 0.357849 | 6.75586
10.957333 | 119.999962 | 125.037865 | 7.113892 | -1.504565 | 0.35791 | 6.755982
10.958222 | 120.02478 | 125.041672 | 7.113831 | -1.53262 | 0.35791 | 6.755921
10.959111 | 119.995285 | 125.024635 | 7.113495 | -1.539513 | 0.357391 | 6.756104
10.96 | 120.02327 | 125.055626 | 7.11322 | -1.507105 | 0.357147 | 6.756073
10.960889 | 119.972008 | 125.001846 | 7.113403 | -1.527541 | 0.357361 | 6.756042
10.961778 | 119.927589 | 125.039284 | 7.113495 | -1.528992 | 0.357636 | 6.755859
10.962667 | 120.033737 | 125.050598 | 7.113586 | -1.511337 | 0.357727 | 6.755859
10.963556 | 119.963943 | 125.043068 | 7.113586 | -1.522704 | 0.357605 | 6.755981
10.964444 | 119.950172 | 125.058395 | 7.113678 | -1.534555 | 0.357483 | 6.756195
10.965333 | 120.007095 | 125.049561 | 7.113495 | -1.520165 | 0.357422 | 6.756073
10.966222 | 119.981812 | 125.011597 | 7.113281 | -1.508798 | 0.3573 | 6.755981
10.967111 | 120.008377 | 125.014221 | 7.113007 | -1.528267 | 0.356995 | 6.756012
10.968 | 119.950356 | 125.078598 | 7.112824 | -1.511337 | 0.356812 | 6.756012
10.968889 | 119.987061 | 125.065208 | 7.112732 | -1.515811 | 0.35669 | 6.756042
10.969778 | 119.953468 | 125.057419 | 7.112885 | -1.515932 | 0.356751 | 6.756134
10.970667 | 120.003868 | 125.003708 | 7.112915 | -1.505412 | 0.356812 | 6.756103
10.971556 | 120.017502 | 125.020157 | 7.112885 | -1.504082 | 0.35669 | 6.756195
10.972444 | 119.9991 | 125.061111 | 7.112885 | -1.518834 | 0.356506 | 6.756379
10.973333 | 119.974426 | 125.077553 | 7.112915 | -1.511821 | 0.357056 | 6.755859
10.974222 | 119.973496 | 125.078919 | 7.112824 | -1.526936 | 0.357239 | 6.755585
10.975111 | 119.965576 | 125.037354 | 7.112946 | -1.486547 | 0.356964 | 6.755982
10.976 | 119.986008 | 124.97789 | 7.113037 | -1.515811 | 0.356598 | 6.756439
10.976889 | 119.996643 | 125.103775 | 7.11322 | -1.5169 | 0.356415 | 6.756805
10.977778 | 120.040024 | 125.077194 | 7.113709 | -1.527178 | 0.356384 | 6.757325
10.978667 | 120.008591 | 125.086594 | 7.113586 | -1.510611 | 0.356537 | 6.757049
10.979556 | 119.942162 | 125.069199 | 7.113129 | -1.503719 | 0.35672 | 6.756409
10.980444 | 120.002152 | 125.020165 | 7.112732 | -1.530201 | 0.356506 | 6.756226
10.981333 | 119.974182 | 125.051712 | 7.112701 | -1.507951 | 0.356323 | 6.756378
10.982222 | 120.040382 | 125.030014 | 7.112732 | -1.504323 | 0.356415 | 6.756317
10.983111 | 120.016251 | 125.027405 | 7.112824 | -1.502389 | 0.356262 | 6.756562
10.984 | 119.997475 | 125.02446 | 7.112885 | -1.515207 | 0.356171 | 6.756714
10.984889 | 119.998215 | 125.041969 | 7.113037 | -1.514965 | 0.356262 | 6.756775
10.985778 | 120.011307 | 125.094261 | 7.113068 | -1.527178 | 0.356506 | 6.756562
10.986667 | 120.05471 | 125.054039 | 7.112976 | -1.487152 | 0.356598 | 6.756378
10.987556 | 119.968506 | 125.097008 | 7.112946 | -1.51823 | 0.356445 | 6.756501
10.988444 | 119.980835 | 125.074608 | 7.112915 | -1.516053 | 0.356384 | 6.756531
10.989333 | 120.016441 | 125.030823 | 7.112763 | -1.522704 | 0.356049 | 6.756714
10.990222 | 119.992691 | 125.076798 | 7.112732 | -1.524881 | 0.355743 | 6.756989
10.991111 | 120.007004 | 125.026451 | 7.11264 | -1.509402 | 0.355621 | 6.757019
10.992 | 119.992554 | 125.049271 | 7.112396 | -1.525002 | 0.355743 | 6.756653
10.992889 | 120.024857 | 125.075821 | 7.112549 | -1.513635 | 0.355804 | 6.756745
10.993778 | 119.941528 | 125.088669 | 7.112579 | -1.503235 | 0.356018 | 6.756561
10.994667 | 119.957298 | 125.03038 | 7.112579 | -1.50916 | 0.355713 | 6.756866
10.995556 | 120.009499 | 125.044006 | 7.11261 | -1.529113 | 0.355591 | 6.757019
10.996444 | 120.031959 | 125.074242 | 7.112457 | -1.481226 | 0.355499 | 6.756958
10.997333 | 120.014137 | 125.064537 | 7.112457 | -1.505049 | 0.355408 | 6.757049
10.998222 | 120.068497 | 125.064713 | 7.112579 | -1.495858 | 0.355286 | 6.757293
10.999111 | 119.991745 | 125.06012 | 7.112274 | -1.519802 | 0.355194 | 6.75708
11 | 119.997154 | 125.046585 | 7.111908 | -1.544471 | 0.355286 | 6.756622
11.000889 | 120.02993 | 125.072937 | 7.112152 | -1.527178 | 0.355133 | 6.757019
11.001778 | 119.989883 | 125.047813 | 7.112335 | -1.499245 | 0.355042 | 6.757293
11.002667 | 120.003433 | 125.046715 | 7.112061 | -1.523551 | 0.354981 | 6.75708
11.003556 | 120.030106 | 125.061119 | 7.111969 | -1.500696 | 0.355286 | 6.756683
11.004444 | 120.028725 | 125.060181 | 7.111999 | -1.521979 | 0.355255 | 6.756744
11.005333 | 120.000389 | 125.110901 | 7.111816 | -1.5117 | 0.355133 | 6.756683
11.006222 | 119.999695 | 125.052963 | 7.111725 | -1.509402 | 0.355133 | 6.756592
11.007111 | 119.972656 | 125.066361 | 7.111786 | -1.499124 | 0.355164 | 6.756622
11.008 | 119.996872 | 125.105972 | 7.111877 | -1.530927 | 0.355103 | 6.756774
11.008889 | 119.967674 | 125.083351 | 7.111755 | -1.506984 | 0.355133 | 6.756622
11.009778 | 119.998047 | 125.080734 | 7.111725 | -1.515328 | 0.354981 | 6.756744
11.010667 | 120.023422 | 125.005798 | 7.111359 | -1.513151 | 0.354706 | 6.756653
11.011556 | 119.987465 | 125.047195 | 7.111054 | -1.516174 | 0.354645 | 6.756409
11.012444 | 119.980797 | 125.043579 | 7.110992 | -1.525969 | 0.355042 | 6.75595
11.013333 | 119.987892 | 125.015526 | 7.111176 | -1.510007 | 0.355194 | 6.755982
11.014222 | 120.003807 | 125.063561 | 7.111145 | -1.506984 | 0.355438 | 6.755707
11.015111 | 120.025291 | 125.043778 | 7.11087 | -1.528388 | 0.355408 | 6.755462
11.016 | 120.020004 | 125.033646 | 7.110657 | -1.49344 | 0.355499 | 6.755158
11.016889 | 120.015442 | 125.048355 | 7.110535 | -1.491384 | 0.35553 | 6.755005
11.017778 | 120.023537 | 125.051559 | 7.110382 | -1.510732 | 0.355286 | 6.755096
11.018667 | 119.978882 | 125.062546 | 7.110657 | -1.528508 | 0.354889 | 6.755768
11.019556 | 119.992844 | 125.039108 | 7.110657 | -1.525364 | 0.354919 | 6.755738
11.020444 | 119.996986 | 125.061645 | 7.110657 | -1.50783 | 0.355103 | 6.755554
11.021333 | 119.972366 | 125.048546 | 7.110474 | -1.528146 | 0.354981 | 6.755493
11.022222 | 119.991104 | 125.072044 | 7.110443 | -1.517142 | 0.354858 | 6.755585
11.023111 | 120.014084 | 125.07196 | 7.110474 | -1.511095 | 0.355072 | 6.755402
11.024 | 120.021622 | 125.062058 | 7.110443 | -1.507467 | 0.355225 | 6.755218
11.024889 | 120.000427 | 125.05088 | 7.110413 | -1.517262 | 0.355469 | 6.754944
11.025778 | 119.999985 | 125.056175 | 7.11026 | -1.509039 | 0.35553 | 6.75473
11.026667 | 119.995956 | 125.052628 | 7.110321 | -1.518834 | 0.355347 | 6.754974
11.027556 | 120.001907 | 125.049439 | 7.110413 | -1.493077 | 0.355408 | 6.755005
11.028444 | 120.027298 | 125.092079 | 7.110352 | -1.529839 | 0.355347 | 6.755005
11.029333 | 120.029221 | 125.07634 | 7.110474 | -1.514602 | 0.355225 | 6.755249
11.030222 | 120.001602 | 125.047119 | 7.110382 | -1.498761 | 0.354981 | 6.755401
11.031111 | 119.989746 | 125.026939 | 7.110138 | -1.501663 | 0.354736 | 6.755402
11.032 | 119.976646 | 125.050354 | 7.110046 | -1.510974 | 0.354584 | 6.755462
11.032889 | 119.973427 | 125.071144 | 7.110199 | -1.498519 | 0.354431 | 6.755768
11.033778 | 119.987267 | 125.090378 | 7.109924 | -1.501905 | 0.354248 | 6.755676
11.034667 | 119.947311 | 125.083336 | 7.109558 | -1.523188 | 0.354187 | 6.755371
11.035556 | 120.034706 | 125.070656 | 7.109283 | -1.517988 | 0.354187 | 6.755096
11.036444 | 120.025925 | 124.996643 | 7.109314 | -1.511095 | 0.354187 | 6.755127
11.037333 | 119.981644 | 125.015198 | 7.109558 | -1.511579 | 0.354248 | 6.75531
11.038222 | 119.964005 | 125.028214 | 7.109772 | -1.516295 | 0.354279 | 6.755493
11.039111 | 120.004906 | 125.061623 | 7.109711 | -1.523671 | 0.354157 | 6.755554
11.04 | 120.062607 | 125.115761 | 7.109345 | -1.508193 | 0.354126 | 6.755219
11.040889 | 119.992477 | 125.028336 | 7.108978 | -1.510128 | 0.354034 | 6.754944
11.041778 | 119.993141 | 125.021057 | 7.108978 | -1.525485 | 0.354126 | 6.754852
11.042667 | 120.017662 | 125.091347 | 7.108704 | -1.548945 | 0.354248 | 6.754456
11.043556 | 120.000755 | 125.08577 | 7.108612 | -1.511458 | 0.354157 | 6.754455
11.044444 | 119.997109 | 125.039322 | 7.108948 | -1.52875 | 0.354004 | 6.754944
11.045333 | 119.996841 | 125.07074 | 7.109131 | -1.542778 | 0.354034 | 6.755097
11.046222 | 120.021324 | 125.055069 | 7.109131 | -1.524276 | 0.353851 | 6.75528
11.047111 | 119.95929 | 125.077309 | 7.109222 | -1.510732 | 0.353516 | 6.755706
11.048 | 119.99437 | 125.059326 | 7.1091 | -1.521253 | 0.353119 | 6.755981
11.048889 | 119.965042 | 125.078247 | 7.108917 | -1.525002 | 0.353241 | 6.755676
11.049778 | 119.977646 | 125.040062 | 7.108765 | -1.521253 | 0.353363 | 6.755402
11.050667 | 119.96376 | 125.061966 | 7.108673 | -1.520648 | 0.35379 | 6.754883
11.051556 | 119.943337 | 125.01445 | 7.108429 | -1.550154 | 0.354065 | 6.754364
11.052444 | 119.952087 | 125.043137 | 7.108337 | -1.525485 | 0.354034 | 6.754303
11.053333 | 119.975502 | 125.014053 | 7.108093 | -1.53649 | 0.353912 | 6.754181
11.054222 | 120.008682 | 125.091736 | 7.108307 | -1.531411 | 0.35379 | 6.754517
11.055111 | 119.947289 | 125.054489 | 7.108429 | -1.506016 | 0.353729 | 6.7547
11.056 | 119.991051 | 125.037399 | 7.108368 | -1.489329 | 0.353607 | 6.754761
11.056889 | 119.95784 | 125.009071 | 7.10791 | -1.512909 | 0.353699 | 6.754211
11.057778 | 120.065674 | 125.120041 | 7.107513 | -1.527904 | 0.353729 | 6.753784
11.058667 | 120.022118 | 125.061035 | 7.107452 | -1.498519 | 0.353943 | 6.753509
11.059556 | 119.990196 | 125.053085 | 7.107971 | -1.502509 | 0.35379 | 6.754181
11.060444 | 119.977013 | 125.050736 | 7.108307 | -1.522099 | 0.353577 | 6.75473
11.061333 | 119.988915 | 125.079163 | 7.108215 | -1.517021 | 0.353455 | 6.75476
11.062222 | 119.960938 | 125.022324 | 7.108032 | -1.50263 | 0.353455 | 6.754577
11.063111 | 119.936729 | 125.076988 | 7.108002 | -1.521616 | 0.353577 | 6.754425
11.064 | 119.985596 | 125.03463 | 7.107849 | -1.496463 | 0.35379 | 6.754059
11.064889 | 120.059097 | 125.060791 | 7.107697 | -1.508677 | 0.35376 | 6.753937
11.065778 | 119.986267 | 125.027054 | 7.107544 | -1.519923 | 0.353485 | 6.754059
11.066667 | 120.017716 | 125.081345 | 7.107483 | -1.504323 | 0.353333 | 6.75415
11.067556 | 119.987717 | 125.04995 | 7.107544 | -1.529839 | 0.353241 | 6.754303
11.068444 | 119.981278 | 125.042984 | 7.107239 | -1.522099 | 0.35318 | 6.754059
11.069333 | 120.040733 | 125.069534 | 7.107178 | -1.5117 | 0.353058 | 6.75412
11.070222 | 119.988915 | 125.072693 | 7.1073 | -1.524276 | 0.352905 | 6.754395
11.071111 | 119.992493 | 125.057922 | 7.1073 | -1.534555 | 0.352814 | 6.754486
11.072 | 120.084763 | 125.068771 | 7.106903 | -1.510974 | 0.352844 | 6.754059
11.072889 | 119.936752 | 125.06694 | 7.106842 | -1.510732 | 0.352814 | 6.754028
11.073778 | 119.96962 | 125.047241 | 7.106781 | -1.510491 | 0.352936 | 6.753845
11.074667 | 120.041519 | 125.036705 | 7.106659 | -1.51037 | 0.352844 | 6.753815
11.075556 | 120.041443 | 125.041184 | 7.106842 | -1.510853 | 0.352661 | 6.754181
11.076444 | 119.9645 | 125.062294 | 7.106964 | -1.511942 | 0.35257 | 6.754394
11.077333 | 119.96135 | 125.097778 | 7.107086 | -1.499849 | 0.35257 | 6.754516
11.078222 | 120.040588 | 125.066872 | 7.107147 | -1.520165 | 0.352509 | 6.754638
11.079111 | 120.017258 | 125.058914 | 7.107117 | -1.519439 | 0.352509 | 6.754608
11.08 | 120.036453 | 125.011452 | 7.107239 | -1.513997 | 0.3526 | 6.754639
11.080889 | 119.974243 | 125.060265 | 7.107239 | -1.520769 | 0.352539 | 6.7547
11.081778 | 120.018982 | 125.020371 | 7.106964 | -1.53129 | 0.352356 | 6.754608
11.082667 | 120.015274 | 125.002525 | 7.106842 | -1.490901 | 0.35199 | 6.754852
11.083556 | 119.96299 | 125.019531 | 7.106873 | -1.509523 | 0.351898 | 6.754975
11.084444 | 119.960167 | 125.047584 | 7.106842 | -1.513876 | 0.35202 | 6.754822
11.085333 | 119.992355 | 125.06105 | 7.106842 | -1.53649 | 0.35202 | 6.754822
11.086222 | 119.974892 | 125.070374 | 7.106842 | -1.51823 | 0.35202 | 6.754822
11.087111 | 120.010536 | 125.092873 | 7.106506 | -1.530685 | 0.351837 | 6.754669
11.088 | 119.975357 | 125.053856 | 7.106415 | -1.515811 | 0.351807 | 6.754608
11.088889 | 119.962868 | 125.071304 | 7.106323 | -1.519923 | 0.351929 | 6.754394
11.089778 | 120.033897 | 125.069115 | 7.106354 | -1.52222 | 0.352173 | 6.754181
11.090667 | 120.034523 | 125.053055 | 7.106567 | -1.496221 | 0.352234 | 6.754333
11.091556 | 119.93412 | 125.075234 | 7.106537 | -1.508435 | 0.352387 | 6.75415
11.092444 | 119.981712 | 125.036316 | 7.106262 | -1.520407 | 0.352173 | 6.754089
11.093333 | 120.053322 | 125.048355 | 7.105988 | -1.516779 | 0.352051 | 6.753937
11.094222 | 119.951248 | 125.021439 | 7.105896 | -1.523913 | 0.351685 | 6.754211
11.095111 | 119.994179 | 125.069054 | 7.105988 | -1.512909 | 0.351563 | 6.754425
11.096 | 119.952087 | 125.031883 | 7.106201 | -1.508919 | 0.351959 | 6.754242
11.096889 | 120.004395 | 125.067162 | 7.106354 | -1.513997 | 0.352325 | 6.754029
11.097778 | 120.028732 | 125.066452 | 7.106506 | -1.485822 | 0.352142 | 6.754364
11.098667 | 120.02842 | 125.052689 | 7.10672 | -1.523309 | 0.351685 | 6.755035
11.099556 | 119.980835 | 125.054161 | 7.106995 | -1.510611 | 0.351807 | 6.755188
11.100444 | 120.008057 | 125.079849 | 7.106873 | -1.513272 | 0.351776 | 6.755097
11.101333 | 119.947998 | 125.023209 | 7.106537 | -1.513756 | 0.351471 | 6.755066
11.102222 | 120.012413 | 125.074806 | 7.106049 | -1.512063 | 0.351624 | 6.754425
11.103111 | 120.032265 | 125.073196 | 7.105713 | -1.509886 | 0.351715 | 6.753998
11.104 | 120.032616 | 125.077858 | 7.105804 | -1.513997 | 0.351532 | 6.754272
11.104889 | 119.997536 | 125.05825 | 7.105896 | -1.522704 | 0.351349 | 6.754547
11.105778 | 119.965111 | 125.037659 | 7.106049 | -1.507951 | 0.351288 | 6.754761
11.106667 | 119.998245 | 125.045372 | 7.106079 | -1.519197 | 0.351532 | 6.754547
11.107556 | 120.004845 | 125.091774 | 7.105835 | -1.502026 | 0.351563 | 6.754272
11.108444 | 120.015297 | 125.073471 | 7.105621 | -1.50783 | 0.351898 | 6.753723
11.109333 | 119.981094 | 125.042824 | 7.105438 | -1.51037 | 0.351959 | 6.753479
11.110222 | 120.040627 | 125.062767 | 7.105286 | -1.517021 | 0.351929 | 6.753357
11.111111 | 119.910729 | 125.05278 | 7.105164 | -1.517625 | 0.351624 | 6.75354
11.112 | 119.947464 | 125.032898 | 7.105103 | -1.506016 | 0.351288 | 6.753815
11.112889 | 119.995911 | 125.060318 | 7.105103 | -1.529597 | 0.351135 | 6.753968
11.113778 | 119.924255 | 125.038796 | 7.105194 | -1.510007 | 0.351471 | 6.753723
11.114667 | 119.993286 | 125.040207 | 7.105347 | -1.518593 | 0.351929 | 6.753418
11.115556 | 120.009842 | 125.057022 | 7.105377 | -1.500575 | 0.351746 | 6.753631
11.116444 | 119.939293 | 125.021439 | 7.105194 | -1.530927 | 0.351196 | 6.753998
11.117333 | 119.989868 | 125.057823 | 7.104858 | -1.512183 | 0.351135 | 6.753723
11.118222 | 120.035973 | 125.044167 | 7.104675 | -1.515449 | 0.351227 | 6.753448
11.119111 | 120.02356 | 125.01178 | 7.104736 | -1.502509 | 0.351135 | 6.753601
11.12 | 119.993431 | 125.04258 | 7.104889 | -1.514965 | 0.351044 | 6.753845
11.120889 | 120.024735 | 125.031776 | 7.104828 | -1.504082 | 0.3508 | 6.754028
11.121778 | 120.009522 | 125.056107 | 7.104828 | -1.51956 | 0.350678 | 6.75415
11.122667 | 120.02285 | 125.093384 | 7.104675 | -1.510007 | 0.350769 | 6.753906
11.123556 | 119.956703 | 125.064674 | 7.104401 | -1.51569 | 0.351074 | 6.753327
11.124444 | 120.029831 | 125.050598 | 7.104157 | -1.491989 | 0.351013 | 6.753144
11.125333 | 120.040123 | 125.096275 | 7.104309 | -1.517504 | 0.350678 | 6.753631
11.126222 | 119.972397 | 125.088951 | 7.104218 | -1.51303 | 0.350189 | 6.754029
11.127111 | 120.02346 | 125.068443 | 7.104034 | -1.510611 | 0.350098 | 6.753936
11.128 | 120.030624 | 125.027405 | 7.104279 | -1.522704 | 0.350128 | 6.754151
11.128889 | 119.970985 | 125.035263 | 7.104645 | -1.510128 | 0.350128 | 6.754517
11.129778 | 119.972572 | 125.073387 | 7.104706 | -1.53129 | 0.350037 | 6.754669
11.130667 | 119.983749 | 125.008446 | 7.104645 | -1.507226 | 0.350128 | 6.754517
11.131556 | 120.034935 | 125.054321 | 7.104736 | -1.534918 | 0.350159 | 6.754577
11.132444 | 120.024307 | 125.044945 | 7.104614 | -1.503598 | 0.350342 | 6.754272
11.133333 | 119.980713 | 125.046829 | 7.104218 | -1.519318 | 0.350311 | 6.753907
11.134222 | 119.998047 | 125.066872 | 7.103912 | -1.515811 | 0.350098 | 6.753814
11.135111 | 119.976486 | 125.038918 | 7.103882 | -1.526574 | 0.350311 | 6.753571
11.136 | 120.030052 | 125.060936 | 7.103943 | -1.505412 | 0.350739 | 6.753204
11.136889 | 119.991394 | 125.07206 | 7.103882 | -1.522462 | 0.350891 | 6.752991
11.137778 | 119.946754 | 125.02742 | 7.103729 | -1.5065 | 0.350739 | 6.75299
11.138667 | 119.997559 | 125.018311 | 7.10376 | -1.498277 | 0.350372 | 6.753388
11.139556 | 120.028297 | 125.112 | 7.104187 | -1.517021 | 0.349823 | 6.754364
11.140444 | 119.98204 | 125.102249 | 7.104248 | -1.502389 | 0.34967 | 6.754578
11.141333 | 119.999893 | 125.09462 | 7.104157 | -1.541569 | 0.349793 | 6.754364
11.142222 | 120.029808 | 125.080368 | 7.104431 | -1.530564 | 0.349854 | 6.754577
11.143111 | 119.996506 | 125.042503 | 7.104218 | -1.537094 | 0.349976 | 6.754242
11.144 | 119.930618 | 125.052429 | 7.103577 | -1.523551 | 0.350098 | 6.753479
11.144889 | 119.989479 | 125.045273 | 7.103424 | -1.513151 | 0.350037 | 6.753387
11.145778 | 119.977234 | 125.013771 | 7.103668 | -1.510249 | 0.350281 | 6.753387
11.146667 | 119.975662 | 125.087059 | 7.103943 | -1.506258 | 0.350372 | 6.753571
11.147556 | 119.96965 | 125.063736 | 7.103973 | -1.51956 | 0.350403 | 6.75357
11.148444 | 119.944458 | 125.046463 | 7.10376 | -1.524881 | 0.350098 | 6.753662
11.149333 | 119.973068 | 125.042282 | 7.103546 | -1.520286 | 0.349731 | 6.753815
11.150222 | 120.041 | 125.093613 | 7.103546 | -1.521737 | 0.349487 | 6.754059
11.151111 | 119.995743 | 125.121117 | 7.103638 | -1.512546 | 0.349457 | 6.754181
11.152 | 120.008041 | 125.083962 | 7.103516 | -1.523792 | 0.349518 | 6.753998
11.152889 | 119.994652 | 125.120621 | 7.103149 | -1.516779 | 0.349793 | 6.753356
11.153778 | 120.053223 | 125.053635 | 7.102905 | -1.513876 | 0.349884 | 6.753021
11.154667 | 120.025452 | 125.030991 | 7.102875 | -1.513997 | 0.349884 | 6.752991
11.155556 | 119.959572 | 125.034988 | 7.102631 | -1.50384 | 0.349609 | 6.753022
11.156444 | 119.998451 | 125.025284 | 7.102448 | -1.495012 | 0.349548 | 6.7529
11.157333 | 120.028359 | 125.064064 | 7.102539 | -1.527904 | 0.349487 | 6.753052
11.158222 | 120.002991 | 125.05806 | 7.102417 | -1.537215 | 0.349701 | 6.752716
11.159111 | 120.050552 | 125.072022 | 7.102325 | -1.533708 | 0.349762 | 6.752563
11.16 | 120.019447 | 125.051346 | 7.102295 | -1.49211 | 0.34964 | 6.752655
11.160889 | 119.939499 | 125.075394 | 7.102325 | -1.500454 | 0.349487 | 6.752838
11.161778 | 119.999977 | 125.093765 | 7.102112 | -1.514481 | 0.34967 | 6.752442
11.162667 | 119.986351 | 125.030541 | 7.102325 | -1.502389 | 0.349884 | 6.752441
11.163556 | 119.990074 | 125.04789 | 7.102173 | -1.528871 | 0.34964 | 6.752533
11.164444 | 119.958252 | 125.055344 | 7.102356 | -1.541206 | 0.349304 | 6.753052
11.165333 | 120.031616 | 125.037415 | 7.102325 | -1.510249 | 0.348999 | 6.753326
11.166222 | 119.99752 | 125.070885 | 7.102264 | -1.519681 | 0.348969 | 6.753295
11.167111 | 119.967285 | 125.067322 | 7.102203 | -1.519076 | 0.348938 | 6.753265
11.168 | 119.962524 | 125.052391 | 7.102508 | -1.519923 | 0.348999 | 6.753509
11.168889 | 119.975929 | 125.046082 | 7.102753 | -1.52089 | 0.349152 | 6.753601
11.169778 | 119.981056 | 125.045593 | 7.102539 | -1.520044 | 0.349243 | 6.753296
11.170667 | 119.969017 | 125.059464 | 7.102417 | -1.51436 | 0.349121 | 6.753296
11.171556 | 119.971169 | 125.06974 | 7.102203 | -1.527662 | 0.349091 | 6.753112
11.172444 | 119.993271 | 125.060829 | 7.102081 | -1.517867 | 0.349091 | 6.75299
11.173333 | 119.998184 | 125.05455 | 7.102051 | -1.519197 | 0.349152 | 6.752899
11.174222 | 120.008972 | 125.043655 | 7.101959 | -1.524276 | 0.349213 | 6.752746
11.175111 | 119.944016 | 125.064186 | 7.101715 | -1.516779 | 0.349213 | 6.752502
11.176 | 119.945923 | 125.044701 | 7.101776 | -1.515932 | 0.349182 | 6.752594
11.176889 | 120.042786 | 125.064293 | 7.101593 | -1.51037 | 0.349182 | 6.752411
11.177778 | 119.994263 | 125.086243 | 7.101685 | -1.515328 | 0.349121 | 6.752564
11.178667 | 119.936035 | 125.039589 | 7.101593 | -1.51823 | 0.349335 | 6.752258
11.179556 | 120.008484 | 125.06575 | 7.101502 | -1.522099 | 0.349274 | 6.752228
11.180444 | 120.062706 | 125.057938 | 7.10141 | -1.523792 | 0.348969 | 6.752441
11.181333 | 119.964478 | 125.034683 | 7.10141 | -1.540601 | 0.348755 | 6.752655
11.182222 | 120.030884 | 125.049576 | 7.10144 | -1.505533 | 0.348785 | 6.752655
11.183111 | 120.023254 | 125.052185 | 7.101532 | -1.501058 | 0.348908 | 6.752624
11.184 | 120.045631 | 125.088242 | 7.101379 | -1.497672 | 0.348908 | 6.752471
11.184889 | 120.021362 | 124.979507 | 7.101166 | -1.497068 | 0.348694 | 6.752472
11.185778 | 119.976502 | 125.08136 | 7.101135 | -1.506379 | 0.348236 | 6.752899
11.186667 | 119.958389 | 125.050949 | 7.101074 | -1.533467 | 0.347992 | 6.753082
11.187556 | 119.986008 | 125.071289 | 7.100922 | -1.525485 | 0.348084 | 6.752838
11.188444 | 119.992188 | 125.08242 | 7.100891 | -1.531773 | 0.348358 | 6.752533
11.189333 | 120.02301 | 125.063919 | 7.1008 | -1.517383 | 0.348572 | 6.752228
11.190222 | 119.982155 | 125.106674 | 7.100647 | -1.517625 | 0.348633 | 6.752014
11.191111 | 120.027931 | 125.029419 | 7.10083 | -1.487757 | 0.34845 | 6.75238
11.192 | 120.009842 | 125.085693 | 7.10083 | -1.508919 | 0.348358 | 6.752472
11.192889 | 119.940659 | 125.022438 | 7.1008 | -1.527662 | 0.34845 | 6.75235
11.193778 | 120.039139 | 125.06295 | 7.100861 | -1.514965 | 0.348724 | 6.752137
11.194667 | 120.000206 | 125.065476 | 7.100922 | -1.527783 | 0.348602 | 6.75232
11.195556 | 119.987831 | 125.038818 | 7.10083 | -1.509765 | 0.34848 | 6.75235
11.196444 | 119.997963 | 125.065918 | 7.100647 | -1.505533 | 0.348358 | 6.752289
11.197333 | 119.996483 | 125.021996 | 7.100586 | -1.501179 | 0.348602 | 6.751984
11.198222 | 120.015625 | 125.031448 | 7.100677 | -1.526211 | 0.348663 | 6.752014
11.199111 | 120.015907 | 125.068703 | 7.100922 | -1.533467 | 0.348877 | 6.752045
11.2 | 120.004471 | 125.030869 | 7.101196 | -1.540601 | 0.348755 | 6.752441
11.200889 | 119.978844 | 125.091759 | 7.101196 | -1.5117 | 0.348328 | 6.752868
11.201778 | 119.987015 | 125.039932 | 7.101074 | -1.516658 | 0.34787 | 6.753204
11.202667 | 120.020912 | 125.072388 | 7.100891 | -1.528871 | 0.347931 | 6.75296
11.203556 | 119.990891 | 125.072228 | 7.100922 | -1.521132 | 0.348145 | 6.752777
11.204444 | 120.014389 | 125.032066 | 7.10083 | -1.504807 | 0.348419 | 6.752411
11.205333 | 119.983276 | 125.048889 | 7.100617 | -1.514481 | 0.34848 | 6.752137
11.206222 | 120.045799 | 125.042068 | 7.100464 | -1.523671 | 0.348297 | 6.752167
11.207111 | 119.999435 | 125.049965 | 7.100586 | -1.514965 | 0.347992 | 6.752594
11.208 | 120.018028 | 125.073654 | 7.10025 | -1.534192 | 0.347748 | 6.752502
11.208889 | 119.984413 | 125.062523 | 7.10025 | -1.51436 | 0.347534 | 6.752716
11.209778 | 120.003006 | 125.023033 | 7.099823 | -1.528871 | 0.347351 | 6.752472
11.210667 | 119.991066 | 125.068543 | 7.09964 | -1.515207 | 0.34729 | 6.75235
11.211556 | 119.97789 | 125.075272 | 7.099487 | -1.525002 | 0.347565 | 6.751922
11.212444 | 119.987167 | 125.051376 | 7.099396 | -1.523671 | 0.347809 | 6.751587
11.213333 | 119.993813 | 124.996666 | 7.099426 | -1.500091 | 0.347778 | 6.751648
11.214222 | 120.037949 | 125.039124 | 7.099487 | -1.500212 | 0.347443 | 6.752044
11.215111 | 120.02002 | 125.063126 | 7.099518 | -1.506863 | 0.347534 | 6.751984
11.216 | 119.979759 | 125.051819 | 7.09964 | -1.511216 | 0.347473 | 6.752167
11.216889 | 119.982628 | 125.029831 | 7.099701 | -1.514118 | 0.347473 | 6.752228
11.217778 | 120.009293 | 125.055466 | 7.099731 | -1.511095 | 0.347473 | 6.752258
11.218667 | 119.975449 | 125.045914 | 7.099487 | -1.50517 | 0.347565 | 6.751922
11.219556 | 119.989075 | 125.070717 | 7.099396 | -1.516537 | 0.347199 | 6.752197
11.220444 | 120.015015 | 125.028244 | 7.099243 | -1.517262 | 0.346649 | 6.752594
11.221333 | 119.999184 | 125.041382 | 7.09906 | -1.515811 | 0.346527 | 6.752533
11.222222 | 120.006912 | 125.053116 | 7.098846 | -1.520044 | 0.346619 | 6.752227
11.223111 | 119.988976 | 125.072189 | 7.098846 | -1.510732 | 0.346771 | 6.752075
11.224 | 119.989586 | 125.087204 | 7.098938 | -1.5169 | 0.34671 | 6.752228
11.224889 | 120.012672 | 125.070229 | 7.09906 | -1.509886 | 0.346527 | 6.752533
11.225778 | 120.000526 | 125.051415 | 7.099182 | -1.515569 | 0.346405 | 6.752777
11.226667 | 120.043419 | 125.073608 | 7.099152 | -1.514723 | 0.346314 | 6.752838
11.227556 | 119.972694 | 125.059509 | 7.098999 | -1.488966 | 0.346191 | 6.752808
11.228444 | 119.949448 | 125.028854 | 7.098785 | -1.513756 | 0.346222 | 6.752563
11.229333 | 120.022804 | 125.056442 | 7.098541 | -1.533467 | 0.345917 | 6.752624
11.230222 | 119.977554 | 125.054382 | 7.098572 | -1.528629 | 0.346008 | 6.752564
11.231111 | 119.97361 | 125.046646 | 7.098572 | -1.526936 | 0.345734 | 6.752838
11.232 | 119.976425 | 125.046219 | 7.09848 | -1.488966 | 0.345612 | 6.752868
11.232889 | 119.981728 | 125.023377 | 7.098145 | -1.529718 | 0.345337 | 6.752808
11.233778 | 120.002342 | 125.047836 | 7.098053 | -1.544108 | 0.345306 | 6.752747
11.234667 | 119.983543 | 125.077774 | 7.098389 | -1.505774 | 0.345398 | 6.752991
11.235556 | 119.982933 | 125.049149 | 7.098511 | -1.517262 | 0.34552 | 6.752991
11.236444 | 119.967239 | 125.058998 | 7.098511 | -1.522946 | 0.345581 | 6.75293
11.237333 | 119.988754 | 125.11528 | 7.098419 | -1.538908 | 0.34552 | 6.752899
11.238222 | 119.984596 | 125.069961 | 7.097992 | -1.516295 | 0.345673 | 6.752319
11.239111 | 119.979027 | 125.093033 | 7.097809 | -1.526936 | 0.346069 | 6.75174
11.24 | 120.028236 | 125.038292 | 7.0979 | -1.491142 | 0.346252 | 6.751648
11.240889 | 119.997925 | 125.091332 | 7.097992 | -1.497672 | 0.346283 | 6.751709
11.241778 | 120.042397 | 125.042275 | 7.098053 | -1.527299 | 0.346008 | 6.752045
11.242667 | 120.019508 | 125.088028 | 7.098023 | -1.52089 | 0.345764 | 6.752259
11.243556 | 119.993752 | 125.082863 | 7.097961 | -1.515086 | 0.345581 | 6.75238
11.244444 | 119.986 | 125.059403 | 7.098053 | -1.525364 | 0.34549 | 6.752563
11.245333 | 120.042503 | 125.02153 | 7.098267 | -1.518955 | 0.345398 | 6.752869
11.246222 | 120.050331 | 125.078407 | 7.098084 | -1.504323 | 0.345398 | 6.752686
11.247111 | 119.960693 | 125.080421 | 7.097473 | -1.514239 | 0.345551 | 6.751922
11.248 | 119.984886 | 125.018066 | 7.097382 | -1.502751 | 0.345459 | 6.751923
11.248889 | 120.019005 | 125.004028 | 7.09729 | -1.515569 | 0.345398 | 6.751892
11.249778 | 120.020309 | 125.044174 | 7.09726 | -1.502389 | 0.345276 | 6.751984
11.250667 | 120.069237 | 125.047669 | 7.097229 | -1.530685 | 0.345398 | 6.751831
11.251556 | 119.950485 | 125.020615 | 7.097229 | -1.491868 | 0.345551 | 6.751678
11.252444 | 120.063881 | 125.008324 | 7.097046 | -1.517625 | 0.345551 | 6.751495
11.253333 | 119.972389 | 125.071152 | 7.097076 | -1.512063 | 0.34552 | 6.751556
11.254222 | 120.031982 | 125.042946 | 7.09726 | -1.518714 | 0.345642 | 6.751618
11.255111 | 119.94783 | 125.036339 | 7.09726 | -1.520044 | 0.345551 | 6.751709
11.256 | 119.95343 | 125.033714 | 7.097015 | -1.5065 | 0.345551 | 6.751464
11.256889 | 119.960983 | 125.047997 | 7.096924 | -1.495133 | 0.345337 | 6.751587
11.257778 | 119.956833 | 125.009422 | 7.096924 | -1.512667 | 0.345001 | 6.751923
11.258667 | 119.990036 | 125.049927 | 7.096802 | -1.522462 | 0.344788 | 6.752014
11.259556 | 119.981934 | 125.059593 | 7.096802 | -1.529234 | 0.344849 | 6.751953
11.260444 | 120.036484 | 125.057823 | 7.096802 | -1.525969 | 0.344757 | 6.752045
11.261333 | 120.018227 | 125.026138 | 7.09671 | -1.521737 | 0.345001 | 6.751709
11.262222 | 119.993057 | 125.016006 | 7.096466 | -1.520286 | 0.345032 | 6.751434
11.263111 | 120.017601 | 125.009422 | 7.096619 | -1.526211 | 0.344788 | 6.751831
11.264 | 119.940979 | 125.030495 | 7.096619 | -1.508435 | 0.344818 | 6.751801
11.264889 | 120.002358 | 125.058144 | 7.096619 | -1.510732 | 0.345001 | 6.751618
11.265778 | 120.014687 | 125.034012 | 7.096466 | -1.516658 | 0.345337 | 6.751129
11.266667 | 120.030663 | 125.035339 | 7.096558 | -1.523792 | 0.345123 | 6.751435
11.267556 | 119.955444 | 125.036865 | 7.096527 | -1.513393 | 0.345123 | 6.751404
11.268444 | 120.028465 | 125.094299 | 7.096497 | -1.511821 | 0.34491 | 6.751587
11.269333 | 119.938965 | 125.066025 | 7.096191 | -1.509402 | 0.344788 | 6.751403
11.270222 | 119.965958 | 125.02684 | 7.096161 | -1.511942 | 0.344666 | 6.751495
11.271111 | 120.019089 | 125.07428 | 7.096283 | -1.50916 | 0.344788 | 6.751495
11.272 | 119.998375 | 125.025696 | 7.096527 | -1.513997 | 0.34494 | 6.751587
11.272889 | 119.965714 | 125.096146 | 7.096588 | -1.526574 | 0.344849 | 6.751739
11.273778 | 119.966408 | 125.048889 | 7.096558 | -1.508193 | 0.344696 | 6.751862
11.274667 | 119.984482 | 125.079201 | 7.096283 | -1.49211 | 0.344452 | 6.751831
11.275556 | 119.95327 | 125.057091 | 7.096222 | -1.499607 | 0.344513 | 6.751709
11.276444 | 119.983582 | 125.051926 | 7.096252 | -1.509886 | 0.344696 | 6.751556
11.277333 | 120.030624 | 125.060509 | 7.096314 | -1.507588 | 0.344666 | 6.751648
11.278222 | 119.99852 | 125.075401 | 7.096222 | -1.509281 | 0.344544 | 6.751678
11.279111 | 120.016419 | 125.033279 | 7.095947 | -1.502268 | 0.344391 | 6.751556
11.28 | 120.038124 | 125.0802 | 7.095734 | -1.518714 | 0.344147 | 6.751587
11.280889 | 119.97789 | 125.025307 | 7.095917 | -1.50384 | 0.343872 | 6.752045
11.281778 | 119.996597 | 125.100746 | 7.095917 | -1.520407 | 0.344238 | 6.751679
11.282667 | 119.979248 | 125.050598 | 7.095795 | -1.491384 | 0.344299 | 6.751496
11.283556 | 119.984901 | 125.056747 | 7.095673 | -1.499607 | 0.344147 | 6.751526
11.284444 | 120.027733 | 125.049545 | 7.095673 | -1.498519 | 0.344116 | 6.751557
11.285333 | 120.048874 | 125.084656 | 7.095673 | -1.501784 | 0.344116 | 6.751557
11.286222 | 120.008522 | 125.081467 | 7.095856 | -1.538545 | 0.343994 | 6.751862
11.287111 | 120.03672 | 125.037827 | 7.095734 | -1.525727 | 0.343933 | 6.751801
11.288 | 120.005028 | 125.082947 | 7.095489 | -1.504928 | 0.344086 | 6.751403
11.288889 | 120.035179 | 125.0457 | 7.095429 | -1.527662 | 0.344208 | 6.751221
11.289778 | 120.029556 | 125.074783 | 7.095429 | -1.512425 | 0.344269 | 6.75116
11.290667 | 119.990135 | 125.119614 | 7.095429 | -1.502872 | 0.34433 | 6.751099
11.291556 | 120.027367 | 125.052895 | 7.095398 | -1.489329 | 0.344421 | 6.750977
11.292444 | 120.020912 | 125.014931 | 7.095215 | -1.511095 | 0.344482 | 6.750733
11.293333 | 119.96431 | 125.028336 | 7.095154 | -1.516295 | 0.344299 | 6.750855
11.294222 | 120.003029 | 125.06012 | 7.095184 | -1.514965 | 0.344299 | 6.750885
11.295111 | 120.078735 | 125.093056 | 7.095245 | -1.49864 | 0.344269 | 6.750976
11.296 | 119.991432 | 125.066689 | 7.095032 | -1.487636 | 0.344055 | 6.750977
11.296889 | 120.030273 | 125.088821 | 7.094788 | -1.524034 | 0.343964 | 6.750824
11.297778 | 119.986282 | 125.085365 | 7.094605 | -1.512183 | 0.343964 | 6.750641
11.298667 | 119.961166 | 125.077148 | 7.094666 | -1.515932 | 0.343842 | 6.750824
11.299556 | 120.038864 | 125.029945 | 7.09491 | -1.496584 | 0.343536 | 6.751374
11.300444 | 119.966919 | 125.081032 | 7.094879 | -1.534797 | 0.343628 | 6.751251
11.301333 | 120.004845 | 125.037521 | 7.09494 | -1.514723 | 0.343597 | 6.751343
11.302222 | 119.97052 | 125.086403 | 7.094788 | -1.530201 | 0.343658 | 6.75113
11.303111 | 119.959633 | 125.061691 | 7.094757 | -1.533708 | 0.343292 | 6.751465
11.304 | 120.012741 | 125.050003 | 7.09494 | -1.512425 | 0.342926 | 6.752014
11.304889 | 120.053482 | 125.111023 | 7.094818 | -1.518593 | 0.342865 | 6.751953
11.305778 | 119.946205 | 125.067795 | 7.094452 | -1.516053 | 0.342926 | 6.751526
11.306667 | 120.003418 | 125.044968 | 7.09494 | -1.509765 | 0.342957 | 6.751983
11.307556 | 119.976547 | 125.037918 | 7.095093 | -1.510249 | 0.343262 | 6.751831
11.308444 | 119.960777 | 125.048378 | 7.095032 | -1.533467 | 0.343262 | 6.75177
11.309333 | 119.98877 | 125.050125 | 7.094696 | -1.521374 | 0.343109 | 6.751587
11.310222 | 120.019653 | 125.099327 | 7.094605 | -1.521858 | 0.342743 | 6.751862
11.311111 | 119.97023 | 125.05603 | 7.09433 | -1.508193 | 0.342621 | 6.751709
11.312 | 120.013657 | 125.046082 | 7.094421 | -1.548461 | 0.342651 | 6.75177
11.312889 | 120.004013 | 125.058731 | 7.094544 | -1.521737 | 0.342743 | 6.751801
11.313778 | 119.95929 | 125.06073 | 7.09433 | -1.526453 | 0.342651 | 6.751679
11.314667 | 119.916092 | 125.038368 | 7.094269 | -1.51303 | 0.342957 | 6.751312
11.315556 | 120.037453 | 125.071129 | 7.094147 | -1.507951 | 0.343048 | 6.751099
11.316444 | 119.951111 | 125.039139 | 7.094208 | -1.512909 | 0.343048 | 6.75116
11.317333 | 119.972488 | 125.052086 | 7.094269 | -1.524518 | 0.342743 | 6.751526
11.318222 | 120.068497 | 125.065384 | 7.09436 | -1.495254 | 0.342651 | 6.751709
11.319111 | 119.993347 | 125.038651 | 7.09433 | -1.511458 | 0.342621 | 6.751709
11.32 | 119.97432 | 125.066284 | 7.094177 | -1.503598 | 0.342743 | 6.751434
11.320889 | 120.049454 | 125.059349 | 7.094116 | -1.508072 | 0.342957 | 6.751159
11.321778 | 120.010498 | 125.059044 | 7.093994 | -1.520527 | 0.342621 | 6.751373
11.322667 | 120.001709 | 125.059525 | 7.093781 | -1.535039 | 0.342407 | 6.751374
11.323556 | 120.042953 | 125.106422 | 7.093414 | -1.52742 | 0.342011 | 6.751403
11.324444 | 120.002914 | 125.042038 | 7.093353 | -1.520165 | 0.341858 | 6.751495
11.325333 | 119.997475 | 125.079125 | 7.093445 | -1.519802 | 0.341644 | 6.751801
11.326222 | 119.994583 | 125.02832 | 7.093231 | -1.513514 | 0.341614 | 6.751617
11.327111 | 119.98069 | 125.041336 | 7.093201 | -1.499245 | 0.341522 | 6.751679
11.328 | 120.001869 | 125.032089 | 7.09314 | -1.526453 | 0.341431 | 6.751709
11.328889 | 119.968849 | 125.049698 | 7.093048 | -1.516416 | 0.341522 | 6.751526
11.329778 | 120.000221 | 125.058533 | 7.092865 | -1.53782 | 0.341492 | 6.751373
11.330667 | 119.985764 | 125.067177 | 7.092743 | -1.505049 | 0.3414 | 6.751343
11.331556 | 119.96257 | 125.06057 | 7.092773 | -1.511821 | 0.341187 | 6.751586
11.332444 | 119.964951 | 125.07225 | 7.092987 | -1.501905 | 0.341278 | 6.751709
11.333333 | 119.992493 | 125.06704 | 7.092712 | -1.498519 | 0.341644 | 6.751068
11.334222 | 119.999245 | 125.041893 | 7.092468 | -1.519923 | 0.341705 | 6.750763
11.335111 | 120.000717 | 125.05558 | 7.092773 | -1.516295 | 0.341431 | 6.751342
11.336 | 120.009415 | 125.028114 | 7.09314 | -1.520648 | 0.341248 | 6.751892
11.336889 | 120.02462 | 125.054649 | 7.093323 | -1.536127 | 0.341217 | 6.752106
11.337778 | 120.021347 | 125.042725 | 7.09317 | -1.514723 | 0.341156 | 6.752014
11.338667 | 120.027023 | 125.069946 | 7.092896 | -1.490417 | 0.3414 | 6.751496
11.339556 | 119.993553 | 125.044907 | 7.092682 | -1.496463 | 0.34137 | 6.751312
11.340444 | 120.040054 | 125.070541 | 7.092926 | -1.51569 | 0.341156 | 6.75177
11.341333 | 120.022873 | 125.071388 | 7.093201 | -1.502751 | 0.340851 | 6.75235
11.342222 | 120.029251 | 125.050453 | 7.092896 | -1.508798 | 0.340912 | 6.751984
11.343111 | 120.003372 | 125.075829 | 7.092651 | -1.501784 | 0.340942 | 6.751709
11.344 | 119.973007 | 125.063843 | 7.09256 | -1.50384 | 0.340698 | 6.751862
11.344889 | 120.015213 | 125.059158 | 7.09259 | -1.536973 | 0.340515 | 6.752075
11.345778 | 119.995789 | 125.011215 | 7.092712 | -1.529476 | 0.340607 | 6.752105
11.346667 | 120.038132 | 125.047081 | 7.092621 | -1.523309 | 0.340729 | 6.751892
11.347556 | 119.983543 | 125.07103 | 7.092835 | -1.533346 | 0.340637 | 6.752198
11.348444 | 119.996544 | 125.108704 | 7.092957 | -1.510128 | 0.340729 | 6.752228
11.349333 | 119.99852 | 125.058411 | 7.09317 | -1.512183 | 0.340637 | 6.752533
11.350222 | 120.011086 | 125.044663 | 7.092773 | -1.518109 | 0.340759 | 6.752014
11.351111 | 119.989304 | 125.07251 | 7.092651 | -1.515811 | 0.340729 | 6.751922
11.352 | 119.983902 | 125.032898 | 7.092407 | -1.509523 | 0.340424 | 6.751983
11.352889 | 119.979904 | 125.053207 | 7.092285 | -1.52609 | 0.340393 | 6.751892
11.353778 | 119.968369 | 125.092751 | 7.092377 | -1.527783 | 0.34082 | 6.751557
11.354667 | 119.988075 | 125.046471 | 7.09256 | -1.516779 | 0.340912 | 6.751648
11.355556 | 119.923622 | 125.071915 | 7.092621 | -1.528025 | 0.340851 | 6.75177
11.356444 | 119.980003 | 125.054489 | 7.092438 | -1.519076 | 0.340698 | 6.75174
11.357333 | 119.976097 | 125.092041 | 7.092346 | -1.50916 | 0.340302 | 6.752044
11.358222 | 119.952904 | 125.056473 | 7.09256 | -1.511216 | 0.339752 | 6.752808
11.359111 | 119.97699 | 125.040428 | 7.092346 | -1.513997 | 0.339752 | 6.752594
11.36 | 120.032326 | 125.070274 | 7.09198 | -1.53649 | 0.340241 | 6.751739
11.360889 | 119.982544 | 125.048966 | 7.092102 | -1.540359 | 0.340485 | 6.751617
11.361778 | 120.021507 | 125.105942 | 7.092194 | -1.513997 | 0.340393 | 6.751801
11.362667 | 119.988525 | 125.095253 | 7.091919 | -1.504202 | 0.340302 | 6.751617
11.363556 | 120.014847 | 125.060204 | 7.091522 | -1.513997 | 0.340363 | 6.751159
11.364444 | 120.057602 | 125.044815 | 7.091278 | -1.502872 | 0.340241 | 6.751037
11.365333 | 120.030335 | 125.034828 | 7.091217 | -1.516295 | 0.34021 | 6.751007
11.366222 | 119.988754 | 125.04911 | 7.091522 | -1.514965 | 0.340088 | 6.751434
11.367111 | 119.985695 | 125.051674 | 7.091736 | -1.531773 | 0.340271 | 6.751465
11.368 | 120.050674 | 125.055763 | 7.091797 | -1.536006 | 0.340241 | 6.751556
11.368889 | 120.017868 | 125.054787 | 7.091553 | -1.525606 | 0.340149 | 6.751404
11.369778 | 119.972069 | 125.046875 | 7.091217 | -1.522462 | 0.340149 | 6.751068
11.370667 | 119.981468 | 124.992287 | 7.091156 | -1.533587 | 0.340088 | 6.751068
11.371556 | 119.948135 | 125.046921 | 7.091217 | -1.519923 | 0.339752 | 6.751465
11.372444 | 119.990372 | 125.045921 | 7.091217 | -1.516658 | 0.339539 | 6.751678
11.373333 | 119.988075 | 125.084373 | 7.091186 | -1.507467 | 0.339325 | 6.751861
11.374222 | 119.976364 | 125.05365 | 7.090912 | -1.522099 | 0.339478 | 6.751434
11.375111 | 120.039879 | 125.087563 | 7.090973 | -1.533467 | 0.339325 | 6.751648
11.376 | 120.045776 | 125.018631 | 7.091248 | -1.5117 | 0.33902 | 6.752228
11.376889 | 119.972672 | 125.069725 | 7.091186 | -1.509886 | 0.338959 | 6.752227
11.377778 | 120.009811 | 125.031982 | 7.091248 | -1.521979 | 0.338928 | 6.75232
11.378667 | 120.037193 | 125.014847 | 7.091766 | -1.522825 | 0.338806 | 6.75296
11.379556 | 120.053085 | 125.031494 | 7.091614 | -1.525244 | 0.338837 | 6.752777
11.380444 | 120.00322 | 125.089317 | 7.091126 | -1.536369 | 0.338806 | 6.75232
11.381333 | 120.063393 | 125.067627 | 7.090576 | -1.521858 | 0.338715 | 6.751861
11.382222 | 119.947731 | 125.040176 | 7.090454 | -1.513393 | 0.338623 | 6.751831
11.383111 | 120.01078 | 125.057907 | 7.090424 | -1.502389 | 0.338623 | 6.751801
11.384 | 120.051956 | 125.06929 | 7.090393 | -1.509039 | 0.338745 | 6.751648
11.384889 | 119.926514 | 125.04081 | 7.090454 | -1.543624 | 0.338928 | 6.751526
11.385778 | 119.980202 | 125.031509 | 7.090576 | -1.501784 | 0.338837 | 6.751739
11.386667 | 119.989159 | 125.036766 | 7.090546 | -1.527904 | 0.338745 | 6.751801
11.387556 | 119.961815 | 125.085739 | 7.090729 | -1.515328 | 0.33902 | 6.751709
11.388444 | 119.961769 | 125.069443 | 7.090912 | -1.509523 | 0.338959 | 6.751953
11.389333 | 120.016098 | 125.056763 | 7.091156 | -1.507709 | 0.338562 | 6.752594
11.390222 | 119.995705 | 125.055618 | 7.09079 | -1.50783 | 0.338348 | 6.752442
11.391111 | 120.03923 | 125.015884 | 7.090241 | -1.515811 | 0.338379 | 6.751862
11.392 | 119.98954 | 125.057945 | 7.089996 | -1.535522 | 0.338562 | 6.751434
11.392889 | 120.03109 | 125.04863 | 7.090179 | -1.524881 | 0.338684 | 6.751495
11.393778 | 120.0121 | 125.040077 | 7.090241 | -1.504928 | 0.338684 | 6.751557
11.394667 | 119.964256 | 125.063797 | 7.090118 | -1.501663 | 0.33844 | 6.751678
11.395556 | 120.004822 | 125.040665 | 7.089813 | -1.499365 | 0.338013 | 6.7518
11.396444 | 120.060043 | 125.06488 | 7.08963 | -1.528992 | 0.337921 | 6.751709
11.397333 | 119.981735 | 125.053993 | 7.089722 | -1.544108 | 0.338226 | 6.751496
11.398222 | 120.005142 | 125.074928 | 7.089752 | -1.520165 | 0.338287 | 6.751465
11.399111 | 120.005821 | 125.01857 | 7.090057 | -1.528508 | 0.338226 | 6.751831
11.4 | 119.964554 | 125.044533 | 7.090057 | -1.532136 | 0.338074 | 6.751983
11.400889 | 120.082398 | 125.053551 | 7.089752 | -1.514723 | 0.338135 | 6.751617
11.401778 | 120.028793 | 125.032333 | 7.089447 | -1.52089 | 0.338074 | 6.751373
11.402667 | 119.965271 | 125.061218 | 7.089172 | -1.508798 | 0.337952 | 6.75122
11.403556 | 119.975502 | 125.014999 | 7.089081 | -1.52996 | 0.337891 | 6.75119
11.404444 | 119.980301 | 125.073097 | 7.089325 | -1.531048 | 0.338013 | 6.751312
11.405333 | 120.024986 | 125.094223 | 7.089539 | -1.529597 | 0.338287 | 6.751252
11.406222 | 120.044663 | 125.047264 | 7.089539 | -1.515932 | 0.338196 | 6.751343
11.407111 | 120.008408 | 125.060974 | 7.089203 | -1.499849 | 0.337921 | 6.751282
11.408 | 119.98938 | 125.092567 | 7.089142 | -1.512183 | 0.337708 | 6.751434
11.408889 | 120.0261 | 125.042419 | 7.089417 | -1.522704 | 0.337585 | 6.751832
11.409778 | 119.94252 | 125.00824 | 7.089661 | -1.50916 | 0.337799 | 6.751862
11.410667 | 119.969833 | 125.058945 | 7.0896 | -1.510732 | 0.337891 | 6.751709
11.411556 | 119.984642 | 125.048424 | 7.089203 | -1.511821 | 0.337769 | 6.751434
11.412444 | 120.012474 | 125.063599 | 7.08902 | -1.517625 | 0.337402 | 6.751618
11.413333 | 119.986916 | 125.074905 | 7.089111 | -1.524518 | 0.337372 | 6.751739
11.414222 | 120.02832 | 125.051132 | 7.088959 | -1.535401 | 0.337372 | 6.751587
11.415111 | 119.984291 | 125.074181 | 7.089081 | -1.504565 | 0.33728 | 6.751801
11.416 | 120.024292 | 125.068176 | 7.089264 | -1.51436 | 0.337494 | 6.75177
11.416889 | 119.991928 | 125.075302 | 7.089325 | -1.509281 | 0.337463 | 6.751862
11.417778 | 119.990677 | 125.063332 | 7.089111 | -1.499728 | 0.337311 | 6.7518
11.418667 | 120.01548 | 125.046616 | 7.088867 | -1.504202 | 0.337067 | 6.7518
11.419556 | 119.946754 | 125.056809 | 7.088867 | -1.50517 | 0.336853 | 6.752014
11.420444 | 120.037437 | 125.053207 | 7.088959 | -1.503114 | 0.337067 | 6.751892
11.421333 | 120.014328 | 125.075012 | 7.088959 | -1.515449 | 0.337219 | 6.75174
11.422222 | 119.999893 | 125.052528 | 7.088776 | -1.525727 | 0.337311 | 6.751465
11.423111 | 119.9412 | 125.066422 | 7.088562 | -1.523792 | 0.337067 | 6.751495
11.424 | 120.039566 | 125.0364 | 7.088501 | -1.524881 | 0.336792 | 6.751709
11.424889 | 120.01477 | 125.037979 | 7.088654 | -1.531169 | 0.336823 | 6.751831
11.425778 | 120.00956 | 125.062279 | 7.088409 | -1.508435 | 0.337067 | 6.751342
11.426667 | 120.006409 | 125.057274 | 7.088104 | -1.517504 | 0.337128 | 6.750976
11.427556 | 120.054443 | 125.080711 | 7.087982 | -1.535764 | 0.336914 | 6.751068
11.428444 | 119.990906 | 125.037613 | 7.088165 | -1.497793 | 0.33667 | 6.751495
11.429333 | 119.930649 | 125.057663 | 7.088196 | -1.498519 | 0.336792 | 6.751404
11.430222 | 119.983017 | 125.042137 | 7.088257 | -1.508677 | 0.336792 | 6.751465
11.431111 | 119.970543 | 125.039719 | 7.088135 | -1.508193 | 0.336792 | 6.751343
11.432 | 119.953468 | 125.043076 | 7.08786 | -1.48292 | 0.336609 | 6.751251
11.432889 | 120.000778 | 125.074181 | 7.088104 | -1.512304 | 0.3367 | 6.751404
11.433778 | 120.051437 | 125.056847 | 7.088318 | -1.485217 | 0.336853 | 6.751465
11.434667 | 120.003014 | 125.030579 | 7.088074 | -1.520769 | 0.337006 | 6.751068
11.435556 | 120.019653 | 125.058151 | 7.087585 | -1.508314 | 0.336975 | 6.75061
11.436444 | 119.992188 | 125.051773 | 7.087311 | -1.518472 | 0.336914 | 6.750397
11.437333 | 120.011047 | 125.039246 | 7.087311 | -1.506621 | 0.336639 | 6.750672
11.438222 | 119.965675 | 125.038063 | 7.087341 | -1.508072 | 0.336395 | 6.750946
11.439111 | 120.026878 | 125.053909 | 7.087433 | -1.518593 | 0.336487 | 6.750946
11.44 | 119.969238 | 125.075478 | 7.087616 | -1.493198 | 0.336823 | 6.750793
11.440889 | 120.021812 | 125.079102 | 7.08783 | -1.502389 | 0.336884 | 6.750946
11.441778 | 120.066711 | 125.038185 | 7.087769 | -1.52609 | 0.336731 | 6.751038
11.442667 | 119.958084 | 125.072342 | 7.087738 | -1.506258 | 0.336639 | 6.751099
11.443556 | 120.01017 | 125.00737 | 7.087616 | -1.529718 | 0.336609 | 6.751007
11.444444 | 119.943497 | 125.048363 | 7.087555 | -1.52222 | 0.336365 | 6.75119
11.445333 | 119.995201 | 125.051956 | 7.087372 | -1.534676 | 0.336456 | 6.750916
11.446222 | 120.041214 | 125.058578 | 7.086945 | -1.488724 | 0.336945 | 6.75
11.447111 | 120.029091 | 125.065613 | 7.086639 | -1.502389 | 0.337128 | 6.749511
11.448 | 120.021141 | 125.054466 | 7.086426 | -1.516174 | 0.336792 | 6.749634
11.448889 | 119.975769 | 125.050797 | 7.086121 | -1.523309 | 0.336487 | 6.749634
11.449778 | 120.0448 | 125.057175 | 7.085968 | -1.504444 | 0.336304 | 6.749664
11.450667 | 120.030808 | 125.06144 | 7.086212 | -1.498156 | 0.336212 | 6.75
11.451556 | 119.980125 | 125.032364 | 7.08609 | -1.523913 | 0.336273 | 6.749817
11.452444 | 119.966141 | 125.093163 | 7.086029 | -1.51436 | 0.336365 | 6.749664
11.453333 | 120.013428 | 125.068741 | 7.08609 | -1.509039 | 0.336456 | 6.749634
11.454222 | 119.994156 | 125.052078 | 7.086212 | -1.525123 | 0.336151 | 6.750061
11.455111 | 119.994263 | 125.032005 | 7.086182 | -1.507105 | 0.335938 | 6.750244
11.456 | 120.034561 | 125.055092 | 7.086304 | -1.502751 | 0.336029 | 6.750275
11.456889 | 120.002823 | 125.068497 | 7.086304 | -1.533346 | 0.336334 | 6.74997
11.457778 | 119.967812 | 125.058693 | 7.085968 | -1.516295 | 0.336151 | 6.749817
11.458667 | 120.023544 | 125.055069 | 7.085846 | -1.531532 | 0.336151 | 6.749695
11.459556 | 119.942482 | 125.036537 | 7.08606 | -1.543503 | 0.335907 | 6.750153
11.460444 | 120.0103 | 125.053055 | 7.086151 | -1.523067 | 0.335571 | 6.75058
11.461333 | 119.995201 | 125.041588 | 7.08606 | -1.50517 | 0.335571 | 6.750489
11.462222 | 119.99839 | 125.061508 | 7.085938 | -1.526695 | 0.335938 | 6.75
11.463111 | 119.993736 | 125.014328 | 7.085724 | -1.493319 | 0.336273 | 6.749451
11.464 | 120.006386 | 125.017624 | 7.085632 | -1.520648 | 0.336151 | 6.749481
11.464889 | 119.98558 | 125.077652 | 7.085419 | -1.531773 | 0.335938 | 6.749481
11.465778 | 120.039246 | 125.093834 | 7.085358 | -1.517142 | 0.335907 | 6.749451
11.466667 | 119.961487 | 125.071152 | 7.085358 | -1.521979 | 0.336121 | 6.749237
11.467556 | 120.058792 | 125.068581 | 7.085388 | -1.499728 | 0.336029 | 6.749359
11.468444 | 119.987625 | 125.070328 | 7.085632 | -1.501663 | 0.335724 | 6.749908
11.469333 | 120.089233 | 125.092895 | 7.085632 | -1.541085 | 0.335632 | 6.75
11.470222 | 119.986527 | 125.02803 | 7.085663 | -1.517262 | 0.335785 | 6.749878
11.471111 | 119.977249 | 125.059715 | 7.08606 | -1.531894 | 0.335693 | 6.750367
11.472 | 120.063232 | 125.079025 | 7.085815 | -1.520407 | 0.335388 | 6.750427
11.472889 | 120.016739 | 125.059875 | 7.085419 | -1.508072 | 0.335053 | 6.750366
11.473778 | 120.021484 | 125.037216 | 7.085114 | -1.497793 | 0.335022 | 6.750092
11.474667 | 119.983719 | 125.110474 | 7.084992 | -1.516053 | 0.334869 | 6.750123
11.475556 | 119.947182 | 125.053543 | 7.084961 | -1.534071 | 0.334778 | 6.750183
11.476444 | 119.978348 | 125.040306 | 7.085022 | -1.522946 | 0.335053 | 6.749969
11.477333 | 119.97908 | 125.058876 | 7.085022 | -1.503477 | 0.335327 | 6.749695
11.478222 | 119.985031 | 125.066727 | 7.085205 | -1.498882 | 0.335083 | 6.750122
11.479111 | 119.970726 | 125.063088 | 7.085388 | -1.517504 | 0.334595 | 6.750793
11.48 | 120.006897 | 125.020241 | 7.085358 | -1.513756 | 0.334564 | 6.750794
11.480889 | 120.033341 | 125.051964 | 7.085144 | -1.514481 | 0.334564 | 6.75058
11.481778 | 119.970993 | 125.07605 | 7.085114 | -1.520286 | 0.334473 | 6.750641
11.482667 | 119.96637 | 125.048195 | 7.085083 | -1.512546 | 0.334351 | 6.750732
11.483556 | 119.982445 | 125.095116 | 7.085144 | -1.523671 | 0.334229 | 6.750915
11.484444 | 119.97744 | 125.079453 | 7.085083 | -1.499124 | 0.33429 | 6.750793
11.485333 | 119.980797 | 125.073097 | 7.084808 | -1.505291 | 0.33432 | 6.750488
11.486222 | 119.99099 | 125.046913 | 7.084778 | -1.502147 | 0.334229 | 6.750549
11.487111 | 120.015663 | 125.077065 | 7.084961 | -1.508435 | 0.334259 | 6.750702
11.488 | 119.917992 | 125.04673 | 7.085114 | -1.532983 | 0.33432 | 6.750794
11.488889 | 119.985451 | 125.041222 | 7.085144 | -1.536732 | 0.334564 | 6.75058
11.489778 | 120.049057 | 125.041748 | 7.085052 | -1.51956 | 0.334564 | 6.750488
11.490667 | 119.97786 | 125.051895 | 7.084839 | -1.544592 | 0.334534 | 6.750305
11.491556 | 120.029015 | 125.055557 | 7.084869 | -1.515207 | 0.334137 | 6.750732
11.492444 | 120.040443 | 125.032921 | 7.0849 | -1.498035 | 0.334106 | 6.750794
11.493333 | 120.002762 | 125.042893 | 7.084808 | -1.520044 | 0.334229 | 6.750579
11.494222 | 119.99276 | 125.121033 | 7.084564 | -1.511579 | 0.334198 | 6.750366
11.495111 | 120.017334 | 125.097679 | 7.084534 | -1.517746 | 0.334106 | 6.750428
11.496 | 120.028847 | 125.073181 | 7.084564 | -1.543745 | 0.334137 | 6.750427
11.496889 | 119.96611 | 125.074478 | 7.084595 | -1.513876 | 0.334229 | 6.750366
11.497778 | 119.99115 | 125.052772 | 7.084351 | -1.517142 | 0.334198 | 6.750153
11.498667 | 120.0009 | 125.069199 | 7.084168 | -1.504565 | 0.334106 | 6.750062
11.499556 | 119.979454 | 125.010178 | 7.083954 | -1.510249 | 0.334137 | 6.749817
11.500444 | 120.002274 | 125.096085 | 7.084198 | -1.504444 | 0.334259 | 6.749939
11.501333 | 119.986977 | 125.118271 | 7.084564 | -1.498156 | 0.334106 | 6.750458
11.502222 | 119.986839 | 125.044571 | 7.084747 | -1.504082 | 0.334106 | 6.750641
11.503111 | 120.010338 | 125.07827 | 7.084625 | -1.521132 | 0.334259 | 6.750366
11.504 | 119.951256 | 125.085426 | 7.084412 | -1.532015 | 0.33432 | 6.750092
11.504889 | 120.052956 | 125.087463 | 7.084503 | -1.492473 | 0.334198 | 6.750305
11.505778 | 120.065125 | 125.070557 | 7.084564 | -1.518834 | 0.33432 | 6.750244
11.506667 | 120.057312 | 125.070595 | 7.084625 | -1.52343 | 0.33432 | 6.750305
11.507556 | 119.96199 | 125.063065 | 7.084473 | -1.498761 | 0.334351 | 6.750122
11.508444 | 120.023697 | 125.093063 | 7.084351 | -1.505412 | 0.33429 | 6.750061
11.509333 | 120.048302 | 125.050621 | 7.084076 | -1.498035 | 0.334137 | 6.749939
11.510222 | 119.999107 | 125.00795 | 7.084168 | -1.49997 | 0.333954 | 6.750214
11.511111 | 119.996811 | 125.060684 | 7.084198 | -1.510974 | 0.333862 | 6.750336
11.512 | 119.986351 | 125.035767 | 7.084015 | -1.49864 | 0.334045 | 6.74997
11.512889 | 120.03701 | 125.052673 | 7.083801 | -1.5117 | 0.334442 | 6.749359
11.513778 | 119.993164 | 125.100449 | 7.08374 | -1.509523 | 0.335083 | 6.748657
11.514667 | 120.002747 | 125.048172 | 7.083527 | -1.513151 | 0.335053 | 6.748474
11.515556 | 119.9655 | 125.079102 | 7.083344 | -1.508919 | 0.334808 | 6.748536
11.516444 | 119.982399 | 125.081772 | 7.083283 | -1.516174 | 0.334503 | 6.74878
11.517333 | 120.050377 | 125.045204 | 7.083252 | -1.504082 | 0.334381 | 6.748871
11.518222 | 119.999535 | 125.052124 | 7.08316 | -1.517021 | 0.334381 | 6.748779
11.519111 | 120.062904 | 125.058556 | 7.08313 | -1.491142 | 0.33432 | 6.74881
11.52 | 120.067627 | 125.081497 | 7.08316 | -1.496221 | 0.334381 | 6.748779
11.520889 | 120.018799 | 125.079971 | 7.082855 | -1.501663 | 0.334595 | 6.74826
11.521778 | 119.977943 | 125.074265 | 7.082703 | -1.534676 | 0.334564 | 6.748139
11.522667 | 119.987404 | 125.047829 | 7.08313 | -1.53649 | 0.334442 | 6.748688
11.523556 | 119.975365 | 125.073525 | 7.08316 | -1.519681 | 0.334503 | 6.748657
11.524444 | 119.982971 | 125.060669 | 7.08313 | -1.502147 | 0.334534 | 6.748596
11.525333 | 119.967285 | 125.074684 | 7.083008 | -1.512788 | 0.33432 | 6.748688
11.526222 | 119.952286 | 125.087791 | 7.082672 | -1.522341 | 0.334137 | 6.748535
11.527111 | 119.95443 | 125.093895 | 7.08255 | -1.513997 | 0.334106 | 6.748444
11.528 | 119.980606 | 125.036743 | 7.082703 | -1.509281 | 0.334229 | 6.748474
11.528889 | 120.012489 | 125.029358 | 7.082947 | -1.502026 | 0.334503 | 6.748444
11.529778 | 119.961044 | 125.098206 | 7.083038 | -1.51823 | 0.334442 | 6.748596
11.530667 | 119.985802 | 125.102318 | 7.083069 | -1.498035 | 0.334259 | 6.74881
11.531556 | 120.059204 | 125.087479 | 7.083038 | -1.489329 | 0.334351 | 6.748687
11.532444 | 119.971764 | 125.061195 | 7.083038 | -1.510128 | 0.334381 | 6.748657
11.533333 | 119.9963 | 125.051514 | 7.083038 | -1.487273 | 0.334503 | 6.748535
11.534222 | 120.048538 | 125.075256 | 7.082794 | -1.511337 | 0.334473 | 6.748321
11.535111 | 120.027199 | 125.057945 | 7.082642 | -1.50783 | 0.334351 | 6.748291
11.536 | 119.988205 | 125.054855 | 7.082947 | -1.5065 | 0.334442 | 6.748505
11.536889 | 120.041283 | 125.076378 | 7.083221 | -1.477961 | 0.334473 | 6.748748
11.537778 | 119.998306 | 125.069748 | 7.082916 | -1.516174 | 0.33432 | 6.748596
11.538667 | 120.039269 | 125.089638 | 7.082336 | -1.522462 | 0.334198 | 6.748138
11.539556 | 120.025063 | 125.064796 | 7.082245 | -1.512304 | 0.334259 | 6.747986
11.540444 | 119.985802 | 125.090744 | 7.082459 | -1.511458 | 0.33432 | 6.748139
11.541333 | 120.016708 | 125.052162 | 7.082733 | -1.512909 | 0.334229 | 6.748504
11.542222 | 119.989059 | 125.072266 | 7.082611 | -1.502993 | 0.333984 | 6.748627
11.543111 | 119.940086 | 125.109512 | 7.082489 | -1.539392 | 0.334015 | 6.748474
11.544 | 120.011559 | 125.072556 | 7.082489 | -1.527541 | 0.334045 | 6.748444
11.544889 | 119.994003 | 125.03579 | 7.082428 | -1.525244 | 0.333954 | 6.748474
11.545778 | 120.002213 | 125.070252 | 7.082245 | -1.50783 | 0.333954 | 6.748291
11.546667 | 119.945168 | 125.102737 | 7.081909 | -1.497551 | 0.334015 | 6.747894
11.547556 | 120.001991 | 125.064842 | 7.08194 | -1.50263 | 0.333771 | 6.748169
11.548444 | 120.053001 | 125.06472 | 7.082214 | -1.483645 | 0.333679 | 6.748535
11.549333 | 120.059364 | 125.057007 | 7.082153 | -1.501663 | 0.333771 | 6.748382
11.550222 | 120.017357 | 125.03463 | 7.082123 | -1.50384 | 0.333984 | 6.748139
11.551111 | 120.025085 | 125.076904 | 7.082306 | -1.527662 | 0.334106 | 6.7482
11.552 | 119.998886 | 125.065308 | 7.082031 | -1.501663 | 0.334229 | 6.747802
11.552889 | 119.936218 | 125.076614 | 7.081818 | -1.500817 | 0.333893 | 6.747925
11.553778 | 120.035233 | 125.048439 | 7.081696 | -1.531773 | 0.333618 | 6.748078
11.554667 | 119.989929 | 125.063034 | 7.081696 | -1.489691 | 0.333679 | 6.748017
11.555556 | 119.99501 | 125.095131 | 7.081604 | -1.507951 | 0.333801 | 6.747803
11.556444 | 120.059616 | 125.062973 | 7.081726 | -1.512425 | 0.333893 | 6.747833
11.557333 | 120.024941 | 125.021042 | 7.08139 | -1.514239 | 0.333893 | 6.747497
11.558222 | 120.064049 | 125.045448 | 7.08136 | -1.500212 | 0.333557 | 6.747803
11.559111 | 120.023476 | 125.090576 | 7.081299 | -1.50263 | 0.333221 | 6.748078
11.56 | 119.963333 | 125.022743 | 7.081207 | -1.513756 | 0.332794 | 6.748413
11.560889 | 119.971695 | 125.070877 | 7.080994 | -1.526695 | 0.332642 | 6.748352
11.561778 | 120.026932 | 125.066422 | 7.080902 | -1.503961 | 0.332642 | 6.74826
11.562667 | 119.954689 | 125.079514 | 7.081055 | -1.521616 | 0.332977 | 6.748078
11.563556 | 120.008835 | 125.04586 | 7.08139 | -1.497914 | 0.332886 | 6.748504
11.564444 | 119.985291 | 125.080261 | 7.081329 | -1.500454 | 0.332581 | 6.748748
11.565333 | 119.989151 | 125.042374 | 7.081238 | -1.513635 | 0.332153 | 6.749085
11.566222 | 120.008652 | 125.072708 | 7.080994 | -1.498398 | 0.331909 | 6.749085
11.567111 | 120.002846 | 125.054443 | 7.080444 | -1.514481 | 0.332123 | 6.748321
11.568 | 120.000504 | 125.070717 | 7.0802 | -1.512304 | 0.332306 | 6.747894
11.568889 | 119.986069 | 125.095009 | 7.080536 | -1.50783 | 0.332306 | 6.74823
11.569778 | 119.968506 | 125.086594 | 7.080627 | -1.505291 | 0.332367 | 6.74826
11.570667 | 120.025757 | 125.081993 | 7.080353 | -1.513151 | 0.332123 | 6.74823
11.571556 | 120.010475 | 125.107765 | 7.0802 | -1.521374 | 0.331848 | 6.748352
11.572444 | 119.932518 | 125.041344 | 7.080322 | -1.533225 | 0.331635 | 6.748687
11.573333 | 119.933632 | 125.096764 | 7.080444 | -1.507467 | 0.331757 | 6.748687
11.574222 | 120.049583 | 125.038513 | 7.080536 | -1.492956 | 0.331757 | 6.748779
11.575111 | 120.015183 | 125.025528 | 7.080322 | -1.524881 | 0.331574 | 6.748748
11.576 | 120.029259 | 125.053635 | 7.079987 | -1.517262 | 0.331451 | 6.748536
11.576889 | 119.984337 | 125.047409 | 7.080109 | -1.523188 | 0.33139 | 6.748719
11.577778 | 119.970924 | 125.055313 | 7.080231 | -1.528508 | 0.331207 | 6.749024
11.578667 | 119.976211 | 125.080338 | 7.0802 | -1.514481 | 0.33136 | 6.74884
11.579556 | 119.978478 | 125.065575 | 7.080261 | -1.489208 | 0.33139 | 6.748871
11.580444 | 119.990257 | 125.103737 | 7.080353 | -1.495375 | 0.331085 | 6.749268
11.581333 | 119.9991 | 125.055679 | 7.080292 | -1.491989 | 0.330872 | 6.74942
11.582222 | 119.935143 | 125.050438 | 7.080048 | -1.496826 | 0.330963 | 6.749085
11.583111 | 120.021278 | 125.041786 | 7.080048 | -1.521616 | 0.331146 | 6.748902
11.584 | 119.980667 | 125.03923 | 7.079987 | -1.505291 | 0.331085 | 6.748902
11.584889 | 119.936791 | 125.078102 | 7.079804 | -1.502026 | 0.330994 | 6.74881
11.585778 | 120.031418 | 125.070145 | 7.079651 | -1.515932 | 0.330994 | 6.748657
11.586667 | 120.040283 | 125.055405 | 7.079468 | -1.491384 | 0.331299 | 6.748169
11.587556 | 120.007202 | 125.043137 | 7.07959 | -1.509886 | 0.331421 | 6.748169
11.588444 | 120.018204 | 125.098801 | 7.079681 | -1.513151 | 0.331146 | 6.748535
11.589333 | 120.020767 | 125.080811 | 7.07959 | -1.515569 | 0.331024 | 6.748566
11.590222 | 119.987167 | 125.037048 | 7.079437 | -1.509281 | 0.331024 | 6.748413
11.591111 | 120.034828 | 125.057823 | 7.079437 | -1.538787 | 0.330872 | 6.748565
11.592 | 119.970047 | 124.965294 | 7.079559 | -1.530927 | 0.330658 | 6.748901
11.592889 | 119.976334 | 125.059143 | 7.079559 | -1.521374 | 0.330414 | 6.749145
11.593778 | 120.073105 | 125.056641 | 7.079651 | -1.513514 | 0.330322 | 6.749329
11.594667 | 120.053322 | 125.084389 | 7.080017 | -1.502751 | 0.330658 | 6.749359
11.595556 | 119.936035 | 125.060814 | 7.079864 | -1.506742 | 0.330627 | 6.749237
11.596444 | 120.024033 | 125.069824 | 7.079529 | -1.520407 | 0.330444 | 6.749085
11.597333 | 120.020706 | 125.049377 | 7.079285 | -1.509402 | 0.330109 | 6.749176
11.598222 | 120.053368 | 125.079773 | 7.079193 | -1.519076 | 0.330078 | 6.749115
11.599111 | 120.040001 | 125.026962 | 7.079132 | -1.508072 | 0.3302 | 6.748932
11.6 | 119.991501 | 125.057449 | 7.079193 | -1.527299 | 0.330444 | 6.748749
11.600889 | 120.00724 | 125.063088 | 7.079193 | -1.506742 | 0.330872 | 6.748321
11.601778 | 119.986893 | 125.056747 | 7.078949 | -1.514723 | 0.331085 | 6.747864
11.602667 | 119.985252 | 125.043663 | 7.078888 | -1.527178 | 0.330841 | 6.748047
11.603556 | 120.055969 | 125.048096 | 7.078949 | -1.530564 | 0.330689 | 6.74826
11.604444 | 119.976479 | 125.036179 | 7.079132 | -1.525002 | 0.330505 | 6.748627
11.605333 | 119.964005 | 125.02993 | 7.079254 | -1.519439 | 0.330536 | 6.748718
11.606222 | 119.918251 | 125.027908 | 7.079163 | -1.51956 | 0.330444 | 6.748719
11.607111 | 119.977928 | 125.086914 | 7.07898 | -1.514965 | 0.330566 | 6.748414
11.608 | 120.021828 | 125.045448 | 7.078919 | -1.524155 | 0.330627 | 6.748292
11.608889 | 120.024857 | 125.085106 | 7.078888 | -1.498277 | 0.330597 | 6.748291
11.609778 | 120.010475 | 125.094521 | 7.07898 | -1.497431 | 0.330505 | 6.748475
11.610667 | 120.010292 | 125.073715 | 7.079041 | -1.511579 | 0.330505 | 6.748536
11.611556 | 119.964798 | 125.076233 | 7.07901 | -1.513393 | 0.3302 | 6.74881
11.612444 | 120.006493 | 125.059448 | 7.078827 | -1.498156 | 0.329956 | 6.748871
11.613333 | 120.081238 | 125.059036 | 7.078766 | -1.500937 | 0.329895 | 6.748871
11.614222 | 120.022812 | 125.001366 | 7.078796 | -1.509886 | 0.330017 | 6.748779
11.615111 | 120.007248 | 125.032333 | 7.078919 | -1.511337 | 0.329773 | 6.749146
11.616 | 120.008484 | 125.005814 | 7.078766 | -1.504565 | 0.329895 | 6.748871
11.616889 | 119.999634 | 125.053017 | 7.078522 | -1.506137 | 0.329987 | 6.748535
11.617778 | 119.985977 | 125.043839 | 7.078522 | -1.508919 | 0.330017 | 6.748505
11.618667 | 120.009132 | 125.067612 | 7.078735 | -1.519439 | 0.329834 | 6.748901
11.619556 | 119.979981 | 125.026291 | 7.078857 | -1.517988 | 0.329681 | 6.749176
11.620444 | 119.920876 | 124.997536 | 7.078644 | -1.516053 | 0.329712 | 6.748932
11.621333 | 119.971825 | 125.07074 | 7.078369 | -1.512425 | 0.32959 | 6.748779
11.622222 | 119.985916 | 125.078995 | 7.078491 | -1.525485 | 0.329407 | 6.749084
11.623111 | 120.011719 | 125.044617 | 7.078644 | -1.520769 | 0.329315 | 6.749329
11.624 | 120.013084 | 125.054336 | 7.078583 | -1.500937 | 0.329407 | 6.749176
11.624889 | 119.981308 | 125.056503 | 7.078247 | -1.509281 | 0.329407 | 6.74884
11.625778 | 120.023132 | 125.065292 | 7.078125 | -1.504928 | 0.329651 | 6.748474
11.626667 | 120.026306 | 125.061569 | 7.078125 | -1.517746 | 0.329865 | 6.74826
11.627556 | 120.046951 | 125.058449 | 7.077972 | -1.502026 | 0.329681 | 6.748291
11.628444 | 119.996719 | 125.069016 | 7.077881 | -1.507346 | 0.329498 | 6.748383
11.629333 | 120.006943 | 125.076065 | 7.077637 | -1.518955 | 0.329254 | 6.748383
11.630222 | 119.98169 | 125.045792 | 7.077698 | -1.523309 | 0.32898 | 6.748718
11.631111 | 120.007301 | 125.059586 | 7.077881 | -1.507467 | 0.32898 | 6.748901
11.632 | 120.008591 | 125.084305 | 7.078125 | -1.513997 | 0.329224 | 6.748901
11.632889 | 119.988419 | 125.047646 | 7.078003 | -1.512063 | 0.329376 | 6.748627
11.633778 | 119.99054 | 125.028198 | 7.07785 | -1.524518 | 0.329285 | 6.748565
11.634667 | 119.974899 | 125.057266 | 7.077576 | -1.49731 | 0.329254 | 6.748322
11.635556 | 119.968018 | 125.028793 | 7.077698 | -1.516174 | 0.329285 | 6.748413
11.636444 | 120.017777 | 125.031715 | 7.077637 | -1.526936 | 0.329498 | 6.748139
11.637333 | 119.995789 | 125.047012 | 7.077423 | -1.513997 | 0.329254 | 6.748169
11.638222 | 119.940903 | 125.088318 | 7.07724 | -1.498519 | 0.329102 | 6.748138
11.639111 | 119.964188 | 125.090683 | 7.077362 | -1.547131 | 0.329193 | 6.748169
11.64 | 119.963196 | 125.008194 | 7.077118 | -1.497189 | 0.329285 | 6.747833
11.640889 | 120.005066 | 125.056923 | 7.076874 | -1.521737 | 0.329041 | 6.747833
11.641778 | 119.997925 | 125.052734 | 7.076721 | -1.530564 | 0.328827 | 6.747894
11.642667 | 120.058487 | 125.055527 | 7.076843 | -1.49344 | 0.328674 | 6.748169
11.643556 | 119.956711 | 125.058983 | 7.076782 | -1.51303 | 0.328827 | 6.747955
11.644444 | 120.010536 | 125.050888 | 7.076782 | -1.525244 | 0.329071 | 6.747711
11.645333 | 120.041237 | 125.032517 | 7.076752 | -1.519076 | 0.329071 | 6.747681
11.646222 | 120.022194 | 125.091225 | 7.076874 | -1.503477 | 0.328796 | 6.748078
11.647111 | 120.066895 | 125.071716 | 7.077087 | -1.522583 | 0.328674 | 6.748413
11.648 | 120.001221 | 125.066467 | 7.076965 | -1.521011 | 0.328644 | 6.748321
11.648889 | 119.994858 | 125.026611 | 7.076691 | -1.495738 | 0.328674 | 6.748017
11.649778 | 119.992455 | 125.061462 | 7.07663 | -1.532257 | 0.328827 | 6.747803
11.650667 | 119.973694 | 125.030251 | 7.076721 | -1.502268 | 0.328857 | 6.747864
11.651556 | 119.993881 | 125.043129 | 7.076569 | -1.500575 | 0.328949 | 6.74762
11.652444 | 120.001221 | 125.060646 | 7.076477 | -1.528629 | 0.328857 | 6.74762
11.653333 | 119.965614 | 125.059837 | 7.076538 | -1.502268 | 0.328827 | 6.747711
11.654222 | 120.012436 | 125.070252 | 7.076813 | -1.498156 | 0.328491 | 6.748322
11.655111 | 119.98539 | 125.037743 | 7.076965 | -1.510853 | 0.328308 | 6.748657
11.656 | 120.002274 | 125.059044 | 7.076843 | -1.520044 | 0.328339 | 6.748504
11.656889 | 119.986 | 125.05806 | 7.07663 | -1.52089 | 0.328186 | 6.748444
11.657778 | 119.942993 | 125.081421 | 7.076416 | -1.506379 | 0.328003 | 6.748413
11.658667 | 119.960426 | 125.023178 | 7.076294 | -1.517625 | 0.32785 | 6.748444
11.659556 | 119.979713 | 125.04744 | 7.076233 | -1.516295 | 0.328064 | 6.748169
11.660444 | 120.010696 | 125.104004 | 7.076111 | -1.52343 | 0.328308 | 6.747803
11.661333 | 120.010315 | 125.043778 | 7.076172 | -1.517746 | 0.328186 | 6.747986
11.662222 | 120.049683 | 125.034668 | 7.076019 | -1.517746 | 0.328064 | 6.747955
11.663111 | 120.027672 | 125.043724 | 7.076233 | -1.505291 | 0.327911 | 6.748322
11.664 | 120.007301 | 125.06221 | 7.076508 | -1.50783 | 0.327942 | 6.748566
11.664889 | 120.034073 | 125.041908 | 7.076508 | -1.517867 | 0.327972 | 6.748536
11.665778 | 120.016319 | 125.058212 | 7.076294 | -1.516779 | 0.327972 | 6.748322
11.666667 | 119.98027 | 125.028809 | 7.076386 | -1.517625 | 0.328278 | 6.748108
11.667556 | 120.007652 | 125.045456 | 7.07605 | -1.512546 | 0.328339 | 6.747711
11.668444 | 119.98938 | 125.05394 | 7.075592 | -1.504565 | 0.328064 | 6.747528
11.669333 | 120.026978 | 125.120644 | 7.075623 | -1.516658 | 0.327484 | 6.748139
11.670222 | 120.022766 | 125.115158 | 7.075561 | -1.517021 | 0.327423 | 6.748138
11.671111 | 120.05204 | 125.055481 | 7.075592 | -1.508435 | 0.327515 | 6.748077
11.672 | 119.961342 | 125.052612 | 7.075745 | -1.520527 | 0.327637 | 6.748108
11.672889 | 119.978348 | 125.030495 | 7.075775 | -1.513514 | 0.327972 | 6.747803
11.673778 | 120.02739 | 125.084122 | 7.075653 | -1.519197 | 0.328278 | 6.747375
11.674667 | 120.032166 | 125.104149 | 7.075684 | -1.504686 | 0.328247 | 6.747437
11.675556 | 119.973557 | 125.042374 | 7.075561 | -1.524639 | 0.327972 | 6.747589
11.676444 | 119.971642 | 125.039185 | 7.075378 | -1.500454 | 0.327881 | 6.747497
11.677333 | 120.050781 | 125.111122 | 7.07547 | -1.523913 | 0.327942 | 6.747528
11.678222 | 119.995583 | 125.040512 | 7.075409 | -1.521979 | 0.328278 | 6.747131
11.679111 | 120.008095 | 125.055443 | 7.075195 | -1.561642 | 0.3284 | 6.746795
11.68 | 119.924515 | 125.071411 | 7.075012 | -1.522946 | 0.328308 | 6.746704
11.680889 | 119.999977 | 125.066078 | 7.075104 | -1.5169 | 0.3284 | 6.746704
11.681778 | 119.95314 | 125.100464 | 7.075317 | -1.516537 | 0.328156 | 6.747161
11.682667 | 119.967445 | 125.016213 | 7.075378 | -1.526211 | 0.32782 | 6.747558
11.683556 | 120.011498 | 125.066856 | 7.075287 | -1.531773 | 0.327393 | 6.747894
11.684444 | 120.028397 | 125.037621 | 7.075104 | -1.511458 | 0.327057 | 6.748047
11.685333 | 119.984657 | 125.041733 | 7.074829 | -1.517262 | 0.32721 | 6.747619
11.686222 | 120.003342 | 125.0392 | 7.074951 | -1.506863 | 0.327393 | 6.747558
11.687111 | 120.041283 | 124.995384 | 7.074982 | -1.519802 | 0.327637 | 6.747345
11.688 | 119.964783 | 125.04995 | 7.074982 | -1.526332 | 0.327606 | 6.747376
11.688889 | 119.986733 | 125.065819 | 7.07486 | -1.525244 | 0.327484 | 6.747376
11.689778 | 120.00193 | 125.11174 | 7.074677 | -1.526332 | 0.327484 | 6.747193
11.690667 | 119.986877 | 125.060997 | 7.074493 | -1.521737 | 0.327576 | 6.746917
11.691556 | 120.013657 | 125.028763 | 7.074524 | -1.523913 | 0.327484 | 6.74704
11.692444 | 119.977158 | 125.059227 | 7.074432 | -1.535764 | 0.327271 | 6.747161
11.693333 | 119.996628 | 125.076454 | 7.074341 | -1.502509 | 0.327087 | 6.747254
11.694222 | 120.01384 | 125.086464 | 7.07428 | -1.513756 | 0.326965 | 6.747315
11.695111 | 120.039833 | 125.037949 | 7.074493 | -1.525969 | 0.326935 | 6.747558
11.696 | 120.001831 | 125.057846 | 7.074432 | -1.528267 | 0.327087 | 6.747345
11.696889 | 120.007179 | 125.04734 | 7.074432 | -1.522946 | 0.327026 | 6.747406
11.697778 | 120.024857 | 125.045471 | 7.074219 | -1.49997 | 0.326843 | 6.747376
11.698667 | 119.998802 | 125.017868 | 7.073914 | -1.530564 | 0.326843 | 6.747071
11.699556 | 119.97023 | 125.010094 | 7.073761 | -1.512304 | 0.326996 | 6.746765
11.700444 | 119.974442 | 125.059647 | 7.074097 | -1.543866 | 0.327057 | 6.74704
11.701333 | 119.987137 | 125.038818 | 7.074432 | -1.516416 | 0.327148 | 6.747284
11.702222 | 120.018166 | 125.098923 | 7.074554 | -1.510007 | 0.326843 | 6.747711
11.703111 | 119.945725 | 125.0448 | 7.074554 | -1.50783 | 0.326599 | 6.747955
11.704 | 119.982346 | 125.092918 | 7.074371 | -1.521616 | 0.326477 | 6.747894
11.704889 | 120.018387 | 125.044495 | 7.074402 | -1.502872 | 0.326294 | 6.748108
11.705778 | 119.940918 | 125.066856 | 7.074402 | -1.521737 | 0.32608 | 6.748322
11.706667 | 120.017677 | 125.047958 | 7.074188 | -1.521979 | 0.326019 | 6.748169
11.707556 | 120.033714 | 124.977783 | 7.074432 | -1.50783 | 0.326019 | 6.748413
11.708444 | 119.992882 | 125.058434 | 7.074402 | -1.502147 | 0.325958 | 6.748444
11.709333 | 119.950661 | 125.069199 | 7.074219 | -1.517746 | 0.325928 | 6.748291
11.710222 | 119.973129 | 125.056969 | 7.074097 | -1.53649 | 0.32608 | 6.748017
11.711111 | 119.999222 | 125.051796 | 7.074005 | -1.528629 | 0.325989 | 6.748016
11.712 | 120.002182 | 125.059952 | 7.074097 | -1.529355 | 0.325867 | 6.74823
11.712889 | 120.014122 | 125.018936 | 7.074432 | -1.5065 | 0.326141 | 6.748291
11.713778 | 119.980118 | 124.980301 | 7.074402 | -1.515086 | 0.326599 | 6.747803
11.714667 | 120.041321 | 125.049942 | 7.073822 | -1.49078 | 0.326721 | 6.747101
11.715556 | 119.966797 | 125.015274 | 7.073517 | -1.493077 | 0.326263 | 6.747254
11.716444 | 119.926292 | 125.072006 | 7.073425 | -1.511942 | 0.325836 | 6.747589
11.717333 | 119.964951 | 125.057999 | 7.073334 | -1.519076 | 0.325714 | 6.74762
11.718222 | 120.042969 | 125.029991 | 7.073303 | -1.51436 | 0.325836 | 6.747467
11.719111 | 119.968246 | 125.03434 | 7.073395 | -1.517262 | 0.32605 | 6.747345
11.72 | 120.011818 | 125.083145 | 7.073364 | -1.5065 | 0.326141 | 6.747223
11.720889 | 120.018898 | 125.040627 | 7.073273 | -1.510491 | 0.326172 | 6.747101
11.721778 | 120.022629 | 125.070664 | 7.073151 | -1.496947 | 0.326325 | 6.746826
11.722667 | 119.993668 | 125.073731 | 7.073181 | -1.510128 | 0.326599 | 6.746582
11.723556 | 119.941368 | 125.051002 | 7.073151 | -1.525848 | 0.326477 | 6.746674
11.724444 | 119.986832 | 125.03656 | 7.073059 | -1.519439 | 0.326141 | 6.746918
11.725333 | 119.984718 | 125.083962 | 7.072876 | -1.531894 | 0.325958 | 6.746918
11.726222 | 120.035362 | 125.044701 | 7.072937 | -1.489208 | 0.325806 | 6.747131
11.727111 | 120.008583 | 125.009354 | 7.072937 | -1.507467 | 0.325745 | 6.747192
11.728 | 119.998962 | 125.061546 | 7.072876 | -1.522825 | 0.325592 | 6.747284
11.728889 | 120.045692 | 125.072044 | 7.072754 | -1.510853 | 0.325775 | 6.746979
11.729778 | 120.001816 | 125.059677 | 7.072418 | -1.524518 | 0.325958 | 6.74646
11.730667 | 119.976708 | 125.025574 | 7.072327 | -1.530927 | 0.325989 | 6.746338
11.731556 | 119.965622 | 125.03302 | 7.07254 | -1.525002 | 0.326202 | 6.746338
11.732444 | 119.996254 | 125.042625 | 7.072968 | -1.497068 | 0.32608 | 6.746888
11.733333 | 119.919395 | 124.979202 | 7.072998 | -1.525364 | 0.325714 | 6.747284
11.734222 | 119.961792 | 125.045898 | 7.072968 | -1.50517 | 0.326019 | 6.746949
11.735111 | 120.011917 | 125.03862 | 7.072754 | -1.508435 | 0.326233 | 6.746521
11.736 | 120.003098 | 125.019424 | 7.072601 | -1.519197 | 0.326141 | 6.74646
11.736889 | 119.977341 | 125.046837 | 7.072601 | -1.516537 | 0.325653 | 6.746948
11.737778 | 119.952133 | 125.081947 | 7.072632 | -1.51436 | 0.325623 | 6.747009
11.738667 | 119.975342 | 124.996071 | 7.072693 | -1.506742 | 0.325745 | 6.746948
11.739556 | 120.018898 | 125.056984 | 7.072723 | -1.513635 | 0.325775 | 6.746948
11.740444 | 119.982361 | 125.073158 | 7.072784 | -1.468408 | 0.325501 | 6.747283
11.741333 | 119.991836 | 125.030823 | 7.072846 | -1.512425 | 0.325378 | 6.747468
11.742222 | 120.079849 | 125.034378 | 7.072723 | -1.520286 | 0.325592 | 6.747131
11.743111 | 119.986679 | 125.062805 | 7.072296 | -1.526695 | 0.325531 | 6.746765
11.744 | 120.005653 | 125.031982 | 7.072174 | -1.536006 | 0.325134 | 6.74704
11.744889 | 119.966713 | 125.08754 | 7.072357 | -1.510491 | 0.325073 | 6.747284
11.745778 | 119.982742 | 125.054039 | 7.072693 | -1.512063 | 0.325073 | 6.74762
11.746667 | 119.962013 | 125.036072 | 7.072754 | -1.508314 | 0.324921 | 6.747833
11.747556 | 120.050331 | 125.072769 | 7.07254 | -1.496342 | 0.324829 | 6.747711
11.748444 | 119.989945 | 125.097794 | 7.072296 | -1.508798 | 0.324738 | 6.747558
11.749333 | 119.969177 | 125.102234 | 7.072418 | -1.52343 | 0.324829 | 6.747589
11.750222 | 119.998245 | 125.075241 | 7.072327 | -1.515932 | 0.324921 | 6.747406
11.751111 | 120.025917 | 125.068985 | 7.071869 | -1.500091 | 0.324829 | 6.74704
11.752 | 119.963257 | 125.068619 | 7.071472 | -1.51037 | 0.324616 | 6.746856
11.752889 | 119.973068 | 125.045143 | 7.07135 | -1.50263 | 0.324463 | 6.746887
11.753778 | 119.966576 | 125.058853 | 7.071381 | -1.494286 | 0.324524 | 6.746857
11.754667 | 120.000954 | 125.063026 | 7.071533 | -1.507467 | 0.324768 | 6.746765
11.755556 | 119.989304 | 125.108887 | 7.07135 | -1.537215 | 0.325134 | 6.746216
11.756444 | 119.990097 | 125.082932 | 7.071045 | -1.516537 | 0.325165 | 6.74588
11.757333 | 119.956284 | 125.045448 | 7.070801 | -1.50263 | 0.325134 | 6.745667
11.758222 | 120.033348 | 125.077683 | 7.07077 | -1.536611 | 0.325165 | 6.745605
11.759111 | 120.015236 | 125.078613 | 7.070923 | -1.504082 | 0.325195 | 6.745728
11.76 | 120.016502 | 125.049728 | 7.070923 | -1.491505 | 0.325287 | 6.745636
11.760889 | 120.025757 | 125.034683 | 7.070953 | -1.5013 | 0.325287 | 6.745666
11.761778 | 120.058609 | 125.03157 | 7.071167 | -1.489208 | 0.325134 | 6.746033
11.762667 | 120.014908 | 125.030838 | 7.071503 | -1.519439 | 0.324951 | 6.746552
11.763556 | 120.015076 | 125.053062 | 7.071442 | -1.526695 | 0.324951 | 6.746491
11.764444 | 120.013939 | 125.048233 | 7.071198 | -1.505291 | 0.32486 | 6.746338
11.765333 | 120.032494 | 125.056656 | 7.071014 | -1.533225 | 0.324616 | 6.746398
11.766222 | 119.98494 | 125.047058 | 7.071167 | -1.507226 | 0.324463 | 6.746704
11.767111 | 119.964928 | 125.055275 | 7.071228 | -1.500091 | 0.324402 | 6.746826
11.768 | 119.995224 | 125.064743 | 7.071289 | -1.536248 | 0.324524 | 6.746765
11.768889 | 119.970482 | 125.017456 | 7.071167 | -1.532499 | 0.324585 | 6.746582
11.769778 | 120.074608 | 125.074509 | 7.071075 | -1.509281 | 0.324402 | 6.746673
11.770667 | 119.977005 | 125.087845 | 7.070862 | -1.533829 | 0.324402 | 6.74646
11.771556 | 119.991699 | 125.02504 | 7.070587 | -1.518472 | 0.324371 | 6.746216
11.772444 | 120.027992 | 125.030746 | 7.070618 | -1.525364 | 0.324371 | 6.746247
11.773333 | 120.0084 | 125.037636 | 7.070648 | -1.522341 | 0.324493 | 6.746155
11.774222 | 119.936691 | 125.022873 | 7.070618 | -1.513151 | 0.324585 | 6.746033
11.775111 | 119.948143 | 125.053284 | 7.070648 | -1.53129 | 0.324554 | 6.746094
11.776 | 120.019203 | 125.036911 | 7.070892 | -1.524639 | 0.32431 | 6.746582
11.776889 | 119.997818 | 125.042099 | 7.071075 | -1.51037 | 0.324127 | 6.746948
11.777778 | 120.019188 | 125.056961 | 7.070984 | -1.515328 | 0.323975 | 6.747009
11.778667 | 119.960915 | 125.07341 | 7.070892 | -1.51569 | 0.323853 | 6.747039
11.779556 | 120.036522 | 125.037109 | 7.070892 | -1.517142 | 0.323792 | 6.7471
11.780444 | 120.036903 | 125.067871 | 7.071014 | -1.510491 | 0.323853 | 6.747161
11.781333 | 120.003708 | 125.032715 | 7.071045 | -1.523792 | 0.324005 | 6.74704
11.782222 | 119.98452 | 125.046349 | 7.07077 | -1.53395 | 0.324188 | 6.746582
11.783111 | 119.95414 | 125.038918 | 7.070648 | -1.531653 | 0.324249 | 6.746399
11.784 | 119.926407 | 125.061874 | 7.070831 | -1.533587 | 0.32431 | 6.746521
11.784889 | 119.95182 | 125.032387 | 7.071075 | -1.519802 | 0.324402 | 6.746673
11.785778 | 119.997971 | 125.088379 | 7.070862 | -1.512425 | 0.324646 | 6.746216
11.786667 | 119.995056 | 125.032471 | 7.070648 | -1.499728 | 0.324738 | 6.74591
11.787556 | 120.033875 | 125.085472 | 7.070831 | -1.521979 | 0.324951 | 6.74588
11.788444 | 120.01355 | 125.065956 | 7.070831 | -1.510974 | 0.324799 | 6.746032
11.789333 | 119.992203 | 125.086083 | 7.070648 | -1.52222 | 0.324402 | 6.746246
11.790222 | 120.010666 | 125.066811 | 7.07074 | -1.512063 | 0.324066 | 6.746674
11.791111 | 120.044045 | 125.011879 | 7.070648 | -1.529476 | 0.323792 | 6.746856
11.792 | 119.98777 | 125.064659 | 7.070465 | -1.536006 | 0.323731 | 6.746734
11.792889 | 119.956726 | 125.082497 | 7.070465 | -1.52089 | 0.323914 | 6.746551
11.793778 | 119.970741 | 125.083351 | 7.070465 | -1.51569 | 0.324402 | 6.746063
11.794667 | 119.95137 | 125.039078 | 7.070526 | -1.507588 | 0.324493 | 6.746033
11.795556 | 120.025475 | 125.102089 | 7.070496 | -1.519318 | 0.324402 | 6.746094
11.796444 | 119.973839 | 125.032211 | 7.070435 | -1.513514 | 0.323975 | 6.74646
11.797333 | 119.998917 | 125.049576 | 7.070648 | -1.509039 | 0.323914 | 6.746734
11.798222 | 119.961441 | 125.097557 | 7.070801 | -1.513393 | 0.323761 | 6.74704
11.799111 | 120.002708 | 125.060593 | 7.070587 | -1.485338 | 0.323853 | 6.746734
11.8 | 120.016281 | 125.077713 | 7.070404 | -1.515811 | 0.323792 | 6.746612
11.800889 | 119.955223 | 125.07943 | 7.070313 | -1.48824 | 0.323669 | 6.746644
11.801778 | 120.00663 | 125.08773 | 7.070129 | -1.494528 | 0.323547 | 6.746582
11.802667 | 120.043152 | 125.041405 | 7.069794 | -1.49078 | 0.323639 | 6.746155
11.803556 | 119.994614 | 125.084557 | 7.069733 | -1.510007 | 0.323944 | 6.745789
11.804444 | 120.00798 | 125.03019 | 7.069641 | -1.493561 | 0.323944 | 6.745697
11.805333 | 119.99247 | 125.069443 | 7.069946 | -1.504565 | 0.324005 | 6.745941
11.806222 | 120.028427 | 125.064941 | 7.069916 | -1.501542 | 0.323975 | 6.745941
11.807111 | 120.045204 | 125.074356 | 7.069916 | -1.493561 | 0.323578 | 6.746338
11.808 | 120.025772 | 125.062363 | 7.069824 | -1.486547 | 0.323486 | 6.746338
11.808889 | 120.013344 | 125.071106 | 7.069489 | -1.529355 | 0.324036 | 6.745453
11.809778 | 120.007309 | 125.063683 | 7.069153 | -1.511216 | 0.324707 | 6.744446
11.810667 | 120.039322 | 125.093384 | 7.068939 | -1.50263 | 0.325317 | 6.743622
11.811556 | 119.969559 | 125.072533 | 7.068939 | -1.495738 | 0.325928 | 6.743011
11.812444 | 119.97493 | 125.087318 | 7.069092 | -1.508435 | 0.326477 | 6.742615
11.813333 | 120.037209 | 125.062683 | 7.069397 | -1.521616 | 0.326721 | 6.742676
11.814222 | 119.980972 | 125.079857 | 7.069458 | -1.516779 | 0.326935 | 6.742523
11.815111 | 120.003479 | 125.031876 | 7.069244 | -1.522583 | 0.32721 | 6.742034
11.816 | 120.016739 | 125.086166 | 7.069031 | -1.534797 | 0.327576 | 6.741455
11.816889 | 120.08419 | 125.065208 | 7.068817 | -1.497431 | 0.327637 | 6.74118
11.817778 | 119.990784 | 125.053116 | 7.068756 | -1.518472 | 0.327179 | 6.741577
11.818667 | 120.032044 | 125.072708 | 7.068695 | -1.526816 | 0.326569 | 6.742126
11.819556 | 120.007607 | 125.051804 | 7.068695 | -1.518109 | 0.326813 | 6.741882
11.820444 | 120.006302 | 125.073471 | 7.068695 | -1.531169 | 0.326752 | 6.741943
11.821333 | 119.978531 | 125.101296 | 7.068604 | -1.542899 | 0.326477 | 6.742127
11.822222 | 119.990685 | 125.060509 | 7.06839 | -1.519076 | 0.325928 | 6.742462
11.823111 | 119.966995 | 125.054001 | 7.068298 | -1.545317 | 0.325897 | 6.742401
11.824 | 119.985146 | 125.059509 | 7.06839 | -1.536127 | 0.325836 | 6.742554
11.824889 | 119.97123 | 125.036423 | 7.068543 | -1.524034 | 0.326111 | 6.742432
11.825778 | 119.984146 | 125.043236 | 7.068573 | -1.5013 | 0.326141 | 6.742432
11.826667 | 119.953476 | 125.049683 | 7.068481 | -1.520407 | 0.326111 | 6.74237
11.827556 | 120.070908 | 125.047463 | 7.06839 | -1.52089 | 0.325745 | 6.742645
11.828444 | 119.977432 | 125.034912 | 7.068085 | -1.540359 | 0.325623 | 6.742462
11.829333 | 119.992226 | 125.060532 | 7.067932 | -1.515449 | 0.325775 | 6.742157
11.830222 | 120.034996 | 125.012817 | 7.067963 | -1.507588 | 0.32605 | 6.741913
11.831111 | 119.957596 | 125.04734 | 7.068329 | -1.504323 | 0.325775 | 6.742554
11.832 | 120.008621 | 125.024429 | 7.068176 | -1.523309 | 0.325501 | 6.742675
11.832889 | 120.011963 | 125.027931 | 7.068024 | -1.503114 | 0.32547 | 6.742554
11.833778 | 119.981018 | 125.067368 | 7.067932 | -1.515811 | 0.325653 | 6.742279
11.834667 | 119.978592 | 125.076393 | 7.06839 | -1.51823 | 0.325836 | 6.742554
11.835556 | 119.979981 | 125.036232 | 7.068573 | -1.54181 | 0.325806 | 6.742767
11.836444 | 119.986389 | 125.061317 | 7.068512 | -1.520648 | 0.325989 | 6.742523
11.837333 | 120.028275 | 125.0271 | 7.068268 | -1.514844 | 0.326019 | 6.742249
11.838222 | 119.985947 | 125.044663 | 7.068146 | -1.521011 | 0.325928 | 6.742218
11.839111 | 120.023697 | 125.085434 | 7.068085 | -1.536611 | 0.325684 | 6.742401
11.84 | 120.045471 | 125.100327 | 7.068024 | -1.51569 | 0.325714 | 6.74231
11.840889 | 119.97258 | 125.0569 | 7.06778 | -1.527904 | 0.325836 | 6.741944
11.841778 | 120.002785 | 125.041039 | 7.067566 | -1.513151 | 0.325928 | 6.741638
11.842667 | 120.03566 | 125.067871 | 7.067505 | -1.529355 | 0.32605 | 6.741455
11.843556 | 120.006996 | 125.067421 | 7.067474 | -1.518472 | 0.326263 | 6.741211
11.844444 | 119.955399 | 125.047256 | 7.067688 | -1.506137 | 0.326263 | 6.741425
11.845333 | 119.984764 | 125.07711 | 7.06781 | -1.496342 | 0.326294 | 6.741516
11.846222 | 120.026566 | 125.041176 | 7.067719 | -1.510974 | 0.326172 | 6.741547
11.847111 | 119.967445 | 125.030617 | 7.067596 | -1.506137 | 0.326263 | 6.741333
11.848 | 119.999306 | 125.039772 | 7.067627 | -1.519076 | 0.32605 | 6.741577
11.848889 | 119.961144 | 125.110092 | 7.06781 | -1.522704 | 0.325836 | 6.741974
11.849778 | 119.991638 | 125.089645 | 7.067596 | -1.491021 | 0.325501 | 6.742095
11.850667 | 119.951759 | 125.051636 | 7.067413 | -1.512909 | 0.32547 | 6.741943
11.851556 | 120.044815 | 125.091049 | 7.06723 | -1.49997 | 0.325623 | 6.741607
11.852444 | 119.968994 | 125.064552 | 7.067139 | -1.506016 | 0.325989 | 6.74115
11.853333 | 120.02179 | 125.055771 | 7.067169 | -1.525002 | 0.325989 | 6.74118
11.854222 | 120.016686 | 125.026405 | 7.067108 | -1.512667 | 0.325836 | 6.741272
11.855111 | 119.98082 | 125.061951 | 7.066834 | -1.520769 | 0.325501 | 6.741333
11.856 | 120.010483 | 125.037903 | 7.066711 | -1.533104 | 0.325287 | 6.741424
11.856889 | 119.987076 | 125.112686 | 7.067139 | -1.503719 | 0.325256 | 6.741883
11.857778 | 120.012161 | 125.080643 | 7.067017 | -1.501784 | 0.325348 | 6.741669
11.858667 | 120.000839 | 125.041504 | 7.06665 | -1.500817 | 0.325043 | 6.741607
11.859556 | 119.967995 | 125.078568 | 7.066711 | -1.515086 | 0.324738 | 6.741973
11.860444 | 119.98539 | 125.062424 | 7.066834 | -1.528871 | 0.325043 | 6.741791
11.861333 | 120.019203 | 125.090576 | 7.067017 | -1.500091 | 0.325317 | 6.7417
11.862222 | 119.963844 | 125.080406 | 7.067139 | -1.521495 | 0.325256 | 6.741883
11.863111 | 119.955116 | 125.07103 | 7.067047 | -1.509402 | 0.325256 | 6.741791
11.864 | 120.012474 | 125.029137 | 7.066773 | -1.491747 | 0.325501 | 6.741272
11.864889 | 119.991798 | 124.989014 | 7.066742 | -1.519802 | 0.325623 | 6.741119
11.865778 | 120.056557 | 125.102066 | 7.066834 | -1.521495 | 0.32547 | 6.741364
11.866667 | 119.971863 | 125.106064 | 7.066956 | -1.538424 | 0.325562 | 6.741394
11.867556 | 119.996803 | 125.043778 | 7.067108 | -1.535885 | 0.325623 | 6.741485
11.868444 | 119.99955 | 125.090553 | 7.067139 | -1.517383 | 0.325409 | 6.74173
11.869333 | 119.988693 | 125.07106 | 7.067017 | -1.52343 | 0.325287 | 6.74173
11.870222 | 119.99498 | 125.066025 | 7.066834 | -1.502751 | 0.324799 | 6.742035
11.871111 | 119.984169 | 125.032776 | 7.06665 | -1.515569 | 0.324493 | 6.742157
11.872 | 120.002731 | 125.052734 | 7.06662 | -1.542294 | 0.324402 | 6.742218
11.872889 | 120.008621 | 125.0905 | 7.06665 | -1.534313 | 0.324524 | 6.742126
11.873778 | 119.977676 | 125.068016 | 7.066528 | -1.520044 | 0.324707 | 6.741821
11.874667 | 119.988907 | 125.074783 | 7.066528 | -1.507467 | 0.324738 | 6.74179
11.875556 | 119.995056 | 125.080521 | 7.06665 | -1.513635 | 0.32486 | 6.74179
11.876444 | 119.968094 | 125.053543 | 7.066834 | -1.5065 | 0.324829 | 6.742005
11.877333 | 119.994324 | 125.095421 | 7.066834 | -1.49864 | 0.324677 | 6.742157
11.878222 | 120.030258 | 125.062843 | 7.066711 | -1.52222 | 0.32486 | 6.741851
11.879111 | 119.931625 | 125.057678 | 7.066498 | -1.500575 | 0.32486 | 6.741638
11.88 | 120.024155 | 125.078041 | 7.066528 | -1.516416 | 0.324646 | 6.741882
11.880889 | 120.048447 | 125.038467 | 7.066467 | -1.508919 | 0.324707 | 6.74176
11.881778 | 120.022049 | 125.070816 | 7.066223 | -1.507226 | 0.324707 | 6.741516
11.882667 | 120.008461 | 125.112625 | 7.066162 | -1.530443 | 0.324616 | 6.741546
11.883556 | 120.041344 | 125.054642 | 7.066193 | -1.537578 | 0.324371 | 6.741822
11.884444 | 119.96283 | 125.0271 | 7.066376 | -1.515328 | 0.324219 | 6.742157
11.885333 | 120.011841 | 125.069191 | 7.066681 | -1.523671 | 0.324249 | 6.742432
11.886222 | 119.997742 | 125.073914 | 7.066681 | -1.511095 | 0.324158 | 6.742523
11.887111 | 120.01487 | 125.0728 | 7.066467 | -1.504686 | 0.324188 | 6.742279
11.888 | 120.073013 | 125.027268 | 7.066467 | -1.496342 | 0.324371 | 6.742096
11.888889 | 120.041176 | 125.113876 | 7.066437 | -1.516053 | 0.324493 | 6.741944
11.889778 | 119.987587 | 125.101845 | 7.066254 | -1.534797 | 0.324463 | 6.741791
11.890667 | 119.977417 | 125.077225 | 7.065888 | -1.520407 | 0.324188 | 6.7417
11.891556 | 120.027481 | 125.058167 | 7.065613 | -1.524639 | 0.324158 | 6.741455
11.892444 | 120.02578 | 125.016159 | 7.065552 | -1.503477 | 0.32428 | 6.741272
11.893333 | 120.00283 | 125.033188 | 7.065552 | -1.522099 | 0.324158 | 6.741394
11.894222 | 120.037552 | 125.029404 | 7.065491 | -1.531411 | 0.324005 | 6.741486
11.895111 | 119.954979 | 125.034927 | 7.06546 | -1.534434 | 0.323792 | 6.741668
11.896 | 119.986107 | 125.034348 | 7.06543 | -1.525364 | 0.323822 | 6.741608
11.896889 | 120.076767 | 125.047058 | 7.065704 | -1.528871 | 0.324127 | 6.741577
11.897778 | 119.993202 | 125.085243 | 7.065674 | -1.495496 | 0.324188 | 6.741486
11.898667 | 119.977928 | 125.050171 | 7.065674 | -1.528025 | 0.324188 | 6.741486
11.899556 | 120.007263 | 125.061661 | 7.065765 | -1.542657 | 0.323822 | 6.741943
11.900444 | 119.966202 | 125.093262 | 7.065643 | -1.5117 | 0.323792 | 6.741851
11.901333 | 120.036011 | 125.068016 | 7.06546 | -1.54435 | 0.324127 | 6.741333
11.902222 | 119.990982 | 125.095055 | 7.06543 | -1.521132 | 0.324127 | 6.741303
11.903111 | 120.026657 | 125.041809 | 7.06601 | -1.528508 | 0.323792 | 6.742218
11.904 | 119.994225 | 125.056625 | 7.066162 | -1.541448 | 0.323792 | 6.74237
11.904889 | 120.028954 | 125.078674 | 7.065949 | -1.534313 | 0.324188 | 6.741761
11.905778 | 120.019211 | 125.108048 | 7.065918 | -1.527662 | 0.324371 | 6.741547
11.906667 | 119.974487 | 125.042221 | 7.065826 | -1.508919 | 0.32428 | 6.741546
11.907556 | 119.981278 | 125.050476 | 7.065796 | -1.512788 | 0.324188 | 6.741608
11.908444 | 119.980972 | 125.064346 | 7.065826 | -1.51569 | 0.323883 | 6.741943
11.909333 | 119.979759 | 125.047043 | 7.065521 | -1.532862 | 0.323578 | 6.741943
11.910222 | 119.944778 | 125.078674 | 7.065369 | -1.51303 | 0.323486 | 6.741883
11.911111 | 119.974953 | 125.044937 | 7.065186 | -1.525606 | 0.323517 | 6.741669
11.912 | 120.01033 | 125.056236 | 7.065033 | -1.521858 | 0.323456 | 6.741577
11.912889 | 119.988442 | 125.069969 | 7.065002 | -1.539392 | 0.323151 | 6.741851
11.913778 | 119.946777 | 125.032715 | 7.065094 | -1.517504 | 0.32312 | 6.741974
11.914667 | 119.963219 | 125.059616 | 7.065155 | -1.515449 | 0.323303 | 6.741852
11.915556 | 120.020447 | 125.053452 | 7.064911 | -1.520407 | 0.323517 | 6.741394
11.916444 | 119.969948 | 125.081253 | 7.064911 | -1.528992 | 0.323242 | 6.741669
11.917333 | 119.997253 | 125.078186 | 7.06488 | -1.523551 | 0.323303 | 6.741577
11.918222 | 120.004349 | 125.076233 | 7.064941 | -1.504565 | 0.32312 | 6.741821
11.919111 | 120.003891 | 125.036026 | 7.064819 | -1.522946 | 0.322907 | 6.741912
11.92 | 120.055992 | 125.068092 | 7.06485 | -1.527662 | 0.322662 | 6.742188
11.920889 | 120.067947 | 125.051209 | 7.064819 | -1.517021 | 0.322784 | 6.742035
11.921778 | 120.030762 | 125.121597 | 7.064728 | -1.497431 | 0.322815 | 6.741913
11.922667 | 119.970924 | 125.071556 | 7.064423 | -1.530081 | 0.322846 | 6.741577
11.923556 | 120.007591 | 125.026245 | 7.064636 | -1.507588 | 0.322723 | 6.741913
11.924444 | 120.040527 | 125.038658 | 7.064697 | -1.507588 | 0.322815 | 6.741882
11.925333 | 120.012756 | 125.074814 | 7.064575 | -1.523792 | 0.322846 | 6.741729
11.926222 | 119.987122 | 125.062866 | 7.064087 | -1.524155 | 0.323029 | 6.741058
11.927111 | 119.980453 | 125.040466 | 7.064087 | -1.532741 | 0.323059 | 6.741028
11.928 | 120.016846 | 125.084305 | 7.064087 | -1.516416 | 0.323151 | 6.740936
11.928889 | 120.017258 | 125.075218 | 7.064362 | -1.518351 | 0.322907 | 6.741455
11.929778 | 119.978638 | 125.062302 | 7.064362 | -1.499124 | 0.322632 | 6.74173
11.930667 | 119.944626 | 125.029686 | 7.064209 | -1.513514 | 0.322205 | 6.742004
11.931556 | 119.98008 | 125.078384 | 7.064087 | -1.513635 | 0.322052 | 6.742035
11.932444 | 120.01664 | 125.063965 | 7.063843 | -1.521253 | 0.322388 | 6.741455
11.933333 | 120.069176 | 125.079323 | 7.063812 | -1.508314 | 0.32251 | 6.741302
11.934222 | 120.011375 | 125.097672 | 7.063965 | -1.505895 | 0.322601 | 6.741364
11.935111 | 120.034287 | 125.000046 | 7.064148 | -1.516174 | 0.322784 | 6.741364
11.936 | 120.00325 | 125.063889 | 7.064148 | -1.538908 | 0.322846 | 6.741302
11.936889 | 119.96975 | 125.057632 | 7.064087 | -1.509886 | 0.322571 | 6.741516
11.937778 | 119.994614 | 125.015259 | 7.063812 | -1.506258 | 0.322235 | 6.741577
11.938667 | 119.994034 | 125.030045 | 7.063843 | -1.526936 | 0.322266 | 6.741577
11.939556 | 119.956848 | 125.096275 | 7.063934 | -1.531773 | 0.322327 | 6.741607
11.940444 | 119.99205 | 125.063919 | 7.064117 | -1.517746 | 0.322144 | 6.741973
11.941333 | 119.967117 | 125.133324 | 7.063904 | -1.527783 | 0.321716 | 6.742188
11.942222 | 119.987892 | 125.043778 | 7.063599 | -1.503961 | 0.321625 | 6.741974
11.943111 | 120.034203 | 125.081039 | 7.063568 | -1.506258 | 0.321808 | 6.74176
11.944 | 119.969688 | 125.077683 | 7.063721 | -1.523551 | 0.321899 | 6.741822
11.944889 | 119.970543 | 125.059494 | 7.063446 | -1.508314 | 0.321472 | 6.741974
11.945778 | 119.970802 | 125.089722 | 7.063232 | -1.495979 | 0.321259 | 6.741973
11.946667 | 119.975197 | 125.027344 | 7.06311 | -1.516053 | 0.321533 | 6.741577
11.947556 | 120.051376 | 125.049927 | 7.063324 | -1.521737 | 0.321899 | 6.741425
11.948444 | 119.997696 | 125.053078 | 7.063202 | -1.505654 | 0.32196 | 6.741242
11.949333 | 120.015686 | 125.064346 | 7.063202 | -1.507467 | 0.321533 | 6.741669
11.950222 | 120.093201 | 125.074051 | 7.063141 | -1.499365 | 0.321472 | 6.741669
11.951111 | 119.972092 | 125.069374 | 7.063232 | -1.510007 | 0.321228 | 6.742004
11.952 | 119.99556 | 125.010582 | 7.063324 | -1.500575 | 0.321106 | 6.742218
11.952889 | 120.013954 | 125.056107 | 7.063355 | -1.499849 | 0.321167 | 6.742188
11.953778 | 120.056114 | 125.102066 | 7.063355 | -1.520648 | 0.321045 | 6.74231
11.954667 | 119.972145 | 125.061996 | 7.063477 | -1.518834 | 0.320953 | 6.742524
11.955556 | 119.98201 | 125.044701 | 7.063232 | -1.522825 | 0.321014 | 6.742218
11.956444 | 120.023705 | 125.083641 | 7.062866 | -1.506863 | 0.321228 | 6.741638
11.957333 | 120.000893 | 125.05967 | 7.062897 | -1.508556 | 0.321045 | 6.741852
11.958222 | 119.998032 | 125.042221 | 7.063019 | -1.518593 | 0.320892 | 6.742127
11.959111 | 119.996536 | 125.067703 | 7.062744 | -1.502026 | 0.321075 | 6.741669
11.96 | 119.967712 | 125.062157 | 7.062531 | -1.514239 | 0.32132 | 6.741211
11.960889 | 120.011719 | 125.068993 | 7.062439 | -1.515086 | 0.32135 | 6.741089
11.961778 | 120.012352 | 125.087364 | 7.062531 | -1.506984 | 0.32135 | 6.741181
11.962667 | 120.02665 | 125.047379 | 7.062653 | -1.520769 | 0.321106 | 6.741547
11.963556 | 119.997131 | 125.050514 | 7.062683 | -1.514965 | 0.321045 | 6.741638
11.964444 | 119.998497 | 125.087914 | 7.062714 | -1.520769 | 0.32077 | 6.741944
11.965333 | 119.999527 | 125.059647 | 7.062805 | -1.512304 | 0.320862 | 6.741943
11.966222 | 120.012802 | 125.059464 | 7.062958 | -1.504928 | 0.321014 | 6.741944
11.967111 | 119.955399 | 125.103317 | 7.062531 | -1.532499 | 0.320923 | 6.741608
11.968 | 119.999222 | 125.088913 | 7.062256 | -1.536732 | 0.320709 | 6.741547
11.968889 | 120.068871 | 125.059387 | 7.061676 | -1.532862 | 0.320679 | 6.740997
11.969778 | 120.093323 | 125.04557 | 7.061676 | -1.514965 | 0.32074 | 6.740936
11.970667 | 119.982864 | 125.093651 | 7.061768 | -1.539634 | 0.320618 | 6.74115
11.971556 | 120.004127 | 125.080887 | 7.061981 | -1.516779 | 0.320618 | 6.741363
11.972444 | 120.078552 | 125.048996 | 7.061981 | -1.542415 | 0.320648 | 6.741333
11.973333 | 120.029358 | 125.08844 | 7.061859 | -1.508314 | 0.320862 | 6.740997
11.974222 | 120.009499 | 125.102013 | 7.061646 | -1.505412 | 0.320984 | 6.740662
11.975111 | 120.032272 | 125.028442 | 7.062012 | -1.506379 | 0.320953 | 6.741059
11.976 | 120.026443 | 125.065308 | 7.062012 | -1.524276 | 0.320679 | 6.741333
11.976889 | 120.044785 | 125.054894 | 7.061737 | -1.523309 | 0.320465 | 6.741272
11.977778 | 120.060226 | 125.073059 | 7.061737 | -1.525002 | 0.320496 | 6.741241
11.978667 | 120.046738 | 125.119797 | 7.062195 | -1.499365 | 0.320465 | 6.74173
11.979556 | 120.021347 | 125.058487 | 7.06247 | -1.521858 | 0.320343 | 6.742127
11.980444 | 120.01622 | 125.09462 | 7.062653 | -1.504323 | 0.320435 | 6.742218
11.981333 | 120.034546 | 125.071167 | 7.062561 | -1.528629 | 0.320618 | 6.741943
11.982222 | 120.028786 | 125.050331 | 7.062256 | -1.523188 | 0.320709 | 6.741547
11.983111 | 119.954514 | 125.114929 | 7.062073 | -1.551484 | 0.320465 | 6.741608
11.984 | 119.956444 | 125.056198 | 7.062073 | -1.522099 | 0.320496 | 6.741577
11.984889 | 120.025009 | 125.056152 | 7.061981 | -1.502389 | 0.320587 | 6.741394
11.985778 | 120.050636 | 125.083962 | 7.061829 | -1.54302 | 0.320557 | 6.741272
11.986667 | 119.999222 | 125.051193 | 7.061798 | -1.517988 | 0.320435 | 6.741363
11.987556 | 120.032303 | 125.069656 | 7.061737 | -1.520044 | 0.320313 | 6.741424
11.988444 | 120.015282 | 125.030395 | 7.061676 | -1.569139 | 0.319946 | 6.74173
11.989333 | 119.982811 | 125.062988 | 7.061493 | -1.531532 | 0.319824 | 6.741669
11.990222 | 119.986801 | 125.054161 | 7.061218 | -1.548703 | 0.319855 | 6.741363
11.991111 | 120.007835 | 125.057571 | 7.060944 | -1.502509 | 0.320068 | 6.740876
11.992 | 120.012695 | 125.06588 | 7.060883 | -1.532378 | 0.320252 | 6.740631
11.992889 | 119.983292 | 125.05603 | 7.061096 | -1.537215 | 0.320282 | 6.740814
11.993778 | 119.941849 | 125.085861 | 7.061432 | -1.526453 | 0.319946 | 6.741486
11.994667 | 119.991928 | 125.087585 | 7.061554 | -1.525364 | 0.319641 | 6.741913
11.995556 | 119.977921 | 125.083984 | 7.061646 | -1.52742 | 0.31955 | 6.742096
11.996444 | 119.983749 | 125.074196 | 7.061615 | -1.512063 | 0.319733 | 6.741882
11.997333 | 119.952454 | 125.05674 | 7.061523 | -1.504686 | 0.31955 | 6.741973
11.998222 | 119.988907 | 125.064735 | 7.06131 | -1.502268 | 0.319367 | 6.741943
11.999111 | 119.966614 | 125.045921 | 7.06134 | -1.534555 | 0.319458 | 6.741882
12 | 120.008652 | 125.05735 | 7.061371 | -1.533346 | 0.319641 | 6.74173
12.000889 | 119.905479 | 125.116089 | 7.061401 | -1.516416 | 0.319641 | 6.74176
12.001778 | 120.012291 | 125.05674 | 7.061218 | -1.506258 | 0.319641 | 6.741577
12.002667 | 120.020851 | 125.079666 | 7.061218 | -1.523671 | 0.319367 | 6.741851
12.003556 | 120.001198 | 125.059105 | 7.06131 | -1.507588 | 0.319305 | 6.742005
12.004444 | 119.987793 | 125.061485 | 7.061157 | -1.525123 | 0.31958 | 6.741577
12.005333 | 120.019211 | 125.032433 | 7.061096 | -1.518714 | 0.319611 | 6.741485
12.006222 | 120.013733 | 125.066422 | 7.061127 | -1.510007 | 0.319458 | 6.741669
12.007111 | 119.997337 | 125.063072 | 7.061066 | -1.521737 | 0.319458 | 6.741608
12.008 | 120.000061 | 125.015747 | 7.060791 | -1.517142 | 0.319336 | 6.741455
12.008889 | 119.994141 | 125.008301 | 7.06073 | -1.518351 | 0.319244 | 6.741486
12.009778 | 120.006981 | 125.038757 | 7.060974 | -1.515569 | 0.319214 | 6.74176
12.010667 | 120.027992 | 125.084938 | 7.060944 | -1.512425 | 0.319214 | 6.74173
12.011556 | 119.988449 | 125.063797 | 7.060394 | -1.539271 | 0.319519 | 6.740875
12.012444 | 119.943619 | 125.041809 | 7.059998 | -1.509281 | 0.319763 | 6.740235
12.013333 | 120.047951 | 125.084351 | 7.059876 | -1.525002 | 0.319336 | 6.74054
12.014222 | 119.988525 | 125.059349 | 7.059906 | -1.522946 | 0.318787 | 6.741119
12.015111 | 119.956772 | 125.042984 | 7.060089 | -1.510732 | 0.318848 | 6.741241
12.016 | 120.001343 | 125.016136 | 7.060486 | -1.534918 | 0.319031 | 6.741455
12.016889 | 119.974487 | 125.056457 | 7.060425 | -1.524397 | 0.318909 | 6.741516
12.017778 | 119.995461 | 125.024368 | 7.06012 | -1.526936 | 0.318695 | 6.741425
12.018667 | 120.015831 | 125.051346 | 7.059876 | -1.512063 | 0.318726 | 6.74115
12.019556 | 120.028481 | 125.042641 | 7.059876 | -1.511579 | 0.318817 | 6.741059
12.020444 | 119.941811 | 125.044922 | 7.060059 | -1.531048 | 0.31897 | 6.741089
12.021333 | 120.01461 | 125.068771 | 7.060303 | -1.502147 | 0.319214 | 6.741089
12.022222 | 120.006821 | 125.090378 | 7.060028 | -1.497672 | 0.31955 | 6.740478
12.023111 | 119.982407 | 125.074203 | 7.059906 | -1.477841 | 0.319244 | 6.740662
12.024 | 120.052994 | 125.061913 | 7.060181 | -1.502389 | 0.318756 | 6.741425
12.024889 | 120.025986 | 125.061585 | 7.0607 | -1.495133 | 0.318481 | 6.742219
12.025778 | 120.034279 | 125.042893 | 7.060455 | -1.52222 | 0.318451 | 6.742004
12.026667 | 120.033981 | 125.065575 | 7.060181 | -1.508314 | 0.318359 | 6.741822
12.027556 | 120.083923 | 125.049316 | 7.059998 | -1.510007 | 0.318207 | 6.741791
12.028444 | 120.044167 | 125.027382 | 7.059845 | -1.532499 | 0.318054 | 6.741791
12.029333 | 119.986916 | 125.101746 | 7.059876 | -1.508314 | 0.318024 | 6.741852
12.030222 | 120.039955 | 125.046387 | 7.059936 | -1.514239 | 0.318146 | 6.74179
12.031111 | 119.992577 | 125.095177 | 7.059967 | -1.509523 | 0.318085 | 6.741882
12.032 | 120.004837 | 125.08429 | 7.059998 | -1.520527 | 0.317993 | 6.742005
12.032889 | 120.059853 | 125.058083 | 7.059662 | -1.549429 | 0.318237 | 6.741425
12.033778 | 119.969925 | 125.054428 | 7.059296 | -1.529234 | 0.318298 | 6.740998
12.034667 | 120.003319 | 125.073364 | 7.059509 | -1.526453 | 0.318146 | 6.741363
12.035556 | 120.019752 | 125.087341 | 7.059723 | -1.501905 | 0.318024 | 6.741699
12.036444 | 120.01786 | 125.113831 | 7.059601 | -1.510974 | 0.317993 | 6.741608
12.037333 | 120.012619 | 125.112549 | 7.059204 | -1.508677 | 0.317749 | 6.741455
12.038222 | 119.992996 | 125.032654 | 7.058838 | -1.541206 | 0.317535 | 6.741303
12.039111 | 119.987656 | 125.092201 | 7.058746 | -1.535159 | 0.317413 | 6.741333
12.04 | 119.999008 | 125.049149 | 7.059113 | -1.524276 | 0.317474 | 6.741639
12.040889 | 120.008225 | 125.065735 | 7.058991 | -1.527299 | 0.317566 | 6.741425
12.041778 | 119.982834 | 125.123459 | 7.058991 | -1.520769 | 0.317535 | 6.741456
12.042667 | 119.968239 | 125.062881 | 7.058991 | -1.529355 | 0.317566 | 6.741425
12.043556 | 119.991623 | 125.030899 | 7.059082 | -1.539392 | 0.317596 | 6.741486
12.044444 | 119.998734 | 125.054726 | 7.059265 | -1.543261 | 0.31781 | 6.741455
12.045333 | 120.006264 | 125.019653 | 7.059448 | -1.534313 | 0.317932 | 6.741516
12.046222 | 119.984398 | 125.086014 | 7.059265 | -1.524518 | 0.317993 | 6.741272
12.047111 | 120.010841 | 125.097519 | 7.059448 | -1.509281 | 0.318024 | 6.741424
12.048 | 120.025986 | 125.049377 | 7.059326 | -1.5169 | 0.317902 | 6.741424
12.048889 | 119.999161 | 125.061707 | 7.059143 | -1.533829 | 0.31781 | 6.741333
12.049778 | 119.957459 | 125.047829 | 7.059204 | -1.534676 | 0.317963 | 6.741241
12.050667 | 120.016129 | 125.077515 | 7.059174 | -1.539996 | 0.318237 | 6.740937
12.051556 | 119.983131 | 125.092667 | 7.059174 | -1.525123 | 0.318329 | 6.740845
12.052444 | 120.034828 | 125.044418 | 7.059113 | -1.528388 | 0.318665 | 6.740448
12.053333 | 120.010498 | 125.079239 | 7.059143 | -1.523067 | 0.318787 | 6.740356
12.054222 | 120.049576 | 125.039017 | 7.059357 | -1.534434 | 0.31897 | 6.740387
12.055111 | 120.05513 | 125.065308 | 7.059357 | -1.539392 | 0.318878 | 6.740479
12.056 | 120.003159 | 125.063843 | 7.059326 | -1.526936 | 0.319 | 6.740326
12.056889 | 120.046341 | 125.023239 | 7.059418 | -1.522704 | 0.319153 | 6.740265
12.057778 | 120.006821 | 125.101196 | 7.059723 | -1.5117 | 0.319153 | 6.74057
12.058667 | 120.0298 | 125.04631 | 7.059998 | -1.525848 | 0.318604 | 6.741394
12.059556 | 120.004967 | 125.05233 | 7.059967 | -1.53915 | 0.318207 | 6.74176
12.060444 | 119.955177 | 125.069931 | 7.060211 | -1.510491 | 0.318298 | 6.741913
12.061333 | 120.008766 | 125.053505 | 7.059876 | -1.53649 | 0.318481 | 6.741395
12.062222 | 119.935814 | 125.007118 | 7.05957 | -1.526936 | 0.318359 | 6.741211
12.063111 | 119.998291 | 125.063705 | 7.059326 | -1.53262 | 0.318634 | 6.740692
12.064 | 119.991028 | 125.03595 | 7.059509 | -1.507467 | 0.318634 | 6.740875
12.064889 | 119.987717 | 125.066078 | 7.059876 | -1.507226 | 0.318543 | 6.741333
12.065778 | 119.980087 | 125.030434 | 7.059967 | -1.524639 | 0.31839 | 6.741577
12.066667 | 119.938126 | 125.048927 | 7.059723 | -1.52742 | 0.318481 | 6.741242
12.067556 | 119.961136 | 125.031815 | 7.059753 | -1.539755 | 0.318451 | 6.741302
12.068444 | 119.994736 | 125.078445 | 7.059723 | -1.51303 | 0.318268 | 6.741455
12.069333 | 119.973511 | 125.042686 | 7.059723 | -1.52609 | 0.318146 | 6.741577
12.070222 | 119.988464 | 125.080788 | 7.059601 | -1.531532 | 0.317993 | 6.741608
12.071111 | 119.991798 | 125.031357 | 7.059296 | -1.507709 | 0.317963 | 6.741333
12.072 | 119.999207 | 125.082687 | 7.059113 | -1.515207 | 0.317902 | 6.741211
12.072889 | 120.024513 | 125.08606 | 7.05896 | -1.511821 | 0.317963 | 6.740997
12.073778 | 120.018349 | 125.069786 | 7.058991 | -1.524518 | 0.318024 | 6.740967
12.074667 | 119.990158 | 125.090439 | 7.058899 | -1.529234 | 0.31781 | 6.741089
12.075556 | 119.982178 | 125.03524 | 7.058991 | -1.495133 | 0.31781 | 6.741181
12.076444 | 119.96666 | 125.053627 | 7.058868 | -1.494407 | 0.31781 | 6.741058
12.077333 | 119.989464 | 125.080017 | 7.058777 | -1.505533 | 0.317749 | 6.741028
12.078222 | 120.021118 | 125.027664 | 7.058838 | -1.516295 | 0.317688 | 6.74115
12.079111 | 120.020058 | 125.081192 | 7.058777 | -1.527057 | 0.31778 | 6.740997
12.08 | 119.96975 | 125.068092 | 7.058563 | -1.501663 | 0.31778 | 6.740783
12.080889 | 119.936462 | 125.054604 | 7.058411 | -1.537578 | 0.317749 | 6.740662
12.081778 | 120.01886 | 125.097366 | 7.058411 | -1.495375 | 0.31781 | 6.740601
12.082667 | 120.013016 | 125.067093 | 7.058594 | -1.501663 | 0.317749 | 6.740845
12.083556 | 119.91909 | 125.096268 | 7.058624 | -1.543261 | 0.317749 | 6.740875
12.084444 | 120.026245 | 125.066284 | 7.058502 | -1.513997 | 0.317596 | 6.740906
12.085333 | 119.99984 | 125.078369 | 7.058289 | -1.504202 | 0.317444 | 6.740845
12.086222 | 120.039284 | 125.073708 | 7.058441 | -1.513876 | 0.317108 | 6.741333
12.087111 | 120.007187 | 125.064209 | 7.058441 | -1.5065 | 0.317017 | 6.741424
12.088 | 120.064926 | 125.074219 | 7.058472 | -1.504928 | 0.316956 | 6.741516
12.088889 | 120.074219 | 125.084862 | 7.058441 | -1.507226 | 0.317352 | 6.741089
12.089778 | 120.018677 | 125.045578 | 7.058411 | -1.499003 | 0.317627 | 6.740784
12.090667 | 120.091263 | 125.069107 | 7.058136 | -1.552089 | 0.317535 | 6.740601
12.091556 | 120.020485 | 125.095421 | 7.057953 | -1.493319 | 0.317474 | 6.740479
12.092444 | 120.063797 | 125.071266 | 7.058044 | -1.532983 | 0.317322 | 6.740722
12.093333 | 120.094948 | 125.0634 | 7.058197 | -1.509644 | 0.317139 | 6.741058
12.094222 | 119.996178 | 125.099594 | 7.057983 | -1.526332 | 0.317108 | 6.740875
12.095111 | 119.982628 | 125.103661 | 7.057739 | -1.518109 | 0.317169 | 6.74057
12.096 | 119.981361 | 125.04097 | 7.057739 | -1.538424 | 0.317108 | 6.740631
12.096889 | 120.071777 | 125.079384 | 7.057953 | -1.534918 | 0.317108 | 6.740845
12.097778 | 120.038002 | 125.067276 | 7.058044 | -1.525606 | 0.317139 | 6.740905
12.098667 | 119.934288 | 125.074806 | 7.057983 | -1.52343 | 0.3172 | 6.740783
12.099556 | 120.021469 | 125.03817 | 7.058044 | -1.533829 | 0.317291 | 6.740753
12.100444 | 120.023171 | 125.057007 | 7.057922 | -1.538183 | 0.317291 | 6.740631
12.101333 | 119.996582 | 125.032066 | 7.057739 | -1.516053 | 0.317139 | 6.7406
12.102222 | 119.979981 | 125.029236 | 7.057648 | -1.535401 | 0.317017 | 6.740631
12.103111 | 119.984764 | 125.075333 | 7.057739 | -1.499365 | 0.316864 | 6.740875
12.104 | 120.064842 | 125.058243 | 7.057922 | -1.513997 | 0.316803 | 6.741119
12.104889 | 119.976173 | 125.049698 | 7.05777 | -1.533587 | 0.316895 | 6.740875
12.105778 | 120.027328 | 125.018799 | 7.057495 | -1.534555 | 0.317108 | 6.740387
12.106667 | 120.027908 | 125.037338 | 7.057404 | -1.512788 | 0.316864 | 6.74054
12.107556 | 120.057884 | 125.03894 | 7.057343 | -1.521858 | 0.316742 | 6.740601
12.108444 | 119.984169 | 125.079262 | 7.057343 | -1.535764 | 0.316742 | 6.740601
12.109333 | 120.008835 | 125.074997 | 7.057251 | -1.545317 | 0.316681 | 6.74057
12.110222 | 119.962181 | 125.045143 | 7.05719 | -1.519681 | 0.316681 | 6.740509
12.111111 | 120.033592 | 125.033585 | 7.057129 | -1.525123 | 0.316559 | 6.74057
12.112 | 119.975304 | 125.094811 | 7.057587 | -1.527299 | 0.316528 | 6.741059
12.112889 | 119.987389 | 125.005478 | 7.05777 | -1.529476 | 0.31662 | 6.74115
12.113778 | 119.95359 | 125.065231 | 7.057709 | -1.530443 | 0.316864 | 6.740845
12.114667 | 119.972572 | 125.076149 | 7.057526 | -1.520044 | 0.317078 | 6.740448
12.115556 | 119.963608 | 125.086426 | 7.057343 | -1.495979 | 0.316803 | 6.74054
12.116444 | 120.002586 | 125.041016 | 7.057282 | -1.50384 | 0.316498 | 6.740784
12.117333 | 120.011826 | 125.037254 | 7.056885 | -1.525123 | 0.316467 | 6.740418
12.118222 | 119.985062 | 125.05188 | 7.056641 | -1.526453 | 0.316406 | 6.740235
12.119111 | 119.972374 | 125.051674 | 7.056915 | -1.531773 | 0.316315 | 6.7406
12.12 | 120.003685 | 125.058632 | 7.057312 | -1.536369 | 0.316284 | 6.741028
12.120889 | 120.009232 | 125.028305 | 7.057373 | -1.506137 | 0.316223 | 6.74115
12.121778 | 119.982155 | 125.089401 | 7.057159 | -1.530443 | 0.316101 | 6.741058
12.122667 | 120.036926 | 125.078713 | 7.057068 | -1.522704 | 0.316071 | 6.740997
12.123556 | 120.004074 | 125.067917 | 7.056976 | -1.532136 | 0.315918 | 6.741058
12.124444 | 120.036438 | 125.070267 | 7.056946 | -1.507226 | 0.315888 | 6.741058
12.125333 | 120.054787 | 125.11824 | 7.056824 | -1.536369 | 0.315949 | 6.740875
12.126222 | 119.971024 | 125.00972 | 7.05661 | -1.526332 | 0.315888 | 6.740722
12.127111 | 119.986305 | 125.118858 | 7.056549 | -1.551243 | 0.315796 | 6.740753
12.128 | 119.984154 | 125.043068 | 7.056702 | -1.533225 | 0.315979 | 6.740723
12.128889 | 119.958756 | 125.067711 | 7.056854 | -1.516658 | 0.316071 | 6.740783
12.129778 | 119.970238 | 125.042297 | 7.057007 | -1.532983 | 0.316071 | 6.740936
12.130667 | 119.976059 | 125.035812 | 7.056763 | -1.530443 | 0.316132 | 6.740631
12.131556 | 119.996277 | 125.018761 | 7.056427 | -1.523309 | 0.316223 | 6.740204
12.132444 | 119.970825 | 125.054344 | 7.056519 | -1.510853 | 0.316254 | 6.740265
12.133333 | 119.945839 | 125.018105 | 7.056488 | -1.516174 | 0.316223 | 6.740265
12.134222 | 120.052025 | 125.071487 | 7.056397 | -1.504323 | 0.31601 | 6.740387
12.135111 | 119.979507 | 125.048096 | 7.056366 | -1.527541 | 0.315857 | 6.740509
12.136 | 119.975571 | 125.016869 | 7.056305 | -1.536369 | 0.316071 | 6.740234
12.136889 | 119.996689 | 125.026413 | 7.056122 | -1.528508 | 0.316284 | 6.739838
12.137778 | 119.998611 | 125.048828 | 7.056305 | -1.503235 | 0.316101 | 6.740204
12.138667 | 120.038498 | 125.051086 | 7.056397 | -1.53129 | 0.315949 | 6.740448
12.139556 | 119.971054 | 125.072182 | 7.056732 | -1.510732 | 0.315674 | 6.741058
12.140444 | 119.992798 | 125.039208 | 7.056671 | -1.518955 | 0.315888 | 6.740783
12.141333 | 119.990097 | 125.084793 | 7.056458 | -1.527057 | 0.315888 | 6.74057
12.142222 | 120.017845 | 125.080772 | 7.056183 | -1.523309 | 0.315765 | 6.740418
12.143111 | 120.058716 | 125.093765 | 7.056152 | -1.537094 | 0.315765 | 6.740387
12.144 | 119.969589 | 125.067001 | 7.056366 | -1.528871 | 0.315949 | 6.740417
12.144889 | 120.036156 | 125.091476 | 7.056366 | -1.527783 | 0.315857 | 6.740509
12.145778 | 120.014488 | 125.035851 | 7.056213 | -1.512909 | 0.316101 | 6.740112
12.146667 | 119.995728 | 125.040611 | 7.056091 | -1.5013 | 0.316071 | 6.74002
12.147556 | 120.000473 | 125.104958 | 7.056061 | -1.525244 | 0.315369 | 6.740692
12.148444 | 120.017395 | 125.041489 | 7.055786 | -1.546406 | 0.315277 | 6.740509
12.149333 | 120.007461 | 125.055405 | 7.055817 | -1.52996 | 0.315521 | 6.740296
12.150222 | 119.997559 | 125.031509 | 7.055939 | -1.543141 | 0.315826 | 6.740113
12.151111 | 120.044876 | 125.058388 | 7.055908 | -1.50916 | 0.315765 | 6.740143
12.152 | 120.000893 | 125.057205 | 7.055969 | -1.517625 | 0.315582 | 6.740387
12.152889 | 120.031105 | 125.040489 | 7.056091 | -1.522946 | 0.315247 | 6.740844
12.153778 | 120.007263 | 125.069168 | 7.056091 | -1.539392 | 0.315216 | 6.740875
12.154667 | 120.026062 | 125.027794 | 7.056 | -1.551968 | 0.315338 | 6.740662
12.155556 | 120.032738 | 125.056618 | 7.055969 | -1.554024 | 0.31543 | 6.740539
12.156444 | 119.980301 | 125.042725 | 7.05603 | -1.540964 | 0.31546 | 6.74057
12.157333 | 119.963882 | 125.034561 | 7.056091 | -1.548098 | 0.315613 | 6.740478
12.158222 | 119.942276 | 125.021973 | 7.056183 | -1.518593 | 0.315674 | 6.740509
12.159111 | 119.934769 | 125.079735 | 7.056091 | -1.541085 | 0.315674 | 6.740417
12.16 | 119.973312 | 125.058838 | 7.056091 | -1.532378 | 0.315247 | 6.740844
12.160889 | 119.933609 | 125.067184 | 7.056091 | -1.547736 | 0.314789 | 6.741302
12.161778 | 119.977684 | 125.028847 | 7.056122 | -1.521858 | 0.314392 | 6.74173
12.162667 | 119.986069 | 125.052322 | 7.056183 | -1.529718 | 0.314087 | 6.742096
12.163556 | 120.022568 | 125.054428 | 7.056213 | -1.525485 | 0.314117 | 6.742096
12.164444 | 120.024757 | 125.032555 | 7.056183 | -1.511458 | 0.314209 | 6.741974
12.165333 | 120.002609 | 125.061363 | 7.056122 | -1.546164 | 0.314209 | 6.741913
12.166222 | 119.960281 | 125.072556 | 7.056152 | -1.530927 | 0.314331 | 6.741821
12.167111 | 119.97731 | 125.048233 | 7.056091 | -1.53129 | 0.314209 | 6.741882
12.168 | 119.964516 | 125.045715 | 7.055969 | -1.557289 | 0.314087 | 6.741882
12.168889 | 120.007507 | 125.097336 | 7.055969 | -1.506621 | 0.314056 | 6.741913
12.169778 | 120.022057 | 125.067177 | 7.056061 | -1.515328 | 0.314117 | 6.741944
12.170667 | 120.01152 | 125.052811 | 7.056091 | -1.515207 | 0.313995 | 6.742096
12.171556 | 119.991836 | 125.055435 | 7.055908 | -1.515328 | 0.31366 | 6.742248
12.172444 | 119.996803 | 125.05275 | 7.055512 | -1.529234 | 0.313294 | 6.742218
12.173333 | 120.005417 | 125.042374 | 7.05542 | -1.509523 | 0.31311 | 6.74231
12.174222 | 120.004601 | 125.09993 | 7.055176 | -1.523792 | 0.313171 | 6.742005
12.175111 | 119.992249 | 125.060524 | 7.055298 | -1.499728 | 0.313385 | 6.741913
12.176 | 120.020889 | 125.054489 | 7.055573 | -1.516295 | 0.313324 | 6.742249
12.176889 | 119.983681 | 125.066544 | 7.055786 | -1.495496 | 0.313171 | 6.742615
12.177778 | 119.999512 | 125.064232 | 7.055725 | -1.550517 | 0.31311 | 6.742615
12.178667 | 120.00779 | 125.059547 | 7.055695 | -1.513514 | 0.31311 | 6.742585
12.179556 | 120.04277 | 125.051064 | 7.055481 | -1.490538 | 0.313171 | 6.74231
12.180444 | 120.018494 | 125.073105 | 7.055267 | -1.529355 | 0.313232 | 6.742035
12.181333 | 120.004662 | 125.061813 | 7.055298 | -1.533346 | 0.313232 | 6.742066
12.182222 | 120.086342 | 125.056351 | 7.05542 | -1.523913 | 0.313202 | 6.742218
12.183111 | 119.99675 | 125.016823 | 7.055512 | -1.540722 | 0.313263 | 6.742249
12.184 | 119.979759 | 125.029251 | 7.055512 | -1.518109 | 0.313202 | 6.74231
12.184889 | 120.020958 | 125.059486 | 7.055145 | -1.517867 | 0.313171 | 6.741974
12.185778 | 120.045433 | 125.054039 | 7.054993 | -1.497672 | 0.31311 | 6.741883
12.186667 | 120.015793 | 125.059326 | 7.055054 | -1.525848 | 0.313416 | 6.741638
12.187556 | 119.954041 | 125.104897 | 7.055145 | -1.552089 | 0.313171 | 6.741974
12.188444 | 120.044289 | 125.066673 | 7.055176 | -1.520407 | 0.312775 | 6.742401
12.189333 | 120.006554 | 125.026123 | 7.055237 | -1.52343 | 0.312622 | 6.742615
12.190222 | 119.979836 | 125.058876 | 7.054962 | -1.534918 | 0.312561 | 6.742401
12.191111 | 120.001282 | 125.051842 | 7.055084 | -1.523671 | 0.3125 | 6.742584
12.192 | 120.025719 | 125.032265 | 7.055054 | -1.533104 | 0.312408 | 6.742646
12.192889 | 120.007141 | 125.033081 | 7.05484 | -1.514481 | 0.312622 | 6.742218
12.193778 | 120.001694 | 125.057327 | 7.054871 | -1.519197 | 0.312592 | 6.742279
12.194667 | 120.052612 | 125.04789 | 7.054596 | -1.522825 | 0.312286 | 6.74231
12.195556 | 119.997559 | 125.023758 | 7.054382 | -1.534555 | 0.311859 | 6.742523
12.196444 | 120.0131 | 125.013062 | 7.054291 | -1.539513 | 0.311615 | 6.742676
12.197333 | 119.985962 | 125.089478 | 7.054382 | -1.545317 | 0.311615 | 6.742767
12.198222 | 119.999756 | 125.056236 | 7.05423 | -1.519802 | 0.311615 | 6.742615
12.199111 | 120.067909 | 125.070236 | 7.054077 | -1.548703 | 0.311737 | 6.74234
12.2 | 120.021988 | 125.030335 | 7.054047 | -1.541085 | 0.312073 | 6.741974
12.200889 | 119.994949 | 125.071365 | 7.054199 | -1.514481 | 0.312408 | 6.741791
12.201778 | 120.012314 | 125.070725 | 7.054352 | -1.521011 | 0.312317 | 6.742035
12.202667 | 120.044579 | 125.063965 | 7.054047 | -1.530806 | 0.312103 | 6.741944
12.203556 | 119.995651 | 125.024574 | 7.05365 | -1.528992 | 0.311981 | 6.741669
12.204444 | 119.998901 | 125.012863 | 7.053772 | -1.550396 | 0.312073 | 6.741699
12.205333 | 119.99054 | 125.049118 | 7.053955 | -1.562609 | 0.312775 | 6.74118
12.206222 | 119.998978 | 125.028847 | 7.053833 | -1.531048 | 0.312836 | 6.740997
12.207111 | 119.987503 | 125.058487 | 7.053894 | -1.526211 | 0.3125 | 6.741394
12.208 | 120.010422 | 125.023697 | 7.054199 | -1.521495 | 0.311981 | 6.742218
12.208889 | 119.99646 | 125.048843 | 7.054291 | -1.540964 | 0.312073 | 6.742218
12.209778 | 119.936974 | 125.023537 | 7.05423 | -1.504928 | 0.312134 | 6.742096
12.210667 | 119.97921 | 125.09729 | 7.054138 | -1.526816 | 0.311951 | 6.742187
12.211556 | 119.994034 | 125.05526 | 7.054627 | -1.51037 | 0.311676 | 6.742951
12.212444 | 119.937782 | 125.06527 | 7.054565 | -1.533346 | 0.311462 | 6.743103
12.213333 | 119.98494 | 125.048233 | 7.054413 | -1.528267 | 0.311646 | 6.742767
12.214222 | 119.959862 | 125.073952 | 7.053986 | -1.51569 | 0.311707 | 6.742279
12.215111 | 120.060341 | 125.093185 | 7.054138 | -1.527057 | 0.311798 | 6.74234
12.216 | 120.038307 | 125.066261 | 7.054108 | -1.527057 | 0.311615 | 6.742493
12.216889 | 120.016747 | 125.037758 | 7.054199 | -1.525002 | 0.311371 | 6.742828
12.217778 | 120.04039 | 125.035866 | 7.054016 | -1.552936 | 0.31131 | 6.742706
12.218667 | 119.984756 | 125.051903 | 7.053833 | -1.521737 | 0.311493 | 6.74234
12.219556 | 119.98645 | 125.048424 | 7.053711 | -1.562126 | 0.311676 | 6.742035
12.220444 | 120.009254 | 125.037758 | 7.05365 | -1.545317 | 0.311737 | 6.741913
12.221333 | 120.011147 | 125.073959 | 7.05365 | -1.521616 | 0.311768 | 6.741882
12.222222 | 119.940552 | 125.056015 | 7.053497 | -1.516658 | 0.311737 | 6.74176
12.223111 | 119.97612 | 125.006149 | 7.053467 | -1.52222 | 0.311859 | 6.741608
12.224 | 119.990601 | 125.024498 | 7.05365 | -1.525727 | 0.311981 | 6.741669
12.224889 | 120.013229 | 125.048256 | 7.053802 | -1.512788 | 0.31192 | 6.741882
12.225778 | 120.02523 | 125.050575 | 7.053528 | -1.531773 | 0.311829 | 6.741699
12.226667 | 119.958481 | 125.084152 | 7.053406 | -1.511579 | 0.312073 | 6.741333
12.227556 | 119.923744 | 125.043541 | 7.053253 | -1.511458 | 0.312317 | 6.740936
12.228444 | 120.032387 | 125.019127 | 7.053497 | -1.521858 | 0.312164 | 6.741333
12.229333 | 120.014725 | 125.059265 | 7.05368 | -1.527178 | 0.311737 | 6.741943
12.230222 | 120.040756 | 125.05127 | 7.053742 | -1.527904 | 0.311523 | 6.742219
12.231111 | 120.017723 | 125.031448 | 7.053589 | -1.510974 | 0.311737 | 6.741852
12.232 | 120.032242 | 125.068298 | 7.053528 | -1.527299 | 0.31192 | 6.741608
12.232889 | 119.98468 | 124.974831 | 7.05368 | -1.529355 | 0.312347 | 6.741333
12.233778 | 119.983582 | 125.058121 | 7.053802 | -1.535401 | 0.312439 | 6.741363
12.234667 | 119.971947 | 125.066391 | 7.05365 | -1.528388 | 0.312408 | 6.741242
12.235556 | 120.001022 | 125.063294 | 7.053406 | -1.544592 | 0.312439 | 6.740967
12.236444 | 119.925232 | 125.005028 | 7.053467 | -1.514844 | 0.312164 | 6.741303
12.237333 | 120.022316 | 125.050858 | 7.053619 | -1.512788 | 0.312073 | 6.741546
12.238222 | 120.009872 | 125.066994 | 7.053589 | -1.525002 | 0.312531 | 6.741058
12.239111 | 120.005844 | 125.070877 | 7.053162 | -1.529597 | 0.31247 | 6.740692
12.24 | 120.03801 | 125.067894 | 7.053101 | -1.529355 | 0.311707 | 6.741394
12.240889 | 119.983727 | 125.06633 | 7.052979 | -1.532136 | 0.311371 | 6.741608
12.241778 | 120.012512 | 125.042725 | 7.052979 | -1.522704 | 0.31131 | 6.741669
12.242667 | 119.98555 | 125.061424 | 7.052856 | -1.516053 | 0.31131 | 6.741546
12.243556 | 119.96846 | 125.044434 | 7.052826 | -1.522704 | 0.311646 | 6.74118
12.244444 | 119.977219 | 125.087357 | 7.052612 | -1.534313 | 0.311493 | 6.741119
12.245333 | 119.99707 | 125.026024 | 7.05246 | -1.516053 | 0.310852 | 6.741608
12.246222 | 119.999405 | 125.035202 | 7.05249 | -1.525364 | 0.310364 | 6.742126
12.247111 | 120.035179 | 125.050583 | 7.052887 | -1.522099 | 0.310181 | 6.742706
12.248 | 119.983139 | 125.110764 | 7.053375 | -1.527541 | 0.310425 | 6.74295
12.248889 | 120.027664 | 125.056908 | 7.053345 | -1.522946 | 0.310486 | 6.742859
12.249778 | 120.084305 | 125.065002 | 7.05307 | -1.535159 | 0.310486 | 6.742584
12.250667 | 120.03154 | 125.094338 | 7.052918 | -1.514602 | 0.309937 | 6.742981
12.251556 | 120.010132 | 125.098526 | 7.052887 | -1.522704 | 0.309845 | 6.743042
12.252444 | 120.032242 | 125.058823 | 7.052826 | -1.536248 | 0.309998 | 6.742828
12.253333 | 119.993736 | 125.082665 | 7.052948 | -1.511579 | 0.310242 | 6.742706
12.254222 | 120.014061 | 125.014206 | 7.052673 | -1.531894 | 0.310211 | 6.742462
12.255111 | 120.012795 | 125.085365 | 7.052307 | -1.519802 | 0.310272 | 6.742035
12.256 | 120.029434 | 125.081253 | 7.052124 | -1.554629 | 0.31012 | 6.742004
12.256889 | 119.984238 | 125.045143 | 7.052033 | -1.507346 | 0.309753 | 6.74228
12.257778 | 119.985413 | 125.048721 | 7.05191 | -1.529476 | 0.309723 | 6.742187
12.258667 | 120.040733 | 125.059875 | 7.052216 | -1.52996 | 0.31015 | 6.742066
12.259556 | 120.044884 | 125.011108 | 7.052246 | -1.538183 | 0.310089 | 6.742157
12.260444 | 119.955429 | 125.087204 | 7.052002 | -1.524034 | 0.309601 | 6.742401
12.261333 | 119.971901 | 125.073952 | 7.051666 | -1.528146 | 0.309174 | 6.742492
12.262222 | 119.988243 | 125.062546 | 7.051819 | -1.548582 | 0.309357 | 6.742462
12.263111 | 120.013413 | 125.089478 | 7.052002 | -1.526332 | 0.309784 | 6.742218
12.264 | 119.9786 | 125.054405 | 7.052094 | -1.531169 | 0.310059 | 6.742035
12.264889 | 120.007126 | 125.038902 | 7.052155 | -1.534555 | 0.309815 | 6.74234
12.265778 | 119.965271 | 125.020523 | 7.052582 | -1.538183 | 0.309082 | 6.7435
12.266667 | 119.964394 | 125.07827 | 7.052551 | -1.512909 | 0.308685 | 6.743866
12.267556 | 120.007484 | 125.096924 | 7.052277 | -1.510732 | 0.308533 | 6.743744
12.268444 | 119.983582 | 124.991806 | 7.052033 | -1.507588 | 0.308502 | 6.743531
12.269333 | 119.978027 | 125.057861 | 7.052002 | -1.534192 | 0.308563 | 6.743439
12.270222 | 120.001785 | 125.080483 | 7.052155 | -1.525002 | 0.308685 | 6.74347
12.271111 | 119.972656 | 125.083069 | 7.052307 | -1.514844 | 0.308716 | 6.743591
12.272 | 119.956749 | 125.002953 | 7.052185 | -1.512063 | 0.308838 | 6.743347
12.272889 | 120.009422 | 125.078224 | 7.052063 | -1.542052 | 0.308716 | 6.743347
12.273778 | 119.992874 | 125.083969 | 7.051819 | -1.542778 | 0.308258 | 6.743561
12.274667 | 120.020218 | 125.070885 | 7.051544 | -1.529839 | 0.307953 | 6.743591
12.275556 | 119.993362 | 125.006363 | 7.051239 | -1.549066 | 0.308044 | 6.743195
12.276444 | 119.97435 | 125.053123 | 7.05127 | -1.517504 | 0.308197 | 6.743073
12.277333 | 119.953087 | 125.094864 | 7.05127 | -1.521253 | 0.308014 | 6.743256
12.278222 | 120.013107 | 125.065224 | 7.051361 | -1.529476 | 0.307739 | 6.743622
12.279111 | 119.960365 | 125.069946 | 7.051361 | -1.525848 | 0.3078 | 6.743561
12.28 | 119.999596 | 125.065636 | 7.051453 | -1.538545 | 0.308014 | 6.743439
12.280889 | 119.963524 | 125.072739 | 7.051483 | -1.504686 | 0.308228 | 6.743255
12.281778 | 119.999161 | 125.014633 | 7.051361 | -1.525848 | 0.307922 | 6.743439
12.282667 | 119.962265 | 125.048561 | 7.051422 | -1.522341 | 0.307709 | 6.743713
12.283556 | 120.004127 | 125.081528 | 7.051575 | -1.547857 | 0.307465 | 6.74411
12.284444 | 119.988792 | 125.053406 | 7.051361 | -1.533708 | 0.307282 | 6.744079
12.285333 | 120.007851 | 125.042496 | 7.050903 | -1.534676 | 0.307404 | 6.743499
12.286222 | 119.998978 | 125.098267 | 7.051056 | -1.521253 | 0.307526 | 6.74353
12.287111 | 120.020836 | 125.083267 | 7.051148 | -1.529839 | 0.307404 | 6.743744
12.288 | 119.996292 | 125.046692 | 7.051361 | -1.513151 | 0.307221 | 6.74414
12.288889 | 120.004456 | 125.012009 | 7.051514 | -1.520769 | 0.307007 | 6.744507
12.289778 | 119.984863 | 125.057396 | 7.051392 | -1.532015 | 0.30719 | 6.744202
12.290667 | 119.998123 | 125.035355 | 7.051148 | -1.518109 | 0.307404 | 6.743744
12.291556 | 120.024941 | 125.074509 | 7.051148 | -1.528146 | 0.307007 | 6.744141
12.292444 | 120.006638 | 125.081642 | 7.051025 | -1.508072 | 0.306427 | 6.744598
12.293333 | 120.023911 | 125.076393 | 7.050934 | -1.51436 | 0.306152 | 6.744782
12.294222 | 120.032875 | 125.039078 | 7.050781 | -1.495375 | 0.306366 | 6.744415
12.295111 | 120.012741 | 125.09935 | 7.050873 | -1.527178 | 0.306427 | 6.744446
12.296 | 119.993973 | 125.008102 | 7.050598 | -1.475543 | 0.306397 | 6.744201
12.296889 | 119.977928 | 125.081566 | 7.050476 | -1.520044 | 0.306213 | 6.744263
12.297778 | 120.04689 | 125.069534 | 7.050354 | -1.547615 | 0.306274 | 6.74408
12.298667 | 120.010574 | 125.068871 | 7.05072 | -1.51956 | 0.306549 | 6.744171
12.299556 | 119.986023 | 125.103355 | 7.050873 | -1.535885 | 0.306549 | 6.744324
12.300444 | 120.055809 | 125.056763 | 7.05072 | -1.525485 | 0.306244 | 6.744476
12.301333 | 120.017433 | 125.045128 | 7.050385 | -1.529597 | 0.306061 | 6.744324
12.302222 | 119.986527 | 125.067688 | 7.050324 | -1.515086 | 0.306 | 6.744324
12.303111 | 119.993942 | 125.017983 | 7.050385 | -1.526211 | 0.306152 | 6.744233
12.304 | 119.975502 | 124.991615 | 7.050629 | -1.536369 | 0.306152 | 6.744477
12.304889 | 120.013329 | 125.050072 | 7.050507 | -1.523913 | 0.306244 | 6.744263
12.305778 | 119.977844 | 125.039833 | 7.050324 | -1.516779 | 0.30603 | 6.744294
12.306667 | 119.97644 | 125.08226 | 7.05014 | -1.51569 | 0.305939 | 6.744201
12.307556 | 119.975426 | 125.048462 | 7.050263 | -1.558014 | 0.306 | 6.744263
12.308444 | 120.015884 | 125.091873 | 7.050263 | -1.524639 | 0.306274 | 6.743989
12.309333 | 119.981995 | 125.061966 | 7.050201 | -1.529355 | 0.306488 | 6.743713
12.310222 | 120.026794 | 125.052269 | 7.050171 | -1.530443 | 0.306397 | 6.743774
12.311111 | 119.995483 | 125.058044 | 7.050324 | -1.524397 | 0.306183 | 6.744141
12.312 | 119.985977 | 125.089111 | 7.050537 | -1.543624 | 0.306122 | 6.744415
12.312889 | 119.985512 | 125.031616 | 7.050507 | -1.503961 | 0.306213 | 6.744294
12.313778 | 120.0037 | 125.041649 | 7.050293 | -1.551726 | 0.306061 | 6.744232
12.314667 | 120.041504 | 125.054825 | 7.050171 | -1.531411 | 0.305878 | 6.744293
12.315556 | 120.011063 | 125.032616 | 7.050446 | -1.521374 | 0.306 | 6.744446
12.316444 | 119.963341 | 125.011948 | 7.05069 | -1.540722 | 0.306305 | 6.744385
12.317333 | 120.022316 | 125.001236 | 7.050537 | -1.53915 | 0.30658 | 6.743957
12.318222 | 119.937866 | 125.054848 | 7.050201 | -1.526695 | 0.306488 | 6.743713
12.319111 | 120.01741 | 125.09729 | 7.05011 | -1.521737 | 0.306427 | 6.743683
12.32 | 120.056625 | 125.053062 | 7.050232 | -1.524518 | 0.306152 | 6.74408
12.320889 | 119.946884 | 125.01799 | 7.05014 | -1.520407 | 0.305817 | 6.744323
12.321778 | 120.031876 | 125.004723 | 7.049927 | -1.531653 | 0.305664 | 6.744263
12.322667 | 119.979935 | 125.035141 | 7.050018 | -1.539876 | 0.305725 | 6.744293
12.323556 | 120.040832 | 125.083153 | 7.050293 | -1.530806 | 0.305847 | 6.744446
12.324444 | 119.963844 | 125.06282 | 7.050263 | -1.526936 | 0.305908 | 6.744355
12.325333 | 119.99913 | 125.003319 | 7.049774 | -1.532015 | 0.305817 | 6.743957
12.326222 | 119.990906 | 125.037804 | 7.049774 | -1.509281 | 0.305603 | 6.744171
12.327111 | 120.005028 | 125.033554 | 7.049866 | -1.524397 | 0.305328 | 6.744538
12.328 | 119.974892 | 125.073341 | 7.049957 | -1.541931 | 0.305206 | 6.744751
12.328889 | 120.069191 | 125.013893 | 7.049683 | -1.55354 | 0.305176 | 6.744507
12.329778 | 119.934654 | 125.092102 | 7.049896 | -1.51569 | 0.305542 | 6.744354
12.330667 | 120.038086 | 125.080223 | 7.050049 | -1.543624 | 0.306274 | 6.743775
12.331556 | 120.052002 | 125.061073 | 7.050018 | -1.526695 | 0.306 | 6.744018
12.332444 | 119.992661 | 125.080032 | 7.049713 | -1.532257 | 0.30545 | 6.744263
12.333333 | 119.986862 | 125.048508 | 7.049194 | -1.530201 | 0.305023 | 6.744171
12.334222 | 119.917587 | 125.052139 | 7.049133 | -1.530927 | 0.305512 | 6.743621
12.335111 | 119.997147 | 125.071976 | 7.049347 | -1.53262 | 0.305634 | 6.743713
12.336 | 119.998428 | 125.051376 | 7.049377 | -1.54435 | 0.305389 | 6.743988
12.336889 | 120.055458 | 125.052979 | 7.049225 | -1.558256 | 0.305145 | 6.74408
12.337778 | 120.017906 | 125.081444 | 7.049164 | -1.537215 | 0.305206 | 6.743958
12.338667 | 119.962906 | 125.030983 | 7.049042 | -1.539392 | 0.305359 | 6.743683
12.339556 | 119.997635 | 125.061913 | 7.049255 | -1.52742 | 0.305573 | 6.743682
12.340444 | 119.988205 | 125.038223 | 7.049377 | -1.527662 | 0.305359 | 6.744018
12.341333 | 120.028015 | 125.095108 | 7.049286 | -1.520648 | 0.305084 | 6.744202
12.342222 | 120.007126 | 125.07695 | 7.049103 | -1.531048 | 0.304993 | 6.74411
12.343111 | 119.961937 | 125.058266 | 7.048859 | -1.515207 | 0.305237 | 6.743622
12.344 | 119.944336 | 125.048973 | 7.04892 | -1.510249 | 0.305359 | 6.743561
12.344889 | 119.990234 | 125.086548 | 7.049072 | -1.521979 | 0.30545 | 6.743622
12.345778 | 120.051796 | 125.087975 | 7.049377 | -1.518955 | 0.306152 | 6.743225
12.346667 | 120.04525 | 125.033829 | 7.049377 | -1.515569 | 0.306366 | 6.743011
12.347556 | 119.978684 | 125.030251 | 7.049225 | -1.537215 | 0.305908 | 6.743317
12.348444 | 119.979919 | 125.075699 | 7.049194 | -1.53262 | 0.305023 | 6.744171
12.349333 | 119.985825 | 125.077835 | 7.049103 | -1.52089 | 0.304901 | 6.744202
12.350222 | 119.982445 | 125.06675 | 7.048859 | -1.516295 | 0.304871 | 6.743988
12.351111 | 120.054123 | 124.994347 | 7.048523 | -1.519802 | 0.304932 | 6.743591
12.352 | 119.989891 | 125.033508 | 7.048401 | -1.559707 | 0.304962 | 6.743439
12.352889 | 120.029785 | 125.038307 | 7.048676 | -1.536973 | 0.305267 | 6.743409
12.353778 | 120.042503 | 125.039955 | 7.049042 | -1.501179 | 0.30545 | 6.743592
12.354667 | 120.002502 | 125.042748 | 7.049103 | -1.521374 | 0.305481 | 6.743622
12.355556 | 119.959557 | 125.066139 | 7.049103 | -1.527783 | 0.305328 | 6.743775
12.356444 | 119.979591 | 125.032593 | 7.049042 | -1.53129 | 0.305542 | 6.7435
12.357333 | 119.928146 | 125.043945 | 7.049011 | -1.521011 | 0.305512 | 6.743499
12.358222 | 119.924027 | 125.057571 | 7.049011 | -1.509281 | 0.305512 | 6.743499
12.359111 | 119.956215 | 125.040199 | 7.049011 | -1.517021 | 0.305573 | 6.743438
12.36 | 120.024071 | 125.062218 | 7.049011 | -1.529718 | 0.305664 | 6.743347
12.360889 | 119.983597 | 125.078087 | 7.04895 | -1.515449 | 0.305756 | 6.743194
12.361778 | 119.973953 | 125.072586 | 7.048889 | -1.530564 | 0.305847 | 6.743042
12.362667 | 119.978134 | 125.056419 | 7.049011 | -1.529113 | 0.305847 | 6.743164
12.363556 | 119.977554 | 125.079933 | 7.04892 | -1.51303 | 0.305664 | 6.743256
12.364444 | 120.059555 | 125.045021 | 7.048614 | -1.511942 | 0.305512 | 6.743102
12.365333 | 120.015991 | 125.054932 | 7.048218 | -1.494528 | 0.305603 | 6.742615
12.366222 | 120.009171 | 125.054016 | 7.048218 | -1.523067 | 0.305573 | 6.742645
12.367111 | 120.047302 | 125.072983 | 7.048126 | -1.514844 | 0.305573 | 6.742553
12.368 | 120.048302 | 125.051285 | 7.047913 | -1.508193 | 0.305695 | 6.742218
12.368889 | 119.97612 | 125.049278 | 7.047852 | -1.530927 | 0.30542 | 6.742432
12.369778 | 120.00946 | 125.048157 | 7.048096 | -1.521253 | 0.304535 | 6.743561
12.370667 | 120.009049 | 125.026932 | 7.048248 | -1.519923 | 0.30365 | 6.744598
12.371556 | 119.981247 | 125.070068 | 7.04834 | -1.528871 | 0.30365 | 6.74469
12.372444 | 120.056862 | 125.066757 | 7.048523 | -1.517262 | 0.303772 | 6.744751
12.373333 | 120.00177 | 125.067825 | 7.048492 | -1.536369 | 0.304352 | 6.74414
12.374222 | 120.028854 | 125.026596 | 7.048279 | -1.520165 | 0.305176 | 6.743103
12.375111 | 119.991051 | 125.085648 | 7.047974 | -1.505412 | 0.305176 | 6.742798
12.376 | 120.008034 | 125.071922 | 7.048218 | -1.519923 | 0.30426 | 6.743958
12.376889 | 120.026169 | 125.040527 | 7.048431 | -1.542173 | 0.30365 | 6.744781
12.377778 | 120.02504 | 125.055542 | 7.04834 | -1.521253 | 0.303558 | 6.744782
12.378667 | 119.995743 | 125.088356 | 7.048004 | -1.513393 | 0.303497 | 6.744507
12.379556 | 119.97245 | 125.070572 | 7.048004 | -1.551726 | 0.303406 | 6.744598
12.380444 | 120.005837 | 125.038902 | 7.047882 | -1.524276 | 0.303497 | 6.744385
12.381333 | 120.037453 | 125.06826 | 7.047791 | -1.515569 | 0.303833 | 6.743958
12.382222 | 119.924271 | 125.094482 | 7.047516 | -1.521858 | 0.303925 | 6.743591
12.383111 | 119.982483 | 125.08651 | 7.047455 | -1.503356 | 0.30368 | 6.743775
12.384 | 119.986267 | 125.044235 | 7.047546 | -1.524518 | 0.30368 | 6.743866
12.384889 | 120.012314 | 125.084305 | 7.047699 | -1.499486 | 0.304016 | 6.743683
12.385778 | 119.99276 | 125.10109 | 7.047791 | -1.549066 | 0.304321 | 6.74347
12.386667 | 120.023048 | 125.088989 | 7.047913 | -1.513393 | 0.304749 | 6.743164
12.387556 | 119.976334 | 125.025772 | 7.047791 | -1.503235 | 0.304688 | 6.743103
12.388444 | 120.035377 | 125.053955 | 7.047546 | -1.51436 | 0.303864 | 6.743682
12.389333 | 119.977196 | 125.094315 | 7.047333 | -1.523913 | 0.303192 | 6.744141
12.390222 | 120.053795 | 125.060257 | 7.04718 | -1.519318 | 0.302856 | 6.744324
12.391111 | 119.993881 | 125.097877 | 7.047272 | -1.514118 | 0.302246 | 6.745026
12.392 | 119.990868 | 125.074173 | 7.047302 | -1.530081 | 0.302185 | 6.745117
12.392889 | 119.963943 | 125.078659 | 7.047485 | -1.550638 | 0.302002 | 6.745483
12.393778 | 120.00283 | 125.051575 | 7.04773 | -1.54302 | 0.302216 | 6.745514
12.394667 | 120.041176 | 125.054001 | 7.047669 | -1.529476 | 0.302338 | 6.745331
12.395556 | 120.004211 | 125.065109 | 7.047363 | -1.521132 | 0.30307 | 6.744293
12.396444 | 120.040672 | 125.068481 | 7.047516 | -1.510732 | 0.303253 | 6.744263
12.397333 | 120.043785 | 125.039513 | 7.047791 | -1.535159 | 0.303131 | 6.74466
12.398222 | 119.993301 | 125.0635 | 7.047699 | -1.530685 | 0.302948 | 6.744751
12.399111 | 119.991135 | 125.054199 | 7.047424 | -1.529355 | 0.302704 | 6.74472
12.4 | 119.961166 | 125.093628 | 7.047028 | -1.534192 | 0.302307 | 6.744721
12.400889 | 119.95504 | 125.069534 | 7.046753 | -1.531048 | 0.302033 | 6.74472
12.401778 | 120.042893 | 125.076035 | 7.046967 | -1.512183 | 0.302399 | 6.744568
12.402667 | 120.004318 | 125.097313 | 7.046997 | -1.527662 | 0.302948 | 6.744049
12.403556 | 120.000839 | 125.039246 | 7.04718 | -1.546406 | 0.302795 | 6.744385
12.404444 | 119.976563 | 125.030899 | 7.047241 | -1.546164 | 0.302734 | 6.744507
12.405333 | 119.992752 | 125.050064 | 7.047241 | -1.522341 | 0.302582 | 6.744659
12.406222 | 119.978073 | 125.059105 | 7.047272 | -1.524276 | 0.302887 | 6.744385
12.407111 | 120.015945 | 125.110397 | 7.047424 | -1.512667 | 0.303101 | 6.744323
12.408 | 120.038651 | 125.028244 | 7.04718 | -1.521253 | 0.303436 | 6.743744
12.408889 | 120.000107 | 125.054184 | 7.046906 | -1.545559 | 0.303558 | 6.743348
12.409778 | 119.998573 | 125.054115 | 7.04715 | -1.535643 | 0.303375 | 6.743775
12.410667 | 120.057617 | 125.101357 | 7.046967 | -1.551243 | 0.303192 | 6.743775
12.411556 | 119.987267 | 125.062645 | 7.046722 | -1.529113 | 0.303406 | 6.743316
12.412444 | 120.022598 | 125.012955 | 7.046753 | -1.557772 | 0.303467 | 6.743286
12.413333 | 120.035927 | 125.076271 | 7.046906 | -1.563577 | 0.303223 | 6.743683
12.414222 | 120.049095 | 125.058273 | 7.047119 | -1.550517 | 0.302795 | 6.744324
12.415111 | 120.030518 | 125.057884 | 7.047119 | -1.558256 | 0.302948 | 6.744171
12.416 | 119.981094 | 125.038612 | 7.046845 | -1.571557 | 0.303497 | 6.743348
12.416889 | 119.985779 | 125.016312 | 7.046509 | -1.539755 | 0.303558 | 6.742951
12.417778 | 119.964027 | 125.114456 | 7.04657 | -1.521011 | 0.302795 | 6.743775
12.418667 | 120.094711 | 125.065163 | 7.046631 | -1.52089 | 0.302551 | 6.74408
12.419556 | 119.969681 | 125.073257 | 7.046326 | -1.540722 | 0.302399 | 6.743927
12.420444 | 119.992149 | 125.093277 | 7.046204 | -1.523671 | 0.302307 | 6.743897
12.421333 | 119.996582 | 125.040024 | 7.046051 | -1.534071 | 0.302185 | 6.743866
12.422222 | 119.979103 | 125.074486 | 7.04596 | -1.555959 | 0.302429 | 6.743531
12.423111 | 119.992416 | 125.043625 | 7.045868 | -1.549187 | 0.302887 | 6.742981
12.424 | 119.988548 | 125.03833 | 7.045837 | -1.541206 | 0.30307 | 6.742767
12.424889 | 120.029648 | 125.031471 | 7.04599 | -1.538183 | 0.302673 | 6.743317
12.425778 | 120.019005 | 125.054421 | 7.046082 | -1.550154 | 0.302094 | 6.743988
12.426667 | 119.98423 | 125.058556 | 7.045746 | -1.546164 | 0.301666 | 6.74408
12.427556 | 120.055664 | 125.04258 | 7.045807 | -1.538304 | 0.301453 | 6.744354
12.428444 | 120.020119 | 125.042702 | 7.045837 | -1.514844 | 0.301483 | 6.744354
12.429333 | 119.981583 | 125.061073 | 7.045837 | -1.54302 | 0.301788 | 6.744049
12.430222 | 119.979469 | 125.079422 | 7.045746 | -1.547857 | 0.302094 | 6.743652
12.431111 | 119.968239 | 125.043594 | 7.045654 | -1.535764 | 0.302002 | 6.743652
12.432 | 120.003334 | 125.032997 | 7.045563 | -1.539876 | 0.301575 | 6.743988
12.432889 | 119.996254 | 125.046631 | 7.045807 | -1.521132 | 0.301178 | 6.744629
12.433778 | 120.017906 | 125.061462 | 7.046051 | -1.541931 | 0.301209 | 6.744842
12.434667 | 119.975014 | 125.084717 | 7.045929 | -1.532136 | 0.300903 | 6.745026
12.435556 | 119.987511 | 125.056564 | 7.045746 | -1.524397 | 0.300171 | 6.745575
12.436444 | 119.997818 | 125.024979 | 7.045807 | -1.551847 | 0.299988 | 6.745819
12.437333 | 120.025589 | 125.077194 | 7.045868 | -1.546768 | 0.300232 | 6.745636
12.438222 | 119.994774 | 125.073059 | 7.04599 | -1.531169 | 0.300354 | 6.745636
12.439111 | 120.035645 | 125.042908 | 7.045807 | -1.527178 | 0.300415 | 6.745392
12.44 | 119.977905 | 125.065872 | 7.045288 | -1.545438 | 0.300232 | 6.745056
12.440889 | 120.016159 | 125.077347 | 7.045075 | -1.524881 | 0.299805 | 6.74527
12.441778 | 119.975998 | 125.091965 | 7.045075 | -1.538062 | 0.299652 | 6.745423
12.442667 | 119.975052 | 125.013748 | 7.044983 | -1.509039 | 0.299896 | 6.745087
12.443556 | 119.987938 | 125.030678 | 7.045136 | -1.547373 | 0.30011 | 6.745026
12.444444 | 119.963524 | 125.043823 | 7.045258 | -1.53782 | 0.299988 | 6.74527
12.445333 | 119.99263 | 125.087112 | 7.045166 | -1.511337 | 0.299896 | 6.74527
12.446222 | 119.955002 | 125.056564 | 7.045075 | -1.535885 | 0.299713 | 6.745362
12.447111 | 119.959091 | 125.071732 | 7.044769 | -1.540722 | 0.299683 | 6.745086
12.448 | 119.968369 | 125.030357 | 7.044617 | -1.525485 | 0.299774 | 6.744843
12.448889 | 120.007706 | 125.009033 | 7.044403 | -1.527541 | 0.30011 | 6.744293
12.449778 | 120.05674 | 125.044701 | 7.044647 | -1.534918 | 0.300263 | 6.744384
12.450667 | 120.079575 | 125.041161 | 7.044739 | -1.528146 | 0.30011 | 6.744629
12.451556 | 119.974106 | 125.078713 | 7.044617 | -1.512425 | 0.299927 | 6.74469
12.452444 | 120.008911 | 125.056358 | 7.044647 | -1.540843 | 0.299774 | 6.744873
12.453333 | 119.956787 | 125.031204 | 7.044678 | -1.530443 | 0.299896 | 6.744782
12.454222 | 120.039612 | 125.056961 | 7.04483 | -1.525123 | 0.299866 | 6.744964
12.455111 | 119.996597 | 125.050194 | 7.044769 | -1.529234 | 0.299957 | 6.744812
12.456 | 120.021011 | 125.052734 | 7.044952 | -1.511337 | 0.299683 | 6.745269
12.456889 | 120.02018 | 125.064148 | 7.0448 | -1.49477 | 0.299683 | 6.745117
12.457778 | 119.989319 | 125.050797 | 7.044556 | -1.530081 | 0.2995 | 6.745056
12.458667 | 120.001381 | 125.073853 | 7.044861 | -1.508435 | 0.2995 | 6.745361
12.459556 | 119.958275 | 125.010216 | 7.0448 | -1.519197 | 0.299774 | 6.745026
12.460444 | 120.034439 | 125.022621 | 7.044006 | -1.545922 | 0.300049 | 6.743957
12.461333 | 119.952103 | 125.064491 | 7.043518 | -1.51436 | 0.300201 | 6.743317
12.462222 | 119.958298 | 125.062828 | 7.04361 | -1.530927 | 0.299835 | 6.743775
12.463111 | 120.054909 | 125.061058 | 7.043732 | -1.537336 | 0.299561 | 6.744171
12.464 | 119.976791 | 125.058228 | 7.043701 | -1.517746 | 0.299591 | 6.74411
12.464889 | 120.004471 | 125.063553 | 7.043762 | -1.521737 | 0.299652 | 6.74411
12.465778 | 120.000626 | 125.024269 | 7.044006 | -1.5169 | 0.299408 | 6.744598
12.466667 | 119.981918 | 125.055435 | 7.044251 | -1.520286 | 0.299164 | 6.745087
12.467556 | 119.943497 | 125.09819 | 7.044159 | -1.531653 | 0.299255 | 6.744904
12.468444 | 119.96785 | 125.086876 | 7.044067 | -1.521253 | 0.299072 | 6.744995
12.469333 | 120.017372 | 125.074036 | 7.044037 | -1.545438 | 0.299133 | 6.744904
12.470222 | 119.987351 | 125.114273 | 7.044098 | -1.520769 | 0.299103 | 6.744995
12.471111 | 119.964073 | 125.040176 | 7.043732 | -1.528267 | 0.29895 | 6.744782
12.472 | 120.015793 | 125.084328 | 7.043579 | -1.532741 | 0.298798 | 6.744781
12.472889 | 120.005417 | 125.066391 | 7.043854 | -1.52742 | 0.29895 | 6.744904
12.473778 | 120.003685 | 125.109985 | 7.044006 | -1.505654 | 0.299164 | 6.744842
12.474667 | 120.00946 | 125.0522 | 7.044006 | -1.528267 | 0.299896 | 6.74411
12.475556 | 119.972656 | 125.08551 | 7.044006 | -1.514239 | 0.299927 | 6.744079
12.476444 | 119.992775 | 125.056725 | 7.043762 | -1.513272 | 0.299408 | 6.744354
12.477333 | 120.010216 | 125.067551 | 7.043213 | -1.53129 | 0.299072 | 6.744141
12.478222 | 119.993271 | 125.000084 | 7.042999 | -1.51303 | 0.299225 | 6.743774
12.479111 | 120.066124 | 125.091553 | 7.043091 | -1.515449 | 0.299347 | 6.743744
12.48 | 119.97052 | 125.087563 | 7.043091 | -1.521253 | 0.299225 | 6.743866
12.480889 | 119.94796 | 125.053589 | 7.043152 | -1.534434 | 0.29895 | 6.744202
12.481778 | 120.037735 | 125.103172 | 7.043182 | -1.542899 | 0.298859 | 6.744323
12.482667 | 119.95919 | 125.070023 | 7.043213 | -1.528025 | 0.298737 | 6.744476
12.483556 | 119.975014 | 125.035339 | 7.043427 | -1.515932 | 0.298706 | 6.744721
12.484444 | 120.024399 | 125.050034 | 7.043671 | -1.54302 | 0.298767 | 6.744904
12.485333 | 120.05304 | 125.054932 | 7.04361 | -1.530564 | 0.298859 | 6.744751
12.486222 | 119.98346 | 125.072731 | 7.043274 | -1.549429 | 0.299072 | 6.744202
12.487111 | 120.021133 | 125.084435 | 7.042999 | -1.52222 | 0.299072 | 6.743927
12.488 | 120.006363 | 125.077843 | 7.042877 | -1.53528 | 0.299072 | 6.743805
12.488889 | 120.015457 | 125.070168 | 7.043152 | -1.538908 | 0.298767 | 6.744385
12.489778 | 119.946411 | 125.078049 | 7.043182 | -1.549912 | 0.298676 | 6.744506
12.490667 | 120.054405 | 125.08905 | 7.04306 | -1.514844 | 0.298737 | 6.744323
12.491556 | 120.030724 | 125.125809 | 7.042847 | -1.537699 | 0.298584 | 6.744263
12.492444 | 119.974854 | 125.026443 | 7.042877 | -1.521737 | 0.298431 | 6.744446
12.493333 | 119.984169 | 125.108009 | 7.042816 | -1.523671 | 0.298309 | 6.744507
12.494222 | 120.020714 | 125.067543 | 7.042755 | -1.520648 | 0.298492 | 6.744263
12.495111 | 119.963913 | 125.117638 | 7.042633 | -1.535522 | 0.298859 | 6.743774
12.496 | 119.981239 | 125.065048 | 7.042419 | -1.537578 | 0.298798 | 6.743621
12.496889 | 120.000977 | 125.064468 | 7.042603 | -1.526695 | 0.298676 | 6.743927
12.497778 | 119.986961 | 125.074219 | 7.042786 | -1.505654 | 0.298462 | 6.744324
12.498667 | 120.03933 | 125.055809 | 7.042877 | -1.530443 | 0.298645 | 6.744232
12.499556 | 120.01326 | 125.060585 | 7.042816 | -1.531532 | 0.298737 | 6.744079
12.500444 | 120.030441 | 125.094788 | 7.042664 | -1.539392 | 0.298706 | 6.743958
12.501333 | 120.06089 | 125.048668 | 7.042419 | -1.53528 | 0.298645 | 6.743774
12.502222 | 120.063622 | 125.048874 | 7.042358 | -1.522825 | 0.298523 | 6.743835
12.503111 | 119.961647 | 125.059799 | 7.042145 | -1.510491 | 0.298523 | 6.743622
12.504 | 119.993042 | 125.04982 | 7.041962 | -1.542173 | 0.298309 | 6.743653
12.504889 | 119.936539 | 125.039513 | 7.042236 | -1.511579 | 0.298157 | 6.744079
12.505778 | 119.991348 | 125.055153 | 7.04248 | -1.549429 | 0.298279 | 6.744201
12.506667 | 120.022522 | 125.075806 | 7.04245 | -1.55741 | 0.298126 | 6.744324
12.507556 | 120.003861 | 125.086975 | 7.042297 | -1.537215 | 0.298248 | 6.744049
12.508444 | 120.046387 | 125.054428 | 7.042175 | -1.526695 | 0.298401 | 6.743774
12.509333 | 119.954872 | 125.042702 | 7.042297 | -1.533104 | 0.298615 | 6.743682
12.510222 | 119.992027 | 125.047592 | 7.042328 | -1.509523 | 0.298828 | 6.7435
12.511111 | 119.938339 | 125.049545 | 7.042267 | -1.547978 | 0.298767 | 6.7435
12.512 | 119.990219 | 125.069961 | 7.042114 | -1.518109 | 0.298401 | 6.743713
12.512889 | 119.991676 | 125.07518 | 7.041931 | -1.505895 | 0.297821 | 6.74411
12.513778 | 120.006897 | 125.058762 | 7.04187 | -1.528508 | 0.297516 | 6.744354
12.514667 | 120.035133 | 125.05896 | 7.041962 | -1.538545 | 0.297577 | 6.744385
12.515556 | 120.004845 | 125.050354 | 7.042084 | -1.538424 | 0.297974 | 6.74411
12.516444 | 119.996445 | 125.064743 | 7.042114 | -1.532499 | 0.298279 | 6.743835
12.517333 | 119.974937 | 125.051086 | 7.042084 | -1.522462 | 0.298065 | 6.744019
12.518222 | 120.037521 | 125.039162 | 7.042267 | -1.549429 | 0.29773 | 6.744537
12.519111 | 119.993332 | 125.067551 | 7.042206 | -1.530443 | 0.29776 | 6.744446
12.52 | 119.95137 | 125.017288 | 7.042267 | -1.532136 | 0.297913 | 6.744354
12.520889 | 119.952148 | 125.032364 | 7.042175 | -1.543987 | 0.297882 | 6.744293
12.521778 | 119.974075 | 125.071266 | 7.042053 | -1.526211 | 0.297699 | 6.744354
12.522667 | 120.020424 | 125.052979 | 7.041748 | -1.518472 | 0.297699 | 6.744049
12.523556 | 120.041115 | 125.043678 | 7.041504 | -1.55221 | 0.29776 | 6.743744
12.524444 | 119.964844 | 125.037094 | 7.041473 | -1.547615 | 0.297821 | 6.743652
12.525333 | 119.963272 | 125.056763 | 7.041412 | -1.541689 | 0.298065 | 6.743347
12.526222 | 119.986717 | 125.084389 | 7.041046 | -1.543382 | 0.298248 | 6.742798
12.527111 | 119.979874 | 125.055618 | 7.040619 | -1.510491 | 0.298279 | 6.74234
12.528 | 120.02449 | 125.084122 | 7.040649 | -1.526816 | 0.298218 | 6.742431
12.528889 | 120.011696 | 125.070847 | 7.040955 | -1.522583 | 0.298218 | 6.742737
12.529778 | 119.997032 | 124.999802 | 7.04126 | -1.555717 | 0.297974 | 6.743286
12.530667 | 119.988968 | 125.060593 | 7.041199 | -1.546526 | 0.29776 | 6.743439
12.531556 | 119.968224 | 125.098023 | 7.04071 | -1.549066 | 0.297791 | 6.742919
12.532444 | 119.974991 | 125.054077 | 7.040588 | -1.526695 | 0.298035 | 6.742553
12.533333 | 119.987267 | 125.048607 | 7.04071 | -1.513876 | 0.297974 | 6.742736
12.534222 | 119.978577 | 125.079125 | 7.040955 | -1.52222 | 0.298004 | 6.742951
12.535111 | 120.011398 | 125.016907 | 7.040924 | -1.525364 | 0.298096 | 6.742828
12.536 | 119.978905 | 125.108078 | 7.04068 | -1.517746 | 0.298431 | 6.742249
12.536889 | 120.017479 | 125.02372 | 7.04071 | -1.537094 | 0.298737 | 6.741973
12.537778 | 120.021935 | 125.060509 | 7.040833 | -1.513635 | 0.299133 | 6.7417
12.538667 | 120.051514 | 125.041542 | 7.041046 | -1.516416 | 0.299072 | 6.741974
12.539556 | 120.036217 | 125.062332 | 7.041046 | -1.536732 | 0.298584 | 6.742462
12.540444 | 120.007248 | 125.041702 | 7.041138 | -1.511216 | 0.298126 | 6.743012
12.541333 | 119.943382 | 125.02079 | 7.041229 | -1.559103 | 0.297943 | 6.743286
12.542222 | 119.990334 | 125.002037 | 7.040924 | -1.543624 | 0.29773 | 6.743194
12.543111 | 119.988648 | 125.063278 | 7.040344 | -1.519681 | 0.297363 | 6.742981
12.544 | 119.933853 | 125.014298 | 7.040039 | -1.541085 | 0.297119 | 6.74292
12.544889 | 120.058311 | 125.017433 | 7.039917 | -1.504565 | 0.29718 | 6.742737
12.545778 | 120.044579 | 125.002029 | 7.039948 | -1.523551 | 0.29715 | 6.742798
12.546667 | 120.016907 | 125.033775 | 7.040161 | -1.530322 | 0.29715 | 6.743011
12.547556 | 120.008911 | 125.05735 | 7.040131 | -1.521616 | 0.297089 | 6.743042
12.548444 | 120.010361 | 125.095947 | 7.040039 | -1.523792 | 0.29718 | 6.742859
12.549333 | 120.061585 | 125.033951 | 7.039948 | -1.534071 | 0.296875 | 6.743073
12.550222 | 120.009476 | 125.057358 | 7.039948 | -1.515086 | 0.296661 | 6.743287
12.551111 | 119.93927 | 125.053307 | 7.04007 | -1.517383 | 0.296875 | 6.743195
12.552 | 119.974487 | 125.045265 | 7.040192 | -1.526574 | 0.297058 | 6.743134
12.552889 | 119.96405 | 125.016464 | 7.04007 | -1.53395 | 0.29715 | 6.74292
12.553778 | 119.984596 | 125.038048 | 7.039856 | -1.511216 | 0.297363 | 6.742493
12.554667 | 120.009972 | 125.027626 | 7.039734 | -1.525002 | 0.297546 | 6.742188
12.555556 | 119.98082 | 125.035461 | 7.039703 | -1.525848 | 0.297333 | 6.74237
12.556444 | 120.036339 | 125.046913 | 7.039703 | -1.495979 | 0.297211 | 6.742492
12.557333 | 119.976059 | 125.043778 | 7.039612 | -1.526574 | 0.297394 | 6.742218
12.558222 | 120.006264 | 125.072388 | 7.03952 | -1.495012 | 0.297516 | 6.742004
12.559111 | 119.956436 | 125.05455 | 7.039795 | -1.519439 | 0.29715 | 6.742645
12.56 | 119.991531 | 125.027908 | 7.040161 | -1.534192 | 0.297333 | 6.742828
12.560889 | 120.015663 | 125.034622 | 7.040222 | -1.528388 | 0.297394 | 6.742828
12.561778 | 119.98037 | 125.138466 | 7.040161 | -1.532257 | 0.297363 | 6.742798
12.562667 | 119.919998 | 125.073326 | 7.039642 | -1.510974 | 0.297424 | 6.742218
12.563556 | 119.976296 | 125.059403 | 7.039093 | -1.553419 | 0.297394 | 6.741699
12.564444 | 120.046158 | 125.051331 | 7.038971 | -1.529476 | 0.297089 | 6.741882
12.565333 | 120.002747 | 125.064537 | 7.039246 | -1.52089 | 0.2966 | 6.742646
12.566222 | 120.022339 | 125.044495 | 7.039551 | -1.527057 | 0.2966 | 6.742951
12.567111 | 119.998512 | 125.060547 | 7.039673 | -1.509281 | 0.296783 | 6.74289
12.568 | 119.957779 | 125.027 | 7.039398 | -1.528146 | 0.2966 | 6.742798
12.568889 | 120.02523 | 125.048119 | 7.039368 | -1.538424 | 0.296387 | 6.742981
12.569778 | 120.027908 | 125.03772 | 7.039337 | -1.528146 | 0.296356 | 6.742981
12.570667 | 119.954506 | 125.029808 | 7.039398 | -1.513756 | 0.296753 | 6.742645
12.571556 | 120.006409 | 125.07058 | 7.039307 | -1.547615 | 0.296875 | 6.742432
12.572444 | 120.003769 | 125.008896 | 7.039032 | -1.522583 | 0.296845 | 6.742187
12.573333 | 120.028061 | 125.072952 | 7.039032 | -1.534313 | 0.296478 | 6.742554
12.574222 | 119.961472 | 125.043762 | 7.039185 | -1.525606 | 0.296387 | 6.742798
12.575111 | 119.953026 | 125.040932 | 7.039276 | -1.539029 | 0.296326 | 6.74295
12.576 | 119.964394 | 125.086525 | 7.039215 | -1.523913 | 0.296295 | 6.74292
12.576889 | 120.003136 | 125.023361 | 7.039276 | -1.535522 | 0.296539 | 6.742737
12.577778 | 120.046738 | 125.021195 | 7.039398 | -1.5117 | 0.296845 | 6.742553
12.578667 | 120.001907 | 125.048828 | 7.039612 | -1.520165 | 0.296692 | 6.74292
12.579556 | 119.97789 | 125.04744 | 7.039459 | -1.539029 | 0.296265 | 6.743194
12.580444 | 120.028542 | 125.067093 | 7.039032 | -1.520044 | 0.296051 | 6.742981
12.581333 | 119.990173 | 125.036545 | 7.038757 | -1.54048 | 0.296173 | 6.742584
12.582222 | 119.957924 | 125.074623 | 7.038666 | -1.513514 | 0.296082 | 6.742584
12.583111 | 119.95919 | 125.115646 | 7.038605 | -1.542657 | 0.296173 | 6.742432
12.584 | 120.028992 | 125.03727 | 7.038513 | -1.507951 | 0.296539 | 6.741974
12.584889 | 119.969505 | 125.038773 | 7.038574 | -1.521979 | 0.296692 | 6.741882
12.585778 | 120.023438 | 125.09359 | 7.03833 | -1.525727 | 0.2966 | 6.74173
12.586667 | 120.009049 | 125.076065 | 7.038177 | -1.520769 | 0.296051 | 6.742126
12.587556 | 119.980728 | 125.052528 | 7.038239 | -1.542778 | 0.296051 | 6.742188
12.588444 | 119.939819 | 125.016129 | 7.0383 | -1.52609 | 0.296082 | 6.742218
12.589333 | 119.969971 | 125.066322 | 7.03833 | -1.531169 | 0.296051 | 6.742279
12.590222 | 120.008057 | 125.088966 | 7.03833 | -1.546647 | 0.295929 | 6.742401
12.591111 | 119.975708 | 125.032433 | 7.038361 | -1.523551 | 0.29599 | 6.742371
12.592 | 120.05143 | 125.052567 | 7.038574 | -1.532983 | 0.296051 | 6.742523
12.592889 | 120.027359 | 125.055985 | 7.038422 | -1.517504 | 0.296204 | 6.742218
12.593778 | 119.979782 | 125.079102 | 7.038361 | -1.518472 | 0.296265 | 6.742096
12.594667 | 120.050049 | 125.043068 | 7.038147 | -1.519923 | 0.296143 | 6.742004
12.595556 | 119.946289 | 125.030075 | 7.038117 | -1.517262 | 0.296082 | 6.742035
12.596444 | 119.980225 | 125.036209 | 7.038269 | -1.548582 | 0.296082 | 6.742187
12.597333 | 119.959091 | 125.093796 | 7.038361 | -1.518955 | 0.296173 | 6.742188
12.598222 | 120.064194 | 125.064041 | 7.038117 | -1.53915 | 0.296387 | 6.74173
12.599111 | 120.04641 | 125.024002 | 7.037811 | -1.528388 | 0.296295 | 6.741516
12.6 | 120.004662 | 125.060448 | 7.037628 | -1.53528 | 0.296265 | 6.741363
12.600889 | 120.012184 | 125.070152 | 7.037567 | -1.520044 | 0.296112 | 6.741455
12.601778 | 120.039612 | 125.047653 | 7.037415 | -1.526936 | 0.296204 | 6.741211
12.602667 | 120.018898 | 125.06118 | 7.037445 | -1.521737 | 0.296265 | 6.74118
12.603556 | 120.013145 | 125.062012 | 7.037293 | -1.547978 | 0.296234 | 6.741059
12.604444 | 120.011147 | 125.059059 | 7.037201 | -1.53649 | 0.29599 | 6.741211
12.605333 | 120.031128 | 125.079575 | 7.037476 | -1.520165 | 0.295868 | 6.741608
12.606222 | 120.031601 | 125.079056 | 7.037476 | -1.538787 | 0.295807 | 6.741669
12.607111 | 119.991478 | 125.069908 | 7.037384 | -1.543987 | 0.295868 | 6.741516
12.608 | 120.026772 | 125.082626 | 7.037018 | -1.533225 | 0.296143 | 6.740875
12.608889 | 119.944717 | 125.058243 | 7.037048 | -1.544108 | 0.296204 | 6.740844
12.609778 | 119.914993 | 125.028954 | 7.036896 | -1.543624 | 0.29596 | 6.740936
12.610667 | 119.987167 | 125.000168 | 7.036865 | -1.539755 | 0.295807 | 6.741058
12.611556 | 119.993935 | 125.068039 | 7.037079 | -1.535401 | 0.295807 | 6.741272
12.612444 | 120.00885 | 125.074806 | 7.037415 | -1.542778 | 0.295471 | 6.741944
12.613333 | 119.982277 | 125.063095 | 7.037384 | -1.530201 | 0.295502 | 6.741882
12.614222 | 119.995285 | 124.987961 | 7.037262 | -1.527904 | 0.295715 | 6.741547
12.615111 | 120.000305 | 125.088661 | 7.036987 | -1.526695 | 0.295837 | 6.74115
12.616 | 119.941567 | 125.070702 | 7.036957 | -1.529234 | 0.295898 | 6.741059
12.616889 | 119.949684 | 125.053917 | 7.036896 | -1.527541 | 0.295746 | 6.74115
12.617778 | 119.990738 | 125.0401 | 7.03717 | -1.517262 | 0.295624 | 6.741546
12.618667 | 119.959679 | 125.044899 | 7.037109 | -1.529839 | 0.295898 | 6.741211
12.619556 | 119.972549 | 125.035095 | 7.036987 | -1.528508 | 0.29596 | 6.741027
12.620444 | 119.938866 | 125.063431 | 7.036926 | -1.514118 | 0.295807 | 6.741119
12.621333 | 119.97123 | 125.068016 | 7.036774 | -1.513876 | 0.296051 | 6.740723
12.622222 | 119.954384 | 125.053268 | 7.03656 | -1.521374 | 0.296051 | 6.740509
12.623111 | 119.974625 | 125.065941 | 7.036774 | -1.521616 | 0.29599 | 6.740784
12.624 | 119.982224 | 125.038254 | 7.036835 | -1.525002 | 0.295837 | 6.740998
12.624889 | 120.024231 | 125.073059 | 7.036743 | -1.505049 | 0.295624 | 6.741119
12.625778 | 119.972397 | 125.043228 | 7.036652 | -1.542415 | 0.295319 | 6.741333
12.626667 | 119.970497 | 125.082993 | 7.036713 | -1.53528 | 0.295471 | 6.741242
12.627556 | 120.004471 | 125.067032 | 7.036591 | -1.507709 | 0.29541 | 6.741181
12.628444 | 120.006615 | 125.078064 | 7.036499 | -1.518351 | 0.295319 | 6.74118
12.629333 | 120.027611 | 125.051369 | 7.036469 | -1.525123 | 0.295685 | 6.740784
12.630222 | 120.001366 | 125.034607 | 7.03656 | -1.501542 | 0.296051 | 6.740509
12.631111 | 119.985428 | 125.054062 | 7.036682 | -1.512788 | 0.295746 | 6.740936
12.632 | 120.001648 | 125.085854 | 7.036652 | -1.507951 | 0.295563 | 6.741089
12.632889 | 120.053551 | 125.057213 | 7.036591 | -1.52089 | 0.295593 | 6.740998
12.633778 | 120.02002 | 125.037781 | 7.03653 | -1.504082 | 0.295654 | 6.740876
12.634667 | 119.999001 | 125.054161 | 7.036224 | -1.522462 | 0.295471 | 6.740753
12.635556 | 119.96151 | 125.015823 | 7.036163 | -1.514723 | 0.295166 | 6.740997
12.636444 | 120.034836 | 125.033737 | 7.036377 | -1.513272 | 0.294983 | 6.741394
12.637333 | 120.004257 | 125.022324 | 7.03656 | -1.524276 | 0.294983 | 6.741577
12.638222 | 119.996437 | 125.09922 | 7.036621 | -1.539876 | 0.295319 | 6.741302
12.639111 | 119.937088 | 125.058365 | 7.036499 | -1.522462 | 0.296173 | 6.740326
12.64 | 120.000206 | 125.080299 | 7.036346 | -1.528871 | 0.296478 | 6.739868
12.640889 | 120.051842 | 125.088745 | 7.036438 | -1.503114 | 0.296143 | 6.740295
12.641778 | 120.011574 | 125.036194 | 7.03653 | -1.530927 | 0.295654 | 6.740876
12.642667 | 120.054771 | 125.048035 | 7.036346 | -1.525485 | 0.295654 | 6.740692
12.643556 | 119.958069 | 125.085861 | 7.036102 | -1.532741 | 0.295807 | 6.740295
12.644444 | 119.973877 | 125.041832 | 7.03598 | -1.514723 | 0.295868 | 6.740112
12.645333 | 119.978432 | 125.004761 | 7.036102 | -1.540238 | 0.295593 | 6.740509
12.646222 | 119.994949 | 125.030373 | 7.036011 | -1.522704 | 0.295502 | 6.740509
12.647111 | 120.005905 | 125.065773 | 7.03595 | -1.52089 | 0.295746 | 6.740204
12.648 | 120.008255 | 125.061806 | 7.036102 | -1.510611 | 0.295807 | 6.740295
12.648889 | 119.983276 | 125.048927 | 7.036224 | -1.534797 | 0.295654 | 6.74057
12.649778 | 119.999405 | 125.048195 | 7.036041 | -1.527299 | 0.295502 | 6.740539
12.650667 | 120.017258 | 125.068344 | 7.035706 | -1.51823 | 0.295319 | 6.740387
12.651556 | 120.016312 | 125.075234 | 7.035614 | -1.529234 | 0.295166 | 6.740448
12.652444 | 119.977013 | 125.040688 | 7.035706 | -1.521737 | 0.295136 | 6.74057
12.653333 | 119.995438 | 125.039993 | 7.036011 | -1.526211 | 0.295136 | 6.740875
12.654222 | 120.008957 | 125.058182 | 7.036224 | -1.514602 | 0.294922 | 6.741302
12.655111 | 120.035828 | 125.054565 | 7.036377 | -1.526936 | 0.294739 | 6.741638
12.656 | 120.044838 | 125.056969 | 7.036285 | -1.529113 | 0.294617 | 6.741668
12.656889 | 119.98909 | 125.076805 | 7.036011 | -1.523913 | 0.294647 | 6.741364
12.657778 | 119.99453 | 125.043961 | 7.035614 | -1.528992 | 0.294983 | 6.740631
12.658667 | 119.970413 | 125.048973 | 7.035584 | -1.516779 | 0.295105 | 6.740479
12.659556 | 120.027748 | 125.061142 | 7.035492 | -1.534797 | 0.294952 | 6.74054
12.660444 | 119.994774 | 125.080216 | 7.035553 | -1.533104 | 0.29483 | 6.740723
12.661333 | 119.97551 | 125.08992 | 7.035767 | -1.538908 | 0.294708 | 6.741059
12.662222 | 120.001549 | 125.037582 | 7.036011 | -1.501421 | 0.294281 | 6.74173
12.663111 | 120.008461 | 125.062668 | 7.03595 | -1.519802 | 0.294128 | 6.741822
12.664 | 119.997109 | 125.03894 | 7.03595 | -1.52089 | 0.29422 | 6.74173
12.664889 | 120.010109 | 125.061813 | 7.035553 | -1.525606 | 0.294281 | 6.741272
12.665778 | 120.002564 | 125.055504 | 7.035248 | -1.530322 | 0.294464 | 6.740784
12.666667 | 119.978172 | 125.06411 | 7.035217 | -1.524881 | 0.29483 | 6.740387
12.667556 | 119.973717 | 125.055992 | 7.035553 | -1.509886 | 0.295197 | 6.740356
12.668444 | 120.012283 | 125.038498 | 7.035553 | -1.519318 | 0.295105 | 6.740448
12.669333 | 120.022667 | 125.061195 | 7.035523 | -1.524881 | 0.294647 | 6.740876
12.670222 | 120.01619 | 125.047508 | 7.035461 | -1.512183 | 0.294281 | 6.74118
12.671111 | 120.038979 | 125.061073 | 7.035492 | -1.527904 | 0.294159 | 6.741333
12.672 | 120.006714 | 125.111733 | 7.035461 | -1.534434 | 0.294128 | 6.741333
12.672889 | 119.948586 | 125.037354 | 7.035248 | -1.514602 | 0.294403 | 6.740845
12.673778 | 119.988571 | 125.028397 | 7.035004 | -1.508314 | 0.294586 | 6.740418
12.674667 | 119.973007 | 125.040855 | 7.034973 | -1.506016 | 0.294617 | 6.740356
12.675556 | 120.03685 | 124.995285 | 7.035156 | -1.521253 | 0.294434 | 6.740722
12.676444 | 119.978722 | 125.052368 | 7.035248 | -1.531532 | 0.29419 | 6.741058
12.677333 | 120.047691 | 125.107285 | 7.035339 | -1.5117 | 0.293823 | 6.741516
12.678222 | 120.036331 | 125.047745 | 7.03537 | -1.517383 | 0.293823 | 6.741547
12.679111 | 119.996666 | 125.038292 | 7.035431 | -1.512546 | 0.294098 | 6.741333
12.68 | 119.941689 | 125.040482 | 7.035278 | -1.513635 | 0.294281 | 6.740997
12.680889 | 119.989113 | 125.016747 | 7.035065 | -1.512304 | 0.294525 | 6.74054
12.681778 | 120.024002 | 125.015236 | 7.034882 | -1.508798 | 0.294586 | 6.740296
12.682667 | 120.012375 | 125.041809 | 7.034699 | -1.520527 | 0.294251 | 6.740448
12.683556 | 119.95652 | 125.068893 | 7.03479 | -1.556201 | 0.294159 | 6.740631
12.684444 | 119.97274 | 125.035095 | 7.034821 | -1.537457 | 0.294159 | 6.740662
12.685333 | 119.97776 | 125.048058 | 7.035004 | -1.511216 | 0.29419 | 6.740814
12.686222 | 120.018555 | 125.042442 | 7.035004 | -1.526816 | 0.294067 | 6.740937
12.687111 | 119.989891 | 125.054283 | 7.034576 | -1.532378 | 0.294037 | 6.740539
12.688 | 119.980934 | 125.087387 | 7.034271 | -1.529839 | 0.293732 | 6.740539
12.688889 | 119.975975 | 125.028091 | 7.034271 | -1.541448 | 0.293793 | 6.740478
12.689778 | 120.014084 | 125.002525 | 7.034546 | -1.529839 | 0.293915 | 6.740631
12.690667 | 119.991074 | 125.040733 | 7.034546 | -1.498882 | 0.294281 | 6.740265
12.691556 | 120.009766 | 125.042503 | 7.034515 | -1.489087 | 0.294006 | 6.740509
12.692444 | 120.043045 | 125.065842 | 7.03421 | -1.534555 | 0.293823 | 6.740387
12.693333 | 120.028908 | 125.083839 | 7.034027 | -1.527057 | 0.293823 | 6.740204
12.694222 | 119.999313 | 125.057228 | 7.034119 | -1.517625 | 0.293793 | 6.740326
12.695111 | 120.024765 | 125.091599 | 7.034546 | -1.531169 | 0.29361 | 6.740936
12.696 | 120.006737 | 125.096603 | 7.034607 | -1.529839 | 0.293549 | 6.741058
12.696889 | 120.008118 | 125.040085 | 7.034363 | -1.525969 | 0.293518 | 6.740845
12.697778 | 119.982681 | 125.09182 | 7.034088 | -1.500575 | 0.293671 | 6.740417
12.698667 | 119.942566 | 125.014648 | 7.034149 | -1.509281 | 0.294128 | 6.740021
12.699556 | 120.018051 | 125.051834 | 7.034241 | -1.53129 | 0.294128 | 6.740113
12.700444 | 119.993919 | 125.065598 | 7.034241 | -1.525606 | 0.293823 | 6.740418
12.701333 | 119.947304 | 125.065453 | 7.033874 | -1.525848 | 0.293701 | 6.740173
12.702222 | 119.930176 | 125.077492 | 7.033539 | -1.529234 | 0.293793 | 6.739746
12.703111 | 119.995766 | 125.091507 | 7.03363 | -1.524639 | 0.293518 | 6.740112
12.704 | 119.988121 | 125.078896 | 7.033936 | -1.525123 | 0.293488 | 6.740448
12.704889 | 120.01477 | 125.061905 | 7.034119 | -1.531411 | 0.293579 | 6.74054
12.705778 | 119.985924 | 125.078224 | 7.033905 | -1.506863 | 0.29364 | 6.740265
12.706667 | 120.081261 | 125.049339 | 7.033783 | -1.512425 | 0.29361 | 6.740173
12.707556 | 120.010231 | 125.082169 | 7.033569 | -1.517625 | 0.293915 | 6.739654
12.708444 | 120.001564 | 125.072754 | 7.033539 | -1.534071 | 0.293945 | 6.739594
12.709333 | 120.004189 | 125.053452 | 7.033356 | -1.532136 | 0.293854 | 6.739502
12.710222 | 119.960045 | 125.064224 | 7.033264 | -1.505774 | 0.29364 | 6.739624
12.711111 | 119.960037 | 125.071426 | 7.033203 | -1.526574 | 0.293854 | 6.739349
12.712 | 120.033249 | 125.08699 | 7.03302 | -1.533225 | 0.293915 | 6.739105
12.712889 | 120.038208 | 125.039352 | 7.032929 | -1.509644 | 0.294037 | 6.738892
12.713778 | 120.009987 | 125.085571 | 7.032929 | -1.516416 | 0.293915 | 6.739014
12.714667 | 120.058289 | 125.015015 | 7.032776 | -1.528146 | 0.293732 | 6.739044
12.715556 | 120.015137 | 124.998978 | 7.032562 | -1.525002 | 0.293091 | 6.739471
12.716444 | 120.051224 | 125.042679 | 7.032471 | -1.533346 | 0.292938 | 6.739533
12.717333 | 119.919434 | 125.03064 | 7.032593 | -1.511821 | 0.292999 | 6.739594
12.718222 | 119.999977 | 125.114662 | 7.032715 | -1.534192 | 0.293121 | 6.739594
12.719111 | 120.060562 | 125.062393 | 7.032745 | -1.512063 | 0.293427 | 6.739318
12.72 | 119.982437 | 125.067299 | 7.032684 | -1.513151 | 0.293488 | 6.739196
12.720889 | 120.017273 | 125.041199 | 7.033112 | -1.521979 | 0.293457 | 6.739655
12.721778 | 119.986412 | 125.084641 | 7.033234 | -1.519802 | 0.293518 | 6.739716
12.722667 | 120.008713 | 125.055359 | 7.033203 | -1.508072 | 0.293488 | 6.739715
12.723556 | 120.01561 | 125.061424 | 7.032989 | -1.525485 | 0.293427 | 6.739562
12.724444 | 119.997841 | 125.071777 | 7.03302 | -1.534676 | 0.293366 | 6.739654
12.725333 | 120.061447 | 125.065613 | 7.033112 | -1.572645 | 0.293396 | 6.739716
12.726222 | 120.037087 | 125.059364 | 7.033142 | -1.538182 | 0.293549 | 6.739593
12.727111 | 120.029686 | 125.082985 | 7.033081 | -1.537698 | 0.293427 | 6.739654
12.728 | 119.980553 | 125.014 | 7.032929 | -1.527782 | 0.29303 | 6.739899
12.728889 | 120.034508 | 125.030357 | 7.032867 | -1.522945 | 0.292999 | 6.739868
12.729778 | 119.991379 | 125.069702 | 7.032684 | -1.533103 | 0.293274 | 6.73941
12.730667 | 119.931679 | 125.090088 | 7.032776 | -1.517987 | 0.293396 | 6.73938
12.731556 | 120.002602 | 125.027977 | 7.033112 | -1.512183 | 0.293427 | 6.739685
12.732444 | 119.980225 | 125.072243 | 7.033081 | -1.506016 | 0.293091 | 6.73999
12.733333 | 119.932724 | 125.077087 | 7.03302 | -1.536489 | 0.292694 | 6.740326
12.734222 | 120.022018 | 125.039475 | 7.032898 | -1.509402 | 0.292511 | 6.740387
12.735111 | 120.03994 | 125.023438 | 7.03302 | -1.519801 | 0.292694 | 6.740326
12.736 | 120.00116 | 125.060165 | 7.033203 | -1.516294 | 0.293243 | 6.73996
12.736889 | 120.016762 | 125.049072 | 7.032867 | -1.517866 | 0.293579 | 6.739288
12.737778 | 119.994019 | 125.032898 | 7.032593 | -1.522945 | 0.293549 | 6.739044
12.738667 | 120.061379 | 125.015335 | 7.03244 | -1.524276 | 0.293182 | 6.739258
12.739556 | 119.992539 | 125.081078 | 7.032562 | -1.502388 | 0.293274 | 6.739288
12.740444 | 120.010559 | 125.064682 | 7.03244 | -1.501541 | 0.293396 | 6.739044
12.741333 | 119.986107 | 125.038246 | 7.03244 | -1.542173 | 0.293182 | 6.739258
12.742222 | 120.014221 | 125.053795 | 7.032349 | -1.517987 | 0.29245 | 6.739899
12.743111 | 119.965683 | 125.063858 | 7.032532 | -1.53528 | 0.292236 | 6.740296
12.744 | 120.047081 | 125.076294 | 7.032593 | -1.504565 | 0.292938 | 6.739655
12.744889 | 120.003769 | 125.063904 | 7.032257 | -1.523792 | 0.29306 | 6.739197
12.745778 | 119.994423 | 125.079788 | 7.031921 | -1.515327 | 0.292297 | 6.739624
12.746667 | 119.957375 | 125.078453 | 7.031921 | -1.530322 | 0.291779 | 6.740142
12.747556 | 120.011276 | 125.075867 | 7.031921 | -1.513876 | 0.291687 | 6.740234
12.748444 | 120.032799 | 125.068871 | 7.031921 | -1.526452 | 0.291901 | 6.74002
12.749333 | 120.004234 | 125.088844 | 7.032196 | -1.543019 | 0.292358 | 6.739838
12.750222 | 119.935898 | 125.060204 | 7.032227 | -1.520406 | 0.292603 | 6.739624
12.751111 | 120.021706 | 125.037819 | 7.032074 | -1.513271 | 0.292572 | 6.739502
12.752 | 119.973412 | 125.045433 | 7.032074 | -1.515448 | 0.292511 | 6.739563
12.752889 | 119.985695 | 125.042198 | 7.032196 | -1.549307 | 0.292511 | 6.739685
12.753778 | 119.990006 | 125.030151 | 7.032166 | -1.530685 | 0.292236 | 6.73993
12.754667 | 120.006516 | 125.07019 | 7.032074 | -1.522703 | 0.292023 | 6.740051
12.755556 | 120.014542 | 125.066818 | 7.032135 | -1.520527 | 0.292114 | 6.740021
12.756444 | 119.984299 | 125.031494 | 7.032105 | -1.510369 | 0.292023 | 6.740082
12.757333 | 120.006752 | 125.056847 | 7.032135 | -1.502872 | 0.292267 | 6.739868
12.758222 | 120.00032 | 125.053223 | 7.032105 | -1.533587 | 0.292511 | 6.739594
12.759111 | 120.013207 | 125.037705 | 7.031891 | -1.5614 | 0.292603 | 6.739288
12.76 | 119.957474 | 125.08728 | 7.031555 | -1.5013 | 0.292511 | 6.739044
12.760889 | 120.000992 | 124.991867 | 7.031586 | -1.527661 | 0.292328 | 6.739258
12.761778 | 120.017197 | 125.02449 | 7.032074 | -1.495011 | 0.292297 | 6.739777
12.762667 | 120.001137 | 125.068909 | 7.032105 | -1.51315 | 0.292358 | 6.739747
12.763556 | 119.948196 | 125.074539 | 7.031799 | -1.507709 | 0.291962 | 6.739837
12.764444 | 120.005631 | 125.079323 | 7.03186 | -1.521978 | 0.291626 | 6.740234
12.765333 | 119.968338 | 125.046036 | 7.031952 | -1.513755 | 0.291596 | 6.740356
12.766222 | 120.017662 | 125.084412 | 7.031982 | -1.525606 | 0.291596 | 6.740386
12.767111 | 119.996338 | 125.075516 | 7.032074 | -1.518229 | 0.291565 | 6.740509
12.768 | 119.995033 | 125.064713 | 7.031769 | -1.528871 | 0.291565 | 6.740204
12.768889 | 120.030129 | 125.042641 | 7.031494 | -1.510611 | 0.291504 | 6.73999
12.769778 | 119.955933 | 125.081322 | 7.031647 | -1.511095 | 0.291046 | 6.740601
12.770667 | 119.973434 | 125.088684 | 7.031738 | -1.511336 | 0.290649 | 6.741089
12.771556 | 119.996078 | 125.096268 | 7.031769 | -1.543503 | 0.290772 | 6.740997
12.772444 | 119.970421 | 125.048973 | 7.031586 | -1.536368 | 0.291046 | 6.74054
12.773333 | 119.999588 | 125.014206 | 7.031464 | -1.505411 | 0.291534 | 6.73993
12.774222 | 119.95359 | 125.069214 | 7.031586 | -1.515206 | 0.291534 | 6.740052
12.775111 | 119.94371 | 125.026352 | 7.031738 | -1.51569 | 0.291382 | 6.740356
12.776 | 119.960586 | 125.002525 | 7.031891 | -1.52089 | 0.291351 | 6.74054
12.776889 | 119.985558 | 125.034645 | 7.03186 | -1.49356 | 0.29129 | 6.74057
12.777778 | 120.020447 | 125.054955 | 7.031982 | -1.505169 | 0.291351 | 6.740631
12.778667 | 120.048805 | 125.043869 | 7.031921 | -1.505532 | 0.29129 | 6.740631
12.779556 | 120.019516 | 125.039612 | 7.031555 | -1.484975 | 0.291351 | 6.740204
12.780444 | 119.979568 | 125.047463 | 7.031403 | -1.51702 | 0.291596 | 6.739807
12.781333 | 120.033958 | 125.107239 | 7.031647 | -1.515811 | 0.291962 | 6.739685
12.782222 | 120.004616 | 125.082687 | 7.031982 | -1.521131 | 0.292572 | 6.73941
12.783111 | 120.019608 | 125.017166 | 7.031708 | -1.536005 | 0.292725 | 6.738983
12.784 | 119.981545 | 125.031082 | 7.031586 | -1.509885 | 0.291687 | 6.739899
12.784889 | 120.076279 | 125.043617 | 7.031586 | -1.529113 | 0.290802 | 6.740784
12.785778 | 119.993752 | 125.06398 | 7.031586 | -1.529113 | 0.290649 | 6.740937
12.786667 | 119.999863 | 125.026428 | 7.031647 | -1.529475 | 0.291107 | 6.74054
12.787556 | 119.96743 | 125.099647 | 7.031891 | -1.499607 | 0.291229 | 6.740662
12.788444 | 119.988968 | 125.041588 | 7.031891 | -1.513634 | 0.291046 | 6.740845
12.789333 | 119.995285 | 125.07766 | 7.03183 | -1.530564 | 0.290955 | 6.740875
12.790222 | 119.941979 | 125.056496 | 7.03183 | -1.508192 | 0.290833 | 6.740997
12.791111 | 119.975929 | 125.08506 | 7.031952 | -1.540963 | 0.290833 | 6.741119
12.792 | 120.024132 | 125.067078 | 7.031982 | -1.541326 | 0.290619 | 6.741363
12.792889 | 120.044479 | 125.054153 | 7.031921 | -1.530201 | 0.290436 | 6.741485
12.793778 | 119.953819 | 125.104271 | 7.031769 | -1.511941 | 0.290344 | 6.741425
12.794667 | 119.99736 | 125.062439 | 7.031555 | -1.508676 | 0.289948 | 6.741607
12.795556 | 119.97274 | 125.092087 | 7.03125 | -1.517987 | 0.289795 | 6.741455
12.796444 | 120.018433 | 125.030296 | 7.031006 | -1.544591 | 0.289917 | 6.741089
12.797333 | 119.94307 | 125.031349 | 7.030853 | -1.524276 | 0.289978 | 6.740875
12.798222 | 119.965981 | 125.050987 | 7.031097 | -1.539633 | 0.290009 | 6.741088
12.799111 | 120.03392 | 125.08458 | 7.031128 | -1.519318 | 0.289825 | 6.741303
12.8 | 119.969009 | 125.06456 | 7.031128 | -1.522945 | 0.289703 | 6.741425
12.800889 | 119.992676 | 125.079857 | 7.031311 | -1.519076 | 0.289551 | 6.74176
12.801778 | 120.038658 | 125.045395 | 7.031342 | -1.528871 | 0.289673 | 6.741669
12.802667 | 120.055191 | 125.062584 | 7.03122 | -1.552693 | 0.289948 | 6.741272
12.803556 | 119.956558 | 125.061691 | 7.031128 | -1.544954 | 0.290497 | 6.740631
12.804444 | 120.012405 | 125.038956 | 7.030975 | -1.530685 | 0.29071 | 6.740265
12.805333 | 119.980301 | 125.084305 | 7.030975 | -1.511941 | 0.290375 | 6.7406
12.806222 | 119.992966 | 125.052696 | 7.031158 | -1.524276 | 0.289948 | 6.74121
12.807111 | 120.070389 | 125.037498 | 7.031311 | -1.536731 | 0.290222 | 6.741089
12.808 | 120.032852 | 125.045288 | 7.031677 | -1.520406 | 0.290222 | 6.741455
12.808889 | 119.973618 | 125.055008 | 7.031586 | -1.536731 | 0.290222 | 6.741364
12.809778 | 120.045761 | 125.042259 | 7.031311 | -1.521736 | 0.290131 | 6.74118
12.810667 | 120.048172 | 125.031151 | 7.030792 | -1.522945 | 0.290222 | 6.74057
12.811556 | 120.01326 | 125.03093 | 7.030518 | -1.530322 | 0.290375 | 6.740143
12.812444 | 120.015732 | 125.067062 | 7.03067 | -1.53794 | 0.290283 | 6.740387
12.813333 | 119.990555 | 125.09552 | 7.030853 | -1.52754 | 0.290466 | 6.740387
12.814222 | 119.986816 | 125.051834 | 7.030762 | -1.513634 | 0.290588 | 6.740174
12.815111 | 119.988968 | 125.041199 | 7.03067 | -1.52488 | 0.290344 | 6.740326
12.816 | 119.95015 | 125.035141 | 7.030731 | -1.539633 | 0.2901 | 6.740631
12.816889 | 120.044823 | 125.049942 | 7.030548 | -1.520406 | 0.2901 | 6.740448
12.817778 | 120.041054 | 125.073647 | 7.030457 | -1.551 | 0.289825 | 6.740632
12.818667 | 120.000084 | 125.095093 | 7.030609 | -1.518229 | 0.289581 | 6.741028
12.819556 | 119.923866 | 125.039688 | 7.030701 | -1.540963 | 0.289429 | 6.741272
12.820444 | 120.007675 | 125.027237 | 7.030548 | -1.532619 | 0.289551 | 6.740997
12.821333 | 119.989662 | 125.042953 | 7.030426 | -1.509764 | 0.289612 | 6.740814
12.822222 | 119.960007 | 125.022339 | 7.030121 | -1.535401 | 0.289673 | 6.740448
12.823111 | 119.978622 | 125.060585 | 7.029877 | -1.52875 | 0.289581 | 6.740296
12.824 | 120.008743 | 125.018509 | 7.029724 | -1.539996 | 0.289551 | 6.740173
12.824889 | 119.964279 | 125.083473 | 7.03009 | -1.514239 | 0.289673 | 6.740417
12.825778 | 119.985024 | 125.074303 | 7.030579 | -1.534675 | 0.28949 | 6.741089
12.826667 | 119.969605 | 125.028908 | 7.030914 | -1.518108 | 0.28949 | 6.741424
12.827556 | 119.964111 | 125.077187 | 7.03067 | -1.506137 | 0.28952 | 6.74115
12.828444 | 120.013145 | 125.054787 | 7.030823 | -1.502267 | 0.289368 | 6.741455
12.829333 | 119.987793 | 125.040268 | 7.030975 | -1.52488 | 0.289429 | 6.741546
12.830222 | 119.992592 | 125.030594 | 7.031067 | -1.539512 | 0.289612 | 6.741455
12.831111 | 120.01564 | 125.041344 | 7.030853 | -1.534312 | 0.289887 | 6.740966
12.832 | 119.998474 | 125.060204 | 7.030914 | -1.529475 | 0.289764 | 6.74115
12.832889 | 120.001343 | 125.094406 | 7.03064 | -1.515811 | 0.289337 | 6.741303
12.833778 | 120.022377 | 125.068886 | 7.03064 | -1.536852 | 0.28891 | 6.74173
12.834667 | 119.977356 | 125.069359 | 7.030792 | -1.527299 | 0.288696 | 6.742096
12.835556 | 120.012268 | 125.020531 | 7.030792 | -1.504081 | 0.288574 | 6.742218
12.836444 | 120.008057 | 125.028793 | 7.030579 | -1.527299 | 0.288574 | 6.742005
12.837333 | 120.004715 | 125.032433 | 7.030518 | -1.533708 | 0.288727 | 6.741791
12.838222 | 119.997513 | 125.036392 | 7.03064 | -1.544954 | 0.288696 | 6.741944
12.839111 | 120.009438 | 125.070152 | 7.030731 | -1.535159 | 0.288666 | 6.742065
12.84 | 120.004799 | 125.009804 | 7.030396 | -1.540238 | 0.288788 | 6.741608
12.840889 | 120.021011 | 125.089768 | 7.030212 | -1.530927 | 0.288971 | 6.741241
12.841778 | 119.958153 | 125.041344 | 7.03009 | -1.510611 | 0.28894 | 6.74115
12.842667 | 119.97345 | 125.058373 | 7.029785 | -1.520406 | 0.288757 | 6.741028
12.843556 | 120.038246 | 125.06527 | 7.029541 | -1.532861 | 0.288635 | 6.740906
12.844444 | 120.028122 | 125.066269 | 7.029663 | -1.523429 | 0.288605 | 6.741058
12.845333 | 120.023521 | 125.032517 | 7.029938 | -1.512546 | 0.288666 | 6.741272
12.846222 | 119.962204 | 125.039993 | 7.029877 | -1.542898 | 0.288696 | 6.741181
12.847111 | 119.97142 | 125.038368 | 7.029846 | -1.516778 | 0.288605 | 6.741241
12.848 | 119.999649 | 125.031166 | 7.03006 | -1.528145 | 0.288818 | 6.741242
12.848889 | 119.978287 | 125.062454 | 7.030396 | -1.517141 | 0.288788 | 6.741608
12.849778 | 120.007278 | 125.032875 | 7.030212 | -1.513755 | 0.288605 | 6.741607
12.850667 | 120.032654 | 125.069275 | 7.03006 | -1.514118 | 0.288361 | 6.741699
12.851556 | 119.982361 | 125.063866 | 7.029755 | -1.524517 | 0.288422 | 6.741333
12.852444 | 119.994911 | 125.063255 | 7.029663 | -1.525243 | 0.288605 | 6.741058
12.853333 | 119.940552 | 125.101425 | 7.029419 | -1.540238 | 0.288635 | 6.740784
12.854222 | 119.987732 | 125.039871 | 7.029175 | -1.529113 | 0.288818 | 6.740357
12.855111 | 119.975403 | 125.07058 | 7.029327 | -1.543986 | 0.288788 | 6.740539
12.856 | 120.050842 | 125.063004 | 7.02945 | -1.530927 | 0.288666 | 6.740784
12.856889 | 119.997055 | 125.102112 | 7.02948 | -1.535522 | 0.288361 | 6.741119
12.857778 | 119.947617 | 125.047928 | 7.029236 | -1.542898 | 0.288483 | 6.740753
12.858667 | 120.023392 | 125.074684 | 7.029358 | -1.51968 | 0.288574 | 6.740784
12.859556 | 119.953491 | 125.058876 | 7.02945 | -1.534071 | 0.288544 | 6.740906
12.860444 | 120.025101 | 125.048889 | 7.029572 | -1.529717 | 0.288574 | 6.740998
12.861333 | 119.961792 | 125.066055 | 7.029755 | -1.525364 | 0.288666 | 6.741089
12.862222 | 119.998352 | 125.075256 | 7.029877 | -1.526936 | 0.288239 | 6.741638
12.863111 | 119.984329 | 125.076561 | 7.029511 | -1.563818 | 0.287903 | 6.741608
12.864 | 119.971497 | 125.072243 | 7.029114 | -1.538061 | 0.287445 | 6.741669
12.864889 | 120.013168 | 125.068703 | 7.029144 | -1.538303 | 0.287415 | 6.741729
12.865778 | 119.978928 | 125.071556 | 7.029083 | -1.527782 | 0.287689 | 6.741394
12.866667 | 119.992371 | 125.050087 | 7.0289 | -1.502388 | 0.287933 | 6.740967
12.867556 | 120.028137 | 125.044899 | 7.028717 | -1.516657 | 0.287872 | 6.740845
12.868444 | 120.004662 | 125.03096 | 7.028412 | -1.540117 | 0.28775 | 6.740662
12.869333 | 120.043686 | 125.046104 | 7.028198 | -1.544833 | 0.287781 | 6.740417
12.870222 | 120.00885 | 125.058716 | 7.028046 | -1.530322 | 0.288055 | 6.739991
12.871111 | 119.984268 | 125.04409 | 7.027985 | -1.519801 | 0.288239 | 6.739746
12.872 | 120.014 | 125.034103 | 7.027863 | -1.499123 | 0.288086 | 6.739777
12.872889 | 120.02108 | 125.048622 | 7.028046 | -1.51968 | 0.28772 | 6.740326
12.873778 | 120.047043 | 125.035805 | 7.027985 | -1.542293 | 0.287445 | 6.74054
12.874667 | 119.954613 | 125.099976 | 7.027893 | -1.50916 | 0.287445 | 6.740448
12.875556 | 120.00631 | 125.038864 | 7.027863 | -1.519801 | 0.287781 | 6.740082
12.876444 | 119.938927 | 125.008484 | 7.027741 | -1.531168 | 0.287567 | 6.740174
12.877333 | 119.992798 | 125.052528 | 7.027618 | -1.543019 | 0.287567 | 6.740051
12.878222 | 119.930527 | 125.034889 | 7.027405 | -1.527782 | 0.287842 | 6.739563
12.879111 | 119.96682 | 125.047928 | 7.027374 | -1.521252 | 0.288025 | 6.739349
12.88 | 120.005028 | 125.008263 | 7.027649 | -1.523429 | 0.288025 | 6.739624
12.880889 | 119.971542 | 125.093407 | 7.027741 | -1.511941 | 0.288147 | 6.739594
12.881778 | 119.971191 | 125.085877 | 7.027954 | -1.520285 | 0.288025 | 6.739929
12.882667 | 120.019165 | 125.049782 | 7.028259 | -1.51315 | 0.287842 | 6.740417
12.883556 | 120.035019 | 125.046288 | 7.02832 | -1.518108 | 0.287811 | 6.740509
12.884444 | 119.960915 | 125.048019 | 7.028381 | -1.541205 | 0.287842 | 6.740539
12.885333 | 120.005577 | 125.062881 | 7.02832 | -1.531894 | 0.287903 | 6.740417
12.886222 | 119.993736 | 125.020165 | 7.027954 | -1.547977 | 0.287903 | 6.740051
12.887111 | 119.96434 | 125.041176 | 7.027588 | -1.530201 | 0.287659 | 6.739929
12.888 | 120.054016 | 125.055664 | 7.027588 | -1.554749 | 0.287384 | 6.740204
12.888889 | 120.048119 | 125.052834 | 7.027496 | -1.517141 | 0.287201 | 6.740295
12.889778 | 120.013756 | 125.066284 | 7.027283 | -1.523913 | 0.287201 | 6.740082
12.890667 | 120.028336 | 125.073257 | 7.027069 | -1.525364 | 0.287079 | 6.73999
12.891556 | 120.002945 | 125.076492 | 7.026886 | -1.512667 | 0.286987 | 6.739899
12.892444 | 119.980858 | 125.033165 | 7.026733 | -1.53528 | 0.287384 | 6.739349
12.893333 | 119.994324 | 125.040634 | 7.026855 | -1.550516 | 0.287628 | 6.739227
12.894222 | 119.978836 | 125.077774 | 7.026703 | -1.552935 | 0.287659 | 6.739044
12.895111 | 120.033836 | 125.041214 | 7.026672 | -1.534554 | 0.287567 | 6.739105
12.896 | 120.007385 | 125.066971 | 7.02652 | -1.535522 | 0.287506 | 6.739014
12.896889 | 119.957848 | 125.03286 | 7.026581 | -1.559707 | 0.287323 | 6.739258
12.897778 | 119.96257 | 125.049851 | 7.026733 | -1.518108 | 0.287079 | 6.739654
12.898667 | 120.000626 | 125.064697 | 7.027008 | -1.488481 | 0.28714 | 6.739868
12.899556 | 119.976395 | 125.048523 | 7.027069 | -1.520406 | 0.287231 | 6.739838
12.900444 | 119.944229 | 125.058754 | 7.027039 | -1.511336 | 0.287353 | 6.739686
12.901333 | 119.970703 | 125.052353 | 7.026886 | -1.528145 | 0.287445 | 6.739441
12.902222 | 120.00769 | 125.044273 | 7.026886 | -1.537094 | 0.287262 | 6.739624
12.903111 | 120.02903 | 125.079514 | 7.026703 | -1.543624 | 0.28717 | 6.739533
12.904 | 120.008873 | 125.099838 | 7.026672 | -1.538908 | 0.287262 | 6.73941
12.904889 | 120.031067 | 125.046715 | 7.026703 | -1.516294 | 0.287567 | 6.739136
12.905778 | 120.000168 | 125.045548 | 7.027008 | -1.538666 | 0.287659 | 6.739349
12.906667 | 119.94902 | 125.042603 | 7.026917 | -1.535884 | 0.28772 | 6.739197
12.907556 | 119.999916 | 125.016884 | 7.026886 | -1.524396 | 0.287476 | 6.73941
12.908444 | 120.018494 | 125.032448 | 7.026764 | -1.508192 | 0.287018 | 6.739746
12.909333 | 119.991188 | 125.064415 | 7.026489 | -1.501421 | 0.286713 | 6.739776
12.910222 | 119.978806 | 125.0327 | 7.026215 | -1.480138 | 0.286407 | 6.739808
12.911111 | 120.019043 | 125.01902 | 7.026215 | -1.524759 | 0.286438 | 6.739777
12.912 | 119.993065 | 125.039589 | 7.026215 | -1.533708 | 0.286713 | 6.739502
12.912889 | 120.007835 | 125.077438 | 7.026367 | -1.534312 | 0.286743 | 6.739624
12.913778 | 120.030357 | 125.022812 | 7.026306 | -1.528508 | 0.28656 | 6.739746
12.914667 | 119.99736 | 125.015282 | 7.026184 | -1.521615 | 0.28656 | 6.739624
12.915556 | 119.960068 | 125.039513 | 7.026093 | -1.531652 | 0.286652 | 6.739441
12.916444 | 119.961487 | 125.045593 | 7.026306 | -1.531289 | 0.286865 | 6.739441
12.917333 | 120.009728 | 125.057945 | 7.026123 | -1.514843 | 0.287018 | 6.739105
12.918222 | 119.997208 | 125.00975 | 7.026062 | -1.529113 | 0.286804 | 6.739258
12.919111 | 119.9702 | 125.070206 | 7.026093 | -1.53395 | 0.286621 | 6.739472
12.92 | 119.971787 | 125.0345 | 7.026001 | -1.511699 | 0.286621 | 6.73938
12.920889 | 119.979263 | 125.012436 | 7.026154 | -1.512667 | 0.286774 | 6.73938
12.921778 | 119.985024 | 125.049973 | 7.026123 | -1.550033 | 0.286682 | 6.739441
12.922667 | 119.993553 | 125.025589 | 7.025909 | -1.520648 | 0.28653 | 6.739379
12.923556 | 120.007301 | 125.029312 | 7.02594 | -1.513392 | 0.286194 | 6.739746
12.924444 | 119.954063 | 125.024399 | 7.026276 | -1.531047 | 0.286285 | 6.739991
12.925333 | 119.991715 | 125.012558 | 7.026154 | -1.517987 | 0.286346 | 6.739808
12.926222 | 119.939125 | 125.054115 | 7.025818 | -1.523308 | 0.28653 | 6.739288
12.927111 | 119.941994 | 125.080849 | 7.025848 | -1.531168 | 0.286591 | 6.739257
12.928 | 119.961815 | 125.076942 | 7.026276 | -1.531168 | 0.286407 | 6.739869
12.928889 | 119.963097 | 125.065598 | 7.026367 | -1.520648 | 0.286194 | 6.740173
12.929778 | 120.001549 | 125.028343 | 7.026062 | -1.532982 | 0.286011 | 6.740051
12.930667 | 120.048119 | 124.992966 | 7.025818 | -1.529113 | 0.285675 | 6.740143
12.931556 | 120.027405 | 125.033714 | 7.025818 | -1.502146 | 0.285553 | 6.740265
12.932444 | 119.995262 | 125.087448 | 7.025726 | -1.513876 | 0.285889 | 6.739837
12.933333 | 120.005249 | 125.093666 | 7.025665 | -1.539028 | 0.286011 | 6.739654
12.934222 | 119.977783 | 125.080383 | 7.025726 | -1.52488 | 0.286011 | 6.739715
12.935111 | 120.024803 | 125.035606 | 7.025787 | -1.516778 | 0.286011 | 6.739776
12.936 | 119.941879 | 125.086853 | 7.025818 | -1.519922 | 0.286041 | 6.739777
12.936889 | 119.992966 | 125.052345 | 7.025909 | -1.502751 | 0.28598 | 6.739929
12.937778 | 120.008568 | 125.059189 | 7.025757 | -1.536973 | 0.286133 | 6.739624
12.938667 | 120.031555 | 125.062416 | 7.025818 | -1.51569 | 0.286163 | 6.739655
12.939556 | 120.001053 | 125.064476 | 7.026001 | -1.528387 | 0.28595 | 6.740051
12.940444 | 120.054482 | 125.103622 | 7.026154 | -1.512788 | 0.285706 | 6.740448
12.941333 | 119.997009 | 125.033752 | 7.026154 | -1.503113 | 0.285461 | 6.740693
12.942222 | 120.091393 | 125.086914 | 7.026093 | -1.521857 | 0.285431 | 6.740662
12.943111 | 119.986244 | 125.076004 | 7.025971 | -1.522583 | 0.285431 | 6.74054
12.944 | 120.02272 | 125.086876 | 7.025635 | -1.508313 | 0.285553 | 6.740082
12.944889 | 119.972656 | 125.067444 | 7.025696 | -1.497309 | 0.285767 | 6.739929
12.945778 | 119.991562 | 125.049149 | 7.025848 | -1.517504 | 0.285858 | 6.73999
12.946667 | 120.056603 | 125.08844 | 7.026062 | -1.528266 | 0.285858 | 6.740204
12.947556 | 120.013428 | 125.067406 | 7.025971 | -1.540842 | 0.286011 | 6.73996
12.948444 | 120.021462 | 125.048035 | 7.025848 | -1.531531 | 0.286011 | 6.739837
12.949333 | 119.967361 | 125.093246 | 7.025482 | -1.52488 | 0.285645 | 6.739837
12.950222 | 119.976334 | 125.07692 | 7.02533 | -1.536247 | 0.285431 | 6.739899
12.951111 | 119.95488 | 125.057205 | 7.025391 | -1.523913 | 0.285584 | 6.739807
12.952 | 120.016258 | 124.999588 | 7.025909 | -1.527782 | 0.285767 | 6.740142
12.952889 | 120.005478 | 125.04773 | 7.025909 | -1.517987 | 0.285889 | 6.74002
12.953778 | 119.953323 | 125.020142 | 7.025665 | -1.526815 | 0.285889 | 6.739776
12.954667 | 120.021751 | 125.055344 | 7.025604 | -1.525606 | 0.28595 | 6.739654
12.955556 | 119.953369 | 125.033005 | 7.025604 | -1.532619 | 0.285736 | 6.739868
12.956444 | 119.9739 | 125.050552 | 7.025696 | -1.531773 | 0.285614 | 6.740082
12.957333 | 119.971764 | 125.05941 | 7.025757 | -1.545559 | 0.285461 | 6.740296
12.958222 | 119.972427 | 125.054459 | 7.025757 | -1.528508 | 0.285614 | 6.740143
12.959111 | 120.031029 | 125.027481 | 7.025879 | -1.537819 | 0.285614 | 6.740265
12.96 | 120.019752 | 125.065048 | 7.025971 | -1.532619 | 0.285645 | 6.740326
12.960889 | 120.019676 | 125.034164 | 7.026123 | -1.498881 | 0.285797 | 6.740326
12.961778 | 120.00132 | 125.054787 | 7.026001 | -1.529475 | 0.28595 | 6.740051
12.962667 | 120.003235 | 125.068039 | 7.025971 | -1.537819 | 0.28595 | 6.740021
12.963556 | 119.949463 | 125.047997 | 7.025604 | -1.5013 | 0.285584 | 6.74002
12.964444 | 119.985764 | 125.031349 | 7.025269 | -1.50783 | 0.2854 | 6.739869
12.965333 | 119.997177 | 125.030373 | 7.025116 | -1.52222 | 0.28537 | 6.739746
12.966222 | 120.044357 | 125.033371 | 7.025238 | -1.512425 | 0.285675 | 6.739563
12.967111 | 119.990623 | 125.045654 | 7.02536 | -1.526331 | 0.285858 | 6.739502
12.968 | 120.003281 | 125.082375 | 7.02536 | -1.515206 | 0.285828 | 6.739532
12.968889 | 119.976891 | 125.047501 | 7.025177 | -1.512425 | 0.285736 | 6.739441
12.969778 | 120.010986 | 125.103195 | 7.025085 | -1.51569 | 0.285431 | 6.739654
12.970667 | 119.963112 | 125.042496 | 7.025177 | -1.507588 | 0.285187 | 6.73999
12.971556 | 120.031838 | 125.117821 | 7.025177 | -1.513997 | 0.284943 | 6.740234
12.972444 | 120.044167 | 125.068893 | 7.025055 | -1.512062 | 0.284973 | 6.740082
12.973333 | 119.963852 | 125.074013 | 7.024872 | -1.517746 | 0.285675 | 6.739197
12.974222 | 119.962692 | 125.049973 | 7.024902 | -1.520648 | 0.285828 | 6.739074
12.975111 | 119.961624 | 125.0504 | 7.025085 | -1.532861 | 0.284851 | 6.740234
12.976 | 119.998314 | 125.02256 | 7.025299 | -1.512304 | 0.283874 | 6.741425
12.976889 | 119.972031 | 125.031479 | 7.02533 | -1.510369 | 0.283722 | 6.741608
12.977778 | 120.046143 | 125.097557 | 7.025269 | -1.524396 | 0.284088 | 6.741181
12.978667 | 119.986855 | 125.107849 | 7.025299 | -1.525364 | 0.284638 | 6.740661
12.979556 | 119.953575 | 125.023583 | 7.02533 | -1.534191 | 0.285095 | 6.740235
12.980444 | 119.966103 | 125.059204 | 7.025147 | -1.49477 | 0.28537 | 6.739777
12.981333 | 120.066567 | 125.039063 | 7.02478 | -1.508797 | 0.285339 | 6.739441
12.982222 | 119.953407 | 125.051651 | 7.024689 | -1.506499 | 0.285309 | 6.73938
12.983111 | 120.003052 | 125.066734 | 7.02475 | -1.534312 | 0.285126 | 6.739624
12.984 | 120.049316 | 125.103653 | 7.024902 | -1.50783 | 0.285034 | 6.739868
12.984889 | 120.021324 | 125.070175 | 7.024963 | -1.523792 | 0.284882 | 6.740081
12.985778 | 120.032913 | 125.084534 | 7.024963 | -1.529838 | 0.284729 | 6.740234
12.986667 | 120.039841 | 125.029259 | 7.024811 | -1.538061 | 0.28479 | 6.740021
12.987556 | 119.969338 | 125.097572 | 7.024475 | -1.502146 | 0.284882 | 6.739593
12.988444 | 119.963379 | 125.06852 | 7.024231 | -1.527299 | 0.285004 | 6.739227
12.989333 | 120.045044 | 125.052689 | 7.024078 | -1.521494 | 0.285126 | 6.738952
12.990222 | 120.016159 | 125.041748 | 7.024078 | -1.519197 | 0.285187 | 6.738891
12.991111 | 120.032555 | 125.006752 | 7.024048 | -1.511215 | 0.285095 | 6.738953
12.992 | 119.9963 | 125.091881 | 7.024139 | -1.521736 | 0.285065 | 6.739074
12.992889 | 120.01255 | 125.014076 | 7.02417 | -1.528629 | 0.285278 | 6.738892
12.993778 | 120.017075 | 125.052658 | 7.024078 | -1.546889 | 0.285339 | 6.738739
12.994667 | 119.983139 | 125.02832 | 7.023743 | -1.52742 | 0.285309 | 6.738434
12.995556 | 119.950577 | 125.094032 | 7.02356 | -1.521736 | 0.285187 | 6.738373
12.996444 | 120.014732 | 125.053177 | 7.023743 | -1.530443 | 0.285095 | 6.738648
12.997333 | 119.999062 | 125.082863 | 7.024139 | -1.520648 | 0.284668 | 6.739471
12.998222 | 119.979446 | 125.059525 | 7.024383 | -1.525364 | 0.284271 | 6.740112
12.999111 | 120.014084 | 125.067711 | 7.024414 | -1.523187 | 0.284027 | 6.740387
13 | 120.037155 | 125.070358 | 7.024109 | -1.524759 | 0.283997 | 6.740112
13.000889 | 119.987732 | 125.072159 | 7.023926 | -1.520406 | 0.28418 | 6.739746
13.001778 | 119.981712 | 125.090233 | 7.023926 | -1.54834 | 0.284393 | 6.739533
13.002667 | 120.011475 | 125.002487 | 7.023895 | -1.530322 | 0.284485 | 6.73941
13.003556 | 120.048561 | 125.129334 | 7.02359 | -1.512183 | 0.284393 | 6.739197
13.004444 | 119.975296 | 125.101364 | 7.023285 | -1.517625 | 0.28421 | 6.739075
13.005333 | 120.036476 | 125.081505 | 7.023224 | -1.529234 | 0.283844 | 6.73938
13.006222 | 120.017189 | 125.083763 | 7.023346 | -1.51569 | 0.283783 | 6.739563
13.007111 | 120.044754 | 125.072243 | 7.023407 | -1.522824 | 0.283722 | 6.739685
13.008 | 119.95076 | 125.03817 | 7.023346 | -1.52621 | 0.283783 | 6.739563
13.008889 | 119.991066 | 125.083839 | 7.023438 | -1.522099 | 0.283814 | 6.739624
13.009778 | 119.978882 | 125.067787 | 7.023285 | -1.523913 | 0.284119 | 6.739166
13.010667 | 120.003403 | 125.008804 | 7.023163 | -1.537698 | 0.284241 | 6.738922
13.011556 | 119.991577 | 125.039734 | 7.023163 | -1.522583 | 0.283874 | 6.739289
13.012444 | 120.018005 | 125.015381 | 7.023529 | -1.501058 | 0.283783 | 6.739746
13.013333 | 119.995155 | 125.020126 | 7.023499 | -1.511941 | 0.283722 | 6.739777
13.014222 | 119.977379 | 125.088661 | 7.023529 | -1.523187 | 0.283722 | 6.739807
13.015111 | 119.941391 | 125.06144 | 7.023468 | -1.541326 | 0.283661 | 6.739807
13.016 | 119.993568 | 125.058899 | 7.023315 | -1.524517 | 0.2836 | 6.739715
13.016889 | 120.002892 | 125.078407 | 7.023163 | -1.523308 | 0.283539 | 6.739624
13.017778 | 119.978775 | 125.056351 | 7.023315 | -1.520043 | 0.283447 | 6.739868
13.018667 | 119.985123 | 125.055786 | 7.023407 | -1.513634 | 0.283264 | 6.740143
13.019556 | 119.958664 | 125.058548 | 7.023468 | -1.533466 | 0.283325 | 6.740143
13.020444 | 119.995468 | 125.064125 | 7.02356 | -1.526452 | 0.283295 | 6.740265
13.021333 | 119.998314 | 125.039932 | 7.023621 | -1.521131 | 0.283112 | 6.740509
13.022222 | 120.004051 | 125.068382 | 7.023804 | -1.537698 | 0.283173 | 6.740631
13.023111 | 120.008545 | 125.044663 | 7.023804 | -1.512788 | 0.283539 | 6.740265
13.024 | 120.000931 | 125.047867 | 7.023834 | -1.525727 | 0.283539 | 6.740295
13.024889 | 119.950966 | 125.054947 | 7.023682 | -1.50783 | 0.283447 | 6.740235
13.025778 | 119.980759 | 125.013474 | 7.023254 | -1.512062 | 0.283295 | 6.739959
13.026667 | 120.006363 | 125.036789 | 7.02301 | -1.519318 | 0.283234 | 6.739776
13.027556 | 120.037865 | 125.07898 | 7.023041 | -1.522341 | 0.282806 | 6.740235
13.028444 | 120.011887 | 125.05587 | 7.023254 | -1.518592 | 0.282532 | 6.740722
13.029333 | 120.022461 | 125.064964 | 7.023377 | -1.522462 | 0.282715 | 6.740662
13.030222 | 119.957901 | 125.041824 | 7.023315 | -1.518108 | 0.283112 | 6.740203
13.031111 | 120.024086 | 125.034935 | 7.02301 | -1.540117 | 0.28305 | 6.73996
13.032 | 119.963242 | 125.027199 | 7.02298 | -1.501783 | 0.282745 | 6.740235
13.032889 | 119.903465 | 125.078468 | 7.023132 | -1.498397 | 0.282623 | 6.740509
13.033778 | 120.059158 | 125.051132 | 7.023193 | -1.52742 | 0.282929 | 6.740264
13.034667 | 119.994057 | 125.055214 | 7.023285 | -1.532982 | 0.28305 | 6.740235
13.035556 | 119.961975 | 125.047951 | 7.023041 | -1.514601 | 0.283142 | 6.739899
13.036444 | 119.989357 | 125.046227 | 7.022736 | -1.543382 | 0.283325 | 6.739411
13.037333 | 120.018372 | 125.061386 | 7.022552 | -1.522462 | 0.283569 | 6.738983
13.038222 | 119.98439 | 125.048721 | 7.022583 | -1.526452 | 0.283539 | 6.739044
13.039111 | 120.01461 | 125.109375 | 7.022736 | -1.501783 | 0.283478 | 6.739258
13.04 | 119.977257 | 125.046265 | 7.022705 | -1.525122 | 0.283478 | 6.739227
13.040889 | 119.969971 | 125.087448 | 7.022675 | -1.531652 | 0.283295 | 6.73938
13.041778 | 120.036964 | 125.05304 | 7.022736 | -1.522583 | 0.282867 | 6.739869
13.042667 | 120.033142 | 125.026268 | 7.022888 | -1.508434 | 0.28244 | 6.740448
13.043556 | 120.003662 | 125.106972 | 7.022888 | -1.499969 | 0.282562 | 6.740326
13.044444 | 120.042526 | 125.059731 | 7.022919 | -1.531047 | 0.282654 | 6.740265
13.045333 | 119.990067 | 125.070145 | 7.022797 | -1.526452 | 0.282867 | 6.73993
13.046222 | 120.038956 | 125.034752 | 7.022644 | -1.516536 | 0.28299 | 6.739654
13.047111 | 119.977089 | 125.051476 | 7.022461 | -1.511215 | 0.282715 | 6.739746
13.048 | 120.009018 | 125.066933 | 7.022705 | -1.521494 | 0.282349 | 6.740356
13.048889 | 120.014481 | 125.054459 | 7.022919 | -1.539512 | 0.282593 | 6.740326
13.049778 | 120.070229 | 125.030861 | 7.023041 | -1.512667 | 0.282959 | 6.740082
13.050667 | 119.945999 | 125.073471 | 7.022888 | -1.546284 | 0.283112 | 6.739776
13.051556 | 120.032608 | 125.04834 | 7.022766 | -1.524034 | 0.282745 | 6.740021
13.052444 | 120.015221 | 125.067932 | 7.022736 | -1.533224 | 0.282623 | 6.740113
13.053333 | 119.997513 | 125.099426 | 7.022675 | -1.555474 | 0.282654 | 6.740021
13.054222 | 120.021805 | 125.097023 | 7.022492 | -1.519197 | 0.282501 | 6.739991
13.055111 | 119.996437 | 125.061813 | 7.022614 | -1.515327 | 0.28241 | 6.740204
13.056 | 119.946129 | 125.012558 | 7.0224 | -1.512667 | 0.282532 | 6.739868
13.056889 | 119.990555 | 125.056381 | 7.022034 | -1.524638 | 0.282837 | 6.739197
13.057778 | 119.995445 | 125.011009 | 7.021912 | -1.527903 | 0.282837 | 6.739075
13.058667 | 120.00399 | 125.028481 | 7.022003 | -1.542173 | 0.283081 | 6.738922
13.059556 | 119.954666 | 125.068527 | 7.022064 | -1.556321 | 0.283417 | 6.738647
13.060444 | 120.023544 | 125.07074 | 7.022247 | -1.548824 | 0.2836 | 6.738647
13.061333 | 119.991005 | 125.019447 | 7.02243 | -1.543865 | 0.283325 | 6.739105
13.062222 | 120.002609 | 125.045227 | 7.022644 | -1.536126 | 0.282929 | 6.739715
13.063111 | 119.946777 | 125.03402 | 7.022492 | -1.519076 | 0.28241 | 6.740082
13.064 | 119.983154 | 125.086914 | 7.021851 | -1.521252 | 0.282471 | 6.73938
13.064889 | 119.983627 | 125.047165 | 7.02179 | -1.53274 | 0.282623 | 6.739167
13.065778 | 119.937599 | 125.026955 | 7.021942 | -1.521252 | 0.282623 | 6.739319
13.066667 | 119.997391 | 124.989601 | 7.022064 | -1.525727 | 0.282288 | 6.739776
13.067556 | 119.984085 | 125.066025 | 7.021912 | -1.506983 | 0.282135 | 6.739777
13.068444 | 119.952477 | 125.050369 | 7.021912 | -1.525727 | 0.282196 | 6.739716
13.069333 | 120.036179 | 125.055321 | 7.021912 | -1.531894 | 0.28241 | 6.739502
13.070222 | 120.004433 | 125.071823 | 7.022034 | -1.514843 | 0.282166 | 6.739868
13.071111 | 119.986145 | 125.044556 | 7.022064 | -1.512667 | 0.282044 | 6.74002
13.072 | 120.038063 | 125.077126 | 7.021973 | -1.509643 | 0.281738 | 6.740235
13.072889 | 119.988937 | 125.068199 | 7.022064 | -1.515569 | 0.281616 | 6.740448
13.073778 | 119.978172 | 125.084351 | 7.0224 | -1.501179 | 0.281769 | 6.740631
13.074667 | 119.989174 | 125.048645 | 7.0224 | -1.515206 | 0.281921 | 6.740479
13.075556 | 119.989731 | 125.055077 | 7.022156 | -1.517746 | 0.282257 | 6.739899
13.076444 | 119.964768 | 125.064438 | 7.02182 | -1.536489 | 0.282623 | 6.739197
13.077333 | 120.028641 | 125.038086 | 7.021698 | -1.502267 | 0.282654 | 6.739044
13.078222 | 120.015602 | 125.055054 | 7.02179 | -1.521373 | 0.28244 | 6.73935
13.079111 | 120.021286 | 125.080772 | 7.022003 | -1.521131 | 0.282288 | 6.739715
13.08 | 120.0746 | 125.08297 | 7.022156 | -1.512062 | 0.281982 | 6.740174
13.080889 | 120.047989 | 125.032631 | 7.021942 | -1.515811 | 0.281921 | 6.740021
13.081778 | 120.040848 | 125.048401 | 7.021668 | -1.518713 | 0.281738 | 6.73993
13.082667 | 120.036926 | 125.086533 | 7.021484 | -1.515569 | 0.281616 | 6.739868
13.083556 | 120.0131 | 125.057358 | 7.021545 | -1.534191 | 0.281311 | 6.740234
13.084444 | 119.999229 | 125.063644 | 7.021576 | -1.52089 | 0.281433 | 6.740143
13.085333 | 120.04512 | 125.051613 | 7.021637 | -1.503355 | 0.281647 | 6.73999
13.086222 | 120.043114 | 125.043716 | 7.021881 | -1.511457 | 0.281982 | 6.739899
13.087111 | 120.061012 | 125.070725 | 7.021881 | -1.52875 | 0.28183 | 6.740051
13.088 | 119.969276 | 125.073746 | 7.021454 | -1.537456 | 0.281525 | 6.739929
13.088889 | 119.961426 | 125.04409 | 7.021545 | -1.544591 | 0.28122 | 6.740325
13.089778 | 119.964722 | 125.073731 | 7.02179 | -1.529113 | 0.281158 | 6.740632
13.090667 | 119.917587 | 125.036621 | 7.02179 | -1.529234 | 0.281464 | 6.740326
13.091556 | 120.008972 | 125.034706 | 7.021759 | -1.533587 | 0.282074 | 6.739685
13.092444 | 120.036148 | 125.08197 | 7.021912 | -1.525848 | 0.281921 | 6.739991
13.093333 | 119.948631 | 125.029968 | 7.022034 | -1.52742 | 0.281403 | 6.740631
13.094222 | 119.955551 | 125.010986 | 7.021912 | -1.519559 | 0.281067 | 6.740845
13.095111 | 120.023293 | 125.03495 | 7.021668 | -1.50916 | 0.281097 | 6.740571
13.096 | 119.98346 | 125.105568 | 7.021881 | -1.531168 | 0.281311 | 6.74057
13.096889 | 120.027123 | 125.065956 | 7.021881 | -1.53274 | 0.281403 | 6.740478
13.097778 | 119.981384 | 125.05703 | 7.02182 | -1.541568 | 0.281189 | 6.740631
13.098667 | 119.963989 | 125.041176 | 7.021637 | -1.523792 | 0.280945 | 6.740692
13.099556 | 119.976059 | 125.038559 | 7.021729 | -1.519197 | 0.281006 | 6.740723
13.100444 | 119.961304 | 125.027359 | 7.021668 | -1.552693 | 0.281128 | 6.74054
13.101333 | 120.026443 | 125.07428 | 7.021545 | -1.518471 | 0.281189 | 6.740356
13.102222 | 120.011948 | 125.028481 | 7.021423 | -1.521978 | 0.28122 | 6.740203
13.103111 | 119.977638 | 125.07225 | 7.021301 | -1.514964 | 0.28122 | 6.740081
13.104 | 119.948853 | 125.061256 | 7.02124 | -1.528024 | 0.281128 | 6.740112
13.104889 | 120.008225 | 125.028175 | 7.021271 | -1.539754 | 0.281036 | 6.740235
13.105778 | 120.059738 | 125.058212 | 7.021393 | -1.50783 | 0.280853 | 6.74054
13.106667 | 120.000282 | 125.091553 | 7.02124 | -1.498156 | 0.280762 | 6.740478
13.107556 | 120.004845 | 125.053116 | 7.020813 | -1.518955 | 0.280701 | 6.740112
13.108444 | 120.011353 | 125.002152 | 7.020477 | -1.531047 | 0.280731 | 6.739746
13.109333 | 120.032593 | 125.029015 | 7.020386 | -1.526936 | 0.280731 | 6.739655
13.110222 | 120.001175 | 125.055924 | 7.020386 | -1.520648 | 0.280731 | 6.739655
13.111111 | 120.002174 | 125.042564 | 7.020447 | -1.529838 | 0.280731 | 6.739716
13.112 | 119.999001 | 125.04744 | 7.020325 | -1.54834 | 0.280823 | 6.739502
13.112889 | 120.004318 | 125.056564 | 7.020355 | -1.499365 | 0.281067 | 6.739288
13.113778 | 119.99691 | 125.086136 | 7.020477 | -1.528387 | 0.281158 | 6.739319
13.114667 | 119.984177 | 125.053635 | 7.020599 | -1.534433 | 0.280853 | 6.739746
13.115556 | 119.981583 | 125.041115 | 7.020783 | -1.515327 | 0.280823 | 6.73996
13.116444 | 120.014938 | 125.077621 | 7.02124 | -1.527903 | 0.280762 | 6.740478
13.117333 | 120.025734 | 125.085243 | 7.021118 | -1.530201 | 0.280914 | 6.740204
13.118222 | 120.002075 | 125.064133 | 7.020813 | -1.512425 | 0.280853 | 6.73996
13.119111 | 119.986595 | 125.05072 | 7.020691 | -1.506016 | 0.280762 | 6.739929
13.12 | 120.039932 | 125.070335 | 7.020691 | -1.492109 | 0.280853 | 6.739838
13.120889 | 120.021408 | 125.032211 | 7.020325 | -1.536973 | 0.280701 | 6.739624
13.121778 | 119.987145 | 125.057579 | 7.020111 | -1.527903 | 0.280487 | 6.739624
13.122667 | 120.052918 | 125.042442 | 7.020111 | -1.53794 | 0.28067 | 6.739441
13.123556 | 119.990868 | 125.045761 | 7.020477 | -1.538787 | 0.280853 | 6.739624
13.124444 | 119.959305 | 125.042175 | 7.020447 | -1.52488 | 0.280914 | 6.739533
13.125333 | 119.95945 | 125.041092 | 7.020111 | -1.515932 | 0.280518 | 6.739593
13.126222 | 119.969704 | 125 | 7.019806 | -1.533466 | 0.280396 | 6.73941
13.127111 | 120.052429 | 125.049759 | 7.019989 | -1.547856 | 0.280518 | 6.739471
13.128 | 119.991379 | 125.058975 | 7.020294 | -1.520164 | 0.280335 | 6.739959
13.128889 | 119.97905 | 125.060509 | 7.020294 | -1.541205 | 0.280273 | 6.740021
13.129778 | 120.055588 | 125.06028 | 7.020233 | -1.54048 | 0.280151 | 6.740082
13.130667 | 119.923134 | 125.060974 | 7.020172 | -1.541326 | 0.280273 | 6.739899
13.131556 | 119.995651 | 125.102882 | 7.020081 | -1.532257 | 0.280243 | 6.739838
13.132444 | 120.011169 | 125.079186 | 7.020111 | -1.519801 | 0.280365 | 6.739746
13.133333 | 120.042435 | 125.033463 | 7.02005 | -1.538908 | 0.280457 | 6.739593
13.134222 | 120.004822 | 125.080399 | 7.020111 | -1.527299 | 0.280182 | 6.739929
13.135111 | 120.05043 | 125.039711 | 7.02005 | -1.513755 | 0.279694 | 6.740356
13.136 | 120.009728 | 125.075722 | 7.019989 | -1.54181 | 0.279602 | 6.740387
13.136889 | 119.96714 | 125.066627 | 7.019592 | -1.57325 | 0.279419 | 6.740173
13.137778 | 119.877785 | 124.957718 | 7.019165 | -1.602756 | 0.278778 | 6.740387
13.138667 | 119.798966 | 124.963722 | 7.018311 | -1.658382 | 0.277954 | 6.740357
13.139556 | 119.646317 | 124.986977 | 7.017242 | -1.713161 | 0.277039 | 6.740203
13.140444 | 119.472679 | 124.913124 | 7.016357 | -1.771446 | 0.276154 | 6.740203
13.141333 | 119.336693 | 124.834694 | 7.015198 | -1.854883 | 0.275024 | 6.740174
13.142222 | 119.059555 | 124.789841 | 7.013733 | -1.904825 | 0.27359 | 6.740143
13.143111 | 118.8536 | 124.66536 | 7.012146 | -2.044735 | 0.271973 | 6.740173
13.144 | 118.519791 | 124.603905 | 7.010315 | -2.090323 | 0.270325 | 6.73999
13.144889 | 118.196915 | 124.475021 | 7.00882 | -2.180775 | 0.26886 | 6.73996
13.145778 | 117.929153 | 124.338562 | 7.007446 | -2.303394 | 0.267517 | 6.739929
13.146667 | 117.544052 | 124.205895 | 7.00592 | -2.368571 | 0.265991 | 6.739929
13.147556 | 117.196701 | 124.066605 | 7.004395 | -2.492883 | 0.264618 | 6.739777
13.148444 | 116.802162 | 123.918213 | 7.002808 | -2.584908 | 0.263336 | 6.739472
13.149333 | 116.345665 | 123.694069 | 7.001709 | -2.658551 | 0.262238 | 6.739471
13.150222 | 116.006493 | 123.556358 | 7.001129 | -2.783225 | 0.261597 | 6.739532
13.151111 | 115.549988 | 123.365433 | 7.000916 | -2.847194 | 0.26123 | 6.739686
13.152 | 115.133522 | 123.157791 | 7.000244 | -2.941272 | 0.26062 | 6.739624
13.152889 | 114.628258 | 122.963913 | 6.999146 | -3.015883 | 0.259705 | 6.739441
13.153778 | 114.231918 | 122.722168 | 6.997864 | -3.12774 | 0.258331 | 6.739533
13.154667 | 113.799339 | 122.499695 | 6.996429 | -3.183121 | 0.256256 | 6.740173
13.155556 | 113.324234 | 122.198898 | 6.994904 | -3.270551 | 0.253815 | 6.741089
13.156444 | 112.818298 | 121.971535 | 6.993195 | -3.348427 | 0.252716 | 6.740479
13.157333 | 112.331558 | 121.688217 | 6.991699 | -3.435857 | 0.252655 | 6.739044
13.158222 | 111.865311 | 121.443581 | 6.990601 | -3.515305 | 0.252472 | 6.738129
13.159111 | 111.418289 | 121.145264 | 6.989471 | -3.567538 | 0.251831 | 6.73764
13.16 | 110.927795 | 120.906822 | 6.98822 | -3.664158 | 0.251099 | 6.737121
13.160889 | 110.434128 | 120.545639 | 6.987366 | -3.737439 | 0.250244 | 6.737122
13.161778 | 109.974899 | 120.263451 | 6.986694 | -3.807455 | 0.249481 | 6.737213
13.162667 | 109.527687 | 119.966538 | 6.985687 | -3.862597 | 0.248627 | 6.73706
13.163556 | 109.013634 | 119.713272 | 6.984741 | -3.917619 | 0.247955 | 6.736786
13.164444 | 108.540573 | 119.371018 | 6.983826 | -3.984612 | 0.247772 | 6.736054
13.165333 | 108.114197 | 119.050209 | 6.982636 | -4.024034 | 0.246979 | 6.735657
13.166222 | 107.573624 | 118.693008 | 6.981415 | -4.123063 | 0.245606 | 6.735809
13.167111 | 107.077225 | 118.390823 | 6.980133 | -4.158736 | 0.244446 | 6.735687
13.168 | 106.619247 | 118.092674 | 6.979096 | -4.186912 | 0.243897 | 6.735199
13.168889 | 106.141701 | 117.757629 | 6.977844 | -4.240845 | 0.243988 | 6.733856
13.169778 | 105.638107 | 117.436195 | 6.976563 | -4.298647 | 0.243256 | 6.733307
13.170667 | 105.245895 | 117.081345 | 6.975128 | -4.319205 | 0.241638 | 6.73349
13.171556 | 104.712219 | 116.755615 | 6.974091 | -4.388737 | 0.23999 | 6.734101
13.172444 | 104.239334 | 116.384277 | 6.973114 | -4.423926 | 0.239075 | 6.734039
13.173333 | 103.734421 | 116.027626 | 6.97226 | -4.462018 | 0.23822 | 6.73404
13.174222 | 103.326126 | 115.670975 | 6.971344 | -4.486203 | 0.237366 | 6.733978
13.175111 | 102.826233 | 115.305016 | 6.970123 | -4.514258 | 0.235992 | 6.734131
13.176 | 102.343262 | 114.923195 | 6.969116 | -4.550657 | 0.23465 | 6.734466
13.176889 | 101.912369 | 114.594788 | 6.968506 | -4.588749 | 0.233948 | 6.734558
13.177778 | 101.461617 | 114.214844 | 6.967835 | -4.609548 | 0.233307 | 6.734528
13.178667 | 101.015335 | 113.813881 | 6.967102 | -4.651262 | 0.232361 | 6.734741
13.179556 | 100.525047 | 113.51841 | 6.966126 | -4.710029 | 0.231506 | 6.73462
13.180444 | 100.141625 | 113.146828 | 6.965088 | -4.715955 | 0.230591 | 6.734497
13.181333 | 99.639488 | 112.762405 | 6.964233 | -4.732642 | 0.229553 | 6.73468
13.182222 | 99.140137 | 112.387695 | 6.963471 | -4.746065 | 0.228424 | 6.735047
13.183111 | 98.744751 | 112.047218 | 6.962433 | -4.77666 | 0.227539 | 6.734894
13.184 | 98.324989 | 111.642174 | 6.961212 | -4.804714 | 0.226746 | 6.734466
13.184889 | 97.900566 | 111.293007 | 6.960083 | -4.817533 | 0.225647 | 6.734436
13.185778 | 97.517029 | 110.929932 | 6.959137 | -4.829383 | 0.224121 | 6.735016
13.186667 | 96.977219 | 110.511276 | 6.958283 | -4.855624 | 0.222748 | 6.735535
13.187556 | 96.554215 | 110.080627 | 6.957245 | -4.879447 | 0.221741 | 6.735504
13.188444 | 96.144165 | 109.706749 | 6.956085 | -4.878237 | 0.220734 | 6.735351
13.189333 | 95.692421 | 109.348434 | 6.955109 | -4.914999 | 0.220032 | 6.735077
13.190222 | 95.28125 | 108.945091 | 6.954224 | -4.894078 | 0.219208 | 6.735016
13.191111 | 94.920387 | 108.571854 | 6.953613 | -4.910162 | 0.21814 | 6.735473
13.192 | 94.452232 | 108.139 | 6.952545 | -4.939788 | 0.216705 | 6.73584
13.192889 | 94.03682 | 107.801254 | 6.95166 | -4.948979 | 0.215759 | 6.735901
13.193778 | 93.701073 | 107.421951 | 6.950836 | -4.959136 | 0.214996 | 6.73584
13.194667 | 93.266129 | 107.023209 | 6.950073 | -4.941844 | 0.214264 | 6.735809
13.195556 | 92.796883 | 106.627052 | 6.949371 | -4.979331 | 0.21344 | 6.735931
13.196444 | 92.470215 | 106.259827 | 6.948578 | -4.987191 | 0.212494 | 6.736084
13.197333 | 92.067604 | 105.824547 | 6.947693 | -4.978726 | 0.211334 | 6.736359
13.198222 | 91.659119 | 105.451614 | 6.946381 | -4.994689 | 0.209869 | 6.736512
13.199111 | 91.214699 | 105.081543 | 6.945557 | -5.003637 | 0.208893 | 6.736664
13.2 | 90.882645 | 104.660507 | 6.94458 | -4.985136 | 0.208221 | 6.736359
13.200889 | 90.397362 | 104.286728 | 6.94339 | -5.000856 | 0.207398 | 6.735992
13.201778 | 89.975334 | 103.919663 | 6.942139 | -5.014521 | 0.206207 | 6.735932
13.202667 | 89.674553 | 103.535278 | 6.941132 | -5.012828 | 0.20517 | 6.735962
13.203556 | 89.182846 | 103.177017 | 6.940186 | -5.039311 | 0.204468 | 6.735718
13.204444 | 88.863205 | 102.741638 | 6.939117 | -5.028427 | 0.203919 | 6.735198
13.205333 | 88.44664 | 102.373863 | 6.93811 | -5.026734 | 0.202606 | 6.735504
13.206222 | 88.054489 | 102.005806 | 6.937164 | -5.004484 | 0.200348 | 6.736816
13.207111 | 87.687752 | 101.597321 | 6.935974 | -5.010167 | 0.198517 | 6.737457
13.208 | 87.25428 | 101.230644 | 6.934876 | -5.031934 | 0.197632 | 6.737244
13.208889 | 86.870621 | 100.859055 | 6.934021 | -5.00787 | 0.196747 | 6.737274
13.209778 | 86.607628 | 100.475853 | 6.933044 | -5.014037 | 0.195679 | 6.737365
13.210667 | 86.170265 | 100.084351 | 6.931885 | -5.003154 | 0.194672 | 6.737213
13.211556 | 85.781937 | 99.713127 | 6.930878 | -5.010772 | 0.193665 | 6.737213
13.212444 | 85.3825 | 99.373642 | 6.930084 | -4.995656 | 0.19278 | 6.737304
13.213333 | 85.051849 | 98.951904 | 6.92926 | -5.018632 | 0.191864 | 6.737396
13.214222 | 84.65905 | 98.604965 | 6.928589 | -4.99348 | 0.190887 | 6.737702
13.215111 | 84.255516 | 98.196228 | 6.927734 | -5.009442 | 0.190033 | 6.737701
13.216 | 83.890907 | 97.881935 | 6.926636 | -5.000856 | 0.188995 | 6.737641
13.216889 | 83.596558 | 97.505158 | 6.925507 | -4.989005 | 0.188294 | 6.737213
13.217778 | 83.188896 | 97.111252 | 6.924683 | -4.977275 | 0.187317 | 6.737366
13.218667 | 82.790115 | 96.764488 | 6.92392 | -4.959258 | 0.185486 | 6.738434
13.219556 | 82.543663 | 96.419983 | 6.923157 | -4.967843 | 0.183411 | 6.739746
13.220444 | 82.113388 | 96.011475 | 6.921875 | -4.984168 | 0.182526 | 6.739349
13.221333 | 81.739693 | 95.632011 | 6.920807 | -4.942207 | 0.181763 | 6.739044
13.222222 | 81.454353 | 95.290283 | 6.920136 | -4.940877 | 0.180908 | 6.739228
13.223111 | 81.066658 | 94.959305 | 6.919373 | -4.962764 | 0.179718 | 6.739655
13.224 | 80.813095 | 94.54808 | 6.918549 | -4.941119 | 0.17868 | 6.739869
13.224889 | 80.358131 | 94.191147 | 6.917847 | -4.959741 | 0.177826 | 6.740021
13.225778 | 80.044479 | 93.821701 | 6.916779 | -4.936282 | 0.177124 | 6.739655
13.226667 | 79.755493 | 93.48513 | 6.915863 | -4.929389 | 0.1763 | 6.739563
13.227556 | 79.369385 | 93.118721 | 6.915161 | -4.905083 | 0.175171 | 6.73999
13.228444 | 79.068848 | 92.687935 | 6.91452 | -4.889241 | 0.174316 | 6.740204
13.229333 | 78.707237 | 92.421608 | 6.913544 | -4.908469 | 0.173401 | 6.740143
13.230222 | 78.459244 | 92.051064 | 6.912842 | -4.905204 | 0.172791 | 6.740051
13.231111 | 78.08387 | 91.699051 | 6.911865 | -4.864089 | 0.172394 | 6.739471
13.232 | 77.785385 | 91.315903 | 6.910767 | -4.864814 | 0.17215 | 6.738617
13.232889 | 77.45359 | 90.950958 | 6.90979 | -4.865177 | 0.171021 | 6.738769
13.233778 | 77.102593 | 90.595627 | 6.908905 | -4.85248 | 0.169281 | 6.739624
13.234667 | 76.757362 | 90.263145 | 6.908386 | -4.85768 | 0.167816 | 6.74057
13.235556 | 76.48085 | 89.84111 | 6.907745 | -4.825393 | 0.167084 | 6.740661
13.236444 | 76.133995 | 89.485031 | 6.906738 | -4.814267 | 0.16626 | 6.740478
13.237333 | 75.86351 | 89.133461 | 6.90564 | -4.838574 | 0.165405 | 6.740235
13.238222 | 75.515495 | 88.826752 | 6.904511 | -4.800965 | 0.164856 | 6.739655
13.239111 | 75.23716 | 88.506126 | 6.903351 | -4.8029 | 0.164856 | 6.738495
13.24 | 74.93306 | 88.18084 | 6.902679 | -4.789599 | 0.164185 | 6.738494
13.240889 | 74.589996 | 87.794319 | 6.901398 | -4.776901 | 0.162842 | 6.738556
13.241778 | 74.298363 | 87.440491 | 6.900238 | -4.79758 | 0.161194 | 6.739044
13.242667 | 73.989281 | 87.150253 | 6.899231 | -4.762148 | 0.160095 | 6.739136
13.243556 | 73.682755 | 86.761841 | 6.898438 | -4.753925 | 0.159515 | 6.738923
13.244444 | 73.357529 | 86.49498 | 6.897369 | -4.745461 | 0.15921 | 6.738159
13.245333 | 73.054901 | 86.103775 | 6.896484 | -4.739414 | 0.158722 | 6.737762
13.246222 | 72.675652 | 85.780205 | 6.895447 | -4.756586 | 0.158142 | 6.737305
13.247111 | 72.383186 | 85.440331 | 6.894592 | -4.7324 | 0.157745 | 6.736847
13.248 | 72.13752 | 85.096314 | 6.894104 | -4.715955 | 0.157379 | 6.736725
13.248889 | 71.877716 | 84.735924 | 6.893311 | -4.694913 | 0.156921 | 6.73639
13.249778 | 71.600723 | 84.47612 | 6.89212 | -4.688384 | 0.15625 | 6.73587
13.250667 | 71.241036 | 84.153839 | 6.890869 | -4.683909 | 0.155762 | 6.735107
13.251556 | 70.954056 | 83.828186 | 6.889801 | -4.657552 | 0.15564 | 6.734161
13.252444 | 70.665505 | 83.447495 | 6.888977 | -4.648244 | 0.155335 | 6.733642
13.253333 | 70.393005 | 83.173676 | 6.888245 | -4.648122 | 0.154327 | 6.733918
13.254222 | 70.08828 | 82.881882 | 6.887268 | -4.647157 | 0.153229 | 6.734039
13.255111 | 69.786713 | 82.546532 | 6.886292 | -4.629623 | 0.152222 | 6.73407
13.256 | 69.52655 | 82.198326 | 6.885254 | -4.63277 | 0.151611 | 6.733643
13.256889 | 69.231186 | 81.880638 | 6.884522 | -4.633008 | 0.151245 | 6.733277
13.257778 | 68.972366 | 81.57933 | 6.883942 | -4.593226 | 0.150543 | 6.733399
13.258667 | 68.695198 | 81.284073 | 6.883606 | -4.571338 | 0.149597 | 6.734009
13.259556 | 68.467156 | 80.96772 | 6.883118 | -4.591775 | 0.148712 | 6.734406
13.260444 | 68.095322 | 80.646347 | 6.882568 | -4.54933 | 0.147736 | 6.734832
13.261333 | 67.876663 | 80.406364 | 6.881561 | -4.564567 | 0.147034 | 6.734527
13.262222 | 67.567452 | 80.034142 | 6.880463 | -4.561181 | 0.146637 | 6.733826
13.263111 | 67.368439 | 79.757599 | 6.879639 | -4.53893 | 0.146057 | 6.733582
13.264 | 67.035812 | 79.470863 | 6.878754 | -4.504224 | 0.145264 | 6.73349
13.264889 | 66.763359 | 79.15345 | 6.877991 | -4.517526 | 0.144135 | 6.733856
13.265778 | 66.461792 | 78.885727 | 6.877197 | -4.54667 | 0.14325 | 6.733947
13.266667 | 66.234146 | 78.607681 | 6.876129 | -4.481974 | 0.142914 | 6.733215
13.267556 | 66.018723 | 78.270035 | 6.875061 | -4.478225 | 0.142487 | 6.732574
13.268444 | 65.711899 | 77.985336 | 6.87442 | -4.483062 | 0.141815 | 6.732605
13.269333 | 65.489975 | 77.688286 | 6.873932 | -4.457668 | 0.141205 | 6.732727
13.270222 | 65.1931 | 77.3955 | 6.873291 | -4.473872 | 0.140686 | 6.732605
13.271111 | 64.967117 | 77.053711 | 6.872467 | -4.450533 | 0.139832 | 6.732635
13.272 | 64.735489 | 76.761551 | 6.871521 | -4.426348 | 0.138458 | 6.733063
13.272889 | 64.482765 | 76.446381 | 6.870728 | -4.420181 | 0.137054 | 6.733674
13.273778 | 64.18412 | 76.153351 | 6.870209 | -4.451501 | 0.135742 | 6.734467
13.274667 | 63.961945 | 75.872849 | 6.869782 | -4.416795 | 0.134583 | 6.735199
13.275556 | 63.694508 | 75.544601 | 6.869263 | -4.401317 | 0.133575 | 6.735688
13.276444 | 63.449493 | 75.312355 | 6.868378 | -4.3914 | 0.133026 | 6.735352
13.277333 | 63.256798 | 74.997658 | 6.867462 | -4.383782 | 0.13266 | 6.734802
13.278222 | 62.917809 | 74.737167 | 6.866455 | -4.362741 | 0.132111 | 6.734344
13.279111 | 62.697041 | 74.426262 | 6.865631 | -4.353913 | 0.131622 | 6.734009
13.28 | 62.451241 | 74.110382 | 6.864929 | -4.351011 | 0.131287 | 6.733642
13.280889 | 62.262665 | 73.878693 | 6.864258 | -4.321989 | 0.13028 | 6.733978
13.281778 | 62.056328 | 73.617554 | 6.863617 | -4.297804 | 0.128632 | 6.734985
13.282667 | 61.76944 | 73.325172 | 6.862976 | -4.329124 | 0.127441 | 6.735535
13.283556 | 61.515503 | 73.001968 | 6.861969 | -4.319087 | 0.126495 | 6.735474
13.284444 | 61.270123 | 72.732361 | 6.861176 | -4.287283 | 0.125794 | 6.735382
13.285333 | 61.12925 | 72.5317 | 6.86026 | -4.302399 | 0.124512 | 6.735748
13.286222 | 60.814137 | 72.209137 | 6.859283 | -4.267694 | 0.123352 | 6.735931
13.287111 | 60.600411 | 71.946968 | 6.858521 | -4.252215 | 0.12207 | 6.736451
13.288 | 60.341698 | 71.658737 | 6.857819 | -4.261526 | 0.120941 | 6.736878
13.288889 | 60.211235 | 71.369782 | 6.857147 | -4.255963 | 0.119293 | 6.737854
13.289778 | 60.003185 | 71.101006 | 6.856567 | -4.237099 | 0.118103 | 6.738464
13.290667 | 59.666454 | 70.873817 | 6.855957 | -4.22549 | 0.117218 | 6.738739
13.291556 | 59.494759 | 70.597641 | 6.855682 | -4.193929 | 0.116333 | 6.739349

## Modeling
ρNPEI(kg/m3) | 1273.92 |  | εtego,mass | 0.7 |  | Ρtego(mol/m Pa s) | 1.1e-12 | PCO2(Pa) | 100000 | wL,mass,0(mol/kg) | 5.61 | C1(m^2/s) | 4.298739e-11 | L(m) | 0.001 | tmax(s) | 11631.32 | 3.230922
ρTego(kg/m3) | 980 |  | εtego,volume | 0.7520544 | [5 empty] | wS,mass,0(mol/kg) | 0.2068266
ρmix(kg/m3) | 1052.876 | [8 empty] | q max (mol/kg) | 1.827779
| model |  |  |  | EX
t(s) | t(hr) | q (mol/kg) | fraction (-) |  | q (mol/kg) | fraction (-)
0 | 0 | 0 | 0 | 0 | 0 | 0
3.2004 | 0.000889 | 0.03031875 | 0.01658776 | 0.01658776 | -0.0007138739 | -0.0003905691
6.4008 | 0.001778 | 0.04287718 | 0.02345863 | 0.02345863 | -0.005804395 | -0.003175655
9.6012 | 0.002667 | 0.05251361 | 0.02873084 | 0.02873084 | -0.01028445 | -0.00562675
12.8016 | 0.003556 | 0.06063749 | 0.03317551 | 0.03317551 | -0.009670656 | -0.005290934
15.9984 | 0.004444 | 0.06778715 | 0.03708718 | 0.03708718 | -0.004783622 | -0.002617178
19.1988 | 0.005333 | 0.0742585 | 0.04062773 | 0.04062773 | -0.002445185 | -0.00133779
22.3992 | 0.006222 | 0.08020942 | 0.04388355 | 0.04388355 | -0.003052311 | -0.001669957
25.5996 | 0.007111 | 0.08574834 | 0.04691396 | 0.04691396 | -0.004276572 | -0.002339765
28.8 | 0.008 | 0.09095056 | 0.04976016 | 0.04976016 | -0.004683546 | -0.002562425
32.0004 | 0.008889 | 0.0958709 | 0.05245214 | 0.05245214 | -0.00335921 | -0.001837865
35.2008 | 0.009778 | 0.1005508 | 0.05501255 | 0.05501255 | -0.002445185 | -0.00133779
38.4012 | 0.010667 | 0.1050223 | 0.05745898 | 0.05745898 | -0.001120849 | -0.00061323
41.6016 | 0.011556 | 0.1093111 | 0.05980542 | 0.05980542 | -0.0001034116 | -5.657777e-05
44.7984 | 0.012444 | 0.1134332 | 0.06206071 | 0.06206071 | 0.0003068991 | 0.0001679082
47.9988 | 0.013333 | 0.1174152 | 0.06423929 | 0.06423929 | 0.001931463 | 0.001056727
51.1992 | 0.014222 | 0.1212665 | 0.06634636 | 0.06634636 | 0.003052311 | 0.001669957
54.3996 | 0.015111 | 0.1249991 | 0.06838855 | 0.06838855 | 0.003662774 | 0.002003948
57.6 | 0.016 | 0.1286235 | 0.07037149 | 0.07037149 | 0.004480059 | 0.002451095
60.8004 | 0.016889 | 0.1321485 | 0.07230007 | 0.07230007 | 0.006718421 | 0.00367573
64.0008 | 0.017778 | 0.1355819 | 0.07417853 | 0.07417853 | 0.007939345 | 0.004343713
67.2012 | 0.018667 | 0.1389305 | 0.07601058 | 0.07601058 | 0.009163605 | 0.00501352
70.4016 | 0.019556 | 0.1422003 | 0.0777995 | 0.0777995 | 0.01028112 | 0.005624925
73.5984 | 0.020444 | 0.1453929 | 0.07954625 | 0.07954625 | 0.01008097 | 0.00551542
76.7988 | 0.021333 | 0.1485205 | 0.08125737 | 0.08125737 | 0.01028112 | 0.005624925
79.9992 | 0.022222 | 0.1515835 | 0.08293319 | 0.08293319 | 0.01109507 | 0.006070247
83.1996 | 0.023111 | 0.1545859 | 0.08457581 | 0.08457581 | 0.01140197 | 0.006238155
86.4 | 0.024 | 0.157531 | 0.08618713 | 0.08618713 | 0.01089158 | 0.005958917
89.6004 | 0.024889 | 0.1604221 | 0.08776887 | 0.08776887 | 0.01140197 | 0.006238155
92.8008 | 0.025778 | 0.163262 | 0.08932261 | 0.08932261 | 0.01221592 | 0.006683477
96.0012 | 0.026667 | 0.1660533 | 0.09084977 | 0.09084977 | 0.01384715 | 0.007575946
99.2016 | 0.027556 | 0.1687985 | 0.09235169 | 0.09235169 | 0.01312994 | 0.007183552
102.3984 | 0.028444 | 0.1714967 | 0.09382792 | 0.09382792 | 0.01425413 | 0.007798607
105.5988 | 0.029333 | 0.1741561 | 0.09528291 | 0.09528291 | 0.01343684 | 0.00735146
108.7992 | 0.030222 | 0.1767755 | 0.09671601 | 0.09671601 | 0.01394723 | 0.007630698
111.9996 | 0.031111 | 0.1793566 | 0.09812818 | 0.09812818 | 0.01415072 | 0.007742029
115.2 | 0.032 | 0.1819011 | 0.09952032 | 0.09952032 | 0.01567854 | 0.00857792
118.4004 | 0.032889 | 0.1844105 | 0.1008932 | 0.1008932 | 0.01699954 | 0.009300655
121.6008 | 0.033778 | 0.1868862 | 0.1022477 | 0.1022477 | 0.01852736 | 0.01013655
124.8012 | 0.034667 | 0.1893296 | 0.1035845 | 0.1035845 | 0.01750993 | 0.009579894
128.0016 | 0.035556 | 0.1917418 | 0.1049043 | 0.1049043 | 0.01740651 | 0.009523316
131.1984 | 0.036444 | 0.1941214 | 0.1062062 | 0.1062062 | 0.01913782 | 0.01047054
134.3988 | 0.037333 | 0.1964748 | 0.1074938 | 0.1074938 | 0.02127611 | 0.01164042
137.5992 | 0.038222 | 0.1988003 | 0.1087661 | 0.1087661 | 0.02300742 | 0.01258764
140.7996 | 0.039111 | 0.201099 | 0.1100237 | 0.1100237 | 0.02382137 | 0.01303296
144 | 0.04 | 0.2033716 | 0.1112671 | 0.1112671 | 0.02432842 | 0.01331038
147.2004 | 0.040889 | 0.2056192 | 0.1124968 | 0.1124968 | 0.02565276 | 0.01403494
150.4008 | 0.041778 | 0.2078424 | 0.1137131 | 0.1137131 | 0.02605973 | 0.0142576
153.6012 | 0.042667 | 0.2100421 | 0.1149166 | 0.1149166 | 0.02565276 | 0.01403494
156.8016 | 0.043556 | 0.2122191 | 0.1161076 | 0.1161076 | 0.02493888 | 0.01364437
159.9984 | 0.044444 | 0.2143714 | 0.1172852 | 0.1172852 | 0.02341106 | 0.01280848
163.1988 | 0.045333 | 0.2165048 | 0.1184524 | 0.1184524 | 0.02290401 | 0.01253106
166.3992 | 0.046222 | 0.2186174 | 0.1196083 | 0.1196083 | 0.02422835 | 0.01325562
169.5996 | 0.047111 | 0.2207098 | 0.120753 | 0.120753 | 0.02626322 | 0.01436893
172.8 | 0.048 | 0.2227825 | 0.121887 | 0.121887 | 0.0266702 | 0.01459159
176.0004 | 0.048889 | 0.2248361 | 0.1230105 | 0.1230105 | 0.02697709 | 0.0147595
179.2008 | 0.049778 | 0.2268711 | 0.1241239 | 0.1241239 | 0.02759089 | 0.01509531
182.4012 | 0.050667 | 0.228888 | 0.1252274 | 0.1252274 | 0.02738407 | 0.01498216
185.6016 | 0.051556 | 0.2308873 | 0.1263212 | 0.1263212 | 0.02779104 | 0.01520482
188.7984 | 0.052444 | 0.2328672 | 0.1274045 | 0.1274045 | 0.02768763 | 0.01514824
191.9988 | 0.053333 | 0.2348326 | 0.1284798 | 0.1284798 | 0.02789446 | 0.0152614
195.1992 | 0.054222 | 0.2367817 | 0.1295462 | 0.1295462 | 0.02921879 | 0.01598596
198.3996 | 0.055111 | 0.2387149 | 0.1306038 | 0.1306038 | 0.03074328 | 0.01682002
201.6 | 0.056 | 0.2406326 | 0.131653 | 0.131653 | 0.03074328 | 0.01682002
204.8004 | 0.056889 | 0.2425351 | 0.1326939 | 0.1326939 | 0.03135374 | 0.01715401
208.0008 | 0.057778 | 0.2444227 | 0.1337267 | 0.1337267 | 0.03206762 | 0.01754458
211.2012 | 0.058667 | 0.246296 | 0.1347515 | 0.1347515 | 0.03247459 | 0.01776724
214.4016 | 0.059556 | 0.2481551 | 0.1357687 | 0.1357687 | 0.03329188 | 0.01821439
217.5984 | 0.060444 | 0.2499983 | 0.1367771 | 0.1367771 | 0.033899 | 0.01854656
220.7988 | 0.061333 | 0.25183 | 0.1377793 | 0.1377793 | 0.0335921 | 0.01837865
223.9992 | 0.062222 | 0.2536485 | 0.1387742 | 0.1387742 | 0.03216769 | 0.01759934
227.1996 | 0.063111 | 0.2554541 | 0.1397621 | 0.1397621 | 0.03155723 | 0.01726534
230.4 | 0.064 | 0.257247 | 0.140743 | 0.140743 | 0.0319642 | 0.01748801
233.6004 | 0.064889 | 0.2590275 | 0.1417171 | 0.1417171 | 0.03186413 | 0.01743325
236.8008 | 0.065778 | 0.2607959 | 0.1426846 | 0.1426846 | 0.03318846 | 0.01815781
240.0012 | 0.066667 | 0.2625523 | 0.1436456 | 0.1436456 | 0.03400241 | 0.01860314
243.2016 | 0.067556 | 0.2642971 | 0.1446001 | 0.1446001 | 0.03379893 | 0.01849181
246.3984 | 0.068444 | 0.2660284 | 0.1455474 | 0.1455474 | 0.03532341 | 0.01932587
249.5988 | 0.069333 | 0.2677505 | 0.1464896 | 0.1464896 | 0.03756511 | 0.02055233
252.7992 | 0.070222 | 0.2694617 | 0.1474258 | 0.1474258 | 0.03929642 | 0.02149955
255.9996 | 0.071111 | 0.271162 | 0.148356 | 0.148356 | 0.03868596 | 0.02116556
259.2 | 0.072 | 0.2728517 | 0.1492805 | 0.1492805 | 0.03970006 | 0.02172039
262.4004 | 0.072889 | 0.274531 | 0.1501993 | 0.1501993 | 0.04122788 | 0.02255628
265.6008 | 0.073778 | 0.2762001 | 0.1511124 | 0.1511124 | 0.04326276 | 0.02366958
268.8012 | 0.074667 | 0.2778592 | 0.1520201 | 0.1520201 | 0.0429592 | 0.0235035
272.0016 | 0.075556 | 0.2795084 | 0.1529225 | 0.1529225 | 0.04224866 | 0.02311476
275.1984 | 0.076444 | 0.2811461 | 0.1538185 | 0.1538185 | 0.04245215 | 0.02322609
278.3988 | 0.077333 | 0.2827762 | 0.1547103 | 0.1547103 | 0.04245215 | 0.02322609
281.5992 | 0.078222 | 0.2843969 | 0.155597 | 0.155597 | 0.04306261 | 0.02356008
284.7996 | 0.079111 | 0.2860084 | 0.1564787 | 0.1564787 | 0.04377315 | 0.02394882
288 | 0.08 | 0.2876109 | 0.1573554 | 0.1573554 | 0.04397997 | 0.02406198
291.2004 | 0.080889 | 0.2892045 | 0.1582273 | 0.1582273 | 0.04418012 | 0.02417148
294.4008 | 0.081778 | 0.2907894 | 0.1590944 | 0.1590944 | 0.04530431 | 0.02478654
297.6012 | 0.082667 | 0.2923657 | 0.1599569 | 0.1599569 | 0.04682879 | 0.0256206
300.8016 | 0.083556 | 0.2939336 | 0.1608146 | 0.1608146 | 0.04764274 | 0.02606593
303.9984 | 0.084444 | 0.2954913 | 0.1616669 | 0.1616669 | 0.04784623 | 0.02617726
307.1988 | 0.085333 | 0.2970427 | 0.1625157 | 0.1625157 | 0.04764608 | 0.02606775
310.3992 | 0.086222 | 0.298586 | 0.16336 | 0.16336 | 0.04907049 | 0.02684706
313.5996 | 0.087111 | 0.3001213 | 0.1642 | 0.1642 | 0.04968095 | 0.02718106
316.8 | 0.088 | 0.3016489 | 0.1650358 | 0.1650358 | 0.05039149 | 0.0275698
320.0004 | 0.088889 | 0.3031687 | 0.1658673 | 0.1658673 | 0.05110536 | 0.02796037
323.2008 | 0.089778 | 0.304681 | 0.1666947 | 0.1666947 | 0.05252978 | 0.02873968
326.4012 | 0.090667 | 0.3061858 | 0.167518 | 0.167518 | 0.05466806 | 0.02990956
329.6016 | 0.091556 | 0.3076832 | 0.1683372 | 0.1683372 | 0.05588899 | 0.03057755
332.7984 | 0.092444 | 0.3091717 | 0.1691516 | 0.1691516 | 0.05659952 | 0.03096629
335.9988 | 0.093333 | 0.3106547 | 0.169963 | 0.169963 | 0.05609247 | 0.03068888
339.1992 | 0.094222 | 0.3121307 | 0.1707705 | 0.1707705 | 0.05548201 | 0.03035489
342.3996 | 0.095111 | 0.3135998 | 0.1715743 | 0.1715743 | 0.05741681 | 0.03141344
345.6 | 0.096 | 0.315062 | 0.1723743 | 0.1723743 | 0.05975525 | 0.03269283
348.8004 | 0.096889 | 0.3165174 | 0.1731705 | 0.1731705 | 0.06128307 | 0.03352872
352.0008 | 0.097778 | 0.3179662 | 0.1739632 | 0.1739632 | 0.06077268 | 0.03324948
355.2012 | 0.098667 | 0.3194084 | 0.1747522 | 0.1747522 | 0.06199694 | 0.03391929
358.4016 | 0.099556 | 0.3208441 | 0.1755377 | 0.1755377 | 0.06291097 | 0.03441936
361.5984 | 0.100444 | 0.3222718 | 0.1763189 | 0.1763189 | 0.06382833 | 0.03492126
364.7988 | 0.101333 | 0.3236949 | 0.1770974 | 0.1770974 | 0.06393174 | 0.03497784
367.9992 | 0.102222 | 0.3251117 | 0.1778726 | 0.1778726 | 0.06291431 | 0.03442118
371.1996 | 0.103111 | 0.3265223 | 0.1786443 | 0.1786443 | 0.06291097 | 0.03441936
374.4 | 0.104 | 0.3279269 | 0.1794128 | 0.1794128 | 0.06393174 | 0.03497784
377.6004 | 0.104889 | 0.3293255 | 0.180178 | 0.180178 | 0.06311779 | 0.03453252
380.8008 | 0.105778 | 0.3307182 | 0.1809399 | 0.1809399 | 0.06291431 | 0.03442118
384.0012 | 0.106667 | 0.332105 | 0.1816987 | 0.1816987 | 0.0661701 | 0.03620247
387.2016 | 0.107556 | 0.3334861 | 0.1824543 | 0.1824543 | 0.06993963 | 0.03826482
390.3984 | 0.108444 | 0.3348599 | 0.1832059 | 0.1832059 | 0.0719745 | 0.03937813
393.5988 | 0.109333 | 0.3362296 | 0.1839553 | 0.1839553 | 0.07227806 | 0.03954421
396.7992 | 0.110222 | 0.3375938 | 0.1847017 | 0.1847017 | 0.0716676 | 0.03921022
399.9996 | 0.111111 | 0.3389525 | 0.1854451 | 0.1854451 | 0.07065016 | 0.03865357
403.2 | 0.112 | 0.3403058 | 0.1861855 | 0.1861855 | 0.0719745 | 0.03937813
406.4004 | 0.112889 | 0.3416537 | 0.1869229 | 0.1869229 | 0.07431294 | 0.04065751
409.6008 | 0.113778 | 0.3429964 | 0.1876575 | 0.1876575 | 0.0752303 | 0.04115941
412.8012 | 0.114667 | 0.3443338 | 0.1883892 | 0.1883892 | 0.0752303 | 0.04115941
416.0016 | 0.115556 | 0.345666 | 0.1891181 | 0.1891181 | 0.07462317 | 0.04082725
419.1984 | 0.116444 | 0.3469916 | 0.1898433 | 0.1898433 | 0.07482332 | 0.04093675
422.3988 | 0.117333 | 0.3483136 | 0.1905666 | 0.1905666 | 0.07604425 | 0.04160474
425.5992 | 0.118222 | 0.3496307 | 0.1912872 | 0.1912872 | 0.07848943 | 0.04294253
428.7996 | 0.119111 | 0.3509428 | 0.1920051 | 0.1920051 | 0.07910323 | 0.04327834
432 | 0.12 | 0.35225 | 0.1927203 | 0.1927203 | 0.07879633 | 0.04311043
435.2004 | 0.120889 | 0.3535524 | 0.1934328 | 0.1934328 | 0.08021741 | 0.04388792
438.4008 | 0.121778 | 0.35485 | 0.1941428 | 0.1941428 | 0.08215221 | 0.04494647
441.6012 | 0.122667 | 0.3561429 | 0.1948501 | 0.1948501 | 0.08316964 | 0.04550313
444.8016 | 0.123556 | 0.3574311 | 0.1955549 | 0.1955549 | 0.08337647 | 0.04561628
447.9984 | 0.124444 | 0.3587132 | 0.1962564 | 0.1962564 | 0.08296949 | 0.04539362
451.1988 | 0.125333 | 0.3599922 | 0.1969561 | 0.1969561 | 0.08225562 | 0.04500305
454.3992 | 0.126222 | 0.3612667 | 0.1976534 | 0.1976534 | 0.08255918 | 0.04516914
457.5996 | 0.127111 | 0.3625367 | 0.1983482 | 0.1983482 | 0.08337313 | 0.04561446
460.8 | 0.128 | 0.3638022 | 0.1990406 | 0.1990406 | 0.08286608 | 0.04533704
464.0004 | 0.128889 | 0.3650634 | 0.1997306 | 0.1997306 | 0.08337313 | 0.04561446
467.2008 | 0.129778 | 0.3663202 | 0.2004183 | 0.2004183 | 0.08592173 | 0.04700883
470.4012 | 0.130667 | 0.3675728 | 0.2011035 | 0.2011035 | 0.08734614 | 0.04778814
473.6016 | 0.131556 | 0.3688211 | 0.2017865 | 0.2017865 | 0.08744955 | 0.04784472
476.7984 | 0.132444 | 0.3700637 | 0.2024664 | 0.2024664 | 0.08816343 | 0.04823529
479.9988 | 0.133333 | 0.3713036 | 0.2031447 | 0.2031447 | 0.08948443 | 0.04895802
483.1992 | 0.134222 | 0.3725394 | 0.2038209 | 0.2038209 | 0.09070535 | 0.049626
486.3996 | 0.135111 | 0.3737711 | 0.2044947 | 0.2044947 | 0.09223317 | 0.05046189
489.6 | 0.136 | 0.3749988 | 0.2051664 | 0.2051664 | 0.09630292 | 0.0526885
492.8004 | 0.136889 | 0.3762224 | 0.2058359 | 0.2058359 | 0.09874477 | 0.05402447
496.0008 | 0.137778 | 0.3774421 | 0.2065032 | 0.2065032 | 0.100376 | 0.05491694
499.2012 | 0.138667 | 0.3786578 | 0.2071683 | 0.2071683 | 0.1019038 | 0.05575283
502.4016 | 0.139556 | 0.3798697 | 0.2078313 | 0.2078313 | 0.1039387 | 0.05686613
505.5984 | 0.140444 | 0.3810763 | 0.2084915 | 0.2084915 | 0.1041422 | 0.05697746
508.7988 | 0.141333 | 0.3822805 | 0.2091503 | 0.2091503 | 0.104349 | 0.05709062
511.9992 | 0.142222 | 0.3834809 | 0.2098071 | 0.2098071 | 0.103942 | 0.05686796
515.1996 | 0.143111 | 0.3846776 | 0.2104618 | 0.2104618 | 0.105263 | 0.05759069
518.4 | 0.144 | 0.3858705 | 0.2111145 | 0.2111145 | 0.1072979 | 0.058704
521.6004 | 0.144889 | 0.3870598 | 0.2117651 | 0.2117651 | 0.1100467 | 0.06020787
524.8008 | 0.145778 | 0.3882454 | 0.2124138 | 0.2124138 | 0.1099466 | 0.06015312
528.0012 | 0.146667 | 0.3894275 | 0.2130605 | 0.2130605 | 0.1084188 | 0.05931723
531.2016 | 0.147556 | 0.3906059 | 0.2137053 | 0.2137053 | 0.1071945 | 0.05864742
534.3984 | 0.148444 | 0.3917795 | 0.2143473 | 0.2143473 | 0.1080118 | 0.05909457
537.5988 | 0.149333 | 0.3929509 | 0.2149882 | 0.2149882 | 0.1094362 | 0.05987388
540.7992 | 0.150222 | 0.3941188 | 0.2156272 | 0.2156272 | 0.1098432 | 0.06009654
543.9996 | 0.151111 | 0.3952833 | 0.2162643 | 0.2162643 | 0.1107605 | 0.06059844
547.2 | 0.152 | 0.3964443 | 0.2168995 | 0.2168995 | 0.1126953 | 0.06165699
550.4004 | 0.152889 | 0.3976019 | 0.2175329 | 0.2175329 | 0.1142232 | 0.06249288
553.6008 | 0.153778 | 0.3987562 | 0.2181644 | 0.2181644 | 0.1145267 | 0.06265897
556.8012 | 0.154667 | 0.3999072 | 0.2187941 | 0.2187941 | 0.1153407 | 0.06310429
560.0016 | 0.155556 | 0.4010548 | 0.219422 | 0.219422 | 0.1147302 | 0.0627703
563.1984 | 0.156444 | 0.4021979 | 0.2200474 | 0.2200474 | 0.1144233 | 0.06260239
566.3988 | 0.157333 | 0.4033391 | 0.2206717 | 0.2206717 | 0.1169719 | 0.06399676
569.5992 | 0.158222 | 0.404477 | 0.2212943 | 0.2212943 | 0.1212451 | 0.0663347
572.7996 | 0.159111 | 0.4056117 | 0.2219151 | 0.2219151 | 0.1239939 | 0.06783857
576 | 0.16 | 0.4067433 | 0.2225342 | 0.2225342 | 0.1238905 | 0.06778199
579.2004 | 0.160889 | 0.4078717 | 0.2231516 | 0.2231516 | 0.1214486 | 0.06644603
582.4008 | 0.161778 | 0.408997 | 0.2237672 | 0.2237672 | 0.1207348 | 0.06605546
585.6012 | 0.162667 | 0.4101192 | 0.2243812 | 0.2243812 | 0.1238938 | 0.06778382
588.8016 | 0.163556 | 0.4112384 | 0.2249935 | 0.2249935 | 0.12766 | 0.06984434
591.9984 | 0.164444 | 0.4123532 | 0.2256035 | 0.2256035 | 0.1269495 | 0.0694556
595.1988 | 0.165333 | 0.4134663 | 0.2262125 | 0.2262125 | 0.1265392 | 0.06923111
598.3992 | 0.166222 | 0.4145764 | 0.2268198 | 0.2268198 | 0.1271529 | 0.06956693
601.5996 | 0.167111 | 0.4156836 | 0.2274256 | 0.2274256 | 0.1291878 | 0.07068023
604.8 | 0.168 | 0.4167878 | 0.2280297 | 0.2280297 | 0.1296982 | 0.07095947
608.0004 | 0.168889 | 0.4178891 | 0.2286322 | 0.2286322 | 0.1306122 | 0.07145955
611.2008 | 0.169778 | 0.4189875 | 0.2292332 | 0.2292332 | 0.1313228 | 0.07184829
614.4012 | 0.170667 | 0.420083 | 0.2298326 | 0.2298326 | 0.1338714 | 0.07324266
617.6016 | 0.171556 | 0.4211757 | 0.2304304 | 0.2304304 | 0.1364133 | 0.07463338
620.7984 | 0.172444 | 0.4222643 | 0.231026 | 0.231026 | 0.1388585 | 0.07597117
623.9988 | 0.173333 | 0.4233514 | 0.2316207 | 0.2316207 | 0.1397758 | 0.07647307
627.1992 | 0.174222 | 0.4244357 | 0.2322139 | 0.2322139 | 0.1384482 | 0.07574668
630.3996 | 0.175111 | 0.4255172 | 0.2328056 | 0.2328056 | 0.1385549 | 0.07580509
633.6 | 0.176 | 0.4265959 | 0.2333958 | 0.2333958 | 0.1413003 | 0.07730713
636.8004 | 0.176889 | 0.427672 | 0.2339846 | 0.2339846 | 0.1426247 | 0.07803169
640.0008 | 0.177778 | 0.4287453 | 0.2345718 | 0.2345718 | 0.1410968 | 0.0771958
643.2012 | 0.178667 | 0.429816 | 0.2351576 | 0.2351576 | 0.1406899 | 0.07697314
646.4016 | 0.179556 | 0.430884 | 0.2357419 | 0.2357419 | 0.1417073 | 0.07752979
649.5984 | 0.180444 | 0.4319481 | 0.2363241 | 0.2363241 | 0.1436421 | 0.07858835
652.7988 | 0.181333 | 0.4330109 | 0.2369055 | 0.2369055 | 0.1454768 | 0.07959215
655.9992 | 0.182222 | 0.434071 | 0.2374855 | 0.2374855 | 0.1461874 | 0.07998089
659.1996 | 0.183111 | 0.4351286 | 0.2380641 | 0.2380641 | 0.1471047 | 0.08048279
662.4 | 0.184 | 0.4361836 | 0.2386413 | 0.2386413 | 0.1491396 | 0.08159609
665.6004 | 0.184889 | 0.437236 | 0.2392171 | 0.2392171 | 0.150564 | 0.08237541
668.8008 | 0.185778 | 0.4382859 | 0.2397916 | 0.2397916 | 0.1508709 | 0.08254331
672.0012 | 0.186667 | 0.4393333 | 0.2403646 | 0.2403646 | 0.1524988 | 0.08343396
675.2016 | 0.187556 | 0.4403782 | 0.2409363 | 0.2409363 | 0.1555545 | 0.08510574
678.3984 | 0.188444 | 0.4414195 | 0.241506 | 0.241506 | 0.1581998 | 0.08655304
681.5988 | 0.189333 | 0.4424595 | 0.242075 | 0.242075 | 0.1593206 | 0.08716627
684.7992 | 0.190222 | 0.4434971 | 0.2426427 | 0.2426427 | 0.1603381 | 0.08772292
687.9996 | 0.191111 | 0.4445322 | 0.243209 | 0.243209 | 0.1607451 | 0.08794558
691.2 | 0.192 | 0.4455649 | 0.243774 | 0.243774 | 0.1605416 | 0.08783425
694.4004 | 0.192889 | 0.4465953 | 0.2443377 | 0.2443377 | 0.1611554 | 0.08817007
697.6008 | 0.193778 | 0.4476232 | 0.2449001 | 0.2449001 | 0.1636973 | 0.08956078
700.8012 | 0.194667 | 0.4486488 | 0.2454613 | 0.2454613 | 0.1657322 | 0.09067409
704.0016 | 0.195556 | 0.4496721 | 0.2460211 | 0.2460211 | 0.1654286 | 0.090508
707.1984 | 0.196444 | 0.4506919 | 0.246579 | 0.246579 | 0.1649182 | 0.09022877
710.3988 | 0.197333 | 0.4517105 | 0.2471364 | 0.2471364 | 0.1660391 | 0.090842
713.5992 | 0.198222 | 0.4527269 | 0.2476924 | 0.2476924 | 0.1687878 | 0.09234587
716.7996 | 0.199111 | 0.453741 | 0.2482472 | 0.2482472 | 0.1698052 | 0.09290252
720 | 0.2 | 0.4547528 | 0.2488008 | 0.2488008 | 0.1690914 | 0.09251195
723.2004 | 0.200889 | 0.4557624 | 0.2493531 | 0.2493531 | 0.1682808 | 0.09206846
726.4008 | 0.201778 | 0.4567697 | 0.2499043 | 0.2499043 | 0.1690947 | 0.09251378
729.6012 | 0.202667 | 0.4577748 | 0.2504542 | 0.2504542 | 0.1710262 | 0.0935705
732.8016 | 0.203556 | 0.4587777 | 0.2510029 | 0.2510029 | 0.1719435 | 0.0940724
735.9984 | 0.204444 | 0.4597773 | 0.2515498 | 0.2515498 | 0.1739784 | 0.09518571
739.1988 | 0.205333 | 0.4607759 | 0.2520961 | 0.2520961 | 0.1737749 | 0.09507438
742.3992 | 0.206222 | 0.4617723 | 0.2526413 | 0.2526413 | 0.1742853 | 0.09535362
745.5996 | 0.207111 | 0.4627665 | 0.2531852 | 0.2531852 | 0.1769306 | 0.09680091
748.8 | 0.208 | 0.4637587 | 0.253728 | 0.253728 | 0.1805968 | 0.09880669
752.0004 | 0.208889 | 0.4647487 | 0.2542697 | 0.2542697 | 0.1801898 | 0.09858402
755.2008 | 0.209778 | 0.4657366 | 0.2548102 | 0.2548102 | 0.1784585 | 0.0976368
758.4012 | 0.210667 | 0.4667224 | 0.2553495 | 0.2553495 | 0.1804933 | 0.09875011
761.6016 | 0.211556 | 0.4677061 | 0.2558877 | 0.2558877 | 0.1846698 | 0.1010351
764.7984 | 0.212444 | 0.4686867 | 0.2564242 | 0.2564242 | 0.1865012 | 0.1020371
767.9988 | 0.213333 | 0.4696663 | 0.2569602 | 0.2569602 | 0.1864011 | 0.1019823
771.1992 | 0.214222 | 0.4706439 | 0.257495 | 0.257495 | 0.1863978 | 0.1019805
774.3996 | 0.215111 | 0.4716194 | 0.2580287 | 0.2580287 | 0.1878256 | 0.1027617
777.6 | 0.216 | 0.472593 | 0.2585614 | 0.2585614 | 0.1898604 | 0.103875
780.8004 | 0.216889 | 0.4735645 | 0.2590929 | 0.2590929 | 0.1903708 | 0.1041542
784.0008 | 0.217778 | 0.474534 | 0.2596234 | 0.2596234 | 0.1901673 | 0.1040429
787.2012 | 0.218667 | 0.4755016 | 0.2601527 | 0.2601527 | 0.1914883 | 0.1047656
790.4016 | 0.219556 | 0.4764672 | 0.260681 | 0.260681 | 0.1933231 | 0.1057694
793.5984 | 0.220444 | 0.4774298 | 0.2612077 | 0.2612077 | 0.1943405 | 0.1063261
796.7988 | 0.221333 | 0.4783915 | 0.2617338 | 0.2617338 | 0.1959717 | 0.1072185
799.9992 | 0.222222 | 0.4793513 | 0.2622589 | 0.2622589 | 0.1996345 | 0.1092225
803.1996 | 0.223111 | 0.4803092 | 0.262783 | 0.262783 | 0.2015693 | 0.110281
806.4 | 0.224 | 0.4812651 | 0.263306 | 0.263306 | 0.2016694 | 0.1103358
809.6004 | 0.224889 | 0.4822192 | 0.263828 | 0.263828 | 0.2020797 | 0.1105603
812.8008 | 0.225778 | 0.4831714 | 0.2643489 | 0.2643489 | 0.2030938 | 0.1111151
816.0012 | 0.226667 | 0.4841217 | 0.2648689 | 0.2648689 | 0.2039111 | 0.1115622
819.2016 | 0.227556 | 0.4850701 | 0.2653878 | 0.2653878 | 0.2044181 | 0.1118396
822.3984 | 0.228444 | 0.4860156 | 0.2659051 | 0.2659051 | 0.2053355 | 0.1123415
825.5988 | 0.229333 | 0.4869604 | 0.266422 | 0.266422 | 0.2072703 | 0.1134001
828.7992 | 0.230222 | 0.4879033 | 0.2669379 | 0.2669379 | 0.2097121 | 0.1147361
831.9996 | 0.231111 | 0.4888444 | 0.2674528 | 0.2674528 | 0.2120539 | 0.1160173
835.2 | 0.232 | 0.4897837 | 0.2679667 | 0.2679667 | 0.2127644 | 0.116406
838.4004 | 0.232889 | 0.4907212 | 0.2684796 | 0.2684796 | 0.2121573 | 0.1160739
841.6008 | 0.233778 | 0.491657 | 0.2689915 | 0.2689915 | 0.2129679 | 0.1165174
844.8012 | 0.234667 | 0.4925909 | 0.2695025 | 0.2695025 | 0.2144958 | 0.1173532
848.0016 | 0.235556 | 0.4935231 | 0.2700125 | 0.2700125 | 0.2170443 | 0.1187476
851.1984 | 0.236444 | 0.4944524 | 0.270521 | 0.270521 | 0.2193828 | 0.120027
854.3988 | 0.237333 | 0.4953811 | 0.271029 | 0.271029 | 0.2227453 | 0.1218667
857.5992 | 0.238222 | 0.496308 | 0.2715362 | 0.2715362 | 0.2239663 | 0.1225347
860.7996 | 0.239111 | 0.4972332 | 0.2720424 | 0.2720424 | 0.2254907 | 0.1233687
864 | 0.24 | 0.4981567 | 0.2725476 | 0.2725476 | 0.2257976 | 0.1235366
867.2004 | 0.240889 | 0.4990785 | 0.2730519 | 0.2730519 | 0.2283429 | 0.1249292
870.4008 | 0.241778 | 0.4999986 | 0.2735553 | 0.2735553 | 0.2311951 | 0.1264896
873.6012 | 0.242667 | 0.500917 | 0.2740578 | 0.2740578 | 0.2324127 | 0.1271558
876.8016 | 0.243556 | 0.5018337 | 0.2745593 | 0.2745593 | 0.232009 | 0.126935
879.9984 | 0.244444 | 0.5027477 | 0.2750594 | 0.2750594 | 0.232416 | 0.1271576
883.1988 | 0.245333 | 0.503661 | 0.2755591 | 0.2755591 | 0.2328196 | 0.1273785
886.3992 | 0.246222 | 0.5045728 | 0.2760579 | 0.2760579 | 0.2311951 | 0.1264896
889.5996 | 0.247111 | 0.5054828 | 0.2765558 | 0.2765558 | 0.2328196 | 0.1273785
892.8 | 0.248 | 0.5063913 | 0.2770528 | 0.2770528 | 0.238117 | 0.1302767
896.0004 | 0.248889 | 0.5072981 | 0.277549 | 0.277549 | 0.2408624 | 0.1317787
899.2008 | 0.249778 | 0.5082033 | 0.2780442 | 0.2780442 | 0.2403553 | 0.1315013
902.4012 | 0.250667 | 0.5091069 | 0.2785386 | 0.2785386 | 0.2419866 | 0.1323938
905.6016 | 0.251556 | 0.5100089 | 0.2790321 | 0.2790321 | 0.2452424 | 0.1341751
908.7984 | 0.252444 | 0.5109082 | 0.2795241 | 0.2795241 | 0.2460563 | 0.1346204
911.9988 | 0.253333 | 0.511807 | 0.2800159 | 0.2800159 | 0.2446286 | 0.1338393
915.1992 | 0.254222 | 0.5127043 | 0.2805068 | 0.2805068 | 0.2460563 | 0.1346204
918.3996 | 0.255111 | 0.5135999 | 0.2809968 | 0.2809968 | 0.2487017 | 0.1360677
921.6 | 0.256 | 0.514494 | 0.281486 | 0.281486 | 0.2511468 | 0.1374055
924.8004 | 0.256889 | 0.5153866 | 0.2819743 | 0.2819743 | 0.2525713 | 0.1381848
928.0008 | 0.257778 | 0.5162776 | 0.2824618 | 0.2824618 | 0.2534886 | 0.1386867
931.2012 | 0.258667 | 0.5171671 | 0.2829484 | 0.2829484 | 0.2560339 | 0.1400793
934.4016 | 0.259556 | 0.518055 | 0.2834342 | 0.2834342 | 0.2575617 | 0.1409151
937.5984 | 0.260444 | 0.5189405 | 0.2839187 | 0.2839187 | 0.2579653 | 0.141136
940.7988 | 0.261333 | 0.5198254 | 0.2844028 | 0.2844028 | 0.2582722 | 0.1413039
943.9992 | 0.262222 | 0.5207088 | 0.2848862 | 0.2848862 | 0.2583723 | 0.1413586
947.1996 | 0.263111 | 0.5215907 | 0.2853687 | 0.2853687 | 0.2594965 | 0.1419737
950.4 | 0.264 | 0.5224712 | 0.2858504 | 0.2858504 | 0.2603071 | 0.1424172
953.6004 | 0.264889 | 0.5233501 | 0.2863312 | 0.2863312 | 0.2615314 | 0.143087
956.8008 | 0.265778 | 0.5242276 | 0.2868113 | 0.2868113 | 0.262342 | 0.1435305
960.0012 | 0.266667 | 0.5251036 | 0.2872906 | 0.2872906 | 0.2634628 | 0.1441437
963.2016 | 0.267556 | 0.5259782 | 0.2877691 | 0.2877691 | 0.2661115 | 0.1455929
966.3984 | 0.268444 | 0.5268503 | 0.2882462 | 0.2882462 | 0.2697743 | 0.1475968
969.5988 | 0.269333 | 0.5277219 | 0.2887231 | 0.2887231 | 0.2704882 | 0.1479874
972.7992 | 0.270222 | 0.5285922 | 0.2891992 | 0.2891992 | 0.2734404 | 0.1496026
975.9996 | 0.271111 | 0.529461 | 0.2896746 | 0.2896746 | 0.2776135 | 0.1518858
979.2 | 0.272 | 0.5303283 | 0.2901491 | 0.2901491 | 0.2798552 | 0.1531122
982.4004 | 0.272889 | 0.5311943 | 0.2906229 | 0.2906229 | 0.2789379 | 0.1526103
985.6008 | 0.273778 | 0.5320588 | 0.2910959 | 0.2910959 | 0.2789379 | 0.1526103
988.8012 | 0.274667 | 0.532922 | 0.2915681 | 0.2915681 | 0.2807693 | 0.1536123
992.0016 | 0.275556 | 0.5337837 | 0.2920396 | 0.2920396 | 0.2824005 | 0.1545048
995.1984 | 0.276444 | 0.5346431 | 0.2925098 | 0.2925098 | 0.2834179 | 0.1550614
998.3988 | 0.277333 | 0.5355021 | 0.2929797 | 0.2929797 | 0.282604 | 0.1546161
1001.5992 | 0.278222 | 0.5363597 | 0.2934489 | 0.2934489 | 0.283011 | 0.1548388
1004.7996 | 0.279111 | 0.5372159 | 0.2939174 | 0.2939174 | 0.2837215 | 0.1552275
1008 | 0.28 | 0.5380708 | 0.2943851 | 0.2943851 | 0.2864703 | 0.1567314
1011.2004 | 0.280889 | 0.5389243 | 0.294852 | 0.294852 | 0.2889154 | 0.1580692
1014.4008 | 0.281778 | 0.5397764 | 0.2953183 | 0.2953183 | 0.2897294 | 0.1585145
1017.6012 | 0.282667 | 0.5406272 | 0.2957838 | 0.2957838 | 0.2905433 | 0.1589598
1020.8016 | 0.283556 | 0.5414767 | 0.2962485 | 0.2962485 | 0.2918677 | 0.1596844
1023.9984 | 0.284444 | 0.5423239 | 0.296712 | 0.296712 | 0.2915641 | 0.1595183
1027.1988 | 0.285333 | 0.5431707 | 0.2971753 | 0.2971753 | 0.2922713 | 0.1599052
1030.3992 | 0.286222 | 0.5440163 | 0.2976379 | 0.2976379 | 0.294513 | 0.1611317
1033.5996 | 0.287111 | 0.5448605 | 0.2980998 | 0.2980998 | 0.2984827 | 0.1633035
1036.8 | 0.288 | 0.5457033 | 0.298561 | 0.298561 | 0.3031662 | 0.1658659
1040.0004 | 0.288889 | 0.5465449 | 0.2990214 | 0.2990214 | 0.306322 | 0.1675925
1043.2008 | 0.289778 | 0.5473852 | 0.2994811 | 0.2994811 | 0.3085603 | 0.1688171
1046.4012 | 0.290667 | 0.5482242 | 0.2999402 | 0.2999402 | 0.3104951 | 0.1698757
1049.6016 | 0.291556 | 0.549062 | 0.3003985 | 0.3003985 | 0.3107019 | 0.1699888
1052.7984 | 0.292444 | 0.5498975 | 0.3008556 | 0.3008556 | 0.3094777 | 0.169319
1055.9988 | 0.293333 | 0.5507327 | 0.3013126 | 0.3013126 | 0.3104951 | 0.1698757
1059.1992 | 0.294222 | 0.5515666 | 0.3017688 | 0.3017688 | 0.3128402 | 0.1711587
1062.3996 | 0.295111 | 0.5523992 | 0.3022244 | 0.3022244 | 0.3136542 | 0.171604
1065.6 | 0.296 | 0.5532306 | 0.3026792 | 0.3026792 | 0.315589 | 0.1726626
1068.8004 | 0.296889 | 0.5540608 | 0.3031334 | 0.3031334 | 0.31701 | 0.1734401
1072.0008 | 0.297778 | 0.5548897 | 0.3035869 | 0.3035869 | 0.3177273 | 0.1738325
1075.2012 | 0.298667 | 0.5557174 | 0.3040398 | 0.3040398 | 0.3195553 | 0.1748326
1078.4016 | 0.299556 | 0.5565438 | 0.3044919 | 0.3044919 | 0.322204 | 0.1762817
1081.5984 | 0.300444 | 0.5573681 | 0.3049429 | 0.3049429 | 0.3232214 | 0.1768384
1084.7988 | 0.301333 | 0.5581921 | 0.3053937 | 0.3053937 | 0.3229179 | 0.1766723
1087.9992 | 0.302222 | 0.5590149 | 0.3058439 | 0.3058439 | 0.3248493 | 0.177729
1091.1996 | 0.303111 | 0.5598365 | 0.3062934 | 0.3062934 | 0.3264805 | 0.1786215
1094.4 | 0.304 | 0.5606569 | 0.3067422 | 0.3067422 | 0.3286155 | 0.1797895
1097.6004 | 0.304889 | 0.5614761 | 0.3071904 | 0.3071904 | 0.3297397 | 0.1804046
1100.8008 | 0.305778 | 0.5622941 | 0.3076379 | 0.3076379 | 0.333199 | 0.1822972
1104.0012 | 0.306667 | 0.5631108 | 0.3080848 | 0.3080848 | 0.3326886 | 0.182018
1107.2016 | 0.307556 | 0.5639265 | 0.308531 | 0.308531 | 0.3328954 | 0.1821311
1110.3984 | 0.308444 | 0.56474 | 0.3089761 | 0.3089761 | 0.3345233 | 0.1830218
1113.5988 | 0.309333 | 0.5655532 | 0.3094211 | 0.3094211 | 0.3383929 | 0.1851389
1116.7992 | 0.310222 | 0.5663653 | 0.3098654 | 0.3098654 | 0.3396138 | 0.1858069
1119.9996 | 0.311111 | 0.5671763 | 0.3103091 | 0.3103091 | 0.339814 | 0.1859164
1123.2 | 0.312 | 0.5679861 | 0.3107521 | 0.3107521 | 0.3397139 | 0.1858616
1126.4004 | 0.312889 | 0.5687947 | 0.3111945 | 0.3111945 | 0.3427695 | 0.1875334
1129.6008 | 0.313778 | 0.5696021 | 0.3116363 | 0.3116363 | 0.3445976 | 0.1885336
1132.8012 | 0.314667 | 0.5704085 | 0.3120774 | 0.3120774 | 0.3463322 | 0.1894826
1136.0016 | 0.315556 | 0.5712137 | 0.312518 | 0.312518 | 0.3461288 | 0.1893713
1139.1984 | 0.316444 | 0.5720168 | 0.3129574 | 0.3129574 | 0.3467392 | 0.1897053
1142.3988 | 0.317333 | 0.5728198 | 0.3133967 | 0.3133967 | 0.3493846 | 0.1911526
1145.5992 | 0.318222 | 0.5736216 | 0.3138354 | 0.3138354 | 0.3521333 | 0.1926564
1148.7996 | 0.319111 | 0.5744223 | 0.3142734 | 0.3142734 | 0.3540681 | 0.193715
1152 | 0.32 | 0.5752218 | 0.3147109 | 0.3147109 | 0.3563065 | 0.1949396
1155.2004 | 0.320889 | 0.5760203 | 0.3151477 | 0.3151477 | 0.3571238 | 0.1953868
1158.4008 | 0.321778 | 0.5768177 | 0.315584 | 0.315584 | 0.3579344 | 0.1958303
1161.6012 | 0.322667 | 0.5776139 | 0.3160196 | 0.3160196 | 0.359262 | 0.1965566
1164.8016 | 0.323556 | 0.5784091 | 0.3164547 | 0.3164547 | 0.3607899 | 0.1973925
1167.9984 | 0.324444 | 0.5792023 | 0.3168886 | 0.3168886 | 0.361804 | 0.1979474
1171.1988 | 0.325333 | 0.5799952 | 0.3173225 | 0.3173225 | 0.3625178 | 0.1983379
1174.3992 | 0.326222 | 0.5807871 | 0.3177557 | 0.3177557 | 0.3628214 | 0.198504
1177.5996 | 0.327111 | 0.581578 | 0.3181884 | 0.3181884 | 0.3628214 | 0.198504
1180.8 | 0.328 | 0.5823677 | 0.3186205 | 0.3186205 | 0.3660805 | 0.2002871
1184.0004 | 0.328889 | 0.5831564 | 0.319052 | 0.319052 | 0.3685224 | 0.2016231
1187.2008 | 0.329778 | 0.583944 | 0.3194829 | 0.3194829 | 0.3695432 | 0.2021816
1190.4012 | 0.330667 | 0.5847306 | 0.3199132 | 0.3199132 | 0.3713745 | 0.2031835
1193.6016 | 0.331556 | 0.5855161 | 0.320343 | 0.320343 | 0.3743268 | 0.2047987
1196.7984 | 0.332444 | 0.5862996 | 0.3207717 | 0.3207717 | 0.3753442 | 0.2053554
1199.9988 | 0.333333 | 0.587083 | 0.3212003 | 0.3212003 | 0.3760548 | 0.2057441
1203.1992 | 0.334222 | 0.5878654 | 0.3216283 | 0.3216283 | 0.377279 | 0.206414
1206.3996 | 0.335111 | 0.5886467 | 0.3220558 | 0.3220558 | 0.3796208 | 0.2076952
1209.6 | 0.336 | 0.589427 | 0.3224827 | 0.3224827 | 0.3792138 | 0.2074725
1212.8004 | 0.336889 | 0.5902062 | 0.322909 | 0.322909 | 0.3791137 | 0.2074178
1216.0008 | 0.337778 | 0.5909844 | 0.3233348 | 0.3233348 | 0.3819592 | 0.2089746
1219.2012 | 0.338667 | 0.5917616 | 0.32376 | 0.32376 | 0.3851183 | 0.2107029
1222.4016 | 0.339556 | 0.5925378 | 0.3241847 | 0.3241847 | 0.3857287 | 0.2110369
1225.5984 | 0.340444 | 0.5933121 | 0.3246083 | 0.3246083 | 0.3875635 | 0.2120407
1228.7988 | 0.341333 | 0.5940863 | 0.3250318 | 0.3250318 | 0.388681 | 0.2126521
1231.9992 | 0.342222 | 0.5948594 | 0.3254548 | 0.3254548 | 0.3913297 | 0.2141012
1235.1996 | 0.343111 | 0.5956315 | 0.3258773 | 0.3258773 | 0.3936714 | 0.2153824
1238.4 | 0.344 | 0.5964027 | 0.3262992 | 0.3262992 | 0.3945855 | 0.2158825
1241.6004 | 0.344889 | 0.5971728 | 0.3267205 | 0.3267205 | 0.3964168 | 0.2168845
1244.8008 | 0.345778 | 0.597942 | 0.3271414 | 0.3271414 | 0.3977412 | 0.2176091
1248.0012 | 0.346667 | 0.5987102 | 0.3275616 | 0.3275616 | 0.3973342 | 0.2173864
1251.2016 | 0.347556 | 0.5994773 | 0.3279814 | 0.3279814 | 0.3970273 | 0.2172185
1254.3984 | 0.348444 | 0.6002427 | 0.3284001 | 0.3284001 | 0.3997794 | 0.2187242
1257.5988 | 0.349333 | 0.6010079 | 0.3288188 | 0.3288188 | 0.4022179 | 0.2200583
1260.7992 | 0.350222 | 0.6017721 | 0.3292369 | 0.3292369 | 0.4031353 | 0.2205602
1263.9996 | 0.351111 | 0.6025354 | 0.3296545 | 0.3296545 | 0.404156 | 0.2211187
1267.2 | 0.352 | 0.6032977 | 0.3300716 | 0.3300716 | 0.4055771 | 0.2218962
1270.4004 | 0.352889 | 0.6040591 | 0.3304881 | 0.3304881 | 0.4072083 | 0.2227887
1273.6008 | 0.353778 | 0.6048195 | 0.3309041 | 0.3309041 | 0.4090397 | 0.2237906
1276.8012 | 0.354667 | 0.6055789 | 0.3313196 | 0.3313196 | 0.4101606 | 0.2244039
1280.0016 | 0.355556 | 0.6063374 | 0.3317346 | 0.3317346 | 0.4127058 | 0.2257964
1283.1984 | 0.356444 | 0.6070941 | 0.3321486 | 0.3321486 | 0.4157615 | 0.2274682
1286.3988 | 0.357333 | 0.6078507 | 0.3325625 | 0.3325625 | 0.4194276 | 0.229474
1289.5992 | 0.358222 | 0.6086064 | 0.332976 | 0.332976 | 0.421259 | 0.2304759
1292.7996 | 0.359111 | 0.6093611 | 0.3333889 | 0.3333889 | 0.4224799 | 0.2311439
1296 | 0.36 | 0.6101149 | 0.3338013 | 0.3338013 | 0.4228869 | 0.2313666
1299.2004 | 0.360889 | 0.6108677 | 0.3342132 | 0.3342132 | 0.4242112 | 0.2320911
1302.4008 | 0.361778 | 0.6116197 | 0.3346246 | 0.3346246 | 0.4254321 | 0.2327591
1305.6012 | 0.362667 | 0.6123707 | 0.3350355 | 0.3350355 | 0.4268566 | 0.2335384
1308.8016 | 0.363556 | 0.6131208 | 0.3354459 | 0.3354459 | 0.4284845 | 0.2344291
1311.9984 | 0.364444 | 0.6138691 | 0.3358553 | 0.3358553 | 0.4318437 | 0.2362669
1315.1988 | 0.365333 | 0.6146174 | 0.3362647 | 0.3362647 | 0.4343889 | 0.2376595
1318.3992 | 0.366222 | 0.6153647 | 0.3366735 | 0.3366735 | 0.4359201 | 0.2384972
1321.5996 | 0.367111 | 0.6161112 | 0.3370819 | 0.3370819 | 0.4369342 | 0.239052
1324.8 | 0.368 | 0.6168567 | 0.3374898 | 0.3374898 | 0.4383619 | 0.2398332
1328.0004 | 0.368889 | 0.6176013 | 0.3378972 | 0.3378972 | 0.438462 | 0.2398879
1331.2008 | 0.369778 | 0.6183451 | 0.3383041 | 0.3383041 | 0.4376481 | 0.2394426
1334.4012 | 0.370667 | 0.6190879 | 0.3387106 | 0.3387106 | 0.4393794 | 0.2403898
1337.6016 | 0.371556 | 0.6198299 | 0.3391165 | 0.3391165 | 0.4440596 | 0.2429504
1340.7984 | 0.372444 | 0.6205701 | 0.3395215 | 0.3395215 | 0.4465048 | 0.2442882
1343.9988 | 0.373333 | 0.6213103 | 0.3399265 | 0.3399265 | 0.4478258 | 0.2450109
1347.1992 | 0.374222 | 0.6220496 | 0.3403309 | 0.3403309 | 0.4493569 | 0.2458487
1350.3996 | 0.375111 | 0.6227881 | 0.3407349 | 0.3407349 | 0.4479292 | 0.2450675
1353.6 | 0.376 | 0.6235256 | 0.3411385 | 0.3411385 | 0.4470118 | 0.2445656
1356.8004 | 0.376889 | 0.6242623 | 0.3415415 | 0.3415415 | 0.4497606 | 0.2460695
1360.0008 | 0.377778 | 0.6249981 | 0.3419441 | 0.3419441 | 0.4541405 | 0.2484658
1363.2012 | 0.378667 | 0.6257331 | 0.3423462 | 0.3423462 | 0.4567859 | 0.2499131
1366.4016 | 0.379556 | 0.6264672 | 0.3427478 | 0.3427478 | 0.4589242 | 0.251083
1369.5984 | 0.380444 | 0.6271996 | 0.3431485 | 0.3431485 | 0.4589242 | 0.251083
1372.7988 | 0.381333 | 0.6279319 | 0.3435492 | 0.3435492 | 0.4607589 | 0.2520868
1375.9992 | 0.382222 | 0.6286635 | 0.3439494 | 0.3439494 | 0.4636077 | 0.2536454
1379.1996 | 0.383111 | 0.6293941 | 0.3443492 | 0.3443492 | 0.4645251 | 0.2541473
1382.4 | 0.384 | 0.6301239 | 0.3447485 | 0.3447485 | 0.4635043 | 0.2535889
1385.6004 | 0.384889 | 0.6308529 | 0.3451473 | 0.3451473 | 0.4647286 | 0.2542587
1388.8008 | 0.385778 | 0.6315811 | 0.3455457 | 0.3455457 | 0.4667634 | 0.255372
1392.0012 | 0.386667 | 0.6323084 | 0.3459436 | 0.3459436 | 0.4669669 | 0.2554833
1395.2016 | 0.387556 | 0.6330348 | 0.3463411 | 0.3463411 | 0.4666634 | 0.2553172
1398.3984 | 0.388444 | 0.6337596 | 0.3467376 | 0.3467376 | 0.467881 | 0.2559834
1401.5988 | 0.389333 | 0.6344844 | 0.3471342 | 0.3471342 | 0.4717505 | 0.2581005
1404.7992 | 0.390222 | 0.6352084 | 0.3475303 | 0.3475303 | 0.4741957 | 0.2594383
1407.9996 | 0.391111 | 0.6359316 | 0.3479259 | 0.3479259 | 0.4769445 | 0.2609421
1411.2 | 0.392 | 0.6366539 | 0.3483211 | 0.3483211 | 0.4796932 | 0.262446
1414.4004 | 0.392889 | 0.6373754 | 0.3487159 | 0.3487159 | 0.4801002 | 0.2626687
1417.6008 | 0.393778 | 0.6380961 | 0.3491102 | 0.3491102 | 0.4791828 | 0.2621668
1420.8012 | 0.394667 | 0.638816 | 0.349504 | 0.349504 | 0.4803037 | 0.26278
1424.0016 | 0.395556 | 0.6395351 | 0.3498974 | 0.3498974 | 0.4831525 | 0.2643386
1427.1984 | 0.396444 | 0.6402525 | 0.35029 | 0.35029 | 0.4860047 | 0.2658991
1430.3988 | 0.397333 | 0.64097 | 0.3506825 | 0.3506825 | 0.4881396 | 0.2670671
1433.5992 | 0.398222 | 0.6416866 | 0.3510746 | 0.3510746 | 0.4894673 | 0.2677935
1436.7996 | 0.399111 | 0.6424025 | 0.3514662 | 0.3514662 | 0.4892605 | 0.2676804
1440 | 0.4 | 0.6431176 | 0.3518575 | 0.3518575 | 0.487736 | 0.2668463
1443.2004 | 0.400889 | 0.6438318 | 0.3522482 | 0.3522482 | 0.4875325 | 0.266735
1446.4008 | 0.401778 | 0.6445453 | 0.3526386 | 0.3526386 | 0.4906882 | 0.2684615
1449.6012 | 0.402667 | 0.645258 | 0.3530285 | 0.3530285 | 0.4940474 | 0.2702994
1452.8016 | 0.403556 | 0.6459699 | 0.353418 | 0.353418 | 0.4962858 | 0.271524
1455.9984 | 0.404444 | 0.6466802 | 0.3538066 | 0.3538066 | 0.4974066 | 0.2721372
1459.1988 | 0.405333 | 0.6473905 | 0.3541953 | 0.3541953 | 0.4979137 | 0.2724147
1462.3992 | 0.406222 | 0.6481001 | 0.3545835 | 0.3545835 | 0.4980171 | 0.2724712
1465.5996 | 0.407111 | 0.6488089 | 0.3549713 | 0.3549713 | 0.5001554 | 0.2736411
1468.8 | 0.408 | 0.6495169 | 0.3553586 | 0.3553586 | 0.5020869 | 0.2746978
1472.0004 | 0.408889 | 0.6502241 | 0.3557456 | 0.3557456 | 0.504025 | 0.2757582
1475.2008 | 0.409778 | 0.6509306 | 0.3561321 | 0.3561321 | 0.505853 | 0.2767584
1478.4012 | 0.410667 | 0.6516363 | 0.3565182 | 0.3565182 | 0.5077878 | 0.2778169
1481.6016 | 0.411556 | 0.6523412 | 0.3569039 | 0.3569039 | 0.5086051 | 0.2782641
1484.7984 | 0.412444 | 0.6530446 | 0.3572887 | 0.3572887 | 0.509826 | 0.2789321
1487.9988 | 0.413333 | 0.6537481 | 0.3576735 | 0.3576735 | 0.509826 | 0.2789321
1491.1992 | 0.414222 | 0.6544507 | 0.358058 | 0.358058 | 0.51064 | 0.2793774
1494.3996 | 0.415111 | 0.6551526 | 0.358442 | 0.358442 | 0.5117575 | 0.2799888
1497.6 | 0.416 | 0.6558538 | 0.3588256 | 0.3588256 | 0.5147131 | 0.2816058
1500.8004 | 0.416889 | 0.6565542 | 0.3592088 | 0.3592088 | 0.5186828 | 0.2837777
1504.0008 | 0.417778 | 0.6572539 | 0.3595916 | 0.3595916 | 0.5208177 | 0.2849457
1507.2012 | 0.418667 | 0.6579528 | 0.359974 | 0.359974 | 0.5226558 | 0.2859513
1510.4016 | 0.419556 | 0.658651 | 0.360356 | 0.360356 | 0.5236732 | 0.286508
1513.5984 | 0.420444 | 0.6593476 | 0.3607371 | 0.3607371 | 0.5254012 | 0.2874534
1516.7988 | 0.421333 | 0.6600443 | 0.3611183 | 0.3611183 | 0.5260116 | 0.2877874
1519.9992 | 0.422222 | 0.6607403 | 0.3614991 | 0.3614991 | 0.5283534 | 0.2890686
1523.1996 | 0.423111 | 0.6614355 | 0.3618795 | 0.3618795 | 0.5297778 | 0.2898479
1526.4 | 0.424 | 0.6621301 | 0.3622594 | 0.3622594 | 0.5306952 | 0.2903498
1529.6004 | 0.424889 | 0.6628238 | 0.362639 | 0.362639 | 0.5313056 | 0.2906838
1532.8008 | 0.425778 | 0.6635169 | 0.3630182 | 0.3630182 | 0.5336474 | 0.291965
1536.0012 | 0.426667 | 0.6642092 | 0.363397 | 0.363397 | 0.5351719 | 0.2927991
1539.2016 | 0.427556 | 0.6649008 | 0.3637754 | 0.3637754 | 0.5339543 | 0.2921329
1542.3984 | 0.428444 | 0.6655909 | 0.3641529 | 0.3641529 | 0.5327301 | 0.2914631
1545.5988 | 0.429333 | 0.6662811 | 0.3645305 | 0.3645305 | 0.5347683 | 0.2925782
1548.7992 | 0.430222 | 0.6669706 | 0.3649077 | 0.3649077 | 0.5378239 | 0.29425
1551.9996 | 0.431111 | 0.6676593 | 0.3652846 | 0.3652846 | 0.5405693 | 0.2957521
1555.2 | 0.432 | 0.6683474 | 0.365661 | 0.365661 | 0.542404 | 0.2967559
1558.4004 | 0.432889 | 0.6690347 | 0.3660371 | 0.3660371 | 0.5407728 | 0.2958634
1561.6008 | 0.433778 | 0.6697213 | 0.3664127 | 0.3664127 | 0.5381275 | 0.2944161
1564.8012 | 0.434667 | 0.6704073 | 0.366788 | 0.366788 | 0.5407728 | 0.2958634
1568.0016 | 0.435556 | 0.6710925 | 0.3671629 | 0.3671629 | 0.5467807 | 0.2991504
1571.1984 | 0.436444 | 0.6717762 | 0.367537 | 0.367537 | 0.5496295 | 0.300709
1574.3988 | 0.437333 | 0.6724601 | 0.3679111 | 0.3679111 | 0.5502433 | 0.3010448
1577.5992 | 0.438222 | 0.6731432 | 0.3682849 | 0.3682849 | 0.5523783 | 0.3022129
1580.7996 | 0.439111 | 0.6738256 | 0.3686582 | 0.3686582 | 0.5553305 | 0.3038281
1584 | 0.44 | 0.6745074 | 0.3690312 | 0.3690312 | 0.5582827 | 0.3054433
1587.2004 | 0.440889 | 0.6751884 | 0.3694038 | 0.3694038 | 0.5613384 | 0.3071151
1590.4008 | 0.441778 | 0.6758688 | 0.3697761 | 0.3697761 | 0.5610315 | 0.3069472
1593.6012 | 0.442667 | 0.6765485 | 0.3701479 | 0.3701479 | 0.559914 | 0.3063358
1596.8016 | 0.443556 | 0.6772275 | 0.3705194 | 0.3705194 | 0.5609314 | 0.3068924
1599.9984 | 0.444444 | 0.6779051 | 0.3708901 | 0.3708901 | 0.5635767 | 0.3083397
1603.1988 | 0.445333 | 0.6785827 | 0.3712609 | 0.3712609 | 0.5642906 | 0.3087303
1606.3992 | 0.446222 | 0.6792597 | 0.3716313 | 0.3716313 | 0.5622557 | 0.307617
1609.5996 | 0.447111 | 0.679936 | 0.3720013 | 0.3720013 | 0.5639837 | 0.3085624
1612.8 | 0.448 | 0.6806117 | 0.3723709 | 0.3723709 | 0.5675464 | 0.3105116
1616.0004 | 0.448889 | 0.6812866 | 0.3727402 | 0.3727402 | 0.569688 | 0.3116833
1619.2008 | 0.449778 | 0.6819609 | 0.3731091 | 0.3731091 | 0.5696847 | 0.3116815
1622.4012 | 0.450667 | 0.6826345 | 0.3734777 | 0.3734777 | 0.5696847 | 0.3116815
1625.6016 | 0.451556 | 0.6833075 | 0.3738459 | 0.3738459 | 0.571823 | 0.3128513
1628.7984 | 0.452444 | 0.683979 | 0.3742133 | 0.3742133 | 0.5738612 | 0.3139665
1631.9988 | 0.453333 | 0.6846507 | 0.3745807 | 0.3745807 | 0.5753857 | 0.3148005
1635.1992 | 0.454222 | 0.6853217 | 0.3749478 | 0.3749478 | 0.5749787 | 0.3145779
1638.3996 | 0.455111 | 0.685992 | 0.3753146 | 0.3753146 | 0.5757927 | 0.3150232
1641.6 | 0.456 | 0.6866617 | 0.375681 | 0.375681 | 0.5776274 | 0.316027
1644.8004 | 0.456889 | 0.6873307 | 0.376047 | 0.376047 | 0.5812902 | 0.3180309
1648.0008 | 0.457778 | 0.687999 | 0.3764127 | 0.3764127 | 0.5823109 | 0.3185894
1651.2012 | 0.458667 | 0.6886668 | 0.376778 | 0.376778 | 0.5830215 | 0.3189782
1654.4016 | 0.459556 | 0.6893338 | 0.377143 | 0.377143 | 0.5844492 | 0.3197593
1657.5984 | 0.460444 | 0.6899995 | 0.3775072 | 0.3775072 | 0.5880119 | 0.3217085
1660.7988 | 0.461333 | 0.6906653 | 0.3778714 | 0.3778714 | 0.5899467 | 0.322767
1663.9992 | 0.462222 | 0.6913304 | 0.3782353 | 0.3782353 | 0.5895364 | 0.3225426
1667.1996 | 0.463111 | 0.6919949 | 0.3785989 | 0.3785989 | 0.5890294 | 0.3222651
1670.4 | 0.464 | 0.6926588 | 0.3789621 | 0.3789621 | 0.5906573 | 0.3231558
1673.6004 | 0.464889 | 0.693322 | 0.3793249 | 0.3793249 | 0.593813 | 0.3248823
1676.8008 | 0.465778 | 0.6939846 | 0.3796875 | 0.3796875 | 0.5975792 | 0.3269429
1680.0012 | 0.466667 | 0.6946466 | 0.3800496 | 0.3800496 | 0.5996174 | 0.328058
1683.2016 | 0.467556 | 0.6953079 | 0.3804115 | 0.3804115 | 0.5975792 | 0.3269429
1686.3984 | 0.468444 | 0.6959679 | 0.3807725 | 0.3807725 | 0.5964616 | 0.3263314
1689.5988 | 0.469333 | 0.696628 | 0.3811337 | 0.3811337 | 0.5958512 | 0.3259975
1692.7992 | 0.470222 | 0.6972874 | 0.3814945 | 0.3814945 | 0.5993071 | 0.3278882
1695.9996 | 0.471111 | 0.6979463 | 0.3818549 | 0.3818549 | 0.6033836 | 0.3301185
1699.2 | 0.472 | 0.6986045 | 0.382215 | 0.382215 | 0.6066394 | 0.3318998
1702.4004 | 0.472889 | 0.6992621 | 0.3825748 | 0.3825748 | 0.6086776 | 0.3330149
1705.6008 | 0.473778 | 0.6999191 | 0.3829343 | 0.3829343 | 0.610102 | 0.3337942
1708.8012 | 0.474667 | 0.7005754 | 0.3832934 | 0.3832934 | 0.610102 | 0.3337942
1712.0016 | 0.475556 | 0.7012312 | 0.3836521 | 0.3836521 | 0.610509 | 0.3340169
1715.1984 | 0.476444 | 0.7018856 | 0.3840102 | 0.3840102 | 0.611016 | 0.3342943
1718.3988 | 0.477333 | 0.7025401 | 0.3843682 | 0.3843682 | 0.6121369 | 0.3349075
1721.5992 | 0.478222 | 0.703194 | 0.384726 | 0.384726 | 0.6130542 | 0.3354094
1724.7996 | 0.479111 | 0.7038473 | 0.3850834 | 0.3850834 | 0.6149857 | 0.3364662
1728 | 0.48 | 0.7045 | 0.3854405 | 0.3854405 | 0.6166136 | 0.3373568
1731.2004 | 0.480889 | 0.7051521 | 0.3857973 | 0.3857973 | 0.616717 | 0.3374134
1734.4008 | 0.481778 | 0.7058036 | 0.3861537 | 0.3861537 | 0.6179412 | 0.3380832
1737.6012 | 0.482667 | 0.7064545 | 0.3865099 | 0.3865099 | 0.6191622 | 0.3387512
1740.8016 | 0.483556 | 0.7071048 | 0.3868656 | 0.3868656 | 0.6199761 | 0.3391965
1743.9984 | 0.484444 | 0.7077537 | 0.3872207 | 0.3872207 | 0.6223179 | 0.3404777
1747.1988 | 0.485333 | 0.7084028 | 0.3875758 | 0.3875758 | 0.6240492 | 0.3414249
1750.3992 | 0.486222 | 0.7090513 | 0.3879306 | 0.3879306 | 0.6265911 | 0.3428157
1753.5996 | 0.487111 | 0.7096992 | 0.3882851 | 0.3882851 | 0.6294433 | 0.3443761
1756.8 | 0.488 | 0.7103466 | 0.3886393 | 0.3886393 | 0.6301538 | 0.3447648
1760.0004 | 0.488889 | 0.7109933 | 0.3889931 | 0.3889931 | 0.6312747 | 0.3453781
1763.2008 | 0.489778 | 0.7116394 | 0.3893466 | 0.3893466 | 0.6328025 | 0.346214
1766.4012 | 0.490667 | 0.712285 | 0.3896998 | 0.3896998 | 0.633413 | 0.346548
1769.6016 | 0.491556 | 0.71293 | 0.3900527 | 0.3900527 | 0.6324989 | 0.3460479
1772.7984 | 0.492444 | 0.7135736 | 0.3904048 | 0.3904048 | 0.6329059 | 0.3462705
1775.9988 | 0.493333 | 0.7142174 | 0.3907571 | 0.3907571 | 0.6349408 | 0.3473839
1779.1992 | 0.494222 | 0.7148607 | 0.391109 | 0.391109 | 0.6357581 | 0.347831
1782.3996 | 0.495111 | 0.7155033 | 0.3914606 | 0.3914606 | 0.6363652 | 0.3481632
1785.6 | 0.496 | 0.7161454 | 0.3918119 | 0.3918119 | 0.6361617 | 0.3480518
1788.8004 | 0.496889 | 0.7167869 | 0.3921629 | 0.3921629 | 0.6366688 | 0.3483292
1792.0008 | 0.497778 | 0.7174278 | 0.3925135 | 0.3925135 | 0.6381999 | 0.349167
1795.2012 | 0.498667 | 0.7180682 | 0.3928639 | 0.3928639 | 0.6411522 | 0.3507822
1798.4016 | 0.499556 | 0.718708 | 0.3932139 | 0.3932139 | 0.6412522 | 0.3508369
1801.5984 | 0.500444 | 0.7193465 | 0.3935632 | 0.3935632 | 0.6408453 | 0.3506143
1804.7988 | 0.501333 | 0.7199851 | 0.3939126 | 0.3939126 | 0.6446114 | 0.3526748
1807.9992 | 0.502222 | 0.7206232 | 0.3942617 | 0.3942617 | 0.6477672 | 0.3544013
1811.1996 | 0.503111 | 0.7212607 | 0.3946105 | 0.3946105 | 0.6476671 | 0.3543466
1814.4 | 0.504 | 0.7218977 | 0.394959 | 0.394959 | 0.6464462 | 0.3536786
1817.6004 | 0.504889 | 0.7225341 | 0.3953072 | 0.3953072 | 0.6454287 | 0.3531219
1820.8008 | 0.505778 | 0.7231699 | 0.3956551 | 0.3956551 | 0.6456322 | 0.3532333
1824.0012 | 0.506667 | 0.7238052 | 0.3960026 | 0.3960026 | 0.6480741 | 0.3545692
1827.2016 | 0.507556 | 0.7244399 | 0.3963499 | 0.3963499 | 0.6520437 | 0.3567411
1830.3984 | 0.508444 | 0.7250733 | 0.3966965 | 0.3966965 | 0.6578481 | 0.3599167
1833.5988 | 0.509333 | 0.7257069 | 0.3970431 | 0.3970431 | 0.6603934 | 0.3613093
1836.7992 | 0.510222 | 0.72634 | 0.3973895 | 0.3973895 | 0.6593726 | 0.3607508
1839.9996 | 0.511111 | 0.7269725 | 0.3977355 | 0.3977355 | 0.659376 | 0.3607526
1843.2 | 0.512 | 0.7276045 | 0.3980813 | 0.3980813 | 0.6609004 | 0.3615867
1846.4004 | 0.512889 | 0.7282359 | 0.3984267 | 0.3984267 | 0.6631388 | 0.3628113
1849.6008 | 0.513778 | 0.7288667 | 0.3987719 | 0.3987719 | 0.6641596 | 0.3633698
1852.8012 | 0.514667 | 0.729497 | 0.3991167 | 0.3991167 | 0.66467 | 0.363649
1856.0016 | 0.515556 | 0.7301268 | 0.3994613 | 0.3994613 | 0.6675155 | 0.3652058
1859.1984 | 0.516444 | 0.7307553 | 0.3998052 | 0.3998052 | 0.6718954 | 0.3676022
1862.3988 | 0.517333 | 0.731384 | 0.4001491 | 0.4001491 | 0.6716886 | 0.367489
1865.5992 | 0.518222 | 0.7320122 | 0.4004928 | 0.4004928 | 0.6685362 | 0.3657643
1868.7996 | 0.519111 | 0.7326398 | 0.4008362 | 0.4008362 | 0.6661945 | 0.3644831
1872 | 0.52 | 0.7332668 | 0.4011792 | 0.4011792 | 0.6652771 | 0.3639812
1875.2004 | 0.520889 | 0.7338934 | 0.401522 | 0.401522 | 0.666091 | 0.3644265
1878.4008 | 0.521778 | 0.7345194 | 0.4018645 | 0.4018645 | 0.6703676 | 0.3667663
1881.6012 | 0.522667 | 0.7351448 | 0.4022067 | 0.4022067 | 0.6737268 | 0.3686042
1884.8016 | 0.523556 | 0.7357698 | 0.4025486 | 0.4025486 | 0.6772895 | 0.3705534
1887.9984 | 0.524444 | 0.7363935 | 0.4028899 | 0.4028899 | 0.6808522 | 0.3725026
1891.1988 | 0.525333 | 0.7370174 | 0.4032312 | 0.4032312 | 0.6840113 | 0.3742309
1894.3992 | 0.526222 | 0.7376407 | 0.4035722 | 0.4035722 | 0.6844183 | 0.3744536
1897.5996 | 0.527111 | 0.7382635 | 0.403913 | 0.403913 | 0.6849253 | 0.374731
1900.8 | 0.528 | 0.7388858 | 0.4042534 | 0.4042534 | 0.6849253 | 0.374731
1904.0004 | 0.528889 | 0.7395076 | 0.4045936 | 0.4045936 | 0.6829938 | 0.3736743
1907.2008 | 0.529778 | 0.7401288 | 0.4049335 | 0.4049335 | 0.6826869 | 0.3735064
1910.4012 | 0.530667 | 0.7407496 | 0.4052731 | 0.4052731 | 0.6830939 | 0.373729
1913.6016 | 0.531556 | 0.7413698 | 0.4056125 | 0.4056125 | 0.6829905 | 0.3736724
1916.7984 | 0.532444 | 0.7419888 | 0.4059511 | 0.4059511 | 0.6853323 | 0.3749537
1919.9988 | 0.533333 | 0.742608 | 0.4062899 | 0.4062899 | 0.6898123 | 0.3774047
1923.1992 | 0.534222 | 0.7432266 | 0.4066284 | 0.4066284 | 0.6912367 | 0.3781841
1926.3996 | 0.535111 | 0.7438448 | 0.4069665 | 0.4069665 | 0.6916437 | 0.3784067
1929.6 | 0.536 | 0.7444624 | 0.4073045 | 0.4073045 | 0.6944959 | 0.3799672
1932.8004 | 0.536889 | 0.7450795 | 0.4076421 | 0.4076421 | 0.6957168 | 0.3806352
1936.0008 | 0.537778 | 0.7456961 | 0.4079795 | 0.4079795 | 0.6959203 | 0.3807465
1939.2012 | 0.538667 | 0.7463122 | 0.4083165 | 0.4083165 | 0.6951063 | 0.3803012
1942.4016 | 0.539556 | 0.7469278 | 0.4086533 | 0.4086533 | 0.6934784 | 0.3794105
1945.5984 | 0.540444 | 0.7475422 | 0.4089895 | 0.4089895 | 0.6948995 | 0.380188
1948.7988 | 0.541333 | 0.7481568 | 0.4093257 | 0.4093257 | 0.7004004 | 0.3831976
1951.9992 | 0.542222 | 0.7487709 | 0.4096617 | 0.4096617 | 0.7041665 | 0.3852581
1955.1996 | 0.543111 | 0.7493844 | 0.4099974 | 0.4099974 | 0.7049805 | 0.3857034
1958.4 | 0.544 | 0.7499975 | 0.4103328 | 0.4103328 | 0.7073223 | 0.3869846
1961.6004 | 0.544889 | 0.7506101 | 0.4106679 | 0.4106679 | 0.7107815 | 0.3888773
1964.8008 | 0.545778 | 0.7512222 | 0.4110028 | 0.4110028 | 0.7121059 | 0.3896018
1968.0012 | 0.546667 | 0.7518337 | 0.4113374 | 0.4113374 | 0.7114954 | 0.3892678
1971.2016 | 0.547556 | 0.7524448 | 0.4116717 | 0.4116717 | 0.7112919 | 0.3891565
1974.3984 | 0.548444 | 0.7530547 | 0.4120054 | 0.4120054 | 0.7107849 | 0.3888791
1977.5988 | 0.549333 | 0.7536648 | 0.4123392 | 0.4123392 | 0.7121092 | 0.3896036
1980.7992 | 0.550222 | 0.7542744 | 0.4126727 | 0.4126727 | 0.7139406 | 0.3906056
1983.9996 | 0.551111 | 0.7548835 | 0.413006 | 0.413006 | 0.7154651 | 0.3914397
1987.2 | 0.552 | 0.7554921 | 0.4133389 | 0.4133389 | 0.7148546 | 0.3911057
1990.4004 | 0.552889 | 0.7561002 | 0.4136716 | 0.4136716 | 0.7150581 | 0.391217
1993.6008 | 0.553778 | 0.7567078 | 0.4140041 | 0.4140041 | 0.714858 | 0.3911075
1996.8012 | 0.554667 | 0.757315 | 0.4143363 | 0.4143363 | 0.7165893 | 0.3920547
2000.0016 | 0.555556 | 0.7579216 | 0.4146682 | 0.4146682 | 0.7180104 | 0.3928322
2003.1984 | 0.556444 | 0.7585271 | 0.4149994 | 0.4149994 | 0.7191312 | 0.3934455
2006.3988 | 0.557333 | 0.7591328 | 0.4153308 | 0.4153308 | 0.7204522 | 0.3941682
2009.5992 | 0.558222 | 0.759738 | 0.4156619 | 0.4156619 | 0.720659 | 0.3942813
2012.7996 | 0.559111 | 0.7603427 | 0.4159928 | 0.4159928 | 0.7211694 | 0.3945606
2016 | 0.56 | 0.760947 | 0.4163234 | 0.4163234 | 0.7228974 | 0.395506
2019.2004 | 0.560889 | 0.7615507 | 0.4166537 | 0.4166537 | 0.7242217 | 0.3962305
2022.4008 | 0.561778 | 0.762154 | 0.4169838 | 0.4169838 | 0.7246287 | 0.3964532
2025.6012 | 0.562667 | 0.7627568 | 0.4173136 | 0.4173136 | 0.7251391 | 0.3967324
2028.8016 | 0.563556 | 0.7633591 | 0.4176431 | 0.4176431 | 0.7278845 | 0.3982345
2031.9984 | 0.564444 | 0.7639603 | 0.417972 | 0.417972 | 0.7326715 | 0.4008535
2035.1988 | 0.565333 | 0.7645617 | 0.418301 | 0.418301 | 0.733789 | 0.4014649
2038.3992 | 0.566222 | 0.7651626 | 0.4186298 | 0.4186298 | 0.733382 | 0.4012422
2041.5996 | 0.567111 | 0.7657631 | 0.4189583 | 0.4189583 | 0.7323646 | 0.4006856
2044.8 | 0.568 | 0.766363 | 0.4192866 | 0.4192866 | 0.7327749 | 0.4009101
2048.0004 | 0.568889 | 0.7669625 | 0.4196146 | 0.4196146 | 0.7328749 | 0.4009648
2051.2008 | 0.569778 | 0.7675615 | 0.4199423 | 0.4199423 | 0.7348097 | 0.4020234
2054.4012 | 0.570667 | 0.7681601 | 0.4202698 | 0.4202698 | 0.7359273 | 0.4026348
2057.6016 | 0.571556 | 0.7687582 | 0.420597 | 0.420597 | 0.7380689 | 0.4038065
2060.7984 | 0.572444 | 0.7693552 | 0.4209236 | 0.4209236 | 0.7371515 | 0.4033046
2063.9988 | 0.573333 | 0.7699523 | 0.4212503 | 0.4212503 | 0.7372516 | 0.4033593
2067.1992 | 0.574222 | 0.770549 | 0.4215768 | 0.4215768 | 0.7378621 | 0.4036933
2070.3996 | 0.575111 | 0.7711453 | 0.421903 | 0.421903 | 0.7403072 | 0.4050311
2073.6 | 0.576 | 0.7717411 | 0.422229 | 0.422229 | 0.743056 | 0.406535
2076.8004 | 0.576889 | 0.7723364 | 0.4225547 | 0.4225547 | 0.7457013 | 0.4079823
2080.0008 | 0.577778 | 0.7729313 | 0.4228801 | 0.4228801 | 0.7461116 | 0.4082068
2083.2012 | 0.578667 | 0.7735257 | 0.4232053 | 0.4232053 | 0.7476361 | 0.4090408
2086.4016 | 0.579556 | 0.7741196 | 0.4235303 | 0.4235303 | 0.7491639 | 0.4098767
2089.5984 | 0.580444 | 0.7747125 | 0.4238546 | 0.4238546 | 0.7501814 | 0.4104334
2092.7988 | 0.581333 | 0.7753055 | 0.4241791 | 0.4241791 | 0.7486569 | 0.4095993
2095.9992 | 0.582222 | 0.7758981 | 0.4245033 | 0.4245033 | 0.7484501 | 0.4094862
2099.1996 | 0.583111 | 0.7764902 | 0.4248273 | 0.4248273 | 0.7508919 | 0.4108221
2102.4 | 0.584 | 0.7770819 | 0.425151 | 0.425151 | 0.7538475 | 0.4124392
2105.6004 | 0.584889 | 0.7776731 | 0.4254745 | 0.4254745 | 0.7572067 | 0.414277
2108.8008 | 0.585778 | 0.7782639 | 0.4257977 | 0.4257977 | 0.7577138 | 0.4145544
2112.0012 | 0.586667 | 0.7788543 | 0.4261207 | 0.4261207 | 0.7576137 | 0.4144997
2115.2016 | 0.587556 | 0.7794442 | 0.4264434 | 0.4264434 | 0.7592416 | 0.4153903
2118.3984 | 0.588444 | 0.7800329 | 0.4267655 | 0.4267655 | 0.7611764 | 0.4164489
2121.5988 | 0.589333 | 0.7806219 | 0.4270878 | 0.4270878 | 0.7620937 | 0.4169508
2124.7992 | 0.590222 | 0.7812105 | 0.4274098 | 0.4274098 | 0.7616834 | 0.4167263
2127.9996 | 0.591111 | 0.7817986 | 0.4277316 | 0.4277316 | 0.7620937 | 0.4169508
2131.2 | 0.592 | 0.7823863 | 0.4280531 | 0.4280531 | 0.7612798 | 0.4165055
2134.4004 | 0.592889 | 0.7829735 | 0.4283744 | 0.4283744 | 0.7578172 | 0.414611
2137.6008 | 0.593778 | 0.7835603 | 0.4286954 | 0.4286954 | 0.7573068 | 0.4143318
2140.8012 | 0.594667 | 0.7841467 | 0.4290162 | 0.4290162 | 0.7594451 | 0.4155017
2144.0016 | 0.595556 | 0.7847326 | 0.4293367611 | 0.4293367611 | 0.7630078 | 0.4174509
2147.1984 | 0.596444 | 0.7853174 | 0.4296567 | 0.4296567 | 0.7652461 | 0.4186755
2150.3988 | 0.597333 | 0.7859024 | 0.4299768 | 0.4299768 | 0.7670808 | 0.4196793
2153.5992 | 0.598222 | 0.786487 | 0.4302966 | 0.4302966 | 0.7667773 | 0.4195132
2156.7996 | 0.599111 | 0.7870712 | 0.4306163 | 0.4306163 | 0.7679949 | 0.4201794
2160 | 0.6 | 0.7876549 | 0.4309356 | 0.4309356 | 0.7701365 | 0.4213511
2163.2004 | 0.600889 | 0.7882382 | 0.4312548 | 0.4312548 | 0.772168 | 0.4224626
2166.4008 | 0.601778 | 0.7888211 | 0.4315737 | 0.4315737 | 0.7739027 | 0.4234116
2169.6012 | 0.602667 | 0.7894036 | 0.4318923 | 0.4318923 | 0.7771585 | 0.4251929
2172.8016 | 0.603556 | 0.7899856 | 0.4322107 | 0.4322107 | 0.7781759 | 0.4257495
2175.9984 | 0.604444 | 0.7905665 | 0.4325286 | 0.4325286 | 0.7784828 | 0.4259174
2179.1988 | 0.605333 | 0.7911477 | 0.4328465 | 0.4328465 | 0.7779758 | 0.42564
2182.3992 | 0.606222 | 0.7917284 | 0.4331643 | 0.4331643 | 0.7776689 | 0.4254721
2185.5996 | 0.607111 | 0.7923087 | 0.4334818 | 0.4334818 | 0.7776655 | 0.4254703
2188.8 | 0.608 | 0.7928886 | 0.433799 | 0.433799 | 0.7796037 | 0.4265307
2192.0004 | 0.608889 | 0.793468 | 0.434116 | 0.434116 | 0.7813316 | 0.4274761
2195.2008 | 0.609778 | 0.7940471 | 0.4344328 | 0.4344328 | 0.7810281 | 0.42731
2198.4012 | 0.610667 | 0.7946257 | 0.4347494 | 0.4347494 | 0.7809247 | 0.4272534
2201.6016 | 0.611556 | 0.7952039 | 0.4350657 | 0.4350657 | 0.7816385 | 0.427644
2204.7984 | 0.612444 | 0.795781 | 0.4353815 | 0.4353815 | 0.7855048 | 0.4297593
2207.9988 | 0.613333 | 0.7963584 | 0.4356974 | 0.4356974 | 0.7893744 | 0.4318764
2211.1992 | 0.614222 | 0.7969353 | 0.436013 | 0.436013 | 0.7907988 | 0.4326557
2214.3996 | 0.615111 | 0.7975118 | 0.4363284 | 0.4363284 | 0.7910056 | 0.4327688
2217.6 | 0.616 | 0.7980879 | 0.4366436 | 0.4366436 | 0.7939545 | 0.4343822
2220.8004 | 0.616889 | 0.7986636 | 0.4369586 | 0.4369586 | 0.7947685 | 0.4348275
2224.0008 | 0.617778 | 0.7992389 | 0.4372733 | 0.4372733 | 0.7947718 | 0.4348294
2227.2012 | 0.618667 | 0.7998137 | 0.4375878 | 0.4375878 | 0.7935509 | 0.4341614
2230.4016 | 0.619556 | 0.8003882 | 0.4379021 | 0.4379021 | 0.7942614 | 0.4345501
2233.5984 | 0.620444 | 0.8009615 | 0.4382158 | 0.4382158 | 0.7953823 | 0.4351633
2236.7988 | 0.621333 | 0.8015352 | 0.4385297 | 0.4385297 | 0.7963997 | 0.43572
2239.9992 | 0.622222 | 0.8021084 | 0.4388433 | 0.4388433 | 0.7972103 | 0.4361635
2243.1996 | 0.623111 | 0.8026812 | 0.4391567 | 0.4391567 | 0.7987415 | 0.4370012
2246.4 | 0.624 | 0.8032536 | 0.4394698 | 0.4394698 | 0.7991485 | 0.4372239
2249.6004 | 0.624889 | 0.8038256 | 0.4397828 | 0.4397828 | 0.7978275 | 0.4365011
2252.8008 | 0.625778 | 0.8043971 | 0.4400955 | 0.4400955 | 0.7981277 | 0.4366654
2256.0012 | 0.626667 | 0.8049683 | 0.440408 | 0.440408 | 0.8001659 | 0.4377805
2259.2016 | 0.627556 | 0.8055391 | 0.4407203 | 0.4407203 | 0.8011867 | 0.438339
2262.3984 | 0.628444 | 0.8061088 | 0.441032 | 0.441032 | 0.8014902 | 0.4385051
2265.5988 | 0.629333 | 0.8066788 | 0.4413438 | 0.4413438 | 0.8008798 | 0.4381711
2268.7992 | 0.630222 | 0.8072483 | 0.4416554 | 0.4416554 | 0.8021007 | 0.4388391
2271.9996 | 0.631111 | 0.8078175 | 0.4419668 | 0.4419668 | 0.8051563 | 0.4405109
2275.2 | 0.632 | 0.8083862 | 0.442278 | 0.442278 | 0.8094296 | 0.4428488
2278.4004 | 0.632889 | 0.8089546 | 0.4425889 | 0.4425889 | 0.8116713 | 0.4440753
2281.6008 | 0.633778 | 0.8095226 | 0.4428997 | 0.4428997 | 0.8111609 | 0.443796
2284.8012 | 0.634667 | 0.8100901 | 0.4432102 | 0.4432102 | 0.8129923 | 0.444798
2288.0016 | 0.635556 | 0.8106573 | 0.4435205 | 0.4435205 | 0.8158444 | 0.4463584
2291.1984 | 0.636444 | 0.8112234 | 0.4438302 | 0.4438302 | 0.8182863 | 0.4476944
2294.3988 | 0.637333 | 0.8117898 | 0.4441401 | 0.4441401 | 0.8167585 | 0.4468585
2297.5992 | 0.638222 | 0.8123557 | 0.4444497 | 0.4444497 | 0.815234 | 0.4460245
2300.7996 | 0.639111 | 0.8129213 | 0.4447592 | 0.4447592 | 0.816555 | 0.4467472
2304 | 0.64 | 0.8134865 | 0.4450684 | 0.4450684 | 0.8185932 | 0.4478623
2307.2004 | 0.640889 | 0.8140513 | 0.4453774 | 0.4453774 | 0.8207315 | 0.4490322
2310.4008 | 0.641778 | 0.8146157 | 0.4456862 | 0.4456862 | 0.8220525 | 0.4497549
2313.6012 | 0.642667 | 0.8151797 | 0.4459948 | 0.4459948 | 0.8219524 | 0.4497002
2316.8016 | 0.643556 | 0.8157434 | 0.4463031 | 0.4463031 | 0.8227663 | 0.4501455
2319.9984 | 0.644444 | 0.816306 | 0.4466109 | 0.4466109 | 0.8245977 | 0.4511475
2323.1988 | 0.645333 | 0.8168688 | 0.4469189 | 0.4469189 | 0.825008 | 0.451372
2326.3992 | 0.646222 | 0.8174313 | 0.4472266 | 0.4472266 | 0.8226663 | 0.4500908
2329.5996 | 0.647111 | 0.8179933 | 0.4475341 | 0.4475341 | 0.8194071 | 0.4483076
2332.8 | 0.648 | 0.818555 | 0.4478414 | 0.4478414 | 0.8206281 | 0.4489756
2336.0004 | 0.648889 | 0.8191163 | 0.4481485 | 0.4481485 | 0.8251048 | 0.4514249
2339.2008 | 0.649778 | 0.8196772 | 0.4484554 | 0.4484554 | 0.8274499 | 0.4527079
2342.4012 | 0.650667 | 0.8202378 | 0.4487621 | 0.4487621 | 0.8289777 | 0.4535438
2345.6016 | 0.651556 | 0.8207979 | 0.4490686 | 0.4490686 | 0.8312161 | 0.4547685
2348.7984 | 0.652444 | 0.8213571 | 0.4493745 | 0.4493745 | 0.8314196 | 0.4548798
2351.9988 | 0.653333 | 0.8219164 | 0.4496805 | 0.4496805 | 0.8327439 | 0.4556043
2355.1992 | 0.654222 | 0.8224755 | 0.4499864 | 0.4499864 | 0.832844 | 0.4556591
2358.3996 | 0.655111 | 0.8230341 | 0.450292 | 0.450292 | 0.831623 | 0.4549911
2361.6 | 0.656 | 0.8235923 | 0.4505974 | 0.4505974 | 0.8302987 | 0.4542666
2364.8004 | 0.656889 | 0.8241502 | 0.4509026 | 0.4509026 | 0.8318265 | 0.4551024
2368.0008 | 0.657778 | 0.8247077 | 0.4512076 | 0.4512076 | 0.8329474 | 0.4557157
2371.2012 | 0.658667 | 0.8252648 | 0.4515124 | 0.4515124 | 0.8362032 | 0.457497
2374.4016 | 0.659556 | 0.8258215 | 0.451817 | 0.451817 | 0.839459 | 0.4592783
2377.5984 | 0.660444 | 0.8263773 | 0.4521211 | 0.4521211 | 0.8401762 | 0.4596706
2380.7988 | 0.661333 | 0.8269333 | 0.4524253 | 0.4524253 | 0.8402763 | 0.4597254
2383.9992 | 0.662222 | 0.8274889 | 0.4527293 | 0.4527293 | 0.8411936 | 0.4602273
2387.1996 | 0.663111 | 0.8280441 | 0.4530331 | 0.4530331 | 0.842618 | 0.4610066
2390.4 | 0.664 | 0.828599 | 0.4533366 | 0.4533366 | 0.8412937 | 0.4602821
2393.6004 | 0.664889 | 0.8291535 | 0.45364 | 0.45364 | 0.838645 | 0.4588329
2396.8008 | 0.665778 | 0.8297076 | 0.4539432 | 0.4539432 | 0.8378311 | 0.4583876
2400.0012 | 0.666667 | 0.8302614 | 0.4542461 | 0.4542461 | 0.8393622 | 0.4592253
2403.2016 | 0.667556 | 0.8308148 | 0.4545489 | 0.4545489 | 0.843025 | 0.4612293
2406.3984 | 0.668444 | 0.8313672 | 0.4548511 | 0.4548511 | 0.8480121 | 0.4639578
2409.5988 | 0.669333 | 0.8319199 | 0.4551535 | 0.4551535 | 0.8514714 | 0.4658504
2412.7992 | 0.670222 | 0.8324721 | 0.4554557 | 0.4554557 | 0.8529992 | 0.4666863
2415.9996 | 0.671111 | 0.8330241 | 0.4557576 | 0.4557576 | 0.8524922 | 0.4664089
2419.2 | 0.672 | 0.8335756 | 0.4560594 | 0.4560594 | 0.8527957 | 0.466575
2422.4004 | 0.672889 | 0.8341268 | 0.456361 | 0.456361 | 0.8533061 | 0.4668542
2425.6008 | 0.673778 | 0.8346777 | 0.4566623 | 0.4566623 | 0.855341 | 0.4679675
2428.8012 | 0.674667 | 0.8352281 | 0.4569635 | 0.4569635 | 0.8571724 | 0.4689695
2432.0016 | 0.675556 | 0.8357782 | 0.4572645 | 0.4572645 | 0.8605349 | 0.4708092
2435.1984 | 0.676444 | 0.8363273 | 0.4575649 | 0.4575649 | 0.8643011 | 0.4728697
2438.3988 | 0.677333 | 0.8368767 | 0.4578655 | 0.4578655 | 0.8663393 | 0.4739848
2441.5992 | 0.678222 | 0.8374257 | 0.4581658 | 0.4581658 | 0.8671533 | 0.4744301
2444.7996 | 0.679111 | 0.8379744 | 0.458466 | 0.458466 | 0.8694917 | 0.4757095
2448 | 0.68 | 0.8385227 | 0.458766 | 0.458766 | 0.8718368 | 0.4769926
2451.2004 | 0.680889 | 0.8390707 | 0.4590658 | 0.4590658 | 0.8716333 | 0.4768812
2454.4008 | 0.681778 | 0.8396182 | 0.4593654 | 0.4593654 | 0.869902 | 0.475934
2457.6012 | 0.682667 | 0.8401655 | 0.4596648 | 0.4596648 | 0.8691882 | 0.4755434
2460.8016 | 0.683556 | 0.8407123 | 0.459964 | 0.459964 | 0.8689847 | 0.4754321
2463.9984 | 0.684444 | 0.8412582 | 0.4602627 | 0.4602627 | 0.8692882 | 0.4755982
2467.1988 | 0.685333 | 0.8418044 | 0.4605615 | 0.4605615 | 0.8709195 | 0.4764907
2470.3992 | 0.686222 | 0.8423502 | 0.4608601 | 0.4608601 | 0.8714265 | 0.4767681
2473.5996 | 0.687111 | 0.8428957 | 0.4611585 | 0.4611585 | 0.8722438 | 0.4772152
2476.8 | 0.688 | 0.8434408 | 0.4614567 | 0.4614567 | 0.8735681 | 0.4779398
2480.0004 | 0.688889 | 0.8439855 | 0.4617548 | 0.4617548 | 0.8771275 | 0.4798872
2483.2008 | 0.689778 | 0.8445299 | 0.4620526 | 0.4620526 | 0.8812006 | 0.4821156
2486.4012 | 0.690667 | 0.845074 | 0.4623503 | 0.4623503 | 0.8838493 | 0.4835647
2489.6016 | 0.691556 | 0.8456177 | 0.4626477 | 0.4626477 | 0.8839493 | 0.4836195
2492.7984 | 0.692444 | 0.8461604 | 0.4629447 | 0.4629447 | 0.882118 | 0.4826175
2495.9988 | 0.693333 | 0.8467034 | 0.4632418 | 0.4632418 | 0.8800797 | 0.4815024
2499.1992 | 0.694222 | 0.8472461 | 0.4635387 | 0.4635387 | 0.8795727 | 0.481225
2502.3996 | 0.695111 | 0.8477884 | 0.4638354 | 0.4638354 | 0.8805901 | 0.4817816
2505.6 | 0.696 | 0.8483303 | 0.4641319 | 0.4641319 | 0.8830353 | 0.4831194
2508.8004 | 0.696889 | 0.8488719 | 0.4644282 | 0.4644282 | 0.8864946 | 0.485012
2512.0008 | 0.697778 | 0.8494132 | 0.4647243 | 0.4647243 | 0.8909713 | 0.4874613
2515.2012 | 0.698667 | 0.8499541 | 0.4650203 | 0.4650203 | 0.8930095 | 0.4885764
2518.4016 | 0.699556 | 0.8504947 | 0.465316 | 0.465316 | 0.8937234 | 0.488967
2521.5984 | 0.700444 | 0.8510343 | 0.4656113 | 0.4656113 | 0.8924991 | 0.4882972
2524.7988 | 0.701333 | 0.8515742 | 0.4659067 | 0.4659067 | 0.8917886 | 0.4879084
2527.9992 | 0.702222 | 0.8521138 | 0.4662018 | 0.4662018 | 0.8904643 | 0.4871839
2531.1996 | 0.703111 | 0.852653 | 0.4664969 | 0.4664969 | 0.8912782 | 0.4876292
2534.4 | 0.704 | 0.8531919 | 0.4667917 | 0.4667917 | 0.8933164 | 0.4887443
2537.6004 | 0.704889 | 0.8537304 | 0.4670863 | 0.4670863 | 0.8966756 | 0.4905822
2540.8008 | 0.705778 | 0.8542686 | 0.4673808 | 0.4673808 | 0.8983035 | 0.4914728
2544.0012 | 0.706667 | 0.8548064 | 0.467675 | 0.467675 | 0.9005419 | 0.4926975
2547.2016 | 0.707556 | 0.8553439 | 0.4679691 | 0.4679691 | 0.9014593 | 0.4931994
2550.3984 | 0.708444 | 0.8558805 | 0.4682627 | 0.4682627 | 0.9013559 | 0.4931428
2553.5988 | 0.709333 | 0.8564173 | 0.4685564 | 0.4685564 | 0.8992209 | 0.4919747
2556.7992 | 0.710222 | 0.8569538 | 0.4688499 | 0.4688499 | 0.8982035 | 0.4914181
2559.9996 | 0.711111 | 0.85749 | 0.4691432 | 0.4691432 | 0.8986104 | 0.4916407
2563.2 | 0.712 | 0.8580258 | 0.4694364 | 0.4694364 | 0.9009489 | 0.4929201
2566.4004 | 0.712889 | 0.8585613 | 0.4697294 | 0.4697294 | 0.9013559 | 0.4931428
2569.6008 | 0.713778 | 0.8590965 | 0.4700222 | 0.4700222 | 0.9014593 | 0.4931994
2572.8012 | 0.714667 | 0.8596313 | 0.4703148 | 0.4703148 | 0.9028837 | 0.4939787
2576.0016 | 0.715556 | 0.8601658 | 0.4706072 | 0.4706072 | 0.9054289 | 0.4953712
2579.1984 | 0.716444 | 0.8606994 | 0.4708991 | 0.4708991 | 0.9066499 | 0.4960392
2582.3988 | 0.717333 | 0.8612332 | 0.4711912 | 0.4711912 | 0.9085847 | 0.4970978
2585.5992 | 0.718222 | 0.8617667 | 0.4714831 | 0.4714831 | 0.9086847 | 0.4971525
2588.7996 | 0.719111 | 0.8622999 | 0.4717748 | 0.4717748 | 0.9091951 | 0.4974317
2592 | 0.72 | 0.8628327 | 0.4720663 | 0.4720663 | 0.9112333 | 0.4985469
2595.2004 | 0.720889 | 0.8633653 | 0.4723577 | 0.4723577 | 0.914796 | 0.5004961
2598.4008 | 0.721778 | 0.8638975 | 0.4726488 | 0.4726488 | 0.9164239 | 0.5013867
2601.6012 | 0.722667 | 0.8644293 | 0.4729398 | 0.4729398 | 0.9171345 | 0.5017755
2604.8016 | 0.723556 | 0.8649608 | 0.4732306 | 0.4732306 | 0.9159169 | 0.5011093
2607.9984 | 0.724444 | 0.8654915 | 0.4735209 | 0.4735209 | 0.9129613 | 0.4994923
2611.1988 | 0.725333 | 0.8660223 | 0.4738114 | 0.4738114 | 0.9123508 | 0.4991583
2614.3992 | 0.726222 | 0.8665529 | 0.4741017 | 0.4741017 | 0.9153064 | 0.5007753
2617.5996 | 0.727111 | 0.8670831 | 0.4743918 | 0.4743918 | 0.9163239 | 0.501332
2620.8 | 0.728 | 0.867613 | 0.4746817 | 0.4746817 | 0.9172379 | 0.501832
2624.0004 | 0.728889 | 0.8681426 | 0.4749714 | 0.4749714 | 0.9193762 | 0.5030019
2627.2008 | 0.729778 | 0.8686719 | 0.475261 | 0.475261 | 0.9226353 | 0.504785
2630.4012 | 0.730667 | 0.8692008 | 0.4755504 | 0.4755504 | 0.9231423 | 0.5050624
2633.6016 | 0.731556 | 0.8697294 | 0.4758396 | 0.4758396 | 0.9221282 | 0.5045076
2636.7984 | 0.732444 | 0.8702571 | 0.4761283 | 0.4761283 | 0.921411 | 0.5041152
2639.9988 | 0.733333 | 0.8707851 | 0.4764172 | 0.4764172 | 0.9218213 | 0.5043397
2643.1992 | 0.734222 | 0.8713127 | 0.4767058 | 0.4767058 | 0.9215144 | 0.5041718
2646.3996 | 0.735111 | 0.8718401 | 0.4769943 | 0.4769943 | 0.9220248 | 0.504451
2649.6 | 0.736 | 0.8723671 | 0.4772827 | 0.4772827 | 0.9226353 | 0.504785
2652.8004 | 0.736889 | 0.8728938 | 0.4775708 | 0.4775708 | 0.9236527 | 0.5053417
2656.0008 | 0.737778 | 0.8734202 | 0.4778588 | 0.4778588 | 0.9236527 | 0.5053417
2659.2012 | 0.738667 | 0.8739462 | 0.4781467 | 0.4781467 | 0.9239596 | 0.5055096
2662.4016 | 0.739556 | 0.874472 | 0.4784343 | 0.4784343 | 0.9254841 | 0.5063437
2665.5984 | 0.740444 | 0.8749968 | 0.4787214 | 0.4787214 | 0.925791 | 0.5065116
2668.7988 | 0.741333 | 0.875522 | 0.4790087 | 0.4790087 | 0.9254841 | 0.5063437
2671.9992 | 0.742222 | 0.8760468 | 0.4792959 | 0.4792959 | 0.9240597 | 0.5055643
2675.1996 | 0.743111 | 0.8765712 | 0.4795828 | 0.4795828 | 0.9257877 | 0.5065097
2678.4 | 0.744 | 0.8770954 | 0.4798696 | 0.4798696 | 0.9280294 | 0.5077362
2681.6004 | 0.744889 | 0.8776193 | 0.4801562 | 0.4801562 | 0.9293537 | 0.5084608
2684.8008 | 0.745778 | 0.8781428 | 0.4804427 | 0.4804427 | 0.9316955 | 0.509742
2688.0012 | 0.746667 | 0.8786661 | 0.4807289 | 0.4807289 | 0.9347511 | 0.5114138
2691.2016 | 0.747556 | 0.879189 | 0.481015 | 0.481015 | 0.9357652 | 0.5119686
2694.3984 | 0.748444 | 0.879711 | 0.4813006 | 0.4813006 | 0.936786 | 0.5125271
2697.5988 | 0.749333 | 0.8802333 | 0.4815864 | 0.4815864 | 0.9378035 | 0.5130837
2700.7992 | 0.750222 | 0.8807553 | 0.481872 | 0.481872 | 0.9388209 | 0.5136404
2703.9996 | 0.751111 | 0.881277 | 0.4821574 | 0.4821574 | 0.9402453 | 0.5144197
2707.2 | 0.752 | 0.8817984 | 0.4824426 | 0.4824426 | 0.9425871 | 0.5157009
2710.4004 | 0.752889 | 0.8823194 | 0.4827277 | 0.4827277 | 0.9439114 | 0.5164254
2713.6008 | 0.753778 | 0.8828402 | 0.4830126 | 0.4830126 | 0.9427906 | 0.5158122
2716.8012 | 0.754667 | 0.8833607 | 0.4832974 | 0.4832974 | 0.9416697 | 0.515199
2720.0016 | 0.755556 | 0.8838808 | 0.483582 | 0.483582 | 0.9402453 | 0.5144197
2723.1984 | 0.756444 | 0.8844001 | 0.4838661 | 0.4838661 | 0.9399417 | 0.5142536
2726.3988 | 0.757333 | 0.8849196 | 0.4841503 | 0.4841503 | 0.9407557 | 0.5146989
2729.5992 | 0.758222 | 0.8854388 | 0.4844344 | 0.4844344 | 0.9435011 | 0.516201
2732.7996 | 0.759111 | 0.8859578 | 0.4847183 | 0.4847183 | 0.9443184 | 0.5166481
2736 | 0.76 | 0.8864764 | 0.485002 | 0.485002 | 0.9438113 | 0.5163707
2739.2004 | 0.760889 | 0.8869947 | 0.4852856 | 0.4852856 | 0.9443184 | 0.5166481
2742.4008 | 0.761778 | 0.8875127 | 0.485569 | 0.485569 | 0.9462532 | 0.5177067
2745.6012 | 0.762667 | 0.8880304 | 0.4858523 | 0.4858523 | 0.9469637 | 0.5180954
2748.8016 | 0.763556 | 0.8885478 | 0.4861354 | 0.4861354 | 0.9479845 | 0.5186539
2751.9984 | 0.764444 | 0.8890644 | 0.486418 | 0.486418 | 0.9479845 | 0.5186539
2755.1988 | 0.765333 | 0.8895812 | 0.4867007 | 0.4867007 | 0.9498159 | 0.5196559
2758.3992 | 0.766222 | 0.8900977 | 0.4869833 | 0.4869833 | 0.9513437 | 0.5204917
2761.5996 | 0.767111 | 0.8906139 | 0.4872657 | 0.4872657 | 0.9505264 | 0.5200446
2764.8 | 0.768 | 0.8911298 | 0.487548 | 0.487548 | 0.9498159 | 0.5196559
2768.0004 | 0.768889 | 0.8916454 | 0.4878301 | 0.4878301 | 0.9504263 | 0.5199898
2771.2008 | 0.769778 | 0.8921608 | 0.488112 | 0.488112 | 0.9511402 | 0.5203804
2774.4012 | 0.770667 | 0.8926758 | 0.4883938 | 0.4883938 | 0.9518508 | 0.5207692
2777.6016 | 0.771556 | 0.8931905 | 0.4886754 | 0.4886754 | 0.9544994 | 0.5222183
2780.7984 | 0.772444 | 0.8937044 | 0.4889566 | 0.4889566 | 0.954396 | 0.5221617
2783.9988 | 0.773333 | 0.8942185 | 0.4892378 | 0.4892378 | 0.9511369 | 0.5203786
2787.1992 | 0.774222 | 0.8947323 | 0.489519 | 0.489519 | 0.9480879 | 0.5187105
2790.3996 | 0.775111 | 0.8952459 | 0.4897999 | 0.4897999 | 0.9507332 | 0.5201578
2793.6 | 0.776 | 0.8957591 | 0.4900807 | 0.4900807 | 0.9538856 | 0.5218825
2796.8004 | 0.776889 | 0.8962721 | 0.4903614 | 0.4903614 | 0.9578586 | 0.5240561
2800.0008 | 0.777778 | 0.8967847 | 0.4906419 | 0.4906419 | 0.9598935 | 0.5251695
2803.2012 | 0.778667 | 0.8972971 | 0.4909222 | 0.4909222 | 0.9607108 | 0.5256166
2806.4016 | 0.779556 | 0.8978092 | 0.4912023 | 0.4912023 | 0.9629492 | 0.5268412
2809.5984 | 0.780444 | 0.8983204 | 0.491482 | 0.491482 | 0.9661049 | 0.5285678
2812.7988 | 0.781333 | 0.8988319 | 0.4917619 | 0.4917619 | 0.9650841 | 0.5280093
2815.9992 | 0.782222 | 0.8993431 | 0.4920416 | 0.4920416 | 0.9645771 | 0.5277319
2819.1996 | 0.783111 | 0.899854 | 0.4923211 | 0.4923211 | 0.9645771 | 0.5277319
2822.4 | 0.784 | 0.9003646 | 0.4926005 | 0.4926005 | 0.9641701 | 0.5275092
2825.6004 | 0.784889 | 0.9008749 | 0.4928797 | 0.4928797 | 0.9640667 | 0.5274526
2828.8008 | 0.785778 | 0.901385 | 0.4931587 | 0.4931587 | 0.9666119 | 0.5288452
2832.0012 | 0.786667 | 0.9018947 | 0.4934376 | 0.4934376 | 0.9672257 | 0.529181
2835.2016 | 0.787556 | 0.9024042 | 0.4937163 | 0.4937163 | 0.9683432 | 0.5297924
2838.3984 | 0.788444 | 0.9029128 | 0.4939946 | 0.4939946 | 0.9712955 | 0.5314076
2841.5988 | 0.789333 | 0.9034217 | 0.494273 | 0.494273 | 0.9724163 | 0.5320208
2844.7992 | 0.790222 | 0.9039303 | 0.4945513 | 0.4945513 | 0.9712955 | 0.5314076
2847.9996 | 0.791111 | 0.9044386 | 0.4948294 | 0.4948294 | 0.970178 | 0.5307962
2851.2 | 0.792 | 0.9049466 | 0.4951073 | 0.4951073 | 0.9725164 | 0.5320756
2854.4004 | 0.792889 | 0.9054544 | 0.4953851 | 0.4953851 | 0.9741443 | 0.5329662
2857.6008 | 0.793778 | 0.9059618 | 0.4956628 | 0.4956628 | 0.9734338 | 0.5325775
2860.8012 | 0.794667 | 0.906469 | 0.4959403 | 0.4959403 | 0.9722128 | 0.5319095
2864.0016 | 0.795556 | 0.9069759 | 0.4962176 | 0.4962176 | 0.9744545 | 0.533136
2867.1984 | 0.796444 | 0.9074819 | 0.4964944 | 0.4964944 | 0.976793 | 0.5344154
2870.3988 | 0.797333 | 0.9079883 | 0.4967715 | 0.4967715 | 0.9771999 | 0.534638
2873.5992 | 0.798222 | 0.9084943 | 0.4970483 | 0.4970483 | 0.9754686 | 0.5336908
2876.7996 | 0.799111 | 0.9090001 | 0.497325 | 0.497325 | 0.9750617 | 0.5334681
2880 | 0.8 | 0.9095056 | 0.4976016 | 0.4976016 | 0.9748582 | 0.5333568
2883.2004 | 0.800889 | 0.9100108 | 0.497878 | 0.497878 | 0.975065 | 0.53347
2886.4008 | 0.801778 | 0.9105157 | 0.4981543 | 0.4981543 | 0.9723129 | 0.5319643
2889.6012 | 0.802667 | 0.9110203 | 0.4984303 | 0.4984303 | 0.9724163 | 0.5320208
2892.8016 | 0.803556 | 0.9115247 | 0.4987063 | 0.4987063 | 0.9761825 | 0.5340814
2895.9984 | 0.804444 | 0.9120282 | 0.4989818 | 0.4989818 | 0.9818835 | 0.5372004
2899.1988 | 0.805333 | 0.912532 | 0.4992574 | 0.4992574 | 0.9841252 | 0.5384269
2902.3992 | 0.806222 | 0.9130356 | 0.4995329 | 0.4995329 | 0.9844288 | 0.538593
2905.5996 | 0.807111 | 0.9135388 | 0.4998082 | 0.4998082 | 0.9841219 | 0.5384251
2908.8 | 0.808 | 0.9140418 | 0.5000834 | 0.5000834 | 0.9857498 | 0.5393157
2912.0004 | 0.808889 | 0.9145445 | 0.5003584 | 0.5003584 | 0.9870741 | 0.5400403
2915.2008 | 0.809778 | 0.9150469 | 0.5006333 | 0.5006333 | 0.9880949 | 0.5405988
2918.4012 | 0.810667 | 0.9155491 | 0.5009081 | 0.5009081 | 0.9866671 | 0.5398176
2921.6016 | 0.811556 | 0.9160509 | 0.5011826 | 0.5011826 | 0.9880915 | 0.5405969
2924.7984 | 0.812444 | 0.916552 | 0.5014568 | 0.5014568 | 0.9890089 | 0.5410988
2927.9988 | 0.813333 | 0.9170533 | 0.501731 | 0.501731 | 0.9883984 | 0.5407648
2931.1992 | 0.814222 | 0.9175543 | 0.5020052 | 0.5020052 | 0.9880915 | 0.5405969
2934.3996 | 0.815111 | 0.9180551 | 0.5022791 | 0.5022791 | 0.9897228 | 0.5414894
2937.6 | 0.816 | 0.9185556 | 0.502553 | 0.502553 | 0.9902332 | 0.5417686
2940.8004 | 0.816889 | 0.9190558 | 0.5028267 | 0.5028267 | 0.9879915 | 0.5405422
2944.0008 | 0.817778 | 0.9195558 | 0.5031002 | 0.5031002 | 0.9888054 | 0.5409875
2947.2012 | 0.818667 | 0.9200555 | 0.5033736 | 0.5033736 | 0.9899229 | 0.5415989
2950.4016 | 0.819556 | 0.9205549 | 0.5036468 | 0.5036468 | 0.9900297 | 0.5416573
2953.5984 | 0.820444 | 0.9210535 | 0.5039196 | 0.5039196 | 0.9914507 | 0.5424348
2956.7988 | 0.821333 | 0.9215523 | 0.5041925 | 0.5041925 | 0.9931854 | 0.5433838
2959.9992 | 0.822222 | 0.9220509 | 0.5044653 | 0.5044653 | 0.994403 | 0.54405
2963.1996 | 0.823111 | 0.9225493 | 0.504738 | 0.504738 | 0.9953203 | 0.5445519
2966.4 | 0.824 | 0.9230473 | 0.5050105 | 0.5050105 | 0.9961343 | 0.5449972
2969.6004 | 0.824889 | 0.9235451 | 0.5052828 | 0.5052828 | 0.9944063 | 0.5440518
2972.8008 | 0.825778 | 0.9240427 | 0.505555 | 0.505555 | 0.9936924 | 0.5436613
2976.0012 | 0.826667 | 0.9245399 | 0.5058271 | 0.5058271 | 0.9954237 | 0.5446085
2979.2016 | 0.827556 | 0.9250369 | 0.506099 | 0.506099 | 0.9960342 | 0.5449425
2982.3984 | 0.828444 | 0.9255331 | 0.5063704 | 0.5063704 | 0.9953203 | 0.5445519
2985.5988 | 0.829333 | 0.9260296 | 0.5066421 | 0.5066421 | 0.9956272 | 0.5447198
2988.7992 | 0.830222 | 0.9265257 | 0.5069135 | 0.5069135 | 0.9981725 | 0.5461124
2991.9996 | 0.831111 | 0.9270217 | 0.5071849 | 0.5071849 | 1.001225 | 0.5477823
2995.2 | 0.832 | 0.9275173 | 0.5074561 | 0.5074561 | 1.00367 | 0.5491201
2998.4004 | 0.832889 | 0.9280127 | 0.5077271 | 0.5077271 | 1.003667 | 0.5491183
3001.6008 | 0.833778 | 0.9285079 | 0.507998 | 0.507998 | 1.00428 | 0.5494541
3004.8012 | 0.834667 | 0.9290027 | 0.5082687 | 0.5082687 | 1.00418 | 0.5493993
3008.0016 | 0.835556 | 0.9294973 | 0.5085393 | 0.5085393 | 1.003667 | 0.5491183
3011.1984 | 0.836444 | 0.9299911 | 0.5088095 | 0.5088095 | 1.001839 | 0.5481181
3014.3988 | 0.837333 | 0.9304852 | 0.5090798 | 0.5090798 | 1.001428 | 0.5478936
3017.5992 | 0.838222 | 0.930979 | 0.50935 | 0.50935 | 1.004587 | 0.549622
3020.7996 | 0.839111 | 0.9314726 | 0.50962 | 0.50962 | 1.007129 | 0.5510127
3024 | 0.84 | 0.9319659 | 0.5098899 | 0.5098899 | 1.009878 | 0.5525166
3027.2004 | 0.840889 | 0.9324589 | 0.5101597 | 0.5101597 | 1.00825 | 0.5516259
3030.4008 | 0.841778 | 0.9329517 | 0.5104293 | 0.5104293 | 1.008554 | 0.551792
3033.6012 | 0.842667 | 0.9334442 | 0.5106987 | 0.5106987 | 1.009371 | 0.5522392
3036.8016 | 0.843556 | 0.9339365 | 0.510968 | 0.510968 | 1.009471 | 0.5522939
3039.9984 | 0.844444 | 0.9344279 | 0.5112369 | 0.5112369 | 1.010185 | 0.5526845
3043.1988 | 0.845333 | 0.9349196 | 0.5115059 | 0.5115059 | 1.012527 | 0.5539657
3046.3992 | 0.846222 | 0.9354111 | 0.5117748 | 0.5117748 | 1.013444 | 0.5544676
3049.5996 | 0.847111 | 0.9359023 | 0.5120436 | 0.5120436 | 1.014358 | 0.5549677
3052.8 | 0.848 | 0.9363933 | 0.5123122 | 0.5123122 | 1.014562 | 0.555079
3056.0004 | 0.848889 | 0.936884 | 0.5125807 | 0.5125807 | 1.015682 | 0.5556922
3059.2008 | 0.849778 | 0.9373745 | 0.512849 | 0.512849 | 1.015886 | 0.5558036
3062.4012 | 0.850667 | 0.9378646 | 0.5131172 | 0.5131172 | 1.016803 | 0.5563055
3065.6016 | 0.851556 | 0.9383546 | 0.5133852 | 0.5133852 | 1.016496 | 0.5561376
3068.7984 | 0.852444 | 0.9388437 | 0.5136529 | 0.5136529 | 1.0167 | 0.5562489
3071.9988 | 0.853333 | 0.9393331 | 0.5139206 | 0.5139206 | 1.015172 | 0.555413
3075.1992 | 0.854222 | 0.9398223 | 0.5141883 | 0.5141883 | 1.014969 | 0.5553017
3078.3996 | 0.855111 | 0.9403112 | 0.5144557 | 0.5144557 | 1.014155 | 0.5548564
3081.6 | 0.856 | 0.9407999 | 0.5147231 | 0.5147231 | 1.015275 | 0.5554696
3084.8004 | 0.856889 | 0.9412883 | 0.5149903 | 0.5149903 | 1.017617 | 0.5567508
3088.0008 | 0.857778 | 0.9417764 | 0.5152574 | 0.5152574 | 1.020059 | 0.5580868
3091.2012 | 0.858667 | 0.9422643 | 0.5155243 | 0.5155243 | 1.021077 | 0.5586434
3094.4016 | 0.859556 | 0.942752 | 0.5157911 | 0.5157911 | 1.02189 | 0.5590887
3097.5984 | 0.860444 | 0.9432388 | 0.5160575 | 0.5160575 | 1.022808 | 0.5595906
3100.7988 | 0.861333 | 0.943726 | 0.516324 | 0.516324 | 1.022908 | 0.5596454
3103.9992 | 0.862222 | 0.9442129 | 0.5165904 | 0.5165904 | 1.023522 | 0.5599812
3107.1996 | 0.863111 | 0.9446995 | 0.5168566 | 0.5168566 | 1.023318 | 0.5598699
3110.4 | 0.864 | 0.9451859 | 0.5171228 | 0.5171228 | 1.023725 | 0.5600925
3113.6004 | 0.864889 | 0.9456721 | 0.5173887 | 0.5173887 | 1.024743 | 0.5606492
3116.8008 | 0.865778 | 0.946158 | 0.5176546 | 0.5176546 | 1.024743 | 0.5606492
3120.0012 | 0.866667 | 0.9466436 | 0.5179203 | 0.5179203 | 1.024232 | 0.56037
3123.2016 | 0.867556 | 0.947129 | 0.5181858 | 0.5181858 | 1.024539 | 0.5605379
3126.3984 | 0.868444 | 0.9476136 | 0.518451 | 0.518451 | 1.024946 | 0.5607605
3129.5988 | 0.869333 | 0.9480985 | 0.5187163 | 0.5187163 | 1.02515 | 0.5608719
3132.7992 | 0.870222 | 0.9485831 | 0.5189814 | 0.5189814 | 1.026981 | 0.5618738
3135.9996 | 0.871111 | 0.9490675 | 0.5192464 | 0.5192464 | 1.029219 | 0.5630985
3139.2 | 0.872 | 0.9495517 | 0.5195113 | 0.5195113 | 1.031358 | 0.5642683
3142.4004 | 0.872889 | 0.9500356 | 0.5197761 | 0.5197761 | 1.031868 | 0.5645476
3145.6008 | 0.873778 | 0.9505193 | 0.5200407 | 0.5200407 | 1.031461 | 0.5643249
3148.8012 | 0.874667 | 0.9510027 | 0.5203052 | 0.5203052 | 1.031358 | 0.5642683
3152.0016 | 0.875556 | 0.9514859 | 0.5205695 | 0.5205695 | 1.031765 | 0.564491
3155.1984 | 0.876444 | 0.9519682 | 0.5208334 | 0.5208334 | 1.030851 | 0.5639909
3158.3988 | 0.877333 | 0.9524509 | 0.5210975 | 0.5210975 | 1.031054 | 0.5641023
3161.5992 | 0.878222 | 0.9529334 | 0.5213615 | 0.5213615 | 1.032582 | 0.5649381
3164.7996 | 0.879111 | 0.9534155 | 0.5216253 | 0.5216253 | 1.03411 | 0.565774
3168 | 0.88 | 0.9538975 | 0.521889 | 0.521889 | 1.035331 | 0.566442
3171.2004 | 0.880889 | 0.9543792 | 0.5221525 | 0.5221525 | 1.035024 | 0.5662741
3174.4008 | 0.881778 | 0.9548607 | 0.5224159 | 0.5224159 | 1.033192 | 0.5652721
3177.6012 | 0.882667 | 0.9553419 | 0.5226792 | 0.5226792 | 1.030747 | 0.5639343
3180.8016 | 0.883556 | 0.9558229 | 0.5229423 | 0.5229423 | 1.031561 | 0.5643797
3183.9984 | 0.884444 | 0.9563031 | 0.5232051 | 0.5232051 | 1.035127 | 0.5663307
3187.1988 | 0.885333 | 0.9567835 | 0.523468 | 0.523468 | 1.039704 | 0.5688347
3190.3992 | 0.886222 | 0.9572638 | 0.5237307 | 0.5237307 | 1.040725 | 0.5693932
3193.5996 | 0.887111 | 0.9577438 | 0.5239933 | 0.5239933 | 1.040114 | 0.5690592
3196.8 | 0.888 | 0.9582236 | 0.5242558 | 0.5242558 | 1.039707 | 0.5688365
3200.0004 | 0.888889 | 0.9587031 | 0.5245182 | 0.5245182 | 1.040214 | 0.569114
3203.2008 | 0.889778 | 0.9591824 | 0.5247804 | 0.5247804 | 1.042353 | 0.5702838
3206.4012 | 0.890667 | 0.9596615 | 0.5250425 | 0.5250425 | 1.045712 | 0.5721217
3209.6016 | 0.891556 | 0.9601403 | 0.5253045 | 0.5253045 | 1.046729 | 0.5726784
3212.7984 | 0.892444 | 0.9606183 | 0.525566 | 0.525566 | 1.044794 | 0.5716198
3215.9988 | 0.893333 | 0.9610966 | 0.5258277 | 0.5258277 | 1.045408 | 0.5719556
3219.1992 | 0.894222 | 0.9615747 | 0.5260893 | 0.5260893 | 1.047954 | 0.5733482
3222.3996 | 0.895111 | 0.9620526 | 0.5263507 | 0.5263507 | 1.048054 | 0.5734029
3225.6 | 0.896 | 0.9625302 | 0.526612 | 0.526612 | 1.04785 | 0.5732916
3228.8004 | 0.896889 | 0.9630076 | 0.5268732 | 0.5268732 | 1.048464 | 0.5736274
3232.0008 | 0.897778 | 0.9634848 | 0.5271343 | 0.5271343 | 1.052737 | 0.5759653
3235.2012 | 0.898667 | 0.9639617 | 0.5273952 | 0.5273952 | 1.055079 | 0.5772466
3238.4016 | 0.899556 | 0.9644384 | 0.527656 | 0.527656 | 1.055282 | 0.5773579
3241.5984 | 0.900444 | 0.9649143 | 0.5279164 | 0.5279164 | 1.054365 | 0.576856
3244.7988 | 0.901333 | 0.9653905 | 0.5281769 | 0.5281769 | 1.055386 | 0.5774145
3247.9992 | 0.902222 | 0.9658664 | 0.5284373 | 0.5284373 | 1.057217 | 0.5784164
3251.1996 | 0.903111 | 0.9663422 | 0.5286976 | 0.5286976 | 1.056603 | 0.5780806
3254.4 | 0.904 | 0.9668177 | 0.5289578 | 0.5289578 | 1.055993 | 0.5777466
3257.6004 | 0.904889 | 0.967293 | 0.5292178 | 0.5292178 | 1.055489 | 0.577471
3260.8008 | 0.905778 | 0.967768 | 0.5294777 | 0.5294777 | 1.057014 | 0.5783051
3264.0012 | 0.906667 | 0.9682428 | 0.5297375 | 0.5297375 | 1.057828 | 0.5787504
3267.2016 | 0.907556 | 0.9687174 | 0.5299971 | 0.5299971 | 1.058845 | 0.5793071
3270.3984 | 0.908444 | 0.9691912 | 0.5302563 | 0.5302563 | 1.058031 | 0.5788618
3273.5988 | 0.909333 | 0.9696653 | 0.5305157 | 0.5305157 | 1.059152 | 0.579475
3276.7992 | 0.910222 | 0.9701392 | 0.530775 | 0.530775 | 1.059459 | 0.5796429
3279.9996 | 0.911111 | 0.9706128 | 0.5310341 | 0.5310341 | 1.062511 | 0.5813129
3283.2 | 0.912 | 0.9710862 | 0.5312931 | 0.5312931 | 1.065564 | 0.5829828
3286.4004 | 0.912889 | 0.9715594 | 0.531552 | 0.531552 | 1.067805 | 0.5842093
3289.6008 | 0.913778 | 0.9720324 | 0.5318108 | 0.5318108 | 1.067091 | 0.5838187
3292.8012 | 0.914667 | 0.9725051 | 0.5320694 | 0.5320694 | 1.064953 | 0.5826488
3296.0016 | 0.915556 | 0.9729776 | 0.5323279 | 0.5323279 | 1.063325 | 0.5817582
3299.1984 | 0.916444 | 0.9734493 | 0.532586 | 0.532586 | 1.066481 | 0.5834847
3302.3988 | 0.917333 | 0.9739213 | 0.5328442 | 0.5328442 | 1.067498 | 0.5840414
3305.5992 | 0.918222 | 0.9743931 | 0.5331024 | 0.5331024 | 1.066888 | 0.5837074
3308.7996 | 0.919111 | 0.9748647 | 0.5333604 | 0.5333604 | 1.067091 | 0.5838187
3312 | 0.92 | 0.9753361 | 0.5336183 | 0.5336183 | 1.070554 | 0.5857131
3315.2004 | 0.920889 | 0.9758072 | 0.533876 | 0.533876 | 1.072689 | 0.5868812
3318.4008 | 0.921778 | 0.9762781 | 0.5341337 | 0.5341337 | 1.073303 | 0.587217
3321.6012 | 0.922667 | 0.9767488 | 0.5343912 | 0.5343912 | 1.072792 | 0.5869378
3324.8016 | 0.923556 | 0.9772192 | 0.5346485 | 0.5346485 | 1.073506 | 0.5873283
3327.9984 | 0.924444 | 0.9776889 | 0.5349055 | 0.5349055 | 1.072692 | 0.586883
3331.1988 | 0.925333 | 0.9781589 | 0.5351627 | 0.5351627 | 1.072792 | 0.5869378
3334.3992 | 0.926222 | 0.9786286 | 0.5354197 | 0.5354197 | 1.074627 | 0.5879416
3337.5996 | 0.927111 | 0.9790982 | 0.5356766 | 0.5356766 | 1.076051 | 0.5887209
3340.8 | 0.928 | 0.9795675 | 0.5359333 | 0.5359333 | 1.075341 | 0.5883321
3344.0004 | 0.928889 | 0.9800366 | 0.53619 | 0.53619 | 1.074117 | 0.5876623
3347.2008 | 0.929778 | 0.9805054 | 0.5364465 | 0.5364465 | 1.075438 | 0.5883851
3350.4012 | 0.930667 | 0.9809741 | 0.5367029 | 0.5367029 | 1.077883 | 0.5897229
3353.6016 | 0.931556 | 0.9814425 | 0.5369592 | 0.5369592 | 1.079511 | 0.5906135
3356.7984 | 0.932444 | 0.9819102 | 0.537215 | 0.537215 | 1.080021 | 0.5908927
3359.9988 | 0.933333 | 0.9823781 | 0.5374711 | 0.5374711 | 1.080632 | 0.5912267
3363.1992 | 0.934222 | 0.9828459 | 0.537727 | 0.537727 | 1.080732 | 0.5912815
3366.3996 | 0.935111 | 0.9833134 | 0.5379828 | 0.5379828 | 1.081342 | 0.5916155
3369.6 | 0.936 | 0.9837807 | 0.5382384 | 0.5382384 | 1.081546 | 0.5917268
3372.8004 | 0.936889 | 0.9842478 | 0.538494 | 0.538494 | 1.082666 | 0.59234
3376.0008 | 0.937778 | 0.9847146 | 0.5387494 | 0.5387494 | 1.08277 | 0.5923966
3379.2012 | 0.938667 | 0.9851813 | 0.5390047 | 0.5390047 | 1.082056 | 0.592006
3382.4016 | 0.939556 | 0.9856477 | 0.5392599 | 0.5392599 | 1.079104 | 0.5903908
3385.5984 | 0.940444 | 0.9861134 | 0.5395147 | 0.5395147 | 1.077372 | 0.5894436
3388.7988 | 0.941333 | 0.9865793 | 0.5397696 | 0.5397696 | 1.080225 | 0.5910041
3391.9992 | 0.942222 | 0.9870451 | 0.5400244 | 0.5400244 | 1.085515 | 0.5938987
3395.1996 | 0.943111 | 0.9875106 | 0.5402791 | 0.5402791 | 1.085822 | 0.5940666
3398.4 | 0.944 | 0.9879759 | 0.5405337 | 0.5405337 | 1.086129 | 0.5942345
3401.6004 | 0.944889 | 0.988441 | 0.5407882 | 0.5407882 | 1.08786 | 0.5951817
3404.8008 | 0.945778 | 0.9889059 | 0.5410425 | 0.5410425 | 1.087654 | 0.5950685
3408.0012 | 0.946667 | 0.9893706 | 0.5412967 | 0.5412967 | 1.088367 | 0.5954591
3411.2016 | 0.947556 | 0.989835 | 0.5415508 | 0.5415508 | 1.089285 | 0.595961
3414.3984 | 0.948444 | 0.9902987 | 0.5418045 | 0.5418045 | 1.088778 | 0.5956836
3417.5988 | 0.949333 | 0.9907627 | 0.5420584 | 0.5420584 | 1.088774 | 0.5956818
3420.7992 | 0.950222 | 0.9912265 | 0.5423121 | 0.5423121 | 1.088264 | 0.5954025
3423.9996 | 0.951111 | 0.9916901 | 0.5425658 | 0.5425658 | 1.089999 | 0.5963516
3427.2 | 0.952 | 0.9921534 | 0.5428193 | 0.5428193 | 1.089388 | 0.5960176
3430.4004 | 0.952889 | 0.9926166 | 0.5430726 | 0.5430726 | 1.088981 | 0.5957949
3433.6008 | 0.953778 | 0.9930795 | 0.5433259 | 0.5433259 | 1.08796 | 0.5952365
3436.8012 | 0.954667 | 0.9935422 | 0.5435791 | 0.5435791 | 1.089895 | 0.596295
3440.0016 | 0.955556 | 0.9940047 | 0.5438321 | 0.5438321 | 1.089588 | 0.5961271
3443.1984 | 0.956444 | 0.9944665 | 0.5440847 | 0.5440847 | 1.090199 | 0.5964611
3446.3988 | 0.957333 | 0.9949285 | 0.5443375 | 0.5443375 | 1.090813 | 0.5967969
3449.5992 | 0.958222 | 0.9953904 | 0.5445902 | 0.5445902 | 1.087657 | 0.5950704
3452.7996 | 0.959111 | 0.995852 | 0.5448428 | 0.5448428 | 1.088674 | 0.595627
3456 | 0.96 | 0.9963134 | 0.5450952 | 0.5450952 | 1.092337 | 0.597631
3459.2004 | 0.960889 | 0.9967746 | 0.5453476 | 0.5453476 | 1.096514 | 0.599916
3462.4008 | 0.961778 | 0.9972356 | 0.5455998 | 0.5455998 | 1.097634 | 0.6005292
3465.6012 | 0.962667 | 0.9976964 | 0.5458519 | 0.5458519 | 1.095596 | 0.5994141
3468.8016 | 0.963556 | 0.998157 | 0.5461039 | 0.5461039 | 1.093661 | 0.5983555
3471.9984 | 0.964444 | 0.9986168 | 0.5463555 | 0.5463555 | 1.092237 | 0.5975762
3475.1988 | 0.965333 | 0.999077 | 0.5466072 | 0.5466072 | 1.092747 | 0.5978555
3478.3992 | 0.966222 | 0.9995369 | 0.5468588 | 0.5468588 | 1.092747 | 0.5978555
3481.5996 | 0.967111 | 0.9999966 | 0.5471104 | 0.5471104 | 1.093865 | 0.5984669
3484.8 | 0.968 | 1.000456 | 0.5473618 | 0.5473618 | 1.095189 | 0.5991914
3488.0004 | 0.968889 | 1.000915 | 0.547613 | 0.547613 | 1.098448 | 0.6009745
3491.2008 | 0.969778 | 1.001375 | 0.5478642 | 0.5478642 | 1.101401 | 0.6025897
3494.4012 | 0.970667 | 1.001833 | 0.5481153 | 0.5481153 | 1.101501 | 0.6026445
3497.6016 | 0.971556 | 1.002292 | 0.5483662 | 0.5483662 | 1.102011 | 0.6029237
3500.7984 | 0.972444 | 1.00275 | 0.5486168 | 0.5486168 | 1.102722 | 0.6033125
3503.9988 | 0.973333 | 1.003208 | 0.5488675 | 0.5488675 | 1.103332 | 0.6036465
3507.1992 | 0.974222 | 1.003666 | 0.5491181 | 0.5491181 | 1.102722 | 0.6033125
3510.3996 | 0.975111 | 1.004124 | 0.5493686 | 0.5493686 | 1.102722 | 0.6033125
3513.6 | 0.976 | 1.004582 | 0.5496189 | 0.5496189 | 1.101604 | 0.6027011
3516.8004 | 0.976889 | 1.005039 | 0.5498692 | 0.5498692 | 1.101601 | 0.6026992
3520.0008 | 0.977778 | 1.005496 | 0.5501193 | 0.5501193 | 1.103536 | 0.6037578
3523.2012 | 0.978667 | 1.005953 | 0.5503694 | 0.5503694 | 1.104046 | 0.604037
3526.4016 | 0.979556 | 1.00641 | 0.5506193 | 0.5506193 | 1.103025 | 0.6034786
3529.5984 | 0.980444 | 1.006866 | 0.5508688 | 0.5508688 | 1.101908 | 0.6028672
3532.7988 | 0.981333 | 1.007323 | 0.5511185 | 0.5511185 | 1.102722 | 0.6033125
3535.9992 | 0.982222 | 1.007779 | 0.5513681 | 0.5513681 | 1.104353 | 0.6042049
3539.1996 | 0.983111 | 1.008235 | 0.5516175 | 0.5516175 | 1.105777 | 0.6049843
3542.4 | 0.984 | 1.00869 | 0.5518669 | 0.5518669 | 1.106795 | 0.6055409
3545.6004 | 0.984889 | 1.009146 | 0.5521161 | 0.5521161 | 1.106895 | 0.6055957
3548.8008 | 0.985778 | 1.009601 | 0.5523652 | 0.5523652 | 1.108933 | 0.6067108
3552.0012 | 0.986667 | 1.010057 | 0.5526142 | 0.5526142 | 1.111578 | 0.6081581
3555.2016 | 0.987556 | 1.010511 | 0.5528631 | 0.5528631 | 1.113617 | 0.6092732
3558.3984 | 0.988444 | 1.010966 | 0.5531117 | 0.5531117 | 1.113003 | 0.6089374
3561.5988 | 0.989333 | 1.01142 | 0.5533603 | 0.5533603 | 1.111682 | 0.6082147
3564.7992 | 0.990222 | 1.011875 | 0.5536089 | 0.5536089 | 1.113617 | 0.6092732
3567.9996 | 0.991111 | 1.012329 | 0.5538573 | 0.5538573 | 1.113613 | 0.6092714
3571.2 | 0.992 | 1.012783 | 0.5541057 | 0.5541057 | 1.111985 | 0.6083808
3574.4004 | 0.992889 | 1.013236 | 0.5543539 | 0.5543539 | 1.10934 | 0.6069335
3577.6008 | 0.993778 | 1.01369 | 0.554602 | 0.554602 | 1.111275 | 0.607992
3580.8012 | 0.994667 | 1.014143 | 0.55485 | 0.55485 | 1.112699 | 0.6087713
3584.0016 | 0.995556 | 1.014596 | 0.5550979 | 0.5550979 | 1.113513 | 0.6092166
3587.1984 | 0.996444 | 1.015049 | 0.5553455 | 0.5553455 | 1.113106 | 0.608994
3590.3988 | 0.997333 | 1.015501 | 0.5555931 | 0.5555931 | 1.115041 | 0.6100525
3593.5992 | 0.998222 | 1.015954 | 0.5558407 | 0.5558407 | 1.117076 | 0.6111658
3596.7996 | 0.999111 | 1.016406 | 0.5560882 | 0.5560882 | 1.119621 | 0.6125584
3600 | 1 | 1.016858 | 0.5563355 | 0.5563355 | 1.1184 | 0.6118904
3603.2004 | 1.000889 | 1.01731 | 0.5565827 | 0.5565827 | 1.116569 | 0.6108884
3606.4008 | 1.001778 | 1.017762 | 0.5568299 | 0.5568299 | 1.116159 | 0.6106639
3609.6012 | 1.002667 | 1.018213 | 0.5570769 | 0.5570769 | 1.116262 | 0.6107205
3612.8016 | 1.003556 | 1.018665 | 0.5573238 | 0.5573238 | 1.118093 | 0.6117225
3615.9984 | 1.004444 | 1.019115 | 0.5575703 | 0.5575703 | 1.118504 | 0.611947
3619.1988 | 1.005333 | 1.019566 | 0.557817 | 0.557817 | 1.118297 | 0.6118338
3622.3992 | 1.006222 | 1.020017 | 0.5580636 | 0.5580636 | 1.1185 | 0.6119451
3625.5996 | 1.007111 | 1.020467 | 0.55831 | 0.55831 | 1.119217 | 0.6123375
3628.8 | 1.008 | 1.020917 | 0.5585564 | 0.5585564 | 1.119825 | 0.6126697
3632.0004 | 1.008889 | 1.021368 | 0.5588027 | 0.5588027 | 1.122166 | 0.6139509
3635.2008 | 1.009778 | 1.021817 | 0.5590488 | 0.5590488 | 1.121659 | 0.6136735
3638.4012 | 1.010667 | 1.022267 | 0.5592948 | 0.5592948 | 1.120842 | 0.6132264
3641.6016 | 1.011556 | 1.022717 | 0.5595408 | 0.5595408 | 1.12227 | 0.6140075
3644.7984 | 1.012444 | 1.023165 | 0.5597863 | 0.5597863 | 1.124612 | 0.6152887
3647.9988 | 1.013333 | 1.023615 | 0.560032 | 0.560032 | 1.122777 | 0.6142849
3651.1992 | 1.014222 | 1.024063 | 0.5602776 | 0.5602776 | 1.121249 | 0.613449
3654.3996 | 1.015111 | 1.024512 | 0.5605231 | 0.5605231 | 1.123898 | 0.6148981
3657.6 | 1.016 | 1.024961 | 0.5607685 | 0.5607685 | 1.127967 | 0.6171248
3660.8004 | 1.016889 | 1.025409 | 0.5610138 | 0.5610138 | 1.129902 | 0.6181833
3664.0008 | 1.017778 | 1.025857 | 0.561259 | 0.561259 | 1.130006 | 0.6182399
3667.2012 | 1.018667 | 1.026305 | 0.561504 | 0.561504 | 1.128374 | 0.6173474
3670.4016 | 1.019556 | 1.026753 | 0.561749 | 0.561749 | 1.126136 | 0.6161228
3673.5984 | 1.020444 | 1.0272 | 0.5619936 | 0.5619936 | 1.125729 | 0.6159001
3676.7988 | 1.021333 | 1.027647 | 0.5622383 | 0.5622383 | 1.125626 | 0.6158435
3679.9992 | 1.022222 | 1.028094 | 0.562483 | 0.562483 | 1.125322 | 0.6156775
3683.1996 | 1.023111 | 1.028541 | 0.5627275 | 0.5627275 | 1.124612 | 0.6152887
3686.4 | 1.024 | 1.028988 | 0.5629719 | 0.5629719 | 1.125426 | 0.615734
3689.6004 | 1.024889 | 1.029435 | 0.5632163 | 0.5632163 | 1.125936 | 0.6160133
3692.8008 | 1.025778 | 1.029881 | 0.5634605 | 0.5634605 | 1.129902 | 0.6181833
3696.0012 | 1.026667 | 1.030327 | 0.5637046 | 0.5637046 | 1.13143 | 0.6190192
3699.2016 | 1.027556 | 1.030773 | 0.5639486 | 0.5639486 | 1.13194 | 0.6192984
3702.3984 | 1.028444 | 1.031219 | 0.5641922 | 0.5641922 | 1.132247 | 0.6194663
3705.5988 | 1.029333 | 1.031664 | 0.564436 | 0.564436 | 1.133875 | 0.620357
3708.7992 | 1.030222 | 1.03211 | 0.5646797 | 0.5646797 | 1.133365 | 0.6200777
3711.9996 | 1.031111 | 1.032555 | 0.5649233 | 0.5649233 | 1.132858 | 0.6198003
3715.2 | 1.032 | 1.033 | 0.5651668 | 0.5651668 | 1.133265 | 0.620023
3718.4004 | 1.032889 | 1.033445 | 0.5654101 | 0.5654101 | 1.134282 | 0.6205796
3721.6008 | 1.033778 | 1.033889 | 0.5656534 | 0.5656534 | 1.134689 | 0.6208023
3724.8012 | 1.034667 | 1.034334 | 0.5658966 | 0.5658966 | 1.1352 | 0.6210815
3728.0016 | 1.035556 | 1.034778 | 0.5661396 | 0.5661396 | 1.1355 | 0.6212458
3731.1984 | 1.036444 | 1.035222 | 0.5663823 | 0.5663823 | 1.134686 | 0.6208005
3734.3988 | 1.037333 | 1.035665 | 0.5666252 | 0.5666252 | 1.136114 | 0.6215816
3737.5992 | 1.038222 | 1.036109 | 0.5668679 | 0.5668679 | 1.137234 | 0.6221949
3740.7996 | 1.039111 | 1.036553 | 0.5671106 | 0.5671106 | 1.139473 | 0.6234195
3744 | 1.04 | 1.036996 | 0.5673531 | 0.5673531 | 1.141611 | 0.6245894
3747.2004 | 1.040889 | 1.037439 | 0.5675956 | 0.5675956 | 1.142732 | 0.6252026
3750.4008 | 1.041778 | 1.037882 | 0.5678379 | 0.5678379 | 1.140494 | 0.623978
3753.6012 | 1.042667 | 1.038325 | 0.5680801 | 0.5680801 | 1.139883 | 0.623644
3756.8016 | 1.043556 | 1.038767 | 0.5683222 | 0.5683222 | 1.140594 | 0.6240327
3759.9984 | 1.044444 | 1.039209 | 0.568564 | 0.568564 | 1.139369 | 0.6233629
3763.1988 | 1.045333 | 1.039651 | 0.5688059 | 0.5688059 | 1.139676 | 0.6235308
3766.3992 | 1.046222 | 1.040093 | 0.5690477 | 0.5690477 | 1.141408 | 0.624478
3769.5996 | 1.047111 | 1.040535 | 0.5692894 | 0.5692894 | 1.142732 | 0.6252026
3772.8 | 1.048 | 1.040977 | 0.5695311 | 0.5695311 | 1.142629 | 0.625146
3776.0004 | 1.048889 | 1.041418 | 0.5697726 | 0.5697726 | 1.142121 | 0.6248686
3779.2008 | 1.049778 | 1.041859 | 0.570014 | 0.570014 | 1.143442 | 0.6255913
3782.4012 | 1.050667 | 1.0423 | 0.5702553 | 0.5702553 | 1.144056 | 0.6259272
3785.6016 | 1.051556 | 1.042741 | 0.5704965 | 0.5704965 | 1.14497 | 0.6264272
3788.7984 | 1.052444 | 1.043181 | 0.5707373 | 0.5707373 | 1.143442 | 0.6255913
3791.9988 | 1.053333 | 1.043622 | 0.5709783 | 0.5709783 | 1.142632 | 0.6251478
3795.1992 | 1.054222 | 1.044062 | 0.5712192 | 0.5712192 | 1.141918 | 0.6247573
3798.3996 | 1.055111 | 1.044502 | 0.57146 | 0.57146 | 1.14497 | 0.6264272
3801.6 | 1.056 | 1.044942 | 0.5717007 | 0.5717007 | 1.14945 | 0.6288783
3804.8004 | 1.056889 | 1.045382 | 0.5719413 | 0.5719413 | 1.150875 | 0.6296576
3808.0008 | 1.057778 | 1.045822 | 0.5721818 | 0.5721818 | 1.149957 | 0.6291557
3811.2012 | 1.058667 | 1.046261 | 0.5724222 | 0.5724222 | 1.148433 | 0.6283217
3814.4016 | 1.059556 | 1.0467 | 0.5726625 | 0.5726625 | 1.147312 | 0.6277084
3817.5984 | 1.060444 | 1.047139 | 0.5729024 | 0.5729024 | 1.146395 | 0.6272065
3820.7988 | 1.061333 | 1.047578 | 0.5731425 | 0.5731425 | 1.148633 | 0.6284312
3823.9992 | 1.062222 | 1.048016 | 0.5733825 | 0.5733825 | 1.150161 | 0.6292671
3827.1996 | 1.063111 | 1.048455 | 0.5736224 | 0.5736224 | 1.151585 | 0.6300464
3830.4 | 1.064 | 1.048893 | 0.5738622 | 0.5738622 | 1.151892 | 0.6302143
3833.6004 | 1.064889 | 1.049331 | 0.5741018 | 0.5741018 | 1.151996 | 0.6302709
3836.8008 | 1.065778 | 1.049769 | 0.5743414 | 0.5743414 | 1.149651 | 0.6289878
3840.0012 | 1.066667 | 1.050207 | 0.5745809 | 0.5745809 | 1.147212 | 0.6276537
3843.2016 | 1.067556 | 1.050644 | 0.5748203 | 0.5748203 | 1.14833 | 0.6282651
3846.3984 | 1.068444 | 1.051081 | 0.5750593 | 0.5750593 | 1.151996 | 0.6302709
3849.5988 | 1.069333 | 1.051518 | 0.5752985 | 0.5752985 | 1.15393 | 0.6313294
3852.7992 | 1.070222 | 1.051955 | 0.5755376 | 0.5755376 | 1.15393 | 0.6313294
3855.9996 | 1.071111 | 1.052392 | 0.5757766 | 0.5757766 | 1.15332 | 0.6309954
3859.2 | 1.072 | 1.052829 | 0.5760155 | 0.5760155 | 1.154641 | 0.6317182
3862.4004 | 1.072889 | 1.053265 | 0.5762543 | 0.5762543 | 1.156269 | 0.6326088
3865.6008 | 1.073778 | 1.053702 | 0.576493 | 0.576493 | 1.157186 | 0.6331107
3868.8012 | 1.074667 | 1.054138 | 0.5767316 | 0.5767316 | 1.157697 | 0.6333899
3872.0016 | 1.075556 | 1.054574 | 0.5769701 | 0.5769701 | 1.158511 | 0.6338353
3875.1984 | 1.076444 | 1.055009 | 0.5772082 | 0.5772082 | 1.156779 | 0.632888
3878.3988 | 1.077333 | 1.055444 | 0.5774465 | 0.5774465 | 1.157086 | 0.633056
3881.5992 | 1.078222 | 1.05588 | 0.5776847 | 0.5776847 | 1.158204 | 0.6336674
3884.7996 | 1.079111 | 1.056315 | 0.5779228 | 0.5779228 | 1.159121 | 0.6341693
3888 | 1.08 | 1.05675 | 0.5781608 | 0.5781608 | 1.159731 | 0.6345033
3891.2004 | 1.080889 | 1.057185 | 0.5783987 | 0.5783987 | 1.160749 | 0.6350599
3894.4008 | 1.081778 | 1.057619 | 0.5786365 | 0.5786365 | 1.158307 | 0.6337239
3897.6012 | 1.082667 | 1.058054 | 0.5788742 | 0.5788742 | 1.157086 | 0.633056
3900.8016 | 1.083556 | 1.058488 | 0.5791119 | 0.5791119 | 1.158 | 0.633556
3903.9984 | 1.084444 | 1.058922 | 0.5793491 | 0.5793491 | 1.158817 | 0.6340032
3907.1988 | 1.085333 | 1.059356 | 0.5795865 | 0.5795865 | 1.1578 | 0.6334465
3910.3992 | 1.086222 | 1.05979 | 0.5798238 | 0.5798238 | 1.156676 | 0.6328315
3913.5996 | 1.087111 | 1.060223 | 0.5800611 | 0.5800611 | 1.156779 | 0.632888
3916.8 | 1.088 | 1.060657 | 0.5802982 | 0.5802982 | 1.159428 | 0.6343372
3920.0004 | 1.088889 | 1.06109 | 0.5805352 | 0.5805352 | 1.160956 | 0.6351731
3923.2008 | 1.089778 | 1.061523 | 0.5807722 | 0.5807722 | 1.161666 | 0.6355618
3926.4012 | 1.090667 | 1.061956 | 0.581009 | 0.581009 | 1.162687 | 0.6361203
3929.6016 | 1.091556 | 1.062389 | 0.5812457 | 0.5812457 | 1.164719 | 0.6372318
3932.7984 | 1.092444 | 1.062821 | 0.5814821 | 0.5814821 | 1.164719 | 0.6372318
3935.9988 | 1.093333 | 1.063253 | 0.5817187 | 0.5817187 | 1.162584 | 0.6360637
3939.1992 | 1.094222 | 1.063685 | 0.5819551 | 0.5819551 | 1.161563 | 0.6355052
3942.3996 | 1.095111 | 1.064117 | 0.5821915 | 0.5821915 | 1.160142 | 0.6347277
3945.6 | 1.096 | 1.064549 | 0.5824277 | 0.5824277 | 1.159835 | 0.6345598
3948.8004 | 1.096889 | 1.064981 | 0.5826639 | 0.5826639 | 1.161056 | 0.6352278
3952.0008 | 1.097778 | 1.065412 | 0.5829 | 0.5829 | 1.164619 | 0.637177
3955.2012 | 1.098667 | 1.065843 | 0.5831359 | 0.5831359 | 1.166143 | 0.6380111
3958.4016 | 1.099556 | 1.066275 | 0.5833718 | 0.5833718 | 1.164822 | 0.6372883
3961.5984 | 1.100444 | 1.066705 | 0.5836073 | 0.5836073 | 1.163194 | 0.6363977
3964.7988 | 1.101333 | 1.067136 | 0.583843 | 0.583843 | 1.163805 | 0.6367317
3967.9992 | 1.102222 | 1.067566 | 0.5840786 | 0.5840786 | 1.164315 | 0.6370109
3971.1996 | 1.103111 | 1.067997 | 0.5843141 | 0.5843141 | 1.165636 | 0.6377337
3974.4 | 1.104 | 1.068427 | 0.5845495 | 0.5845495 | 1.167064 | 0.6385148
3977.6004 | 1.104889 | 1.068857 | 0.5847848 | 0.5847848 | 1.166757 | 0.6383469
3980.8008 | 1.105778 | 1.069287 | 0.58502 | 0.58502 | 1.167164 | 0.6385696
3984.0012 | 1.106667 | 1.069717 | 0.5852552 | 0.5852552 | 1.167978 | 0.6390149
3987.2016 | 1.107556 | 1.070146 | 0.5854902 | 0.5854902 | 1.167267 | 0.6386261
3990.3984 | 1.108444 | 1.070575 | 0.5857249 | 0.5857249 | 1.168081 | 0.6390715
3993.5988 | 1.109333 | 1.071005 | 0.5859597 | 0.5859597 | 1.170626 | 0.640464
3996.7992 | 1.110222 | 1.071434 | 0.5861944 | 0.5861944 | 1.169913 | 0.6400734
3999.9996 | 1.111111 | 1.071863 | 0.5864291 | 0.5864291 | 1.169302 | 0.6397394
4003.2 | 1.112 | 1.072291 | 0.5866636 | 0.5866636 | 1.171844 | 0.6411302
4006.4004 | 1.112889 | 1.07272 | 0.5868981 | 0.5868981 | 1.172865 | 0.6416886
4009.6008 | 1.113778 | 1.073148 | 0.5871325 | 0.5871325 | 1.171947 | 0.6411867
4012.8012 | 1.114667 | 1.073576 | 0.5873667 | 0.5873667 | 1.17134 | 0.6408546
4016.0016 | 1.115556 | 1.074004 | 0.5876009 | 0.5876009 | 1.171747 | 0.6410772
4019.1984 | 1.116444 | 1.074432 | 0.5878347 | 0.5878347 | 1.171437 | 0.6409075
4022.3988 | 1.117333 | 1.074859 | 0.5880687 | 0.5880687 | 1.170827 | 0.6405735
4025.5992 | 1.118222 | 1.075287 | 0.5883026 | 0.5883026 | 1.172254 | 0.6413546
4028.7996 | 1.119111 | 1.075714 | 0.5885364 | 0.5885364 | 1.176528 | 0.6436926
4032 | 1.12 | 1.076142 | 0.5887702 | 0.5887702 | 1.179483 | 0.6453096
4035.2004 | 1.120889 | 1.076569 | 0.5890038 | 0.5890038 | 1.178873 | 0.6449756
4038.4008 | 1.121778 | 1.076995 | 0.5892373 | 0.5892373 | 1.176427 | 0.6436378
4041.6012 | 1.122667 | 1.077422 | 0.5894707 | 0.5894707 | 1.174596 | 0.6426359
4044.8016 | 1.123556 | 1.077849 | 0.5897041 | 0.5897041 | 1.173982 | 0.6423
4047.9984 | 1.124444 | 1.078274 | 0.5899371 | 0.5899371 | 1.174796 | 0.6427454
4051.1988 | 1.125333 | 1.078701 | 0.5901702 | 0.5901702 | 1.177345 | 0.6441397
4054.3992 | 1.126222 | 1.079127 | 0.5904033 | 0.5904033 | 1.178159 | 0.644585
4057.5996 | 1.127111 | 1.079552 | 0.5906363 | 0.5906363 | 1.177545 | 0.6442492
4060.8 | 1.128 | 1.079978 | 0.5908692 | 0.5908692 | 1.17592 | 0.6433604
4064.0004 | 1.128889 | 1.080404 | 0.591102 | 0.591102 | 1.176531 | 0.6436944
4067.2008 | 1.129778 | 1.080829 | 0.5913347 | 0.5913347 | 1.17938 | 0.645253
4070.4012 | 1.130667 | 1.081254 | 0.5915673 | 0.5915673 | 1.180908 | 0.6460889
4073.6016 | 1.131556 | 1.081679 | 0.5917998 | 0.5917998 | 1.180704 | 0.6459776
4076.7984 | 1.132444 | 1.082103 | 0.5920319 | 0.5920319 | 1.180908 | 0.6460889
4079.9988 | 1.133333 | 1.082528 | 0.5922643 | 0.5922643 | 1.180701 | 0.6459758
4083.1992 | 1.134222 | 1.082952 | 0.5924965 | 0.5924965 | 1.178466 | 0.644753
4086.3996 | 1.135111 | 1.083377 | 0.5927287 | 0.5927287 | 1.177952 | 0.6444719
4089.6 | 1.136 | 1.083801 | 0.5929607 | 0.5929607 | 1.176935 | 0.6439152
4092.8004 | 1.136889 | 1.084225 | 0.5931927 | 0.5931927 | 1.176531 | 0.6436944
4096.0008 | 1.137778 | 1.084649 | 0.5934246 | 0.5934246 | 1.178466 | 0.644753
4099.2012 | 1.138667 | 1.085072 | 0.5936564 | 0.5936564 | 1.182232 | 0.6468135
4102.4016 | 1.139556 | 1.085496 | 0.5938881 | 0.5938881 | 1.183453 | 0.6474815
4105.5984 | 1.140444 | 1.085919 | 0.5941194 | 0.5941194 | 1.182942 | 0.6472022
4108.7988 | 1.141333 | 1.086342 | 0.5943509 | 0.5943509 | 1.18396 | 0.6477589
4111.9992 | 1.142222 | 1.086765 | 0.5945824 | 0.5945824 | 1.185488 | 0.6485948
4115.1996 | 1.143111 | 1.087188 | 0.5948137 | 0.5948137 | 1.185181 | 0.6484269
4118.4 | 1.144 | 1.08761 | 0.595045 | 0.595045 | 1.186202 | 0.6489853
4121.6004 | 1.144889 | 1.088033 | 0.5952761 | 0.5952761 | 1.18793 | 0.6499307
4124.8008 | 1.145778 | 1.088455 | 0.5955072 | 0.5955072 | 1.189357 | 0.6507119
4128.0012 | 1.146667 | 1.088878 | 0.5957382 | 0.5957382 | 1.18793 | 0.6499307
4131.2016 | 1.147556 | 1.0893 | 0.5959691 | 0.5959691 | 1.185284 | 0.6484834
4134.3984 | 1.148444 | 1.089721 | 0.5961996 | 0.5961996 | 1.182332 | 0.6468682
4137.5988 | 1.149333 | 1.090143 | 0.5964303 | 0.5964303 | 1.183653 | 0.647591
4140.7992 | 1.150222 | 1.090564 | 0.5966609 | 0.5966609 | 1.184981 | 0.6483174
4143.9996 | 1.151111 | 1.090985 | 0.5968915 | 0.5968915 | 1.186912 | 0.6493741
4147.2 | 1.152 | 1.091407 | 0.5971219 | 0.5971219 | 1.187829 | 0.649876
4150.4004 | 1.152889 | 1.091828 | 0.5973523 | 0.5973523 | 1.189764 | 0.6509345
4153.6008 | 1.153778 | 1.092249 | 0.5975825 | 0.5975825 | 1.187726 | 0.6498194
4156.8012 | 1.154667 | 1.092669 | 0.5978127 | 0.5978127 | 1.187422 | 0.6496533
4160.0016 | 1.155556 | 1.09309 | 0.5980428 | 0.5980428 | 1.190068 | 0.6511006
4163.1984 | 1.156444 | 1.09351 | 0.5982726 | 0.5982726 | 1.192309 | 0.6523271
4166.3988 | 1.157333 | 1.09393 | 0.5985025 | 0.5985025 | 1.191496 | 0.6518818
4169.5992 | 1.158222 | 1.09435 | 0.5987323 | 0.5987323 | 1.191089 | 0.6516591
4172.7996 | 1.159111 | 1.09477 | 0.598962 | 0.598962 | 1.18895 | 0.6504892
4176 | 1.16 | 1.09519 | 0.5991917 | 0.5991917 | 1.185388 | 0.64854
4179.2004 | 1.160889 | 1.095609 | 0.5994212 | 0.5994212 | 1.185588 | 0.6486495
4182.4008 | 1.161778 | 1.096029 | 0.5996507 | 0.5996507 | 1.187729 | 0.6498212
4185.6012 | 1.162667 | 1.096448 | 0.5998801 | 0.5998801 | 1.190071 | 0.6511024
4188.8016 | 1.163556 | 1.096867 | 0.6001094 | 0.6001094 | 1.191289 | 0.6517686
4191.9984 | 1.164444 | 1.097286 | 0.6003383 | 0.6003383 | 1.192309 | 0.6523271
4195.1988 | 1.165333 | 1.097704 | 0.6005675 | 0.6005675 | 1.193227 | 0.652829
4198.3992 | 1.166222 | 1.098123 | 0.6007965 | 0.6007965 | 1.195362 | 0.653997
4201.5996 | 1.167111 | 1.098541 | 0.6010254 | 0.6010254 | 1.19679 | 0.6547782
4204.8 | 1.168 | 1.09896 | 0.6012543 | 0.6012543 | 1.197197 | 0.6550008
4208.0004 | 1.168889 | 1.099378 | 0.6014831 | 0.6014831 | 1.196076 | 0.6543876
4211.2008 | 1.169778 | 1.099796 | 0.6017118 | 0.6017118 | 1.195669 | 0.6541649
4214.4012 | 1.170667 | 1.100214 | 0.6019404 | 0.6019404 | 1.193123 | 0.6527724
4217.6016 | 1.171556 | 1.100631 | 0.6021689 | 0.6021689 | 1.193734 | 0.6531064
4220.7984 | 1.172444 | 1.101048 | 0.602397 | 0.602397 | 1.195669 | 0.6541649
4223.9988 | 1.173333 | 1.101466 | 0.6026254 | 0.6026254 | 1.196076 | 0.6543876
4227.1992 | 1.174222 | 1.101883 | 0.6028536 | 0.6028536 | 1.194041 | 0.6532743
4230.3996 | 1.175111 | 1.1023 | 0.6030818 | 0.6030818 | 1.194548 | 0.6535517
4233.6 | 1.176 | 1.102717 | 0.6033099 | 0.6033099 | 1.193734 | 0.6531064
4236.8004 | 1.176889 | 1.103134 | 0.6035379 | 0.6035379 | 1.192616 | 0.652495
4240.0008 | 1.177778 | 1.10355 | 0.6037658 | 0.6037658 | 1.193734 | 0.6531064
4243.2012 | 1.178667 | 1.103967 | 0.6039936 | 0.6039936 | 1.194651 | 0.6536083
4246.4016 | 1.179556 | 1.104383 | 0.6042213 | 0.6042213 | 1.194955 | 0.6537744
4249.5984 | 1.180444 | 1.104798 | 0.6044487 | 0.6044487 | 1.196076 | 0.6543876
4252.7988 | 1.181333 | 1.105214 | 0.6046763 | 0.6046763 | 1.198925 | 0.6559462
4255.9992 | 1.182222 | 1.10563 | 0.6049038 | 0.6049038 | 1.201877 | 0.6575614
4259.1996 | 1.183111 | 1.106046 | 0.6051312 | 0.6051312 | 1.201573 | 0.6573953
4262.4 | 1.184 | 1.106461 | 0.6053585 | 0.6053585 | 1.200452 | 0.6567821
4265.6004 | 1.184889 | 1.106877 | 0.6055857 | 0.6055857 | 1.200149 | 0.656616
4268.8008 | 1.185778 | 1.107292 | 0.6058128 | 0.6058128 | 1.202591 | 0.657952
4272.0012 | 1.186667 | 1.107707 | 0.6060399 | 0.6060399 | 1.203915 | 0.6586766
4275.2016 | 1.187556 | 1.108122 | 0.6062669 | 0.6062669 | 1.202998 | 0.6581747
4278.3984 | 1.188444 | 1.108536 | 0.6064935 | 0.6064935 | 1.20137 | 0.657284
4281.5988 | 1.189333 | 1.10895 | 0.6067203 | 0.6067203 | 1.199131 | 0.6560594
4284.7992 | 1.190222 | 1.109365 | 0.606947 | 0.606947 | 1.199538 | 0.656282
4287.9996 | 1.191111 | 1.109779 | 0.6071736 | 0.6071736 | 1.204425 | 0.6589558
4291.2 | 1.192 | 1.110193 | 0.6074002 | 0.6074002 | 1.208088 | 0.6609597
4294.4004 | 1.192889 | 1.110607 | 0.6076266 | 0.6076266 | 1.205339 | 0.6594559
4297.6008 | 1.193778 | 1.111021 | 0.607853 | 0.607853 | 1.202894 | 0.6581181
4300.8012 | 1.194667 | 1.111434 | 0.6080793 | 0.6080793 | 1.20208 | 0.6576728
4304.0016 | 1.195556 | 1.111848 | 0.6083055 | 0.6083055 | 1.203201 | 0.658286
4307.1984 | 1.196444 | 1.112261 | 0.6085314 | 0.6085314 | 1.204319 | 0.6588974
4310.3988 | 1.197333 | 1.112674 | 0.6087574 | 0.6087574 | 1.205339 | 0.6594559
4313.5992 | 1.198222 | 1.113087 | 0.6089833 | 0.6089833 | 1.205339 | 0.6594559
4316.7996 | 1.199111 | 1.1135 | 0.6092092 | 0.6092092 | 1.207171 | 0.6604578
4320 | 1.2 | 1.113912 | 0.609435 | 0.609435 | 1.208595 | 0.6612372
4323.2004 | 1.200889 | 1.114325 | 0.6096607 | 0.6096607 | 1.209716 | 0.6618504
4326.4008 | 1.201778 | 1.114737 | 0.6098863 | 0.6098863 | 1.210326 | 0.6621844
4329.6012 | 1.202667 | 1.115149 | 0.6101119 | 0.6101119 | 1.207988 | 0.660905
4332.8016 | 1.203556 | 1.115562 | 0.6103373 | 0.6103373 | 1.206257 | 0.6599578
4335.9984 | 1.204444 | 1.115973 | 0.6105624 | 0.6105624 | 1.204832 | 0.6591785
4339.1988 | 1.205333 | 1.116385 | 0.6107877 | 0.6107877 | 1.204932 | 0.6592332
4342.3992 | 1.206222 | 1.116796 | 0.6110129 | 0.6110129 | 1.204525 | 0.6590106
4345.5996 | 1.207111 | 1.117208 | 0.611238 | 0.611238 | 1.204422 | 0.658954
4348.8 | 1.208 | 1.117619 | 0.6114631 | 0.6114631 | 1.205239 | 0.6594011
4352.0004 | 1.208889 | 1.11803 | 0.611688 | 0.611688 | 1.208595 | 0.6612372
4355.2008 | 1.209778 | 1.118441 | 0.6119129 | 0.6119129 | 1.21104 | 0.662575
4358.4012 | 1.210667 | 1.118852 | 0.6121377 | 0.6121377 | 1.210226 | 0.6621296
4361.6016 | 1.211556 | 1.119263 | 0.6123624 | 0.6123624 | 1.209616 | 0.6617956
4364.7984 | 1.212444 | 1.119673 | 0.6125868 | 0.6125868 | 1.21114 | 0.6626297
4367.9988 | 1.213333 | 1.120083 | 0.6128113 | 0.6128113 | 1.211144 | 0.6626315
4371.1992 | 1.214222 | 1.120494 | 0.6130358 | 0.6130358 | 1.211958 | 0.6630769
4374.3996 | 1.215111 | 1.120904 | 0.6132602 | 0.6132602 | 1.212565 | 0.663409
4377.6 | 1.216 | 1.121314 | 0.6134845 | 0.6134845 | 1.212465 | 0.6633543
4380.8004 | 1.216889 | 1.121724 | 0.6137087 | 0.6137087 | 1.210533 | 0.6622975
4384.0008 | 1.217778 | 1.122133 | 0.6139328 | 0.6139328 | 1.210633 | 0.6623523
4387.2012 | 1.218667 | 1.122543 | 0.6141568 | 0.6141568 | 1.211651 | 0.6629089
4390.4016 | 1.219556 | 1.122952 | 0.6143808 | 0.6143808 | 1.213179 | 0.6637448
4393.5984 | 1.220444 | 1.123361 | 0.6146045 | 0.6146045 | 1.212365 | 0.6632995
4396.7988 | 1.221333 | 1.12377 | 0.6148283 | 0.6148283 | 1.213893 | 0.6641354
4399.9992 | 1.222222 | 1.124179 | 0.615052 | 0.615052 | 1.216845 | 0.6657506
4403.1996 | 1.223111 | 1.124588 | 0.6152756 | 0.6152756 | 1.218573 | 0.666696
4406.4 | 1.224 | 1.124996 | 0.6154992 | 0.6154992 | 1.219387 | 0.6671413
4409.6004 | 1.224889 | 1.125405 | 0.6157227 | 0.6157227 | 1.221728 | 0.6684225
4412.8008 | 1.225778 | 1.125813 | 0.6159461 | 0.6159461 | 1.222035 | 0.6685904
4416.0012 | 1.226667 | 1.126221 | 0.6161694 | 0.6161694 | 1.220814 | 0.6679225
4419.2016 | 1.227556 | 1.126629 | 0.6163926 | 0.6163926 | 1.21939 | 0.6671432
4422.3984 | 1.228444 | 1.127037 | 0.6166155 | 0.6166155 | 1.217659 | 0.6661959
4425.5988 | 1.229333 | 1.127444 | 0.6168386 | 0.6168386 | 1.215417 | 0.6649695
4428.7992 | 1.230222 | 1.127852 | 0.6170616 | 0.6170616 | 1.213889 | 0.6641336
4431.9996 | 1.231111 | 1.128259 | 0.6172845 | 0.6172845 | 1.214503 | 0.6644694
4435.2 | 1.232 | 1.128667 | 0.6175073 | 0.6175073 | 1.217455 | 0.6660846
4438.4004 | 1.232889 | 1.129074 | 0.6177301 | 0.6177301 | 1.21898 | 0.6669187
4441.6008 | 1.233778 | 1.129481 | 0.6179528 | 0.6179528 | 1.218269 | 0.6665299
4444.8012 | 1.234667 | 1.129888 | 0.6181754 | 0.6181754 | 1.219897 | 0.6674206
4448.0016 | 1.235556 | 1.130294 | 0.6183979 | 0.6183979 | 1.220811 | 0.6679206
4451.1984 | 1.236444 | 1.130701 | 0.6186201 | 0.6186201 | 1.220508 | 0.6677546
4454.3988 | 1.237333 | 1.131107 | 0.6188424 | 0.6188424 | 1.220611 | 0.6678111
4457.5992 | 1.238222 | 1.131513 | 0.6190647 | 0.6190647 | 1.222849 | 0.6690358
4460.7996 | 1.239111 | 1.131919 | 0.6192869 | 0.6192869 | 1.22397 | 0.669649
4464 | 1.24 | 1.132325 | 0.619509 | 0.619509 | 1.222646 | 0.6689244
4467.2004 | 1.240889 | 1.132731 | 0.619731 | 0.619731 | 1.220711 | 0.6678659
4470.4008 | 1.241778 | 1.133137 | 0.619953 | 0.619953 | 1.221525 | 0.6683112
4473.6012 | 1.242667 | 1.133542 | 0.6201749 | 0.6201749 | 1.222542 | 0.6688679
4476.8016 | 1.243556 | 1.133948 | 0.6203967 | 0.6203967 | 1.222949 | 0.6690905
4479.9984 | 1.244444 | 1.134353 | 0.6206181 | 0.6206181 | 1.222342 | 0.6687584
4483.1988 | 1.245333 | 1.134758 | 0.6208398 | 0.6208398 | 1.221221 | 0.6681451
4486.3992 | 1.246222 | 1.135163 | 0.6210613 | 0.6210613 | 1.219897 | 0.6674206
4489.5996 | 1.247111 | 1.135567 | 0.6212828 | 0.6212828 | 1.221932 | 0.6685339
4492.8 | 1.248 | 1.135972 | 0.6215042 | 0.6215042 | 1.221832 | 0.6684791
4496.0004 | 1.248889 | 1.136377 | 0.6217255 | 0.6217255 | 1.219183 | 0.66703
4499.2008 | 1.249778 | 1.136781 | 0.6219468 | 0.6219468 | 1.221528 | 0.668313
4502.4012 | 1.250667 | 1.137185 | 0.6221679 | 0.6221679 | 1.221528 | 0.668313
4505.6016 | 1.251556 | 1.137589 | 0.622389 | 0.622389 | 1.21949 | 0.6671979
4508.7984 | 1.252444 | 1.137993 | 0.6226098 | 0.6226098 | 1.220508 | 0.6677546
4511.9988 | 1.253333 | 1.138397 | 0.6228307 | 0.6228307 | 1.224477 | 0.6699264
4515.1992 | 1.254222 | 1.1388 | 0.6230515 | 0.6230515 | 1.227126 | 0.6713755
4518.3996 | 1.255111 | 1.139204 | 0.6232723 | 0.6232723 | 1.227433 | 0.6715434
4521.6 | 1.256 | 1.139607 | 0.623493 | 0.623493 | 1.227329 | 0.6714869
4524.8004 | 1.256889 | 1.14001 | 0.6237136 | 0.6237136 | 1.226312 | 0.6709302
4528.0008 | 1.257778 | 1.140414 | 0.6239342 | 0.6239342 | 1.226312 | 0.6709302
4531.2012 | 1.258667 | 1.140817 | 0.6241546 | 0.6241546 | 1.226309 | 0.6709284
4534.4016 | 1.259556 | 1.141219 | 0.624375 | 0.624375 | 1.224174 | 0.6697603
4537.5984 | 1.260444 | 1.141622 | 0.6245951 | 0.6245951 | 1.223663 | 0.6694811
4540.7988 | 1.261333 | 1.142024 | 0.6248153 | 0.6248153 | 1.225802 | 0.670651
4543.9992 | 1.262222 | 1.142426 | 0.6250354 | 0.6250354 | 1.227126 | 0.6713755
4547.1996 | 1.263111 | 1.142829 | 0.6252555 | 0.6252555 | 1.225905 | 0.6707076
4550.4 | 1.264 | 1.143231 | 0.6254755 | 0.6254755 | 1.226412 | 0.670985
4553.6004 | 1.264889 | 1.143633 | 0.6256954 | 0.6256954 | 1.227633 | 0.6716529
4556.8008 | 1.265778 | 1.144035 | 0.6259153 | 0.6259153 | 1.229464 | 0.6726549
4560.0012 | 1.266667 | 1.144436 | 0.626135 | 0.626135 | 1.229364 | 0.6726002
4563.2016 | 1.267556 | 1.144838 | 0.6263547 | 0.6263547 | 1.229261 | 0.6725436
4566.3984 | 1.268444 | 1.145239 | 0.6265741 | 0.6265741 | 1.22794 | 0.6718209
4569.5988 | 1.269333 | 1.14564 | 0.6267936 | 0.6267936 | 1.227533 | 0.6715982
4572.7992 | 1.270222 | 1.146041 | 0.6270131 | 0.6270131 | 1.22794 | 0.6718209
4575.9996 | 1.271111 | 1.146442 | 0.6272324 | 0.6272324 | 1.229775 | 0.6728247
4579.2 | 1.272 | 1.146843 | 0.6274517 | 0.6274517 | 1.232113 | 0.674104
4582.4004 | 1.272889 | 1.147244 | 0.627671 | 0.627671 | 1.232723 | 0.674438
4585.6008 | 1.273778 | 1.147644 | 0.6278901 | 0.6278901 | 1.232216 | 0.6741606
4588.8012 | 1.274667 | 1.148045 | 0.6281092 | 0.6281092 | 1.229771 | 0.6728228
4592.0016 | 1.275556 | 1.148445 | 0.6283282 | 0.6283282 | 1.227836 | 0.6717643
4595.1984 | 1.276444 | 1.148845 | 0.6285469 | 0.6285469 | 1.227126 | 0.6713755
4598.3988 | 1.277333 | 1.149245 | 0.6287657 | 0.6287657 | 1.229161 | 0.6724888
4601.5992 | 1.278222 | 1.149644 | 0.6289845 | 0.6289845 | 1.23262 | 0.6743815
4604.7996 | 1.279111 | 1.150044 | 0.6292032 | 0.6292032 | 1.235165 | 0.675774
4608 | 1.28 | 1.150444 | 0.6294218 | 0.6294218 | 1.235676 | 0.6760532
4611.2004 | 1.280889 | 1.150843 | 0.6296403 | 0.6296403 | 1.234151 | 0.6752192
4614.4008 | 1.281778 | 1.151242 | 0.6298588 | 0.6298588 | 1.233337 | 0.6747738
4617.6012 | 1.282667 | 1.151642 | 0.6300772 | 0.6300772 | 1.234862 | 0.6756079
4620.8016 | 1.283556 | 1.152041 | 0.6302955 | 0.6302955 | 1.236797 | 0.6766665
4623.9984 | 1.284444 | 1.152439 | 0.6305135 | 0.6305135 | 1.238424 | 0.6775571
4627.1988 | 1.285333 | 1.152838 | 0.6307316 | 0.6307316 | 1.237407 | 0.6770005
4630.3992 | 1.286222 | 1.153236 | 0.6309497 | 0.6309497 | 1.237203 | 0.6768891
4633.5996 | 1.287111 | 1.153635 | 0.6311677 | 0.6311677 | 1.235576 | 0.6759985
4636.8 | 1.288 | 1.154033 | 0.6313856 | 0.6313856 | 1.234048 | 0.6751626
4640.0004 | 1.288889 | 1.154431 | 0.6316035 | 0.6316035 | 1.234762 | 0.6755532
4643.2008 | 1.289778 | 1.154829 | 0.6318213 | 0.6318213 | 1.237103 | 0.6768344
4646.4012 | 1.290667 | 1.155227 | 0.632039 | 0.632039 | 1.239242 | 0.6780043
4649.6016 | 1.291556 | 1.155625 | 0.6322566 | 0.6322566 | 1.239649 | 0.6782269
4652.7984 | 1.292444 | 1.156022 | 0.6324739 | 0.6324739 | 1.238728 | 0.6777232
4655.9988 | 1.293333 | 1.15642 | 0.6326914 | 0.6326914 | 1.237307 | 0.6769457
4659.1992 | 1.294222 | 1.156817 | 0.6329088 | 0.6329088 | 1.237 | 0.6767778
4662.3996 | 1.295111 | 1.157215 | 0.6331262 | 0.6331262 | 1.238628 | 0.6776684
4665.6 | 1.296 | 1.157612 | 0.6333434 | 0.6333434 | 1.240056 | 0.6784496
4668.8004 | 1.296889 | 1.158009 | 0.6335606 | 0.6335606 | 1.240866 | 0.6788931
4672.0008 | 1.297778 | 1.158405 | 0.6337777 | 0.6337777 | 1.240359 | 0.6786157
4675.2012 | 1.298667 | 1.158802 | 0.6339948 | 0.6339948 | 1.240156 | 0.6785043
4678.4016 | 1.299556 | 1.159199 | 0.6342117 | 0.6342117 | 1.238731 | 0.677725
4681.5984 | 1.300444 | 1.159595 | 0.6344284 | 0.6344284 | 1.235576 | 0.6759985
4684.7988 | 1.301333 | 1.159991 | 0.6346452 | 0.6346452 | 1.233744 | 0.6749965
4687.9992 | 1.302222 | 1.160387 | 0.6348619 | 0.6348619 | 1.234455 | 0.6753853
4691.1996 | 1.303111 | 1.160783 | 0.6350786 | 0.6350786 | 1.236797 | 0.6766665
4694.4 | 1.304 | 1.161179 | 0.6352952 | 0.6352952 | 1.240363 | 0.6786175
4697.6004 | 1.304889 | 1.161575 | 0.6355117 | 0.6355117 | 1.242498 | 0.6797855
4700.8008 | 1.305778 | 1.16197 | 0.6357282 | 0.6357282 | 1.242397 | 0.6797308
4704.0012 | 1.306667 | 1.162366 | 0.6359445 | 0.6359445 | 1.242394 | 0.679729
4707.2016 | 1.307556 | 1.162761 | 0.6361608 | 0.6361608 | 1.243311 | 0.6802309
4710.3984 | 1.308444 | 1.163156 | 0.6363768 | 0.6363768 | 1.243518 | 0.680344
4713.5988 | 1.309333 | 1.163551 | 0.636593 | 0.636593 | 1.241583 | 0.6792855
4716.7992 | 1.310222 | 1.163946 | 0.636809 | 0.636809 | 1.238935 | 0.6778363
4719.9996 | 1.311111 | 1.164341 | 0.637025 | 0.637025 | 1.237507 | 0.6770552
4723.2 | 1.312 | 1.164735 | 0.637241 | 0.637241 | 1.240156 | 0.6785043
4726.4004 | 1.312889 | 1.16513 | 0.6374568 | 0.6374568 | 1.243515 | 0.6803422
4729.6008 | 1.313778 | 1.165524 | 0.6376726 | 0.6376726 | 1.245246 | 0.6812894
4732.8012 | 1.314667 | 1.165919 | 0.6378883 | 0.6378883 | 1.245857 | 0.6816234
4736.0016 | 1.315556 | 1.166313 | 0.638104 | 0.638104 | 1.245146 | 0.6812347
4739.1984 | 1.316444 | 1.166706 | 0.6383193 | 0.6383193 | 1.244939 | 0.6811215
4742.3988 | 1.317333 | 1.1671 | 0.6385348 | 0.6385348 | 1.247078 | 0.6822914
4745.5992 | 1.318222 | 1.167494 | 0.6387502 | 0.6387502 | 1.246264 | 0.6818461
4748.7996 | 1.319111 | 1.167888 | 0.6389656 | 0.6389656 | 1.244229 | 0.6807328
4752 | 1.32 | 1.168281 | 0.6391808 | 0.6391808 | 1.242087 | 0.6795611
4755.2004 | 1.320889 | 1.168674 | 0.639396 | 0.639396 | 1.241884 | 0.6794497
4758.4008 | 1.321778 | 1.169068 | 0.6396112 | 0.6396112 | 1.243008 | 0.6800648
4761.6012 | 1.322667 | 1.169461 | 0.6398262 | 0.6398262 | 1.245143 | 0.6812328
4764.8016 | 1.323556 | 1.169854 | 0.6400412 | 0.6400412 | 1.243008 | 0.6800648
4767.9984 | 1.324444 | 1.170246 | 0.6402559 | 0.6402559 | 1.242498 | 0.6797855
4771.1988 | 1.325333 | 1.170639 | 0.6404707 | 0.6404707 | 1.242394 | 0.679729
4774.3992 | 1.326222 | 1.171031 | 0.6406855 | 0.6406855 | 1.240256 | 0.6785591
4777.5996 | 1.327111 | 1.171424 | 0.6409002 | 0.6409002 | 1.240259 | 0.6785609
4780.8 | 1.328 | 1.171816 | 0.6411148 | 0.6411148 | 1.244739 | 0.681012
4784.0004 | 1.328889 | 1.172208 | 0.6413294 | 0.6413294 | 1.247792 | 0.682682
4787.2008 | 1.329778 | 1.1726 | 0.6415438 | 0.6415438 | 1.249016 | 0.6833518
4790.4012 | 1.330667 | 1.172992 | 0.6417583 | 0.6417583 | 1.248098 | 0.6828499
4793.6016 | 1.331556 | 1.173384 | 0.6419726 | 0.6419726 | 1.249012 | 0.6833499
4796.7984 | 1.332444 | 1.173775 | 0.6421866 | 0.6421866 | 1.251965 | 0.6849651
4799.9988 | 1.333333 | 1.174167 | 0.6424008 | 0.6424008 | 1.253392 | 0.6857463
4803.1992 | 1.334222 | 1.174558 | 0.6426149 | 0.6426149 | 1.252779 | 0.6854105
4806.3996 | 1.335111 | 1.174949 | 0.642829 | 0.642829 | 1.250133 | 0.6839632
4809.6 | 1.336 | 1.17534 | 0.643043 | 0.643043 | 1.249012 | 0.6833499
4812.8004 | 1.336889 | 1.175731 | 0.6432569 | 0.6432569 | 1.249216 | 0.6834613
4816.0008 | 1.337778 | 1.176122 | 0.6434707 | 0.6434707 | 1.250744 | 0.6842972
4819.2012 | 1.338667 | 1.176513 | 0.6436845 | 0.6436845 | 1.251558 | 0.6847425
4822.4016 | 1.339556 | 1.176903 | 0.6438982 | 0.6438982 | 1.251454 | 0.6846859
4825.5984 | 1.340444 | 1.177293 | 0.6441116 | 0.6441116 | 1.250744 | 0.6842972
4828.7988 | 1.341333 | 1.177684 | 0.6443251 | 0.6443251 | 1.250337 | 0.6840745
4831.9992 | 1.342222 | 1.178074 | 0.6445386 | 0.6445386 | 1.251558 | 0.6847425
4835.1996 | 1.343111 | 1.178464 | 0.644752 | 0.644752 | 1.252882 | 0.685467
4838.4 | 1.344 | 1.178854 | 0.6449654 | 0.6449654 | 1.250233 | 0.6840179
4841.6004 | 1.344889 | 1.179244 | 0.6451787 | 0.6451787 | 1.249216 | 0.6834613
4844.8008 | 1.345778 | 1.179633 | 0.6453919 | 0.6453919 | 1.249012 | 0.6833499
4848.0012 | 1.346667 | 1.180023 | 0.645605 | 0.645605 | 1.249316 | 0.683516
4851.2016 | 1.347556 | 1.180412 | 0.6458181 | 0.6458181 | 1.252679 | 0.6853557
4854.3984 | 1.348444 | 1.180801 | 0.6460308 | 0.6460308 | 1.254717 | 0.6864708
4857.5988 | 1.349333 | 1.18119 | 0.6462437 | 0.6462437 | 1.252985 | 0.6855236
4860.7992 | 1.350222 | 1.18158 | 0.6464566 | 0.6464566 | 1.25064 | 0.6842406
4863.9996 | 1.351111 | 1.181968 | 0.6466694 | 0.6466694 | 1.248809 | 0.6832386
4867.2 | 1.352 | 1.182357 | 0.6468821 | 0.6468821 | 1.248605 | 0.6831273
4870.4004 | 1.352889 | 1.182746 | 0.6470947 | 0.6470947 | 1.250947 | 0.6844085
4873.6008 | 1.353778 | 1.183134 | 0.6473073 | 0.6473073 | 1.25451 | 0.6863577
4876.8012 | 1.354667 | 1.183523 | 0.6475198 | 0.6475198 | 1.254 | 0.6860785
4880.0016 | 1.355556 | 1.183911 | 0.6477322 | 0.6477322 | 1.254817 | 0.6865256
4883.1984 | 1.356444 | 1.184299 | 0.6479444 | 0.6479444 | 1.256545 | 0.687471
4886.3988 | 1.357333 | 1.184687 | 0.6481566 | 0.6481566 | 1.257155 | 0.687805
4889.5992 | 1.358222 | 1.185075 | 0.6483689 | 0.6483689 | 1.256138 | 0.6872483
4892.7996 | 1.359111 | 1.185463 | 0.648581 | 0.648581 | 1.255731 | 0.6870257
4896 | 1.36 | 1.18585 | 0.6487931 | 0.6487931 | 1.256241 | 0.6873049
4899.2004 | 1.360889 | 1.186238 | 0.6490051 | 0.6490051 | 1.255938 | 0.6871388
4902.4008 | 1.361778 | 1.186625 | 0.6492171 | 0.6492171 | 1.254713 | 0.686469
4905.6012 | 1.362667 | 1.187012 | 0.6494289 | 0.6494289 | 1.255731 | 0.6870257
4908.8016 | 1.363556 | 1.1874 | 0.6496408 | 0.6496408 | 1.257969 | 0.6882503
4911.9984 | 1.364444 | 1.187786 | 0.6498523 | 0.6498523 | 1.258073 | 0.6883069
4915.1988 | 1.365333 | 1.188173 | 0.6500639 | 0.6500639 | 1.256648 | 0.6875276
4918.3992 | 1.366222 | 1.18856 | 0.6502755 | 0.6502755 | 1.257155 | 0.687805
4921.5996 | 1.367111 | 1.188946 | 0.6504871 | 0.6504871 | 1.25848 | 0.6885295
4924.8 | 1.368 | 1.189333 | 0.6506985 | 0.6506985 | 1.259397 | 0.6890314
4928.0004 | 1.368889 | 1.189719 | 0.6509099 | 0.6509099 | 1.260821 | 0.6898108
4931.2008 | 1.369778 | 1.190106 | 0.6511212 | 0.6511212 | 1.260718 | 0.6897542
4934.4012 | 1.370667 | 1.190492 | 0.6513325 | 0.6513325 | 1.25848 | 0.6885295
4937.6016 | 1.371556 | 1.190878 | 0.6515437 | 0.6515437 | 1.256445 | 0.6874162
4940.7984 | 1.372444 | 1.191263 | 0.6517546 | 0.6517546 | 1.255731 | 0.6870257
4943.9988 | 1.373333 | 1.191649 | 0.6519656 | 0.6519656 | 1.25451 | 0.6863577
4947.1992 | 1.374222 | 1.192034 | 0.6521766 | 0.6521766 | 1.252779 | 0.6854105
4950.3996 | 1.375111 | 1.19242 | 0.6523875 | 0.6523875 | 1.253086 | 0.6855784
4953.6 | 1.376 | 1.192805 | 0.6525984 | 0.6525984 | 1.256034 | 0.6871918
4956.8004 | 1.376889 | 1.193191 | 0.6528092 | 0.6528092 | 1.259907 | 0.6893107
4960.0008 | 1.377778 | 1.193576 | 0.6530199 | 0.6530199 | 1.261228 | 0.6900334
4963.2012 | 1.378667 | 1.193961 | 0.6532305 | 0.6532305 | 1.263263 | 0.6911467
4966.4016 | 1.379556 | 1.194346 | 0.6534411 | 0.6534411 | 1.263467 | 0.6912581
4969.5984 | 1.380444 | 1.19473 | 0.6536514 | 0.6536514 | 1.261635 | 0.6902561
4972.7988 | 1.381333 | 1.195115 | 0.6538618 | 0.6538618 | 1.260414 | 0.6895881
4975.9992 | 1.382222 | 1.195499 | 0.6540722 | 0.6540722 | 1.260821 | 0.6898108
4979.1996 | 1.383111 | 1.195884 | 0.6542825 | 0.6542825 | 1.261635 | 0.6902561
4982.4 | 1.384 | 1.196268 | 0.6544927 | 0.6544927 | 1.262653 | 0.6908127
4985.6004 | 1.384889 | 1.196652 | 0.6547029 | 0.6547029 | 1.263163 | 0.691092
4988.8008 | 1.385778 | 1.197036 | 0.654913 | 0.654913 | 1.263163 | 0.691092
4992.0012 | 1.386667 | 1.19742 | 0.655123 | 0.655123 | 1.262553 | 0.690758
4995.2016 | 1.387556 | 1.197804 | 0.655333 | 0.655333 | 1.263977 | 0.6915373
4998.3984 | 1.388444 | 1.198187 | 0.6555427 | 0.6555427 | 1.266522 | 0.6929298
5001.5988 | 1.389333 | 1.19857 | 0.6557525 | 0.6557525 | 1.264894 | 0.6920392
5004.7992 | 1.390222 | 1.198954 | 0.6559623 | 0.6559623 | 1.261332 | 0.69009
5007.9996 | 1.391111 | 1.199337 | 0.656172 | 0.656172 | 1.260821 | 0.6898108
5011.2 | 1.392 | 1.19972 | 0.6563816 | 0.6563816 | 1.263063 | 0.6910372
5014.4004 | 1.392889 | 1.200103 | 0.6565912 | 0.6565912 | 1.264487 | 0.6918165
5017.6008 | 1.393778 | 1.200486 | 0.6568007 | 0.6568007 | 1.26744 | 0.6934317
5020.8012 | 1.394667 | 1.200869 | 0.6570101 | 0.6570101 | 1.268657 | 0.6940979
5024.0016 | 1.395556 | 1.201252 | 0.6572194 | 0.6572194 | 1.267847 | 0.6936544
5027.1984 | 1.396444 | 1.201634 | 0.6574285 | 0.6574285 | 1.268154 | 0.6938223
5030.3988 | 1.397333 | 1.202016 | 0.6576377 | 0.6576377 | 1.269781 | 0.694713
5033.5992 | 1.398222 | 1.202399 | 0.6578469 | 0.6578469 | 1.26815 | 0.6938205
5036.7996 | 1.399111 | 1.202781 | 0.658056 | 0.658056 | 1.264588 | 0.6918713
5040 | 1.4 | 1.203163 | 0.658265 | 0.658265 | 1.264281 | 0.6917034
5043.2004 | 1.400889 | 1.203545 | 0.658474 | 0.658474 | 1.268657 | 0.6940979
5046.4008 | 1.401778 | 1.203927 | 0.6586829 | 0.6586829 | 1.27212 | 0.6959923
5049.6012 | 1.402667 | 1.204308 | 0.6588917 | 0.6588917 | 1.271206 | 0.6954923
5052.8016 | 1.403556 | 1.20469 | 0.6591005 | 0.6591005 | 1.269271 | 0.6944337
5055.9984 | 1.404444 | 1.205071 | 0.659309 | 0.659309 | 1.269068 | 0.6943224
5059.1988 | 1.405333 | 1.205452 | 0.6595176 | 0.6595176 | 1.269171 | 0.694379
5062.3992 | 1.406222 | 1.205833 | 0.6597262 | 0.6597262 | 1.26795 | 0.693711
5065.5996 | 1.407111 | 1.206215 | 0.6599347 | 0.6599347 | 1.26744 | 0.6934317
5068.8 | 1.408 | 1.206595 | 0.6601431 | 0.6601431 | 1.268661 | 0.6940997
5072.0004 | 1.408889 | 1.206976 | 0.6603515 | 0.6603515 | 1.269681 | 0.6946582
5075.2008 | 1.409778 | 1.207357 | 0.6605598 | 0.6605598 | 1.270088 | 0.6948809
5078.4012 | 1.410667 | 1.207738 | 0.660768 | 0.660768 | 1.270085 | 0.694879
5081.6016 | 1.411556 | 1.208118 | 0.6609762 | 0.6609762 | 1.269678 | 0.6946564
5084.7984 | 1.412444 | 1.208498 | 0.6611841 | 0.6611841 | 1.268254 | 0.6938771
5087.9988 | 1.413333 | 1.208878 | 0.6613921 | 0.6613921 | 1.267336 | 0.6933752
5091.1992 | 1.414222 | 1.209259 | 0.6616001 | 0.6616001 | 1.269985 | 0.6948243
5094.3996 | 1.415111 | 1.209639 | 0.661808 | 0.661808 | 1.274055 | 0.6970509
5097.6 | 1.416 | 1.210018 | 0.6620159 | 0.6620159 | 1.271002 | 0.6953809
5100.8004 | 1.416889 | 1.210398 | 0.6622237 | 0.6622237 | 1.26815 | 0.6938205
5104.0008 | 1.417778 | 1.210778 | 0.6624314 | 0.6624314 | 1.268457 | 0.6939884
5107.2012 | 1.418667 | 1.211157 | 0.662639 | 0.662639 | 1.271002 | 0.6953809
5110.4016 | 1.419556 | 1.211537 | 0.6628466 | 0.6628466 | 1.271816 | 0.6958263
5113.5984 | 1.420444 | 1.211916 | 0.6630539 | 0.6630539 | 1.27253 | 0.6962168
5116.7988 | 1.421333 | 1.212295 | 0.6632614 | 0.6632614 | 1.27202 | 0.6959376
5119.9992 | 1.422222 | 1.212674 | 0.6634687 | 0.6634687 | 1.270799 | 0.6952696
5123.1996 | 1.423111 | 1.213053 | 0.6636761 | 0.6636761 | 1.270085 | 0.694879
5126.4 | 1.424 | 1.213432 | 0.6638833 | 0.6638833 | 1.271716 | 0.6957715
5129.6004 | 1.424889 | 1.21381 | 0.6640905 | 0.6640905 | 1.274872 | 0.697498
5132.8008 | 1.425778 | 1.214189 | 0.6642977 | 0.6642977 | 1.275686 | 0.6979434
5136.0012 | 1.426667 | 1.214568 | 0.6645047 | 0.6645047 | 1.274158 | 0.6971075
5139.2016 | 1.427556 | 1.214946 | 0.6647117 | 0.6647117 | 1.273137 | 0.696549
5142.3984 | 1.428444 | 1.215324 | 0.6649184 | 0.6649184 | 1.274465 | 0.6972754
5145.5988 | 1.429333 | 1.215702 | 0.6651253 | 0.6651253 | 1.275379 | 0.6977755
5148.7992 | 1.430222 | 1.21608 | 0.6653321 | 0.6653321 | 1.275683 | 0.6979415
5151.9996 | 1.431111 | 1.216458 | 0.6655389 | 0.6655389 | 1.27273 | 0.6963263
5155.2 | 1.432 | 1.216836 | 0.6657456 | 0.6657456 | 1.27192 | 0.6958828
5158.4004 | 1.432889 | 1.217213 | 0.6659522 | 0.6659522 | 1.273137 | 0.696549
5161.6008 | 1.433778 | 1.217591 | 0.6661587 | 0.6661587 | 1.275482 | 0.697832
5164.8012 | 1.434667 | 1.217968 | 0.6663652 | 0.6663652 | 1.277517 | 0.6989453
5168.0016 | 1.435556 | 1.218345 | 0.6665717 | 0.6665717 | 1.281487 | 0.7011172
5171.1984 | 1.436444 | 1.218722 | 0.6667778 | 0.6667778 | 1.28108 | 0.7008945
5174.3988 | 1.437333 | 1.219099 | 0.6669841 | 0.6669841 | 1.280063 | 0.7003379
5177.5992 | 1.438222 | 1.219476 | 0.6671903 | 0.6671903 | 1.279452 | 0.7000039
5180.7996 | 1.439111 | 1.219853 | 0.6673965 | 0.6673965 | 1.280063 | 0.7003379
5184 | 1.44 | 1.22023 | 0.6676026 | 0.6676026 | 1.278942 | 0.6997246
5187.2004 | 1.440889 | 1.220606 | 0.6678086 | 0.6678086 | 1.279656 | 0.7001152
5190.4008 | 1.441778 | 1.220983 | 0.6680146 | 0.6680146 | 1.282404 | 0.7016191
5193.6012 | 1.442667 | 1.221359 | 0.6682205 | 0.6682205 | 1.282811 | 0.7018417
5196.8016 | 1.443556 | 1.221735 | 0.6684264 | 0.6684264 | 1.281997 | 0.7013964
5199.9984 | 1.444444 | 1.222111 | 0.668632 | 0.668632 | 1.281284 | 0.7010059
5203.1988 | 1.445333 | 1.222487 | 0.6688377 | 0.6688377 | 1.282404 | 0.7016191
5206.3992 | 1.446222 | 1.222863 | 0.6690433 | 0.6690433 | 1.279859 | 0.7002265
5209.5996 | 1.447111 | 1.223239 | 0.6692489 | 0.6692489 | 1.277721 | 0.6990567
5212.8 | 1.448 | 1.223615 | 0.6694545 | 0.6694545 | 1.278024 | 0.6992227
5216.0004 | 1.448889 | 1.22399 | 0.66966 | 0.66966 | 1.278842 | 0.6996699
5219.2008 | 1.449778 | 1.224366 | 0.6698654 | 0.6698654 | 1.279145 | 0.699836
5222.4012 | 1.450667 | 1.224741 | 0.6700707 | 0.6700707 | 1.281694 | 0.7012303
5225.6016 | 1.451556 | 1.225116 | 0.670276 | 0.670276 | 1.283422 | 0.7021757
5228.7984 | 1.452444 | 1.225491 | 0.670481 | 0.670481 | 1.285153 | 0.703123
5231.9988 | 1.453333 | 1.225866 | 0.6706862 | 0.6706862 | 1.285153 | 0.703123
5235.1992 | 1.454222 | 1.226241 | 0.6708913 | 0.6708913 | 1.285664 | 0.7034022
5238.3996 | 1.455111 | 1.226615 | 0.6710963 | 0.6710963 | 1.284236 | 0.7026211
5241.6 | 1.456 | 1.22699 | 0.6713013 | 0.6713013 | 1.282915 | 0.7018983
5244.8004 | 1.456889 | 1.227365 | 0.6715062 | 0.6715062 | 1.28108 | 0.7008945
5248.0008 | 1.457778 | 1.227739 | 0.671711 | 0.671711 | 1.280673 | 0.7006719
5251.2012 | 1.458667 | 1.228113 | 0.6719158 | 0.6719158 | 1.28037 | 0.7005058
5254.4016 | 1.459556 | 1.228488 | 0.6721205 | 0.6721205 | 1.281287 | 0.7010077
5257.5984 | 1.460444 | 1.228861 | 0.6723249 | 0.6723249 | 1.281794 | 0.7012851
5260.7988 | 1.461333 | 1.229235 | 0.6725295 | 0.6725295 | 1.281284 | 0.7010059
5263.9992 | 1.462222 | 1.229609 | 0.6727341 | 0.6727341 | 1.28047 | 0.7005605
5267.1996 | 1.463111 | 1.229983 | 0.6729386 | 0.6729386 | 1.281691 | 0.7012285
5270.4 | 1.464 | 1.230356 | 0.673143 | 0.673143 | 1.284336 | 0.7026758
5273.6004 | 1.464889 | 1.23073 | 0.6733473 | 0.6733473 | 1.28556 | 0.7033456
5276.8008 | 1.465778 | 1.231103 | 0.6735516 | 0.6735516 | 1.284136 | 0.7025663
5280.0012 | 1.466667 | 1.231477 | 0.6737558 | 0.6737558 | 1.281894 | 0.7013398
5283.2016 | 1.467556 | 1.23185 | 0.67396 | 0.67396 | 1.279556 | 0.7000605
5286.3984 | 1.468444 | 1.232222 | 0.6741639 | 0.6741639 | 1.279249 | 0.6998926
5289.5988 | 1.469333 | 1.232595 | 0.6743679 | 0.6743679 | 1.28108 | 0.7008945
5292.7992 | 1.470222 | 1.232968 | 0.6745719 | 0.6745719 | 1.282911 | 0.7018965
5295.9996 | 1.471111 | 1.233341 | 0.6747758 | 0.6747758 | 1.284543 | 0.702789
5299.2 | 1.472 | 1.233713 | 0.6749796 | 0.6749796 | 1.285864 | 0.7035117
5302.4004 | 1.472889 | 1.234086 | 0.6751834 | 0.6751834 | 1.287188 | 0.7042363
5305.6008 | 1.473778 | 1.234458 | 0.6753872 | 0.6753872 | 1.288716 | 0.7050722
5308.8012 | 1.474667 | 1.234831 | 0.6755908 | 0.6755908 | 1.288309 | 0.7048495
5312.0016 | 1.475556 | 1.235203 | 0.6757945 | 0.6757945 | 1.286171 | 0.7036796
5315.1984 | 1.476444 | 1.235574 | 0.6759978 | 0.6759978 | 1.285457 | 0.703289
5318.3988 | 1.477333 | 1.235946 | 0.6762013 | 0.6762013 | 1.286274 | 0.7037362
5321.5992 | 1.478222 | 1.236318 | 0.6764047 | 0.6764047 | 1.286578 | 0.7039023
5324.7996 | 1.479111 | 1.23669 | 0.676608 | 0.676608 | 1.287085 | 0.7041797
5328 | 1.48 | 1.237061 | 0.6768113 | 0.6768113 | 1.286171 | 0.7036796
5331.2004 | 1.480889 | 1.237433 | 0.6770146 | 0.6770146 | 1.283322 | 0.702121
5334.4008 | 1.481778 | 1.237804 | 0.6772178 | 0.6772178 | 1.283115 | 0.7020078
5337.6012 | 1.482667 | 1.238175 | 0.6774209 | 0.6774209 | 1.284339 | 0.7026776
5340.8016 | 1.483556 | 1.238547 | 0.6776239 | 0.6776239 | 1.286578 | 0.7039023
5343.9984 | 1.484444 | 1.238917 | 0.6778267 | 0.6778267 | 1.288002 | 0.7046816
5347.1988 | 1.485333 | 1.239288 | 0.6780297 | 0.6780297 | 1.290751 | 0.7061855
5350.3992 | 1.486222 | 1.239659 | 0.6782325 | 0.6782325 | 1.291975 | 0.7068553
5353.5996 | 1.487111 | 1.24003 | 0.6784353 | 0.6784353 | 1.292686 | 0.707244
5356.8 | 1.488 | 1.2404 | 0.6786381 | 0.6786381 | 1.291565 | 0.7066308
5360.0004 | 1.488889 | 1.240771 | 0.6788408 | 0.6788408 | 1.290244 | 0.705908
5363.2008 | 1.489778 | 1.241141 | 0.6790434 | 0.6790434 | 1.289019 | 0.7052382
5366.4012 | 1.490667 | 1.241511 | 0.679246 | 0.679246 | 1.290244 | 0.705908
5369.6016 | 1.491556 | 1.241881 | 0.6794485 | 0.6794485 | 1.290958 | 0.7062986
5372.7984 | 1.492444 | 1.242251 | 0.6796507 | 0.6796507 | 1.292379 | 0.7070761
5375.9988 | 1.493333 | 1.242621 | 0.6798531 | 0.6798531 | 1.293196 | 0.7075233
5379.1992 | 1.494222 | 1.242991 | 0.6800555 | 0.6800555 | 1.292992 | 0.7074119
5382.3996 | 1.495111 | 1.243361 | 0.6802577 | 0.6802577 | 1.291568 | 0.7066326
5385.6 | 1.496 | 1.24373 | 0.68046 | 0.68046 | 1.292178 | 0.7069666
5388.8004 | 1.496889 | 1.2441 | 0.6806621 | 0.6806621 | 1.294313 | 0.7081347
5392.0008 | 1.497778 | 1.244469 | 0.6808642 | 0.6808642 | 1.293296 | 0.707578
5395.2012 | 1.498667 | 1.244838 | 0.6810662 | 0.6810662 | 1.291771 | 0.7067439
5398.4016 | 1.499556 | 1.245207 | 0.6812682 | 0.6812682 | 1.292279 | 0.7070214
5401.5984 | 1.500444 | 1.245576 | 0.6814699 | 0.6814699 | 1.293296 | 0.707578
5404.7988 | 1.501333 | 1.245945 | 0.6816717 | 0.6816717 | 1.29411 | 0.7080233
5407.9992 | 1.502222 | 1.246314 | 0.6818735 | 0.6818735 | 1.294517 | 0.708246
5411.1996 | 1.503111 | 1.246683 | 0.6820753 | 0.6820753 | 1.29401 | 0.7079686
5414.4 | 1.504 | 1.247051 | 0.6822769 | 0.6822769 | 1.293706 | 0.7078025
5417.6004 | 1.504889 | 1.24742 | 0.6824786 | 0.6824786 | 1.292279 | 0.7070214
5420.8008 | 1.505778 | 1.247788 | 0.6826801 | 0.6826801 | 1.292892 | 0.7073572
5424.0012 | 1.506667 | 1.248156 | 0.6828816 | 0.6828816 | 1.295638 | 0.7088592
5427.2016 | 1.507556 | 1.248525 | 0.683083 | 0.683083 | 1.297166 | 0.7096951
5430.3984 | 1.508444 | 1.248892 | 0.6832842 | 0.6832842 | 1.297266 | 0.7097499
5433.5988 | 1.509333 | 1.24926 | 0.6834855 | 0.6834855 | 1.297369 | 0.7098064
5436.7992 | 1.510222 | 1.249628 | 0.6836868 | 0.6836868 | 1.295434 | 0.7087479
5439.9996 | 1.511111 | 1.249996 | 0.683888 | 0.683888 | 1.293092 | 0.7074667
5443.2 | 1.512 | 1.250363 | 0.6840891 | 0.6840891 | 1.292686 | 0.707244
5446.4004 | 1.512889 | 1.250731 | 0.6842902 | 0.6842902 | 1.295738 | 0.708914
5449.6008 | 1.513778 | 1.251098 | 0.6844912 | 0.6844912 | 1.296348 | 0.709248
5452.8012 | 1.514667 | 1.251466 | 0.6846922 | 0.6846922 | 1.295334 | 0.7086931
5456.0016 | 1.515556 | 1.251833 | 0.6848931 | 0.6848931 | 1.292175 | 0.7069648
5459.1984 | 1.516444 | 1.2522 | 0.6850937 | 0.6850937 | 1.292585 | 0.7071893
5462.3988 | 1.517333 | 1.252567 | 0.6852945 | 0.6852945 | 1.294924 | 0.7084686
5465.5992 | 1.518222 | 1.252933 | 0.6854952 | 0.6854952 | 1.297266 | 0.7097499
5468.7996 | 1.519111 | 1.2533 | 0.6856959 | 0.6856959 | 1.297573 | 0.7099178
5472 | 1.52 | 1.253667 | 0.6858965 | 0.6858965 | 1.296555 | 0.7093611
5475.2004 | 1.520889 | 1.254033 | 0.686097 | 0.686097 | 1.297369 | 0.7098064
5478.4008 | 1.521778 | 1.2544 | 0.6862975 | 0.6862975 | 1.29859 | 0.7104744
5481.6012 | 1.522667 | 1.254766 | 0.6864979 | 0.6864979 | 1.300932 | 0.7117556
5484.8016 | 1.523556 | 1.255133 | 0.6866983 | 0.6866983 | 1.301035 | 0.7118122
5487.9984 | 1.524444 | 1.255498 | 0.6868984 | 0.6868984 | 1.298997 | 0.7106971
5491.1988 | 1.525333 | 1.255864 | 0.6870987 | 0.6870987 | 1.297266 | 0.7097499
5494.3992 | 1.526222 | 1.25623 | 0.6872989 | 0.6872989 | 1.29869 | 0.7105292
5497.5996 | 1.527111 | 1.256596 | 0.687499 | 0.687499 | 1.298386 | 0.7103631
5500.8 | 1.528 | 1.256962 | 0.6876991 | 0.6876991 | 1.296655 | 0.7094159
5504.0004 | 1.528889 | 1.257327 | 0.6878991 | 0.6878991 | 1.295334 | 0.7086931
5507.2008 | 1.529778 | 1.257693 | 0.6880991 | 0.6880991 | 1.297469 | 0.7098612
5510.4012 | 1.530667 | 1.258058 | 0.688299 | 0.688299 | 1.297776 | 0.7100291
5513.6016 | 1.531556 | 1.258423 | 0.6884988 | 0.6884988 | 1.297573 | 0.7099178
5516.7984 | 1.532444 | 1.258788 | 0.6886984 | 0.6886984 | 1.297876 | 0.7100839
5519.9988 | 1.533333 | 1.259153 | 0.6888981 | 0.6888981 | 1.296962 | 0.7095838
5523.1992 | 1.534222 | 1.259518 | 0.6890978 | 0.6890978 | 1.295941 | 0.7090253
5526.3996 | 1.535111 | 1.259883 | 0.6892974 | 0.6892974 | 1.295131 | 0.7085818
5529.6 | 1.536 | 1.260248 | 0.689497 | 0.689497 | 1.294924 | 0.7084686
5532.8004 | 1.536889 | 1.260613 | 0.6896965 | 0.6896965 | 1.294924 | 0.7084686
5536.0008 | 1.537778 | 1.260977 | 0.6898959 | 0.6898959 | 1.296148 | 0.7091385
5539.2012 | 1.538667 | 1.261342 | 0.6900953 | 0.6900953 | 1.297676 | 0.7099743
5542.4016 | 1.539556 | 1.261706 | 0.6902947 | 0.6902947 | 1.299304 | 0.710865
5545.5984 | 1.540444 | 1.26207 | 0.6904937 | 0.6904937 | 1.2992 | 0.7108084
5548.7988 | 1.541333 | 1.262434 | 0.6906929 | 0.6906929 | 1.298793 | 0.7105858
5551.9992 | 1.542222 | 1.262798 | 0.6908921 | 0.6908921 | 1.299304 | 0.710865
5555.1996 | 1.543111 | 1.263162 | 0.6910912 | 0.6910912 | 1.298897 | 0.7106423
5558.4 | 1.544 | 1.263526 | 0.6912902 | 0.6912902 | 1.299404 | 0.7109197
5561.6004 | 1.544889 | 1.263889 | 0.6914892 | 0.6914892 | 1.299811 | 0.7111424
5564.8008 | 1.545778 | 1.264253 | 0.6916881 | 0.6916881 | 1.299504 | 0.7109745
5568.0012 | 1.546667 | 1.264616 | 0.691887 | 0.691887 | 1.297573 | 0.7099178
5571.2016 | 1.547556 | 1.26498 | 0.6920858 | 0.6920858 | 1.298386 | 0.7103631
5574.3984 | 1.548444 | 1.265343 | 0.6922844 | 0.6922844 | 1.300218 | 0.7113651
5577.5988 | 1.549333 | 1.265706 | 0.6924831 | 0.6924831 | 1.301035 | 0.7118122
5580.7992 | 1.550222 | 1.266069 | 0.6926817 | 0.6926817 | 1.301442 | 0.7120349
5583.9996 | 1.551111 | 1.266432 | 0.6928803 | 0.6928803 | 1.301646 | 0.7121462
5587.2 | 1.552 | 1.266795 | 0.6930788 | 0.6930788 | 1.302766 | 0.7127594
5590.4004 | 1.552889 | 1.267157 | 0.6932773 | 0.6932773 | 1.303784 | 0.7133161
5593.6008 | 1.553778 | 1.26752 | 0.6934757 | 0.6934757 | 1.305719 | 0.7143746
5596.8012 | 1.554667 | 1.267883 | 0.6936741 | 0.6936741 | 1.30358 | 0.7132048
5600.0016 | 1.555556 | 1.268245 | 0.6938724 | 0.6938724 | 1.302356 | 0.7125349
5603.1984 | 1.556444 | 1.268607 | 0.6940704 | 0.6940704 | 1.30256 | 0.7126463
5606.3988 | 1.557333 | 1.268969 | 0.6942686 | 0.6942686 | 1.303987 | 0.7134274
5609.5992 | 1.558222 | 1.269331 | 0.6944667 | 0.6944667 | 1.304294 | 0.7135953
5612.7996 | 1.559111 | 1.269693 | 0.6946648 | 0.6946648 | 1.302663 | 0.7127029
5616 | 1.56 | 1.270055 | 0.6948628 | 0.6948628 | 1.298997 | 0.7106971
5619.2004 | 1.560889 | 1.270417 | 0.6950608 | 0.6950608 | 1.298183 | 0.7102518
5622.4008 | 1.561778 | 1.270779 | 0.6952587 | 0.6952587 | 1.298386 | 0.7103631
5625.6012 | 1.562667 | 1.271141 | 0.6954565 | 0.6954565 | 1.299097 | 0.7107518
5628.8016 | 1.563556 | 1.271502 | 0.6956543 | 0.6956543 | 1.302563 | 0.7126481
5631.9984 | 1.564444 | 1.271863 | 0.6958518 | 0.6958518 | 1.306329 | 0.7147086
5635.1988 | 1.565333 | 1.272224 | 0.6960495 | 0.6960495 | 1.306633 | 0.7148747
5638.3992 | 1.566222 | 1.272586 | 0.6962472 | 0.6962472 | 1.305412 | 0.7142067
5641.5996 | 1.567111 | 1.272947 | 0.6964447 | 0.6964447 | 1.303477 | 0.7131482
5644.8 | 1.568 | 1.273308 | 0.6966422 | 0.6966422 | 1.301542 | 0.7120896
5648.0004 | 1.568889 | 1.273669 | 0.6968397 | 0.6968397 | 1.301846 | 0.7122557
5651.2008 | 1.569778 | 1.27403 | 0.6970371 | 0.6970371 | 1.302967 | 0.7128689
5654.4012 | 1.570667 | 1.27439 | 0.6972344 | 0.6972344 | 1.303477 | 0.7131482
5657.6016 | 1.571556 | 1.274751 | 0.6974317 | 0.6974317 | 1.30358 | 0.7132048
5660.7984 | 1.572444 | 1.275111 | 0.6976287 | 0.6976287 | 1.301949 | 0.7123123
5663.9988 | 1.573333 | 1.275471 | 0.6978259 | 0.6978259 | 1.299711 | 0.7110877
5667.1992 | 1.574222 | 1.275832 | 0.698023 | 0.698023 | 1.301746 | 0.712201
5670.3996 | 1.575111 | 1.276192 | 0.6982201 | 0.6982201 | 1.305205 | 0.7140936
5673.6 | 1.576 | 1.276552 | 0.6984171 | 0.6984171 | 1.306733 | 0.7149295
5676.8004 | 1.576889 | 1.276912 | 0.6986141 | 0.6986141 | 1.306429 | 0.7147634
5680.0008 | 1.577778 | 1.277272 | 0.698811 | 0.698811 | 1.306936 | 0.7150408
5683.2012 | 1.578667 | 1.277632 | 0.6990078 | 0.6990078 | 1.307343 | 0.7152635
5686.4016 | 1.579556 | 1.277991 | 0.6992046 | 0.6992046 | 1.307957 | 0.7155993
5689.5984 | 1.580444 | 1.27835 | 0.6994011 | 0.6994011 | 1.307447 | 0.71532
5692.7988 | 1.581333 | 1.27871 | 0.6995978 | 0.6995978 | 1.307447 | 0.71532
5695.9992 | 1.582222 | 1.279069 | 0.6997944 | 0.6997944 | 1.305105 | 0.7140388
5699.1996 | 1.583111 | 1.279429 | 0.699991 | 0.699991 | 1.302763 | 0.7127576
5702.4 | 1.584 | 1.279788 | 0.7001875 | 0.7001875 | 1.302867 | 0.7128142
5705.6004 | 1.584889 | 1.280147 | 0.700384 | 0.700384 | 1.304698 | 0.7138162
5708.8008 | 1.585778 | 1.280506 | 0.7005804 | 0.7005804 | 1.304698 | 0.7138162
5712.0012 | 1.586667 | 1.280865 | 0.7007767 | 0.7007767 | 1.304801 | 0.7138727
5715.2016 | 1.587556 | 1.281224 | 0.700973 | 0.700973 | 1.305615 | 0.7143181
5718.3984 | 1.588444 | 1.281582 | 0.701169 | 0.701169 | 1.306533 | 0.71482
5721.5988 | 1.589333 | 1.28194 | 0.7013652 | 0.7013652 | 1.307547 | 0.7153748
5724.7992 | 1.590222 | 1.282299 | 0.7015613 | 0.7015613 | 1.309175 | 0.7162654
5727.9996 | 1.591111 | 1.282657 | 0.7017574 | 0.7017574 | 1.309992 | 0.7167126
5731.2 | 1.592 | 1.283016 | 0.7019534 | 0.7019534 | 1.309178 | 0.7162673
5734.4004 | 1.592889 | 1.283374 | 0.7021494 | 0.7021494 | 1.308871 | 0.7160993
5737.6008 | 1.593778 | 1.283732 | 0.7023453 | 0.7023453 | 1.309381 | 0.7163786
5740.8012 | 1.594667 | 1.28409 | 0.7025412 | 0.7025412 | 1.309688 | 0.7165465
5744.0016 | 1.595556 | 1.284448 | 0.702737 | 0.702737 | 1.309995 | 0.7167144
5747.1984 | 1.596444 | 1.284805 | 0.7029325 | 0.7029325 | 1.310602 | 0.7170466
5750.3988 | 1.597333 | 1.285163 | 0.7031282 | 0.7031282 | 1.308464 | 0.7158767
5753.5992 | 1.598222 | 1.28552 | 0.7033238 | 0.7033238 | 1.306529 | 0.7148181
5756.7996 | 1.599111 | 1.285878 | 0.7035194 | 0.7035194 | 1.307143 | 0.715154
5760 | 1.6 | 1.286235 | 0.7037149 | 0.7037149 | 1.308568 | 0.7159333
5763.2004 | 1.600889 | 1.286592 | 0.7039104 | 0.7039104 | 1.306633 | 0.7148747
5766.4008 | 1.601778 | 1.28695 | 0.7041058 | 0.7041058 | 1.307243 | 0.7152087
5769.6012 | 1.602667 | 1.287307 | 0.7043012 | 0.7043012 | 1.308771 | 0.7160446
5772.8016 | 1.603556 | 1.287664 | 0.7044965 | 0.7044965 | 1.309281 | 0.7163238
5775.9984 | 1.604444 | 1.28802 | 0.7046915 | 0.7046915 | 1.30704 | 0.7150974
5779.1988 | 1.605333 | 1.288377 | 0.7048867 | 0.7048867 | 1.307347 | 0.7152653
5782.3992 | 1.606222 | 1.288734 | 0.7050819 | 0.7050819 | 1.30765 | 0.7154314
5785.5996 | 1.607111 | 1.28909 | 0.705277 | 0.705277 | 1.307347 | 0.7152653
5788.8 | 1.608 | 1.289447 | 0.705472 | 0.705472 | 1.30694 | 0.7150426
5792.0004 | 1.608889 | 1.289803 | 0.705667 | 0.705667 | 1.309788 | 0.7166012
5795.2008 | 1.609778 | 1.290159 | 0.7058619 | 0.7058619 | 1.312537 | 0.7181051
5798.4012 | 1.610667 | 1.290516 | 0.7060568 | 0.7060568 | 1.310806 | 0.7171579
5801.6016 | 1.611556 | 1.290872 | 0.7062516 | 0.7062516 | 1.308668 | 0.715988
5804.7984 | 1.612444 | 1.291227 | 0.7064462 | 0.7064462 | 1.308668 | 0.715988
5807.9988 | 1.613333 | 1.291583 | 0.7066409 | 0.7066409 | 1.309178 | 0.7162673
5811.1992 | 1.614222 | 1.291939 | 0.7068356 | 0.7068356 | 1.306836 | 0.714986
5814.3996 | 1.615111 | 1.292295 | 0.7070302 | 0.7070302 | 1.307343 | 0.7152635
5817.6 | 1.616 | 1.29265 | 0.7072248 | 0.7072248 | 1.30694 | 0.7150426
5820.8004 | 1.616889 | 1.293006 | 0.7074193 | 0.7074193 | 1.30694 | 0.7150426
5824.0008 | 1.617778 | 1.293361 | 0.7076137 | 0.7076137 | 1.309178 | 0.7162673
5827.2012 | 1.618667 | 1.293717 | 0.7078081 | 0.7078081 | 1.31223 | 0.7179372
5830.4016 | 1.619556 | 1.294072 | 0.7080024 | 0.7080024 | 1.31213 | 0.7178825
5833.5984 | 1.620444 | 1.294426 | 0.7081965 | 0.7081965 | 1.311216 | 0.7173824
5836.7988 | 1.621333 | 1.294781 | 0.7083908 | 0.7083908 | 1.309585 | 0.7164899
5839.9992 | 1.622222 | 1.295136 | 0.7085849 | 0.7085849 | 1.309685 | 0.7165447
5843.1996 | 1.623111 | 1.295491 | 0.7087791 | 0.7087791 | 1.311823 | 0.7177146
5846.4 | 1.624 | 1.295846 | 0.7089731 | 0.7089731 | 1.313658 | 0.7187184
5849.6004 | 1.624889 | 1.296201 | 0.7091672 | 0.7091672 | 1.314168 | 0.7189976
5852.8008 | 1.625778 | 1.296555 | 0.7093611 | 0.7093611 | 1.314065 | 0.718941
5856.0012 | 1.626667 | 1.29691 | 0.7095551 | 0.7095551 | 1.312741 | 0.7182165
5859.2016 | 1.627556 | 1.297264 | 0.7097489 | 0.7097489 | 1.312334 | 0.7179938
5862.3984 | 1.628444 | 1.297618 | 0.7099425 | 0.7099425 | 1.31162 | 0.7176032
5865.5988 | 1.629333 | 1.297972 | 0.7101363 | 0.7101363 | 1.31223 | 0.7179372
5868.7992 | 1.630222 | 1.298326 | 0.71033 | 0.71033 | 1.312334 | 0.7179938
5871.9996 | 1.631111 | 1.29868 | 0.7105236 | 0.7105236 | 1.31213 | 0.7178825
5875.2 | 1.632 | 1.299034 | 0.7107172 | 0.7107172 | 1.311723 | 0.7176598
5878.4004 | 1.632889 | 1.299388 | 0.7109108 | 0.7109108 | 1.315389 | 0.7196656
5881.6008 | 1.633778 | 1.299741 | 0.7111043 | 0.7111043 | 1.317424 | 0.7207789
5884.8012 | 1.634667 | 1.300095 | 0.7112977 | 0.7112977 | 1.315286 | 0.719609
5888.0016 | 1.635556 | 1.300448 | 0.7114911 | 0.7114911 | 1.312434 | 0.7180485
5891.1984 | 1.636444 | 1.300801 | 0.7116842 | 0.7116842 | 1.310706 | 0.7171031
5894.3988 | 1.637333 | 1.301155 | 0.7118775 | 0.7118775 | 1.311013 | 0.7172711
5897.5992 | 1.638222 | 1.301508 | 0.7120708 | 0.7120708 | 1.311213 | 0.7173806
5900.7996 | 1.639111 | 1.301861 | 0.7122639 | 0.7122639 | 1.31213 | 0.7178825
5904 | 1.64 | 1.302214 | 0.7124571 | 0.7124571 | 1.31203 | 0.7178277
5907.2004 | 1.640889 | 1.302567 | 0.7126501 | 0.7126501 | 1.314472 | 0.7191637
5910.4008 | 1.641778 | 1.30292 | 0.7128432 | 0.7128432 | 1.3161 | 0.7200543
5913.6012 | 1.642667 | 1.303272 | 0.7130361 | 0.7130361 | 1.315489 | 0.7197203
5916.8016 | 1.643556 | 1.303625 | 0.7132291 | 0.7132291 | 1.314065 | 0.718941
5919.9984 | 1.644444 | 1.303977 | 0.7134217 | 0.7134217 | 1.314572 | 0.7192184
5923.1988 | 1.645333 | 1.304329 | 0.7136145 | 0.7136145 | 1.314776 | 0.7193298
5926.3992 | 1.646222 | 1.304682 | 0.7138073 | 0.7138073 | 1.314165 | 0.7189958
5929.5996 | 1.647111 | 1.305034 | 0.714 | 0.714 | 1.31162 | 0.7176032
5932.8 | 1.648 | 1.305386 | 0.7141927 | 0.7141927 | 1.310195 | 0.7168239
5936.0004 | 1.648889 | 1.305738 | 0.7143853 | 0.7143853 | 1.310909 | 0.7172145
5939.2008 | 1.649778 | 1.30609 | 0.7145778 | 0.7145778 | 1.313248 | 0.7184939
5942.4012 | 1.650667 | 1.306442 | 0.7147703 | 0.7147703 | 1.313858 | 0.7188279
5945.6016 | 1.651556 | 1.306794 | 0.7149628 | 0.7149628 | 1.314776 | 0.7193298
5948.7984 | 1.652444 | 1.307145 | 0.7151549 | 0.7151549 | 1.314472 | 0.7191637
5951.9988 | 1.653333 | 1.307497 | 0.7153473 | 0.7153473 | 1.313758 | 0.7187731
5955.1992 | 1.654222 | 1.307848 | 0.7155396 | 0.7155396 | 1.313962 | 0.7188844
5958.3996 | 1.655111 | 1.308199 | 0.7157318 | 0.7157318 | 1.312948 | 0.7183296
5961.6 | 1.656 | 1.308551 | 0.715924 | 0.715924 | 1.313455 | 0.718607
5964.8004 | 1.656889 | 1.308902 | 0.7161162 | 0.7161162 | 1.313555 | 0.7186618
5968.0008 | 1.657778 | 1.309253 | 0.7163083 | 0.7163083 | 1.314165 | 0.7189958
5971.2012 | 1.658667 | 1.309604 | 0.7165003 | 0.7165003 | 1.312944 | 0.7183278
5974.4016 | 1.659556 | 1.309955 | 0.7166923 | 0.7166923 | 1.310092 | 0.7167673
5977.5984 | 1.660444 | 1.310305 | 0.716884 | 0.716884 | 1.311416 | 0.7174919
5980.7988 | 1.661333 | 1.310656 | 0.7170759 | 0.7170759 | 1.316 | 0.7199996
5983.9992 | 1.662222 | 1.311007 | 0.7172677 | 0.7172677 | 1.320273 | 0.7223375
5987.1996 | 1.663111 | 1.311357 | 0.7174595 | 0.7174595 | 1.319663 | 0.7220035
5990.4 | 1.664 | 1.311708 | 0.7176512 | 0.7176512 | 1.319359 | 0.7218374
5993.6004 | 1.664889 | 1.312058 | 0.7178429 | 0.7178429 | 1.319055 | 0.7216713
5996.8008 | 1.665778 | 1.312408 | 0.7180345 | 0.7180345 | 1.317931 | 0.7210563
6000.0012 | 1.666667 | 1.312758 | 0.7182261 | 0.7182261 | 1.317321 | 0.7207223
6003.2016 | 1.667556 | 1.313108 | 0.7184176 | 0.7184176 | 1.32058 | 0.7225054
6006.3984 | 1.668444 | 1.313458 | 0.7186089 | 0.7186089 | 1.321597 | 0.7230621
6009.5988 | 1.669333 | 1.313808 | 0.7188003 | 0.7188003 | 1.319459 | 0.7218922
6012.7992 | 1.670222 | 1.314158 | 0.7189917 | 0.7189917 | 1.319052 | 0.7216695
6015.9996 | 1.671111 | 1.314507 | 0.719183 | 0.719183 | 1.32058 | 0.7225054
6019.2 | 1.672 | 1.314857 | 0.7193743 | 0.7193743 | 1.320173 | 0.7222827
6022.4004 | 1.672889 | 1.315206 | 0.7195655 | 0.7195655 | 1.318645 | 0.7214469
6025.6008 | 1.673778 | 1.315556 | 0.7197567 | 0.7197567 | 1.320073 | 0.722228
6028.8012 | 1.674667 | 1.315905 | 0.7199478 | 0.7199478 | 1.32109 | 0.7227846
6032.0016 | 1.675556 | 1.316254 | 0.7201389 | 0.7201389 | 1.319663 | 0.7220035
6035.1984 | 1.676444 | 1.316603 | 0.7203297 | 0.7203297 | 1.32048 | 0.7224507
6038.3988 | 1.677333 | 1.316952 | 0.7205206 | 0.7205206 | 1.32068 | 0.7225602
6041.5992 | 1.678222 | 1.317301 | 0.7207115 | 0.7207115 | 1.319156 | 0.7217261
6044.7996 | 1.679111 | 1.31765 | 0.7209024 | 0.7209024 | 1.318849 | 0.7215582
6048 | 1.68 | 1.317999 | 0.7210932 | 0.7210932 | 1.318342 | 0.7212808
6051.2004 | 1.680889 | 1.318347 | 0.721284 | 0.721284 | 1.316303 | 0.7201656
6054.4008 | 1.681778 | 1.318696 | 0.7214747 | 0.7214747 | 1.315593 | 0.7197769
6057.6012 | 1.682667 | 1.319045 | 0.7216654 | 0.7216654 | 1.317728 | 0.720945
6060.8016 | 1.683556 | 1.319393 | 0.721856 | 0.721856 | 1.31661 | 0.7203336
6063.9984 | 1.684444 | 1.319741 | 0.7220463 | 0.7220463 | 1.317221 | 0.7206675
6067.1988 | 1.685333 | 1.320089 | 0.7222368 | 0.7222368 | 1.319969 | 0.7221714
6070.3992 | 1.686222 | 1.320437 | 0.7224273 | 0.7224273 | 1.32119 | 0.7228394
6073.5996 | 1.687111 | 1.320785 | 0.7226177 | 0.7226177 | 1.322004 | 0.7232847
6076.8 | 1.688 | 1.321133 | 0.7228081 | 0.7228081 | 1.324246 | 0.7245112
6080.0004 | 1.688889 | 1.321481 | 0.7229984 | 0.7229984 | 1.324853 | 0.7248434
6083.2008 | 1.689778 | 1.321829 | 0.7231886 | 0.7231886 | 1.32455 | 0.7246773
6086.4012 | 1.690667 | 1.322176 | 0.7233789 | 0.7233789 | 1.325057 | 0.7249547
6089.6016 | 1.691556 | 1.322524 | 0.723569 | 0.723569 | 1.324753 | 0.7247886
6092.7984 | 1.692444 | 1.322871 | 0.7237589 | 0.7237589 | 1.324246 | 0.7245112
6095.9988 | 1.693333 | 1.323218 | 0.723949 | 0.723949 | 1.324039 | 0.724398
6099.1992 | 1.694222 | 1.323566 | 0.724139 | 0.724139 | 1.32455 | 0.7246773
6102.3996 | 1.695111 | 1.323913 | 0.724329 | 0.724329 | 1.325364 | 0.7251226
6105.6 | 1.696 | 1.32426 | 0.7245189 | 0.7245189 | 1.32516 | 0.7250113
6108.8004 | 1.696889 | 1.324607 | 0.7247087 | 0.7247087 | 1.32465 | 0.724732
6112.0008 | 1.697778 | 1.324954 | 0.7248985 | 0.7248985 | 1.326688 | 0.7258471
6115.2012 | 1.698667 | 1.325301 | 0.7250883 | 0.7250883 | 1.327402 | 0.7262377
6118.4016 | 1.699556 | 1.325648 | 0.725278 | 0.725278 | 1.32445 | 0.7246225
6121.5984 | 1.700444 | 1.325994 | 0.7254675 | 0.7254675 | 1.321904 | 0.72323
6124.7988 | 1.701333 | 1.326341 | 0.7256571 | 0.7256571 | 1.323636 | 0.7241772
6127.9992 | 1.702222 | 1.326687 | 0.7258466 | 0.7258466 | 1.326077 | 0.7255132
6131.1996 | 1.703111 | 1.327033 | 0.7260362 | 0.7260362 | 1.326381 | 0.7256792
6134.4 | 1.704 | 1.32738 | 0.7262256 | 0.7262256 | 1.324143 | 0.7244546
6137.6004 | 1.704889 | 1.327726 | 0.726415 | 0.726415 | 1.323022 | 0.7238414
6140.8008 | 1.705778 | 1.328072 | 0.7266044 | 0.7266044 | 1.320376 | 0.7223941
6144.0012 | 1.706667 | 1.328418 | 0.7267937 | 0.7267937 | 1.318442 | 0.7213355
6147.2016 | 1.707556 | 1.328764 | 0.726983 | 0.726983 | 1.319156 | 0.7217261
6150.3984 | 1.708444 | 1.329109 | 0.727172 | 0.727172 | 1.322311 | 0.7234526
6153.5988 | 1.709333 | 1.329455 | 0.7273612 | 0.7273612 | 1.324853 | 0.7248434
6156.7992 | 1.710222 | 1.329801 | 0.7275503 | 0.7275503 | 1.327095 | 0.7260698
6159.9996 | 1.711111 | 1.330146 | 0.7277394 | 0.7277394 | 1.327095 | 0.7260698
6163.2 | 1.712 | 1.330492 | 0.7279284 | 0.7279284 | 1.327095 | 0.7260698
6166.4004 | 1.712889 | 1.330837 | 0.7281174 | 0.7281174 | 1.326991 | 0.7260132
6169.6008 | 1.713778 | 1.331183 | 0.7283063 | 0.7283063 | 1.326891 | 0.7259585
6172.8012 | 1.714667 | 1.331528 | 0.7284952 | 0.7284952 | 1.326688 | 0.7258471
6176.0016 | 1.715556 | 1.331873 | 0.728684 | 0.728684 | 1.327195 | 0.7261246
6179.1984 | 1.716444 | 1.332218 | 0.7288725 | 0.7288725 | 1.325364 | 0.7251226
6182.3988 | 1.717333 | 1.332563 | 0.7290613 | 0.7290613 | 1.323429 | 0.724064
6185.5992 | 1.718222 | 1.332907 | 0.72925 | 0.72925 | 1.323429 | 0.724064
6188.7996 | 1.719111 | 1.333252 | 0.7294386 | 0.7294386 | 1.322922 | 0.7237866
6192 | 1.72 | 1.333597 | 0.7296272 | 0.7296272 | 1.323532 | 0.7241206
6195.2004 | 1.720889 | 1.333942 | 0.7298157 | 0.7298157 | 1.324857 | 0.7248452
6198.4008 | 1.721778 | 1.334286 | 0.7300042 | 0.7300042 | 1.325974 | 0.7254566
6201.6012 | 1.722667 | 1.33463 | 0.7301926 | 0.7301926 | 1.325057 | 0.7249547
6204.8016 | 1.723556 | 1.334975 | 0.730381 | 0.730381 | 1.326891 | 0.7259585
6207.9984 | 1.724444 | 1.335319 | 0.7305691 | 0.7305691 | 1.328012 | 0.7265717
6211.1988 | 1.725333 | 1.335663 | 0.7307574 | 0.7307574 | 1.32893 | 0.7270736
6214.3992 | 1.726222 | 1.336007 | 0.7309457 | 0.7309457 | 1.327912 | 0.726517
6217.5996 | 1.727111 | 1.336351 | 0.7311339 | 0.7311339 | 1.326891 | 0.7259585
6220.8 | 1.728 | 1.336695 | 0.731322 | 0.731322 | 1.326178 | 0.7255679
6224.0004 | 1.728889 | 1.337039 | 0.7315101 | 0.7315101 | 1.32455 | 0.7246773
6227.2008 | 1.729778 | 1.337382 | 0.7316982 | 0.7316982 | 1.321701 | 0.7231186
6230.4012 | 1.730667 | 1.337726 | 0.7318862 | 0.7318862 | 1.32129 | 0.7228942
6233.6016 | 1.731556 | 1.338069 | 0.7320741 | 0.7320741 | 1.323736 | 0.7242319
6236.7984 | 1.732444 | 1.338412 | 0.7322618 | 0.7322618 | 1.328009 | 0.7265699
6239.9988 | 1.733333 | 1.338756 | 0.7324497 | 0.7324497 | 1.330554 | 0.7279624
6243.1992 | 1.734222 | 1.339099 | 0.7326375 | 0.7326375 | 1.329744 | 0.7275189
6246.3996 | 1.735111 | 1.339442 | 0.7328252 | 0.7328252 | 1.32893 | 0.7270736
6249.6 | 1.736 | 1.339785 | 0.7330129 | 0.7330129 | 1.329133 | 0.7271849
6252.8004 | 1.736889 | 1.340128 | 0.7332006 | 0.7332006 | 1.329333 | 0.7272944
6256.0008 | 1.737778 | 1.340471 | 0.7333882 | 0.7333882 | 1.328216 | 0.726683
6259.2012 | 1.738667 | 1.340814 | 0.7335758 | 0.7335758 | 1.328826 | 0.727017
6262.4016 | 1.739556 | 1.341157 | 0.7337633 | 0.7337633 | 1.327095 | 0.7260698
6265.5984 | 1.740444 | 1.341499 | 0.7339506 | 0.7339506 | 1.326484 | 0.7257358
6268.7988 | 1.741333 | 1.341842 | 0.734138 | 0.734138 | 1.327402 | 0.7262377
6271.9992 | 1.742222 | 1.342184 | 0.7343253 | 0.7343253 | 1.326178 | 0.7255679
6275.1996 | 1.743111 | 1.342527 | 0.7345127 | 0.7345127 | 1.324143 | 0.7244546
6278.4 | 1.744 | 1.342869 | 0.7347 | 0.7347 | 1.325667 | 0.7252887
6281.6004 | 1.744889 | 1.343211 | 0.7348872 | 0.7348872 | 1.326688 | 0.7258471
6284.8008 | 1.745778 | 1.343553 | 0.7350744 | 0.7350744 | 1.327402 | 0.7262377
6288.0012 | 1.746667 | 1.343895 | 0.7352615 | 0.7352615 | 1.329437 | 0.727351
6291.2016 | 1.747556 | 1.344237 | 0.7354486 | 0.7354486 | 1.331168 | 0.7282982
6294.3984 | 1.748444 | 1.344579 | 0.7356354 | 0.7356354 | 1.330151 | 0.7277416
6297.5988 | 1.749333 | 1.344921 | 0.7358224 | 0.7358224 | 1.330147 | 0.7277398
6300.7992 | 1.750222 | 1.345262 | 0.7360094 | 0.7360094 | 1.331879 | 0.728687
6303.9996 | 1.751111 | 1.345604 | 0.7361963 | 0.7361963 | 1.332082 | 0.7287983
6307.2 | 1.752 | 1.345945 | 0.7363831 | 0.7363831 | 1.32903 | 0.7271284
6310.4004 | 1.752889 | 1.346287 | 0.7365699 | 0.7365699 | 1.328009 | 0.7265699
6313.6008 | 1.753778 | 1.346628 | 0.7367567 | 0.7367567 | 1.329537 | 0.7274058
6316.8012 | 1.754667 | 1.346969 | 0.7369434 | 0.7369434 | 1.330554 | 0.7279624
6320.0016 | 1.755556 | 1.347311 | 0.7371301 | 0.7371301 | 1.327709 | 0.7264056
6323.1984 | 1.756444 | 1.347651 | 0.7373165 | 0.7373165 | 1.327398 | 0.7262359
6326.3988 | 1.757333 | 1.347992 | 0.737503 | 0.737503 | 1.330861 | 0.7281303
6329.5992 | 1.758222 | 1.348333 | 0.7376895 | 0.7376895 | 1.334527 | 0.7301361
6332.7996 | 1.759111 | 1.348674 | 0.737876 | 0.737876 | 1.33351 | 0.7295795
6336 | 1.76 | 1.349015 | 0.7380624 | 0.7380624 | 1.330151 | 0.7277416
6339.2004 | 1.760889 | 1.349355 | 0.7382488 | 0.7382488 | 1.328216 | 0.726683
6342.4008 | 1.761778 | 1.349696 | 0.7384352 | 0.7384352 | 1.329337 | 0.7272963
6345.6012 | 1.762667 | 1.350036 | 0.7386214 | 0.7386214 | 1.329337 | 0.7272963
6348.8016 | 1.763556 | 1.350377 | 0.7388077 | 0.7388077 | 1.328519 | 0.7268491
6351.9984 | 1.764444 | 1.350717 | 0.7389937 | 0.7389937 | 1.32954 | 0.7274076
6355.1988 | 1.765333 | 1.351057 | 0.7391798 | 0.7391798 | 1.328523 | 0.7268509
6358.3992 | 1.766222 | 1.351397 | 0.7393659 | 0.7393659 | 1.329437 | 0.727351
6361.5996 | 1.767111 | 1.351737 | 0.739552 | 0.739552 | 1.332082 | 0.7287983
6364.8 | 1.768 | 1.352077 | 0.739738 | 0.739738 | 1.336562 | 0.7312494
6368.0004 | 1.768889 | 1.352417 | 0.7399239 | 0.7399239 | 1.336969 | 0.7314721
6371.2008 | 1.769778 | 1.352757 | 0.7401098 | 0.7401098 | 1.334527 | 0.7301361
6374.4012 | 1.770667 | 1.353097 | 0.7402957 | 0.7402957 | 1.330554 | 0.7279624
6377.6016 | 1.771556 | 1.353436 | 0.7404815 | 0.7404815 | 1.328216 | 0.726683
6380.7984 | 1.772444 | 1.353775 | 0.7406671 | 0.7406671 | 1.327095 | 0.7260698
6383.9988 | 1.773333 | 1.354115 | 0.7408528 | 0.7408528 | 1.327095 | 0.7260698
6387.1992 | 1.774222 | 1.354454 | 0.7410385 | 0.7410385 | 1.328926 | 0.7270718
6390.3996 | 1.775111 | 1.354794 | 0.7412241 | 0.7412241 | 1.331271 | 0.7283548
6393.6 | 1.776 | 1.355133 | 0.7414097 | 0.7414097 | 1.333103 | 0.7293568
6396.8004 | 1.776889 | 1.355472 | 0.7415952 | 0.7415952 | 1.332999 | 0.7293002
6400.0008 | 1.777778 | 1.355811 | 0.7417807 | 0.7417807 | 1.331882 | 0.7286888
6403.2012 | 1.778667 | 1.35615 | 0.7419662 | 0.7419662 | 1.333103 | 0.7293568
6406.4016 | 1.779556 | 1.356489 | 0.7421516 | 0.7421516 | 1.333813 | 0.7297455
6409.5984 | 1.780444 | 1.356827 | 0.7423367 | 0.7423367 | 1.33351 | 0.7295795
6412.7988 | 1.781333 | 1.357166 | 0.742522 | 0.742522 | 1.332592 | 0.7290776
6415.9992 | 1.782222 | 1.357504 | 0.7427073 | 0.7427073 | 1.333203 | 0.7294115
6419.1996 | 1.783111 | 1.357843 | 0.7428925 | 0.7428925 | 1.332796 | 0.7291889
6422.4 | 1.784 | 1.358181 | 0.7430776 | 0.7430776 | 1.332899 | 0.7292455
6425.6004 | 1.784889 | 1.35852 | 0.7432628 | 0.7432628 | 1.332899 | 0.7292455
6428.8008 | 1.785778 | 1.358858 | 0.7434478 | 0.7434478 | 1.332389 | 0.7289662
6432.0012 | 1.786667 | 1.359196 | 0.7436329 | 0.7436329 | 1.333713 | 0.7296908
6435.2016 | 1.787556 | 1.359534 | 0.7438179 | 0.7438179 | 1.336255 | 0.7310815
6438.3984 | 1.788444 | 1.359872 | 0.7440026 | 0.7440026 | 1.336969 | 0.7314721
6441.5988 | 1.789333 | 1.36021 | 0.7441875 | 0.7441875 | 1.335952 | 0.7309154
6444.7992 | 1.790222 | 1.360548 | 0.7443723 | 0.7443723 | 1.335341 | 0.7305814
6447.9996 | 1.791111 | 1.360886 | 0.7445571 | 0.7445571 | 1.335034 | 0.7304135
6451.2 | 1.792 | 1.361223 | 0.7447419 | 0.7447419 | 1.335138 | 0.7304701
6454.4004 | 1.792889 | 1.361561 | 0.7449266 | 0.7449266 | 1.335748 | 0.7308041
6457.6008 | 1.793778 | 1.361898 | 0.7451112 | 0.7451112 | 1.336055 | 0.730972
6460.8012 | 1.794667 | 1.362236 | 0.7452959 | 0.7452959 | 1.336665 | 0.731306
6464.0016 | 1.795556 | 1.362573 | 0.7454804 | 0.7454804 | 1.337479 | 0.7317513
6467.1984 | 1.796444 | 1.36291 | 0.7456648 | 0.7456648 | 1.336359 | 0.7311381
6470.3988 | 1.797333 | 1.363247 | 0.7458492 | 0.7458492 | 1.335955 | 0.7309172
6473.5992 | 1.798222 | 1.363584 | 0.7460337 | 0.7460337 | 1.338397 | 0.7322532
6476.7996 | 1.799111 | 1.363921 | 0.7462181 | 0.7462181 | 1.340225 | 0.7332534
6480 | 1.8 | 1.364258 | 0.7464024 | 0.7464024 | 1.340125 | 0.7331986
6483.2004 | 1.800889 | 1.364595 | 0.7465867 | 0.7465867 | 1.3388 | 0.732474
6486.4008 | 1.801778 | 1.364932 | 0.7467709 | 0.7467709 | 1.336869 | 0.7314173
6489.6012 | 1.802667 | 1.365269 | 0.7469552 | 0.7469552 | 1.338293 | 0.7321966
6492.8016 | 1.803556 | 1.365605 | 0.7471393 | 0.7471393 | 1.339311 | 0.7327533
6495.9984 | 1.804444 | 1.365941 | 0.7473232 | 0.7473232 | 1.340839 | 0.7335892
6499.1988 | 1.805333 | 1.366278 | 0.7475073 | 0.7475073 | 1.340225 | 0.7332534
6502.3992 | 1.806222 | 1.366614 | 0.7476913 | 0.7476913 | 1.3387 | 0.7324193
6505.5996 | 1.807111 | 1.36695 | 0.7478753 | 0.7478753 | 1.335138 | 0.7304701
6508.8 | 1.808 | 1.367287 | 0.7480592 | 0.7480592 | 1.335341 | 0.7305814
6512.0004 | 1.808889 | 1.367623 | 0.7482431 | 0.7482431 | 1.336869 | 0.7314173
6515.2008 | 1.809778 | 1.367959 | 0.748427 | 0.748427 | 1.336969 | 0.7314721
6518.4012 | 1.810667 | 1.368295 | 0.7486108 | 0.7486108 | 1.337072 | 0.7315287
6521.6016 | 1.811556 | 1.368631 | 0.7487945 | 0.7487945 | 1.339514 | 0.7328646
6524.7984 | 1.812444 | 1.368966 | 0.748978 | 0.748978 | 1.341042 | 0.7337005
6527.9988 | 1.813333 | 1.369302 | 0.7491617 | 0.7491617 | 1.341246 | 0.7338118
6531.1992 | 1.814222 | 1.369637 | 0.7493453 | 0.7493453 | 1.340125 | 0.7331986
6534.3996 | 1.815111 | 1.369973 | 0.7495289 | 0.7495289 | 1.340025 | 0.7331439
6537.6 | 1.816 | 1.370308 | 0.7497124 | 0.7497124 | 1.340025 | 0.7331439
6540.8004 | 1.816889 | 1.370644 | 0.7498959 | 0.7498959 | 1.340025 | 0.7331439
6544.0008 | 1.817778 | 1.370979 | 0.7500793 | 0.7500793 | 1.340739 | 0.7335344
6547.2012 | 1.818667 | 1.371314 | 0.7502627 | 0.7502627 | 1.340332 | 0.7333118
6550.4016 | 1.819556 | 1.371649 | 0.7504461 | 0.7504461 | 1.338293 | 0.7321966
6553.5984 | 1.820444 | 1.371984 | 0.7506292 | 0.7506292 | 1.338904 | 0.7325306
6556.7988 | 1.821333 | 1.372319 | 0.7508124 | 0.7508124 | 1.339311 | 0.7327533
6559.9992 | 1.822222 | 1.372654 | 0.7509956 | 0.7509956 | 1.339007 | 0.7325872
6563.1996 | 1.823111 | 1.372989 | 0.7511788 | 0.7511788 | 1.339007 | 0.7325872
6566.4 | 1.824 | 1.373323 | 0.7513619 | 0.7513619 | 1.339821 | 0.7330325
6569.6004 | 1.824889 | 1.373658 | 0.751545 | 0.751545 | 1.337683 | 0.7318626
6572.8008 | 1.825778 | 1.373992 | 0.7517281 | 0.7517281 | 1.337476 | 0.7317495
6576.0012 | 1.826667 | 1.374327 | 0.751911 | 0.751911 | 1.339514 | 0.7328646
6579.2016 | 1.827556 | 1.374661 | 0.752094 | 0.752094 | 1.339921 | 0.7330873
6582.3984 | 1.828444 | 1.374995 | 0.7522767 | 0.7522767 | 1.3387 | 0.7324193
6585.5988 | 1.829333 | 1.375329 | 0.7524595 | 0.7524595 | 1.340021 | 0.733142
6588.7992 | 1.830222 | 1.375664 | 0.7526424 | 0.7526424 | 1.342163 | 0.7343137
6591.9996 | 1.831111 | 1.375998 | 0.7528251 | 0.7528251 | 1.344198 | 0.735427
6595.2 | 1.832 | 1.376332 | 0.7530079 | 0.7530079 | 1.343891 | 0.7352591
6598.4004 | 1.832889 | 1.376666 | 0.7531905 | 0.7531905 | 1.342467 | 0.7344798
6601.6008 | 1.833778 | 1.376999 | 0.7533732 | 0.7533732 | 1.341246 | 0.7338118
6604.8012 | 1.834667 | 1.377333 | 0.7535558 | 0.7535558 | 1.341653 | 0.7340345
6608.0016 | 1.835556 | 1.377667 | 0.7537383 | 0.7537383 | 1.341549 | 0.7339779
6611.1984 | 1.836444 | 1.378 | 0.7539206 | 0.7539206 | 1.341349 | 0.7338684
6614.3988 | 1.837333 | 1.378333 | 0.7541031 | 0.7541031 | 1.340735 | 0.7335326
6617.5992 | 1.838222 | 1.378667 | 0.7542855 | 0.7542855 | 1.341449 | 0.7339232
6620.7996 | 1.839111 | 1.379 | 0.7544679 | 0.7544679 | 1.343077 | 0.7348138
6624 | 1.84 | 1.379333 | 0.7546502 | 0.7546502 | 1.343791 | 0.7352044
6627.2004 | 1.840889 | 1.379667 | 0.7548325 | 0.7548325 | 1.344912 | 0.7358176
6630.4008 | 1.841778 | 1.38 | 0.7550147 | 0.7550147 | 1.34654 | 0.7367083
6633.6012 | 1.842667 | 1.380333 | 0.7551969 | 0.7551969 | 1.347964 | 0.7374876
6636.8016 | 1.843556 | 1.380666 | 0.7553791 | 0.7553791 | 1.347047 | 0.7369857
6639.9984 | 1.844444 | 1.380998 | 0.755561 | 0.755561 | 1.346743 | 0.7368196
6643.1988 | 1.845333 | 1.381331 | 0.755743 | 0.755743 | 1.346336 | 0.7365969
6646.3992 | 1.846222 | 1.381664 | 0.755925 | 0.755925 | 1.343284 | 0.734927
6649.5996 | 1.847111 | 1.381996 | 0.756107 | 0.756107 | 1.339618 | 0.7329212
6652.8 | 1.848 | 1.382329 | 0.756289 | 0.756289 | 1.339004 | 0.7325854
6656.0004 | 1.848889 | 1.382661 | 0.7564708 | 0.7564708 | 1.340125 | 0.7331986
6659.2008 | 1.849778 | 1.382994 | 0.7566527 | 0.7566527 | 1.341856 | 0.7341458
6662.4012 | 1.850667 | 1.383326 | 0.7568345 | 0.7568345 | 1.344094 | 0.7353705
6665.6016 | 1.851556 | 1.383658 | 0.7570162 | 0.7570162 | 1.343894 | 0.735261
6668.7984 | 1.852444 | 1.38399 | 0.7571978 | 0.7571978 | 1.342366 | 0.7344251
6671.9988 | 1.853333 | 1.384322 | 0.7573794 | 0.7573794 | 1.343284 | 0.734927
6675.1992 | 1.854222 | 1.384654 | 0.7575611 | 0.7575611 | 1.342974 | 0.7347572
6678.3996 | 1.855111 | 1.384986 | 0.7577426 | 0.7577426 | 1.343891 | 0.7352591
6681.6 | 1.856 | 1.385318 | 0.7579242 | 0.7579242 | 1.346233 | 0.7365403
6684.8004 | 1.856889 | 1.385649 | 0.7581057 | 0.7581057 | 1.347761 | 0.7373762
6688.0008 | 1.857778 | 1.385981 | 0.7582871 | 0.7582871 | 1.345622 | 0.7362064
6691.2012 | 1.858667 | 1.386313 | 0.7584685 | 0.7584685 | 1.34664 | 0.736763
6694.4016 | 1.859556 | 1.386644 | 0.7586499 | 0.7586499 | 1.349288 | 0.7382121
6697.5984 | 1.860444 | 1.386975 | 0.758831 | 0.758831 | 1.349085 | 0.7381008
6700.7988 | 1.861333 | 1.387306 | 0.7590123 | 0.7590123 | 1.344808 | 0.735761
6703.9992 | 1.862222 | 1.387638 | 0.7591935 | 0.7591935 | 1.344198 | 0.735427
6707.1996 | 1.863111 | 1.387969 | 0.7593747 | 0.7593747 | 1.344708 | 0.7357063
6710.4 | 1.864 | 1.3883 | 0.7595559 | 0.7595559 | 1.347354 | 0.7371536
6713.6004 | 1.864889 | 1.388631 | 0.759737 | 0.759737 | 1.349799 | 0.7384914
6716.8008 | 1.865778 | 1.388962 | 0.759918 | 0.759918 | 1.35163 | 0.7394933
6720.0012 | 1.866667 | 1.389293 | 0.7600991 | 0.7600991 | 1.350102 | 0.7386575
6723.2016 | 1.867556 | 1.389624 | 0.76028 | 0.76028 | 1.350306 | 0.7387688
6726.3984 | 1.868444 | 1.389954 | 0.7604608 | 0.7604608 | 1.350916 | 0.7391028
6729.5988 | 1.869333 | 1.390285 | 0.7606417 | 0.7606417 | 1.352034 | 0.7397142
6732.7992 | 1.870222 | 1.390615 | 0.7608225 | 0.7608225 | 1.352851 | 0.7401613
6735.9996 | 1.871111 | 1.390946 | 0.7610033 | 0.7610033 | 1.353969 | 0.7407727
6739.2 | 1.872 | 1.391276 | 0.7611841 | 0.7611841 | 1.352141 | 0.7397726
6742.4004 | 1.872889 | 1.391606 | 0.7613648 | 0.7613648 | 1.351934 | 0.7396594
6745.6008 | 1.873778 | 1.391937 | 0.7615455 | 0.7615455 | 1.351327 | 0.7393273
6748.8012 | 1.874667 | 1.392267 | 0.7617261 | 0.7617261 | 1.349899 | 0.7385461
6752.0016 | 1.875556 | 1.392597 | 0.7619067 | 0.7619067 | 1.348678 | 0.7378781
6755.1984 | 1.876444 | 1.392926 | 0.762087 | 0.762087 | 1.347557 | 0.7372649
6758.3988 | 1.877333 | 1.393256 | 0.7622675 | 0.7622675 | 1.347761 | 0.7373762
6761.5992 | 1.878222 | 1.393586 | 0.762448 | 0.762448 | 1.348778 | 0.7379329
6764.7996 | 1.879111 | 1.393916 | 0.7626284 | 0.7626284 | 1.349799 | 0.7384914
6768 | 1.88 | 1.394246 | 0.7628088 | 0.7628088 | 1.348678 | 0.7378781
6771.2004 | 1.880889 | 1.394575 | 0.7629891 | 0.7629891 | 1.348574 | 0.7378216
6774.4008 | 1.881778 | 1.394905 | 0.7631694 | 0.7631694 | 1.348171 | 0.7376007
6777.6012 | 1.882667 | 1.395234 | 0.7633497 | 0.7633497 | 1.350916 | 0.7391028
6780.8016 | 1.883556 | 1.395564 | 0.7635299 | 0.7635299 | 1.353155 | 0.7403274
6783.9984 | 1.884444 | 1.395893 | 0.7637098 | 0.7637098 | 1.351527 | 0.7394368
6787.1988 | 1.885333 | 1.396222 | 0.76389 | 0.76389 | 1.350206 | 0.738714
6790.3992 | 1.886222 | 1.396551 | 0.76407 | 0.76407 | 1.350509 | 0.7388801
6793.5996 | 1.887111 | 1.39688 | 0.7642501 | 0.7642501 | 1.348371 | 0.7377102
6796.8 | 1.888 | 1.397209 | 0.7644301 | 0.7644301 | 1.349492 | 0.7383235
6800.0004 | 1.888889 | 1.397538 | 0.76461 | 0.76461 | 1.352141 | 0.7397726
6803.2008 | 1.889778 | 1.397867 | 0.7647899 | 0.7647899 | 1.351934 | 0.7396594
6806.4012 | 1.890667 | 1.398195 | 0.7649698 | 0.7649698 | 1.349695 | 0.7384348
6809.6016 | 1.891556 | 1.398524 | 0.7651496 | 0.7651496 | 1.351323 | 0.7393254
6812.7984 | 1.892444 | 1.398852 | 0.7653292 | 0.7653292 | 1.353158 | 0.7403292
6815.9988 | 1.893333 | 1.399181 | 0.765509 | 0.765509 | 1.351834 | 0.7396047
6819.1992 | 1.894222 | 1.399509 | 0.7656887 | 0.7656887 | 1.350613 | 0.7389367
6822.3996 | 1.895111 | 1.399838 | 0.7658683 | 0.7658683 | 1.350509 | 0.7388801
6825.6 | 1.896 | 1.400166 | 0.7660479 | 0.7660479 | 1.350713 | 0.7389914
6828.8004 | 1.896889 | 1.400494 | 0.7662275 | 0.7662275 | 1.348574 | 0.7378216
6832.0008 | 1.897778 | 1.400822 | 0.766407 | 0.766407 | 1.348981 | 0.7380442
6835.2012 | 1.898667 | 1.40115 | 0.7665865 | 0.7665865 | 1.350306 | 0.7387688
6838.4016 | 1.899556 | 1.401478 | 0.766766 | 0.766766 | 1.350813 | 0.7390462
6841.5984 | 1.900444 | 1.401806 | 0.7669452 | 0.7669452 | 1.354479 | 0.741052
6844.7988 | 1.901333 | 1.402134 | 0.7671245 | 0.7671245 | 1.358452 | 0.7432256
6847.9992 | 1.902222 | 1.402462 | 0.7673038 | 0.7673038 | 1.357328 | 0.7426106
6851.1996 | 1.903111 | 1.402789 | 0.7674831 | 0.7674831 | 1.355296 | 0.7414991
6854.4 | 1.904 | 1.403117 | 0.7676624 | 0.7676624 | 1.353768 | 0.7406632
6857.6004 | 1.904889 | 1.403444 | 0.7678416 | 0.7678416 | 1.354072 | 0.7408293
6860.8008 | 1.905778 | 1.403772 | 0.7680207 | 0.7680207 | 1.353258 | 0.740384
6864.0012 | 1.906667 | 1.404099 | 0.7681998 | 0.7681998 | 1.353462 | 0.7404953
6867.2016 | 1.907556 | 1.404427 | 0.7683789 | 0.7683789 | 1.353358 | 0.7404387
6870.3984 | 1.908444 | 1.404753 | 0.7685577 | 0.7685577 | 1.352444 | 0.7399387
6873.5988 | 1.909333 | 1.405081 | 0.7687367 | 0.7687367 | 1.350509 | 0.7388801
6876.7992 | 1.910222 | 1.405408 | 0.7689156 | 0.7689156 | 1.350713 | 0.7389914
6879.9996 | 1.911111 | 1.405735 | 0.7690945 | 0.7690945 | 1.352341 | 0.7398821
6883.2 | 1.912 | 1.406061 | 0.7692734 | 0.7692734 | 1.352644 | 0.7400482
6886.4004 | 1.912889 | 1.406388 | 0.7694522 | 0.7694522 | 1.353155 | 0.7403274
6889.6008 | 1.913778 | 1.406715 | 0.769631 | 0.769631 | 1.354786 | 0.7412199
6892.8012 | 1.914667 | 1.407042 | 0.7698097 | 0.7698097 | 1.356107 | 0.7419426
6896.0016 | 1.915556 | 1.407368 | 0.7699884 | 0.7699884 | 1.354682 | 0.7411633
6899.1984 | 1.916444 | 1.407695 | 0.7701669 | 0.7701669 | 1.353358 | 0.7404387
6902.3988 | 1.917333 | 1.408021 | 0.7703455 | 0.7703455 | 1.353869 | 0.740718
6905.5992 | 1.918222 | 1.408347 | 0.7705241 | 0.7705241 | 1.353055 | 0.7402727
6908.7996 | 1.919111 | 1.408674 | 0.7707026 | 0.7707026 | 1.351016 | 0.7391575
6912 | 1.92 | 1.409 | 0.7708811 | 0.7708811 | 1.349999 | 0.7386009
6915.2004 | 1.920889 | 1.409326 | 0.7710595 | 0.7710595 | 1.351834 | 0.7396047
6918.4008 | 1.921778 | 1.409652 | 0.7712379 | 0.7712379 | 1.354582 | 0.7411085
6921.6012 | 1.922667 | 1.409978 | 0.7714163 | 0.7714163 | 1.3557 | 0.74172
6924.8016 | 1.923556 | 1.410304 | 0.7715946 | 0.7715946 | 1.355703 | 0.7417218
6927.9984 | 1.924444 | 1.41063 | 0.7717727 | 0.7717727 | 1.356617 | 0.7422219
6931.1988 | 1.925333 | 1.410955 | 0.7719509 | 0.7719509 | 1.355803 | 0.7417765
6934.3992 | 1.926222 | 1.411281 | 0.7721291 | 0.7721291 | 1.3556 | 0.7416652
6937.5996 | 1.927111 | 1.411607 | 0.7723073 | 0.7723073 | 1.357942 | 0.7429464
6940.8 | 1.928 | 1.411932 | 0.7724854 | 0.7724854 | 1.358145 | 0.7430577
6944.0004 | 1.928889 | 1.412258 | 0.7726635 | 0.7726635 | 1.358042 | 0.7430012
6947.2008 | 1.929778 | 1.412583 | 0.7728415 | 0.7728415 | 1.356517 | 0.7421671
6950.4012 | 1.930667 | 1.412909 | 0.7730195 | 0.7730195 | 1.354582 | 0.7411085
6953.6016 | 1.931556 | 1.413234 | 0.7731975 | 0.7731975 | 1.353258 | 0.740384
6956.7984 | 1.932444 | 1.413559 | 0.7733752 | 0.7733752 | 1.355293 | 0.7414973
6959.9988 | 1.933333 | 1.413884 | 0.7735531 | 0.7735531 | 1.357431 | 0.7426672
6963.1992 | 1.934222 | 1.414209 | 0.7737309 | 0.7737309 | 1.36079 | 0.744505
6966.3996 | 1.935111 | 1.414534 | 0.7739087 | 0.7739087 | 1.359673 | 0.7438936
6969.6 | 1.936 | 1.414859 | 0.7740864 | 0.7740864 | 1.357128 | 0.7425011
6972.8004 | 1.936889 | 1.415183 | 0.7742641 | 0.7742641 | 1.356107 | 0.7419426
6976.0008 | 1.937778 | 1.415508 | 0.7744418 | 0.7744418 | 1.357431 | 0.7426672
6979.2012 | 1.938667 | 1.415833 | 0.7746194 | 0.7746194 | 1.354986 | 0.7413294
6982.4016 | 1.939556 | 1.416157 | 0.774797 | 0.774797 | 1.354682 | 0.7411633
6985.5984 | 1.940444 | 1.416482 | 0.7749744 | 0.7749744 | 1.355907 | 0.7418331
6988.7988 | 1.941333 | 1.416806 | 0.7751519 | 0.7751519 | 1.357738 | 0.7428351
6991.9992 | 1.942222 | 1.41713 | 0.7753293 | 0.7753293 | 1.358652 | 0.7433352
6995.1996 | 1.943111 | 1.417455 | 0.7755067 | 0.7755067 | 1.359263 | 0.7436691
6998.4 | 1.944 | 1.417779 | 0.7756841 | 0.7756841 | 1.359673 | 0.7438936
7001.6004 | 1.944889 | 1.418103 | 0.7758615 | 0.7758615 | 1.358856 | 0.7434465
7004.8008 | 1.945778 | 1.418427 | 0.7760388 | 0.7760388 | 1.357228 | 0.7425558
7008.0012 | 1.946667 | 1.418751 | 0.776216 | 0.776216 | 1.357431 | 0.7426672
7011.2016 | 1.947556 | 1.419075 | 0.7763932 | 0.7763932 | 1.358145 | 0.7430577
7014.3984 | 1.948444 | 1.419398 | 0.7765702 | 0.7765702 | 1.358042 | 0.7430012
7017.5988 | 1.949333 | 1.419722 | 0.7767474 | 0.7767474 | 1.357738 | 0.7428351
7020.7992 | 1.950222 | 1.420046 | 0.7769245 | 0.7769245 | 1.359469 | 0.7437823
7023.9996 | 1.951111 | 1.42037 | 0.7771015 | 0.7771015 | 1.358756 | 0.7433917
7027.2 | 1.952 | 1.420693 | 0.7772785 | 0.7772785 | 1.357435 | 0.742669
7030.4004 | 1.952889 | 1.421017 | 0.7774555 | 0.7774555 | 1.358756 | 0.7433917
7033.6008 | 1.953778 | 1.42134 | 0.7776325 | 0.7776325 | 1.36069 | 0.7444503
7036.8012 | 1.954667 | 1.421663 | 0.7778094 | 0.7778094 | 1.361097 | 0.7446729
7040.0016 | 1.955556 | 1.421987 | 0.7779862 | 0.7779862 | 1.359773 | 0.7439484
7043.1984 | 1.956444 | 1.422309 | 0.7781628 | 0.7781628 | 1.358145 | 0.7430577
7046.3988 | 1.957333 | 1.422633 | 0.7783396 | 0.7783396 | 1.356721 | 0.7422784
7049.5992 | 1.958222 | 1.422956 | 0.7785163 | 0.7785163 | 1.357735 | 0.7428333
7052.7996 | 1.959111 | 1.423279 | 0.778693 | 0.778693 | 1.359062 | 0.7435596
7056 | 1.96 | 1.423601 | 0.7788697 | 0.7788697 | 1.36028 | 0.7442258
7059.2004 | 1.960889 | 1.423924 | 0.7790463 | 0.7790463 | 1.360487 | 0.744339
7062.4008 | 1.961778 | 1.424247 | 0.7792229 | 0.7792229 | 1.363032 | 0.7457315
7065.6012 | 1.962667 | 1.42457 | 0.7793994 | 0.7793994 | 1.364967 | 0.74679
7068.8016 | 1.963556 | 1.424892 | 0.7795759 | 0.7795759 | 1.364863 | 0.7467335
7071.9984 | 1.964444 | 1.425214 | 0.7797522 | 0.7797522 | 1.363949 | 0.7462334
7075.1988 | 1.965333 | 1.425537 | 0.7799286 | 0.7799286 | 1.363132 | 0.7457863
7078.3992 | 1.966222 | 1.425859 | 0.780105 | 0.780105 | 1.362725 | 0.7455636
7081.5996 | 1.967111 | 1.426182 | 0.7802813 | 0.7802813 | 1.364763 | 0.7466787
7084.8 | 1.968 | 1.426504 | 0.7804576 | 0.7804576 | 1.367002 | 0.7479034
7088.0004 | 1.968889 | 1.426826 | 0.7806339 | 0.7806339 | 1.365984 | 0.7473467
7091.2008 | 1.969778 | 1.427148 | 0.7808101 | 0.7808101 | 1.363029 | 0.7457297
7094.4012 | 1.970667 | 1.42747 | 0.7809863 | 0.7809863 | 1.361504 | 0.7448956
7097.6016 | 1.971556 | 1.427792 | 0.7811624 | 0.7811624 | 1.36069 | 0.7444503
7100.7984 | 1.972444 | 1.428113 | 0.7813383 | 0.7813383 | 1.361811 | 0.7450635
7103.9988 | 1.973333 | 1.428435 | 0.7815144 | 0.7815144 | 1.363132 | 0.7457863
7107.1992 | 1.974222 | 1.428757 | 0.7816904 | 0.7816904 | 1.362422 | 0.7453975
7110.3996 | 1.975111 | 1.429079 | 0.7818664 | 0.7818664 | 1.363032 | 0.7457315
7113.6 | 1.976 | 1.4294 | 0.7820423 | 0.7820423 | 1.364253 | 0.7463995
7116.8004 | 1.976889 | 1.429722 | 0.7822182 | 0.7822182 | 1.362522 | 0.7454523
7120.0008 | 1.977778 | 1.430043 | 0.7823941 | 0.7823941 | 1.36018 | 0.744171
7123.2012 | 1.978667 | 1.430365 | 0.7825699 | 0.7825699 | 1.360487 | 0.744339
7126.4016 | 1.979556 | 1.430686 | 0.7827457 | 0.7827457 | 1.36018 | 0.744171
7129.5984 | 1.980444 | 1.431007 | 0.7829212 | 0.7829212 | 1.359976 | 0.7440597
7132.7988 | 1.981333 | 1.431328 | 0.7830969 | 0.7830969 | 1.36059 | 0.7443955
7135.9992 | 1.982222 | 1.431649 | 0.7832726 | 0.7832726 | 1.361301 | 0.7447843
7139.1996 | 1.983111 | 1.43197 | 0.7834482 | 0.7834482 | 1.362318 | 0.7453409
7142.4 | 1.984 | 1.432291 | 0.7836238 | 0.7836238 | 1.361911 | 0.7451183
7145.6004 | 1.984889 | 1.432612 | 0.7837993 | 0.7837993 | 1.361301 | 0.7447843
7148.8008 | 1.985778 | 1.432932 | 0.7839748 | 0.7839748 | 1.359469 | 0.7437823
7152.0012 | 1.986667 | 1.433253 | 0.7841503 | 0.7841503 | 1.358245 | 0.7431125
7155.2016 | 1.987556 | 1.433574 | 0.7843257 | 0.7843257 | 1.358349 | 0.7431691
7158.3984 | 1.988444 | 1.433894 | 0.7845009 | 0.7845009 | 1.35998 | 0.7440615
7161.5988 | 1.989333 | 1.434215 | 0.7846763 | 0.7846763 | 1.361404 | 0.7448409
7164.7992 | 1.990222 | 1.434535 | 0.7848516 | 0.7848516 | 1.364353 | 0.7464542
7167.9996 | 1.991111 | 1.434855 | 0.7850268 | 0.7850268 | 1.367205 | 0.7480147
7171.2 | 1.992 | 1.435176 | 0.7852021 | 0.7852021 | 1.367002 | 0.7479034
7174.4004 | 1.992889 | 1.435496 | 0.7853773 | 0.7853773 | 1.36517 | 0.7469014
7177.6008 | 1.993778 | 1.435816 | 0.7855524 | 0.7855524 | 1.364557 | 0.7465656
7180.8012 | 1.994667 | 1.436136 | 0.7857275 | 0.7857275 | 1.36517 | 0.7469014
7184.0016 | 1.995556 | 1.436456 | 0.7859026 | 0.7859026 | 1.365984 | 0.7473467
7187.1984 | 1.996444 | 1.436776 | 0.7860775 | 0.7860775 | 1.364356 | 0.7464561
7190.3988 | 1.997333 | 1.437095 | 0.7862525 | 0.7862525 | 1.360894 | 0.7445616
7193.5992 | 1.998222 | 1.437415 | 0.7864274 | 0.7864274 | 1.362725 | 0.7455636
7196.7996 | 1.999111 | 1.437735 | 0.7866023 | 0.7866023 | 1.367002 | 0.7479034
7200 | 2 | 1.438055 | 0.7867772 | 0.7867772 | 1.366898 | 0.7478468
7203.2004 | 2.000889 | 1.438374 | 0.7869521 | 0.7869521 | 1.366798 | 0.747792
7206.4008 | 2.001778 | 1.438694 | 0.7871269 | 0.7871269 | 1.367409 | 0.748126
7209.6012 | 2.002667 | 1.439013 | 0.7873016 | 0.7873016 | 1.366595 | 0.7476807
7212.8016 | 2.003556 | 1.439332 | 0.7874763 | 0.7874763 | 1.36405 | 0.7462881
7215.9984 | 2.004444 | 1.439651 | 0.7876508 | 0.7876508 | 1.364863 | 0.7467335
7219.1988 | 2.005333 | 1.439971 | 0.7878255 | 0.7878255 | 1.366188 | 0.747458
7222.3992 | 2.006222 | 1.44029 | 0.7880001 | 0.7880001 | 1.367105 | 0.7479599
7225.5996 | 2.007111 | 1.440609 | 0.7881747 | 0.7881747 | 1.366798 | 0.747792
7228.8 | 2.008 | 1.440928 | 0.7883492 | 0.7883492 | 1.366798 | 0.747792
7232.0004 | 2.008889 | 1.441247 | 0.7885237 | 0.7885237 | 1.364457 | 0.7465108
7235.2008 | 2.009778 | 1.441566 | 0.7886981 | 0.7886981 | 1.364967 | 0.74679
7238.4012 | 2.010667 | 1.441884 | 0.7888726 | 0.7888726 | 1.365677 | 0.7471788
7241.6016 | 2.011556 | 1.442203 | 0.7890469 | 0.7890469 | 1.365474 | 0.7470675
7244.7984 | 2.012444 | 1.442521 | 0.7892211 | 0.7892211 | 1.36466 | 0.7466221
7247.9988 | 2.013333 | 1.44284 | 0.7893954 | 0.7893954 | 1.366288 | 0.7475128
7251.1992 | 2.014222 | 1.443159 | 0.7895696 | 0.7895696 | 1.366698 | 0.7477373
7254.3996 | 2.015111 | 1.443477 | 0.7897439 | 0.7897439 | 1.366088 | 0.7474033
7257.6 | 2.016 | 1.443795 | 0.789918 | 0.789918 | 1.367409 | 0.748126
7260.8004 | 2.016889 | 1.444114 | 0.7900922 | 0.7900922 | 1.368833 | 0.7489053
7264.0008 | 2.017778 | 1.444432 | 0.7902663 | 0.7902663 | 1.368123 | 0.7485166
7267.2012 | 2.018667 | 1.44475 | 0.7904404 | 0.7904404 | 1.366695 | 0.7477354
7270.4016 | 2.019556 | 1.445068 | 0.7906144 | 0.7906144 | 1.364967 | 0.74679
7273.5984 | 2.020444 | 1.445386 | 0.7907882 | 0.7907882 | 1.365167 | 0.7468996
7276.7988 | 2.021333 | 1.445704 | 0.7909622 | 0.7909622 | 1.367712 | 0.7482921
7279.9992 | 2.022222 | 1.446022 | 0.7911361 | 0.7911361 | 1.369954 | 0.7495186
7283.1996 | 2.023111 | 1.446339 | 0.79131 | 0.79131 | 1.371275 | 0.7502413
7286.4 | 2.024 | 1.446657 | 0.7914838 | 0.7914838 | 1.372499 | 0.7509111
7289.6004 | 2.024889 | 1.446975 | 0.7916576 | 0.7916576 | 1.37321 | 0.7512998
7292.8008 | 2.025778 | 1.447292 | 0.7918314 | 0.7918314 | 1.369547 | 0.7492959
7296.0012 | 2.026667 | 1.44761 | 0.7920051 | 0.7920051 | 1.368326 | 0.7486279
7299.2016 | 2.027556 | 1.447927 | 0.7921788 | 0.7921788 | 1.370461 | 0.749796
7302.3984 | 2.028444 | 1.448244 | 0.7923522 | 0.7923522 | 1.370464 | 0.7497978
7305.5988 | 2.029333 | 1.448562 | 0.7925258 | 0.7925258 | 1.368326 | 0.7486279
7308.7992 | 2.030222 | 1.448879 | 0.7926994 | 0.7926994 | 1.370261 | 0.7496865
7311.9996 | 2.031111 | 1.449196 | 0.792873 | 0.792873 | 1.372803 | 0.7510772
7315.2 | 2.032 | 1.449513 | 0.7930464 | 0.7930464 | 1.373517 | 0.7514678
7318.4004 | 2.032889 | 1.44983 | 0.7932199 | 0.7932199 | 1.371992 | 0.7506337
7321.6008 | 2.033778 | 1.450147 | 0.7933933 | 0.7933933 | 1.371482 | 0.7503544
7324.8012 | 2.034667 | 1.450464 | 0.7935667 | 0.7935667 | 1.371175 | 0.7501865
7328.0016 | 2.035556 | 1.450781 | 0.7937401 | 0.7937401 | 1.372092 | 0.7506884
7331.1984 | 2.036444 | 1.451098 | 0.7939132 | 0.7939132 | 1.374941 | 0.7522471
7334.3988 | 2.037333 | 1.451414 | 0.7940864 | 0.7940864 | 1.374944 | 0.7522489
7337.5992 | 2.038222 | 1.451731 | 0.7942597 | 0.7942597 | 1.370868 | 0.7500186
7340.7996 | 2.039111 | 1.452047 | 0.7944329 | 0.7944329 | 1.370158 | 0.7496299
7344 | 2.04 | 1.452364 | 0.794606 | 0.794606 | 1.37321 | 0.7512998
7347.2004 | 2.040889 | 1.45268 | 0.7947792 | 0.7947792 | 1.373617 | 0.7515225
7350.4008 | 2.041778 | 1.452997 | 0.7949522 | 0.7949522 | 1.371889 | 0.7505771
7353.6012 | 2.042667 | 1.453313 | 0.7951253 | 0.7951253 | 1.372803 | 0.7510772
7356.8016 | 2.043556 | 1.453629 | 0.7952983 | 0.7952983 | 1.37321 | 0.7512998
7359.9984 | 2.044444 | 1.453945 | 0.7954711 | 0.7954711 | 1.370771 | 0.7499657
7363.1988 | 2.045333 | 1.454261 | 0.795644 | 0.795644 | 1.370054 | 0.7495733
7366.3992 | 2.046222 | 1.454577 | 0.7958169 | 0.7958169 | 1.372192 | 0.7507432
7369.5996 | 2.047111 | 1.454893 | 0.7959897 | 0.7959897 | 1.370158 | 0.7496299
7372.8 | 2.048 | 1.455209 | 0.7961626 | 0.7961626 | 1.368326 | 0.7486279
7376.0004 | 2.048889 | 1.455525 | 0.7963353 | 0.7963353 | 1.368937 | 0.7489619
7379.2008 | 2.049778 | 1.45584 | 0.7965081 | 0.7965081 | 1.370871 | 0.7500205
7382.4012 | 2.050667 | 1.456156 | 0.7966808 | 0.7966808 | 1.370361 | 0.7497412
7385.6016 | 2.051556 | 1.456472 | 0.7968535 | 0.7968535 | 1.370564 | 0.7498525
7388.7984 | 2.052444 | 1.456787 | 0.7970259 | 0.7970259 | 1.371175 | 0.7501865
7391.9988 | 2.053333 | 1.457102 | 0.7971985 | 0.7971985 | 1.36914 | 0.7490732
7395.1992 | 2.054222 | 1.457418 | 0.797371 | 0.797371 | 1.368326 | 0.7486279
7398.3996 | 2.055111 | 1.457733 | 0.7975436 | 0.7975436 | 1.370668 | 0.7499091
7401.6 | 2.056 | 1.458048 | 0.797716 | 0.797716 | 1.374638 | 0.752081
7404.8004 | 2.056889 | 1.458364 | 0.7978885 | 0.7978885 | 1.374534 | 0.7520244
7408.0008 | 2.057778 | 1.458679 | 0.7980609 | 0.7980609 | 1.375962 | 0.7528055
7411.2012 | 2.058667 | 1.458994 | 0.7982333 | 0.7982333 | 1.376572 | 0.7531395
7414.4016 | 2.059556 | 1.459309 | 0.7984056 | 0.7984056 | 1.375755 | 0.7526924
7417.5984 | 2.060444 | 1.459623 | 0.7985777 | 0.7985777 | 1.374534 | 0.7520244
7420.7988 | 2.061333 | 1.459938 | 0.79875 | 0.79875 | 1.376776 | 0.7532509
7423.9992 | 2.062222 | 1.460253 | 0.7989222 | 0.7989222 | 1.378504 | 0.7541963
7427.1996 | 2.063111 | 1.460568 | 0.7990944 | 0.7990944 | 1.376265 | 0.7529716
7430.4 | 2.064 | 1.460882 | 0.7992665 | 0.7992665 | 1.371582 | 0.7504092
7433.6004 | 2.064889 | 1.461197 | 0.7994386 | 0.7994386 | 1.371582 | 0.7504092
7436.8008 | 2.065778 | 1.461511 | 0.7996107 | 0.7996107 | 1.374738 | 0.7521357
7440.0012 | 2.066667 | 1.461826 | 0.7997827 | 0.7997827 | 1.375858 | 0.752749
7443.2016 | 2.067556 | 1.46214 | 0.7999547 | 0.7999547 | 1.375755 | 0.7526924
7446.3984 | 2.068444 | 1.462454 | 0.8001265 | 0.8001265 | 1.3782 | 0.7540302
7449.5988 | 2.069333 | 1.462768 | 0.8002984 | 0.8002984 | 1.379318 | 0.7546416
7452.7992 | 2.070222 | 1.463083 | 0.8004703 | 0.8004703 | 1.37759 | 0.7536962
7455.9996 | 2.071111 | 1.463397 | 0.8006422 | 0.8006422 | 1.377486 | 0.7536396
7459.2 | 2.072 | 1.463711 | 0.800814 | 0.800814 | 1.376876 | 0.7533056
7462.4004 | 2.072889 | 1.464025 | 0.8009858 | 0.8009858 | 1.374841 | 0.7521923
7465.6008 | 2.073778 | 1.464339 | 0.8011575 | 0.8011575 | 1.372292 | 0.7507979
7468.8012 | 2.074667 | 1.464652 | 0.8013292 | 0.8013292 | 1.372699 | 0.7510206
7472.0016 | 2.075556 | 1.464966 | 0.8015009 | 0.8015009 | 1.374841 | 0.7521923
7475.1984 | 2.076444 | 1.46528 | 0.8016723 | 0.8016723 | 1.374941 | 0.7522471
7478.3988 | 2.077333 | 1.465593 | 0.8018439 | 0.8018439 | 1.374434 | 0.7519697
7481.5992 | 2.078222 | 1.465907 | 0.8020155 | 0.8020155 | 1.374127 | 0.7518017
7484.7996 | 2.079111 | 1.46622 | 0.802187 | 0.802187 | 1.374941 | 0.7522471
7488 | 2.08 | 1.466534 | 0.8023585 | 0.8023585 | 1.374027 | 0.751747
7491.2004 | 2.080889 | 1.466847 | 0.8025299 | 0.8025299 | 1.372499 | 0.7509111
7494.4008 | 2.081778 | 1.46716 | 0.8027013 | 0.8027013 | 1.371992 | 0.7506337
7497.6012 | 2.082667 | 1.467474 | 0.8028727 | 0.8028727 | 1.375552 | 0.7525811
7500.8016 | 2.083556 | 1.467787 | 0.803044 | 0.803044 | 1.379218 | 0.7545868
7503.9984 | 2.084444 | 1.468099 | 0.8032151 | 0.8032151 | 1.380335 | 0.7551982
7507.1988 | 2.085333 | 1.468413 | 0.8033864 | 0.8033864 | 1.380135 | 0.7550887
7510.3992 | 2.086222 | 1.468725 | 0.8035576 | 0.8035576 | 1.381356 | 0.7557567
7513.5996 | 2.087111 | 1.469038 | 0.8037288 | 0.8037288 | 1.380235 | 0.7551435
7516.8 | 2.088 | 1.469351 | 0.8039 | 0.8039 | 1.376979 | 0.7533622
7520.0004 | 2.088889 | 1.469664 | 0.8040711 | 0.8040711 | 1.374027 | 0.751747
7523.2008 | 2.089778 | 1.469977 | 0.8042422 | 0.8042422 | 1.373313 | 0.7513564
7526.4012 | 2.090667 | 1.470289 | 0.8044132 | 0.8044132 | 1.374127 | 0.7518017
7529.6016 | 2.091556 | 1.470602 | 0.8045842 | 0.8045842 | 1.376976 | 0.7533604
7532.7984 | 2.092444 | 1.470914 | 0.804755 | 0.804755 | 1.379014 | 0.7544755
7535.9988 | 2.093333 | 1.471226 | 0.804926 | 0.804926 | 1.379625 | 0.7548095
7539.1992 | 2.094222 | 1.471539 | 0.8050969 | 0.8050969 | 1.379218 | 0.7545868
7542.3996 | 2.095111 | 1.471851 | 0.8052677 | 0.8052677 | 1.377183 | 0.7534735
7545.6 | 2.096 | 1.472163 | 0.8054386 | 0.8054386 | 1.374838 | 0.7521905
7548.8004 | 2.096889 | 1.472476 | 0.8056093 | 0.8056093 | 1.375452 | 0.7525263
7552.0008 | 2.097778 | 1.472788 | 0.8057801 | 0.8057801 | 1.377383 | 0.753583
7555.2012 | 2.098667 | 1.4731 | 0.8059508 | 0.8059508 | 1.3782 | 0.7540302
7558.4016 | 2.099556 | 1.473412 | 0.8061215 | 0.8061215 | 1.377897 | 0.7538641
7561.5984 | 2.100444 | 1.473723 | 0.806292 | 0.806292 | 1.378711 | 0.7543094
7564.7988 | 2.101333 | 1.474035 | 0.8064626 | 0.8064626 | 1.381149 | 0.7556436
7567.9992 | 2.102222 | 1.474347 | 0.8066331 | 0.8066331 | 1.38278 | 0.756536
7571.1996 | 2.103111 | 1.474659 | 0.8068037 | 0.8068037 | 1.382477 | 0.7563699
7574.4 | 2.104 | 1.47497 | 0.8069742 | 0.8069742 | 1.382577 | 0.7564247
7577.6004 | 2.104889 | 1.475282 | 0.8071447 | 0.8071447 | 1.383291 | 0.7568153
7580.8008 | 2.105778 | 1.475593 | 0.8073151 | 0.8073151 | 1.382677 | 0.7564794
7584.0012 | 2.106667 | 1.475905 | 0.8074855 | 0.8074855 | 1.380335 | 0.7551982
7587.2016 | 2.107556 | 1.476216 | 0.8076558 | 0.8076558 | 1.379831 | 0.7549226
7590.3984 | 2.108444 | 1.476527 | 0.807826 | 0.807826 | 1.382373 | 0.7563134
7593.5988 | 2.109333 | 1.476838 | 0.8079963 | 0.8079963 | 1.38268 | 0.7564813
7596.7992 | 2.110222 | 1.477149 | 0.8081665 | 0.8081665 | 1.380846 | 0.7554775
7599.9996 | 2.111111 | 1.477461 | 0.8083367 | 0.8083367 | 1.378811 | 0.7543642
7603.2 | 2.112 | 1.477772 | 0.8085069 | 0.8085069 | 1.378304 | 0.7540868
7606.4004 | 2.112889 | 1.478083 | 0.808677 | 0.808677 | 1.378811 | 0.7543642
7609.6008 | 2.113778 | 1.478394 | 0.8088472 | 0.8088472 | 1.381052 | 0.7555906
7612.8012 | 2.114667 | 1.478704 | 0.8090172 | 0.8090172 | 1.383187 | 0.7567587
7616.0016 | 2.115556 | 1.479015 | 0.8091873 | 0.8091873 | 1.38278 | 0.756536
7619.1984 | 2.116444 | 1.479326 | 0.8093571 | 0.8093571 | 1.380645 | 0.755368
7622.3988 | 2.117333 | 1.479636 | 0.809527 | 0.809527 | 1.381152 | 0.7556454
7625.5992 | 2.118222 | 1.479947 | 0.809697 | 0.809697 | 1.381866 | 0.756036
7628.7996 | 2.119111 | 1.480257 | 0.8098669 | 0.8098669 | 1.38217 | 0.756202
7632 | 2.12 | 1.480568 | 0.8100367 | 0.8100367 | 1.381049 | 0.7555888
7635.2004 | 2.120889 | 1.480878 | 0.8102065 | 0.8102065 | 1.379725 | 0.7548642
7638.4008 | 2.121778 | 1.481189 | 0.8103763 | 0.8103763 | 1.379828 | 0.7549208
7641.6012 | 2.122667 | 1.481499 | 0.8105461 | 0.8105461 | 1.381559 | 0.755868
7644.8016 | 2.123556 | 1.481809 | 0.8107158 | 0.8107158 | 1.380746 | 0.7554227
7647.9984 | 2.124444 | 1.482119 | 0.8108853 | 0.8108853 | 1.379521 | 0.7547529
7651.1988 | 2.125333 | 1.482429 | 0.8110549 | 0.8110549 | 1.380642 | 0.7553661
7654.3992 | 2.126222 | 1.482739 | 0.8112245 | 0.8112245 | 1.38288 | 0.7565908
7657.5996 | 2.127111 | 1.483049 | 0.8113941 | 0.8113941 | 1.382884 | 0.7565926
7660.8 | 2.128 | 1.483359 | 0.8115636 | 0.8115636 | 1.38278 | 0.756536
7664.0004 | 2.128889 | 1.483669 | 0.8117332 | 0.8117332 | 1.38278 | 0.756536
7667.2008 | 2.129778 | 1.483978 | 0.8119026 | 0.8119026 | 1.381863 | 0.7560341
7670.4012 | 2.130667 | 1.484288 | 0.8120721 | 0.8120721 | 1.380539 | 0.7553096
7673.6016 | 2.131556 | 1.484598 | 0.8122414 | 0.8122414 | 1.380949 | 0.7555341
7676.7984 | 2.132444 | 1.484907 | 0.8124106 | 0.8124106 | 1.381559 | 0.755868
7679.9988 | 2.133333 | 1.485216 | 0.8125799 | 0.8125799 | 1.38217 | 0.756202
7683.1992 | 2.134222 | 1.485526 | 0.8127492 | 0.8127492 | 1.382373 | 0.7563134
7686.3996 | 2.135111 | 1.485835 | 0.8129185 | 0.8129185 | 1.383087 | 0.7567039
7689.6 | 2.136 | 1.486144 | 0.8130877 | 0.8130877 | 1.381559 | 0.755868
7692.8004 | 2.136889 | 1.486454 | 0.8132569 | 0.8132569 | 1.381763 | 0.7559794
7696.0008 | 2.137778 | 1.486763 | 0.813426 | 0.813426 | 1.383187 | 0.7567587
7699.2012 | 2.138667 | 1.487072 | 0.8135952 | 0.8135952 | 1.381253 | 0.7557001
7702.4016 | 2.139556 | 1.487381 | 0.8137642 | 0.8137642 | 1.379628 | 0.7548113
7705.5984 | 2.140444 | 1.48769 | 0.8139331 | 0.8139331 | 1.380339 | 0.7552001
7708.7988 | 2.141333 | 1.487998 | 0.8141021 | 0.8141021 | 1.378811 | 0.7543642
7711.9992 | 2.142222 | 1.488307 | 0.8142711 | 0.8142711 | 1.376976 | 0.7533604
7715.1996 | 2.143111 | 1.488616 | 0.81444 | 0.81444 | 1.377179 | 0.7534717
7718.4 | 2.144 | 1.488925 | 0.8146089 | 0.8146089 | 1.379828 | 0.7549208
7721.6004 | 2.144889 | 1.489233 | 0.8147778 | 0.8147778 | 1.381152 | 0.7556454
7724.8008 | 2.145778 | 1.489542 | 0.8149466 | 0.8149466 | 1.381356 | 0.7557567
7728.0012 | 2.146667 | 1.489851 | 0.8151154 | 0.8151154 | 1.381152 | 0.7556454
7731.2016 | 2.147556 | 1.490159 | 0.8152842 | 0.8152842 | 1.380846 | 0.7554775
7734.3984 | 2.148444 | 1.490467 | 0.8154527 | 0.8154527 | 1.381559 | 0.755868
7737.5988 | 2.149333 | 1.490775 | 0.8156214 | 0.8156214 | 1.382373 | 0.7563134
7740.7992 | 2.150222 | 1.491084 | 0.8157901 | 0.8157901 | 1.381559 | 0.755868
7743.9996 | 2.151111 | 1.491392 | 0.8159587 | 0.8159587 | 1.38268 | 0.7564813
7747.2 | 2.152 | 1.4917 | 0.8161273 | 0.8161273 | 1.385426 | 0.7579833
7750.4004 | 2.152889 | 1.492008 | 0.8162959 | 0.8162959 | 1.386954 | 0.7588192
7753.6008 | 2.153778 | 1.492316 | 0.8164644 | 0.8164644 | 1.385226 | 0.7578738
7756.8012 | 2.154667 | 1.492624 | 0.8166329 | 0.8166329 | 1.385629 | 0.7580947
7760.0016 | 2.155556 | 1.492932 | 0.8168013 | 0.8168013 | 1.385936 | 0.7582626
7763.1984 | 2.156444 | 1.493239 | 0.8169695 | 0.8169695 | 1.382884 | 0.7565926
7766.3988 | 2.157333 | 1.493547 | 0.8171379 | 0.8171379 | 1.380742 | 0.7554209
7769.5992 | 2.158222 | 1.493855 | 0.8173063 | 0.8173063 | 1.381356 | 0.7557567
7772.7996 | 2.159111 | 1.494163 | 0.8174746 | 0.8174746 | 1.383598 | 0.7569832
7776 | 2.16 | 1.49447 | 0.8176429 | 0.8176429 | 1.382677 | 0.7564794
7779.2004 | 2.160889 | 1.494778 | 0.8178111 | 0.8178111 | 1.380645 | 0.755368
7782.4008 | 2.161778 | 1.495085 | 0.8179793 | 0.8179793 | 1.379421 | 0.7546982
7785.6012 | 2.162667 | 1.495393 | 0.8181475 | 0.8181475 | 1.380742 | 0.7554209
7788.8016 | 2.163556 | 1.4957 | 0.8183156 | 0.8183156 | 1.38166 | 0.7559228
7791.9984 | 2.164444 | 1.496007 | 0.8184835 | 0.8184835 | 1.383084 | 0.7567021
7795.1988 | 2.165333 | 1.496314 | 0.8186516 | 0.8186516 | 1.385836 | 0.7582078
7798.3992 | 2.166222 | 1.496621 | 0.8188196 | 0.8188196 | 1.387564 | 0.7591532
7801.5996 | 2.167111 | 1.496928 | 0.8189876 | 0.8189876 | 1.387768 | 0.7592645
7804.8 | 2.168 | 1.497235 | 0.8191556 | 0.8191556 | 1.385326 | 0.7579286
7808.0004 | 2.168889 | 1.497542 | 0.8193235 | 0.8193235 | 1.38217 | 0.756202
7811.2008 | 2.169778 | 1.497849 | 0.8194914 | 0.8194914 | 1.380542 | 0.7553114
7814.4012 | 2.170667 | 1.498156 | 0.8196593 | 0.8196593 | 1.38278 | 0.756536
7817.6016 | 2.171556 | 1.498463 | 0.8198271 | 0.8198271 | 1.384919 | 0.7577059
7820.7984 | 2.172444 | 1.498769 | 0.8199947 | 0.8199947 | 1.384919 | 0.7577059
7823.9988 | 2.173333 | 1.499076 | 0.8201625 | 0.8201625 | 1.384205 | 0.7573153
7827.1992 | 2.174222 | 1.499382 | 0.8203302 | 0.8203302 | 1.384615 | 0.7575398
7830.3996 | 2.175111 | 1.499689 | 0.8204979 | 0.8204979 | 1.384815 | 0.7576493
7833.6 | 2.176 | 1.499995 | 0.8206656 | 0.8206656 | 1.385633 | 0.7580965
7836.8004 | 2.176889 | 1.500301 | 0.8208332 | 0.8208332 | 1.383594 | 0.7569813
7840.0008 | 2.177778 | 1.500608 | 0.8210008 | 0.8210008 | 1.382884 | 0.7565926
7843.2012 | 2.178667 | 1.500914 | 0.8211683 | 0.8211683 | 1.385226 | 0.7578738
7846.4016 | 2.179556 | 1.50122 | 0.8213359 | 0.8213359 | 1.38726 | 0.7589871
7849.5984 | 2.180444 | 1.501526 | 0.8215032 | 0.8215032 | 1.385633 | 0.7580965
7852.7988 | 2.181333 | 1.501832 | 0.8216706 | 0.8216706 | 1.385326 | 0.7579286
7855.9992 | 2.182222 | 1.502138 | 0.821838 | 0.821838 | 1.386143 | 0.7583757
7859.1996 | 2.183111 | 1.502444 | 0.8220054 | 0.8220054 | 1.387057 | 0.7588758
7862.4 | 2.184 | 1.50275 | 0.8221728 | 0.8221728 | 1.386036 | 0.7583173
7865.6004 | 2.184889 | 1.503056 | 0.8223401 | 0.8223401 | 1.383594 | 0.7569813
7868.8008 | 2.185778 | 1.503361 | 0.8225074 | 0.8225074 | 1.38207 | 0.7561473
7872.0012 | 2.186667 | 1.503667 | 0.8226746 | 0.8226746 | 1.381763 | 0.7559794
7875.2016 | 2.187556 | 1.503973 | 0.8228418 | 0.8228418 | 1.381152 | 0.7556454
7878.3984 | 2.188444 | 1.504278 | 0.8230088 | 0.8230088 | 1.380949 | 0.7555341
7881.5988 | 2.189333 | 1.504583 | 0.823176 | 0.823176 | 1.382273 | 0.7562586
7884.7992 | 2.190222 | 1.504889 | 0.8233431 | 0.8233431 | 1.383187 | 0.7567587
7887.9996 | 2.191111 | 1.505194 | 0.8235102 | 0.8235102 | 1.382173 | 0.7562039
7891.2 | 2.192 | 1.5055 | 0.8236772 | 0.8236772 | 1.382273 | 0.7562586
7894.4004 | 2.192889 | 1.505805 | 0.8238442 | 0.8238442 | 1.38268 | 0.7564813
7897.6008 | 2.193778 | 1.50611 | 0.8240112 | 0.8240112 | 1.38217 | 0.756202
7900.8012 | 2.194667 | 1.506415 | 0.8241781 | 0.8241781 | 1.383291 | 0.7568153
7904.0016 | 2.195556 | 1.50672 | 0.824345 | 0.824345 | 1.384715 | 0.7575946
7907.1984 | 2.196444 | 1.507025 | 0.8245117 | 0.8245117 | 1.384205 | 0.7573153
7910.3988 | 2.197333 | 1.50733 | 0.8246786 | 0.8246786 | 1.381966 | 0.7560907
7913.5992 | 2.198222 | 1.507635 | 0.8248454 | 0.8248454 | 1.38166 | 0.7559228
7916.7996 | 2.199111 | 1.50794 | 0.8250122 | 0.8250122 | 1.383901 | 0.7571493
7920 | 2.2 | 1.508244 | 0.8251789 | 0.8251789 | 1.38665 | 0.7586531
7923.2004 | 2.200889 | 1.508549 | 0.8253456 | 0.8253456 | 1.387157 | 0.7589305
7926.4008 | 2.201778 | 1.508854 | 0.8255123 | 0.8255123 | 1.388074 | 0.7594324
7929.6012 | 2.202667 | 1.509158 | 0.8256789 | 0.8256789 | 1.388174 | 0.7594872
7932.8016 | 2.203556 | 1.509463 | 0.8258455 | 0.8258455 | 1.388378 | 0.7595985
7935.9984 | 2.204444 | 1.509767 | 0.8260119 | 0.8260119 | 1.387157 | 0.7589305
7939.1988 | 2.205333 | 1.510071 | 0.8261784 | 0.8261784 | 1.38614 | 0.7583739
7942.3992 | 2.206222 | 1.510376 | 0.826345 | 0.826345 | 1.385529 | 0.7580399
7945.5996 | 2.207111 | 1.51068 | 0.8265114 | 0.8265114 | 1.384308 | 0.7573719
7948.8 | 2.208 | 1.510984 | 0.8266779 | 0.8266779 | 1.38227 | 0.7562568
7952.0004 | 2.208889 | 1.511288 | 0.8268443 | 0.8268443 | 1.381049 | 0.7555888
7955.2008 | 2.209778 | 1.511592 | 0.8270106 | 0.8270106 | 1.380946 | 0.7555322
7958.4012 | 2.210667 | 1.511896 | 0.827177 | 0.827177 | 1.381763 | 0.7559794
7961.6016 | 2.211556 | 1.5122 | 0.8273433 | 0.8273433 | 1.383087 | 0.7567039
7964.7984 | 2.212444 | 1.512504 | 0.8275094 | 0.8275094 | 1.384308 | 0.7573719
7967.9988 | 2.213333 | 1.512808 | 0.8276756 | 0.8276756 | 1.384105 | 0.7572606
7971.1992 | 2.214222 | 1.513112 | 0.8278418 | 0.8278418 | 1.382984 | 0.7566474
7974.3996 | 2.215111 | 1.513415 | 0.828008 | 0.828008 | 1.382067 | 0.7561455
7977.6 | 2.216 | 1.513719 | 0.8281741 | 0.8281741 | 1.383391 | 0.75687
7980.8004 | 2.216889 | 1.514023 | 0.8283402 | 0.8283402 | 1.385426 | 0.7579833
7984.0008 | 2.217778 | 1.514326 | 0.8285063 | 0.8285063 | 1.38685 | 0.7587626
7987.2012 | 2.218667 | 1.51463 | 0.8286723 | 0.8286723 | 1.385122 | 0.7578172
7990.4016 | 2.219556 | 1.514933 | 0.8288383 | 0.8288383 | 1.383801 | 0.7570945
7993.5984 | 2.220444 | 1.515236 | 0.8290041 | 0.8290041 | 1.384105 | 0.7572606
7996.7988 | 2.221333 | 1.515539 | 0.8291701 | 0.8291701 | 1.386036 | 0.7583173
7999.9992 | 2.222222 | 1.515843 | 0.829336 | 0.829336 | 1.38716 | 0.7589324
8003.1996 | 2.223111 | 1.516146 | 0.8295018 | 0.8295018 | 1.38685 | 0.7587626
8006.4 | 2.224 | 1.516449 | 0.8296677 | 0.8296677 | 1.386343 | 0.7584852
8009.6004 | 2.224889 | 1.516752 | 0.8298335 | 0.8298335 | 1.387054 | 0.758874
8012.8008 | 2.225778 | 1.517055 | 0.8299992 | 0.8299992 | 1.387871 | 0.7593211
8016.0012 | 2.226667 | 1.517358 | 0.830165 | 0.830165 | 1.386853 | 0.7587645
8019.2016 | 2.227556 | 1.517661 | 0.8303307 | 0.8303307 | 1.384412 | 0.7574285
8022.3984 | 2.228444 | 1.517963 | 0.8304962 | 0.8304962 | 1.38278 | 0.756536
8025.5988 | 2.229333 | 1.518266 | 0.8306618 | 0.8306618 | 1.38288 | 0.7565908
8028.7992 | 2.230222 | 1.518569 | 0.8308274 | 0.8308274 | 1.385329 | 0.7579304
8031.9996 | 2.231111 | 1.518871 | 0.830993 | 0.830993 | 1.387567 | 0.759155
8035.2 | 2.232 | 1.519174 | 0.8311585 | 0.8311585 | 1.387464 | 0.7590985
8038.4004 | 2.232889 | 1.519476 | 0.831324 | 0.831324 | 1.386547 | 0.7585966
8041.6008 | 2.233778 | 1.519779 | 0.8314895 | 0.8314895 | 1.38665 | 0.7586531
8044.8012 | 2.234667 | 1.520081 | 0.831655 | 0.831655 | 1.387057 | 0.7588758
8048.0016 | 2.235556 | 1.520384 | 0.8318204 | 0.8318204 | 1.387057 | 0.7588758
8051.1984 | 2.236444 | 1.520685 | 0.8319856 | 0.8319856 | 1.387667 | 0.7592098
8054.3988 | 2.237333 | 1.520988 | 0.8321509 | 0.8321509 | 1.387871 | 0.7593211
8057.5992 | 2.238222 | 1.52129 | 0.8323162 | 0.8323162 | 1.387157 | 0.7589305
8060.7996 | 2.239111 | 1.521592 | 0.8324815 | 0.8324815 | 1.387157 | 0.7589305
8064 | 2.24 | 1.521894 | 0.8326467 | 0.8326467 | 1.387771 | 0.7592664
8067.2004 | 2.240889 | 1.522196 | 0.8328119 | 0.8328119 | 1.38685 | 0.7587626
8070.4008 | 2.241778 | 1.522498 | 0.8329771 | 0.8329771 | 1.386343 | 0.7584852
8073.6012 | 2.242667 | 1.5228 | 0.8331423 | 0.8331423 | 1.388988 | 0.7599325
8076.8016 | 2.243556 | 1.523101 | 0.8333074 | 0.8333074 | 1.391941 | 0.7615477
8079.9984 | 2.244444 | 1.523403 | 0.8334723 | 0.8334723 | 1.393065 | 0.7621628
8083.1988 | 2.245333 | 1.523705 | 0.8336373 | 0.8336373 | 1.389906 | 0.7604344
8086.3992 | 2.246222 | 1.524006 | 0.8338023 | 0.8338023 | 1.38675 | 0.7587079
8089.5996 | 2.247111 | 1.524308 | 0.8339673 | 0.8339673 | 1.386243 | 0.7584305
8092.8 | 2.248 | 1.524609 | 0.8341323 | 0.8341323 | 1.387157 | 0.7589305
8096.0004 | 2.248889 | 1.524911 | 0.8342972 | 0.8342972 | 1.38665 | 0.7586531
8099.2008 | 2.249778 | 1.525212 | 0.8344621 | 0.8344621 | 1.384208 | 0.7573172
8102.4012 | 2.250667 | 1.525513 | 0.8346269 | 0.8346269 | 1.384105 | 0.7572606
8105.6016 | 2.251556 | 1.525815 | 0.8347918 | 0.8347918 | 1.385326 | 0.7579286
8108.7984 | 2.252444 | 1.526115 | 0.8349564 | 0.8349564 | 1.388074 | 0.7594324
8111.9988 | 2.253333 | 1.526417 | 0.8351211 | 0.8351211 | 1.390516 | 0.7607684
8115.1992 | 2.254222 | 1.526718 | 0.8352858 | 0.8352858 | 1.391944 | 0.7615495
8118.3996 | 2.255111 | 1.527019 | 0.8354505 | 0.8354505 | 1.391841 | 0.761493
8121.6 | 2.256 | 1.52732 | 0.8356152 | 0.8356152 | 1.39052 | 0.7607702
8124.8004 | 2.256889 | 1.52762 | 0.8357798 | 0.8357798 | 1.391434 | 0.7612703
8128.0008 | 2.257778 | 1.527921 | 0.8359444 | 0.8359444 | 1.391944 | 0.7615495
8131.2012 | 2.258667 | 1.528222 | 0.836109 | 0.836109 | 1.392554 | 0.7618835
8134.4016 | 2.259556 | 1.528523 | 0.8362735 | 0.8362735 | 1.391434 | 0.7612703
8137.5984 | 2.260444 | 1.528823 | 0.8364378 | 0.8364378 | 1.389806 | 0.7603797
8140.7988 | 2.261333 | 1.529124 | 0.8366023 | 0.8366023 | 1.388074 | 0.7594324
8143.9992 | 2.262222 | 1.529424 | 0.8367667 | 0.8367667 | 1.387057 | 0.7588758
8147.1996 | 2.263111 | 1.529725 | 0.8369311 | 0.8369311 | 1.388481 | 0.7596551
8150.4 | 2.264 | 1.530025 | 0.8370955 | 0.8370955 | 1.389195 | 0.7600457
8153.6004 | 2.264889 | 1.530326 | 0.8372598 | 0.8372598 | 1.389195 | 0.7600457
8156.8008 | 2.265778 | 1.530626 | 0.8374241 | 0.8374241 | 1.390009 | 0.760491
8160.0012 | 2.266667 | 1.530926 | 0.8375884 | 0.8375884 | 1.389702 | 0.7603231
8163.2016 | 2.267556 | 1.531226 | 0.8377526 | 0.8377526 | 1.389702 | 0.7603231
8166.3984 | 2.268444 | 1.531526 | 0.8379166 | 0.8379166 | 1.389806 | 0.7603797
8169.5988 | 2.269333 | 1.531826 | 0.8380808 | 0.8380808 | 1.39062 | 0.760825
8172.7992 | 2.270222 | 1.532126 | 0.8382449 | 0.8382449 | 1.389195 | 0.7600457
8175.9996 | 2.271111 | 1.532426 | 0.838409 | 0.838409 | 1.387771 | 0.7592664
8179.2 | 2.272 | 1.532726 | 0.8385731 | 0.8385731 | 1.388381 | 0.7596004
8182.4004 | 2.272889 | 1.533026 | 0.8387372 | 0.8387372 | 1.390823 | 0.7609363
8185.6008 | 2.273778 | 1.533326 | 0.8389012 | 0.8389012 | 1.3951 | 0.7632761
8188.8012 | 2.274667 | 1.533625 | 0.8390652 | 0.8390652 | 1.396628 | 0.764112
8192.0016 | 2.275556 | 1.533925 | 0.8392291 | 0.8392291 | 1.394282 | 0.7628289
8195.1984 | 2.276444 | 1.534224 | 0.8393928 | 0.8393928 | 1.389906 | 0.7604344
8198.3988 | 2.277333 | 1.534524 | 0.8395567 | 0.8395567 | 1.387974 | 0.7593777
8201.5992 | 2.278222 | 1.534823 | 0.8397206 | 0.8397206 | 1.387667 | 0.7592098
8204.7996 | 2.279111 | 1.535123 | 0.8398844 | 0.8398844 | 1.387871 | 0.7593211
8208 | 2.28 | 1.535422 | 0.8400482 | 0.8400482 | 1.38614 | 0.7583739
8211.2004 | 2.280889 | 1.535721 | 0.8402119 | 0.8402119 | 1.386243 | 0.7584305
8214.4008 | 2.281778 | 1.536021 | 0.8403757 | 0.8403757 | 1.387157 | 0.7589305
8217.6012 | 2.282667 | 1.53632 | 0.8405394 | 0.8405394 | 1.38614 | 0.7583739
8220.8016 | 2.283556 | 1.536619 | 0.840703 | 0.840703 | 1.386243 | 0.7584305
8223.9984 | 2.284444 | 1.536918 | 0.8408665 | 0.8408665 | 1.388585 | 0.7597117
8227.1988 | 2.285333 | 1.537217 | 0.8410301 | 0.8410301 | 1.39062 | 0.760825
8230.3992 | 2.286222 | 1.537516 | 0.8411936 | 0.8411936 | 1.39123 | 0.761159
8233.5996 | 2.287111 | 1.537815 | 0.8413572 | 0.8413572 | 1.392554 | 0.7618835
8236.8 | 2.288 | 1.538113 | 0.8415207 | 0.8415207 | 1.394693 | 0.7630534
8240.0004 | 2.288889 | 1.538412 | 0.8416841 | 0.8416841 | 1.395607 | 0.7635535
8243.2008 | 2.289778 | 1.538711 | 0.8418476 | 0.8418476 | 1.394079 | 0.7627176
8246.4012 | 2.290667 | 1.53901 | 0.842011 | 0.842011 | 1.390826 | 0.7609381
8249.6016 | 2.291556 | 1.539308 | 0.8421744 | 0.8421744 | 1.387567 | 0.759155
8252.7984 | 2.292444 | 1.539607 | 0.8423375 | 0.8423375 | 1.386954 | 0.7588192
8255.9988 | 2.293333 | 1.539905 | 0.8425008 | 0.8425008 | 1.389802 | 0.7603778
8259.1992 | 2.294222 | 1.540203 | 0.8426641 | 0.8426641 | 1.392554 | 0.7618835
8262.3996 | 2.295111 | 1.540502 | 0.8428274 | 0.8428274 | 1.392451 | 0.761827
8265.6 | 2.296 | 1.5408 | 0.8429906 | 0.8429906 | 1.393165 | 0.7622175
8268.8004 | 2.296889 | 1.541098 | 0.8431538 | 0.8431538 | 1.394182 | 0.7627742
8272.0008 | 2.297778 | 1.541397 | 0.8433169 | 0.8433169 | 1.393979 | 0.7626629
8275.2012 | 2.298667 | 1.541695 | 0.84348 | 0.84348 | 1.392248 | 0.7617156
8278.4016 | 2.299556 | 1.541993 | 0.8436431 | 0.8436431 | 1.392348 | 0.7617704
8281.5984 | 2.300444 | 1.542291 | 0.843806 | 0.843806 | 1.389399 | 0.760157
8284.7988 | 2.301333 | 1.542589 | 0.843969 | 0.843969 | 1.388685 | 0.7597664
8287.9992 | 2.302222 | 1.542886 | 0.844132 | 0.844132 | 1.390009 | 0.760491
8291.1996 | 2.303111 | 1.543184 | 0.844295 | 0.844295 | 1.392758 | 0.7619949
8294.4 | 2.304 | 1.543482 | 0.8444579 | 0.8444579 | 1.394386 | 0.7628855
8297.6004 | 2.304889 | 1.54378 | 0.8446208 | 0.8446208 | 1.395403 | 0.7634422
8300.8008 | 2.305778 | 1.544078 | 0.8447837 | 0.8447837 | 1.392351 | 0.7617722
8304.0012 | 2.306667 | 1.544375 | 0.8449465 | 0.8449465 | 1.389502 | 0.7602136
8307.2016 | 2.307556 | 1.544673 | 0.8451093 | 0.8451093 | 1.388481 | 0.7596551
8310.3984 | 2.308444 | 1.54497 | 0.8452719 | 0.8452719 | 1.389095 | 0.7599909
8313.5988 | 2.309333 | 1.545267 | 0.8454347 | 0.8454347 | 1.388381 | 0.7596004
8316.7992 | 2.310222 | 1.545565 | 0.8455974 | 0.8455974 | 1.389702 | 0.7603231
8319.9996 | 2.311111 | 1.545862 | 0.8457601 | 0.8457601 | 1.390927 | 0.7609929
8323.2 | 2.312 | 1.546159 | 0.8459227 | 0.8459227 | 1.39072 | 0.7608797
8326.4004 | 2.312889 | 1.546457 | 0.8460853 | 0.8460853 | 1.391127 | 0.7611024
8329.6008 | 2.313778 | 1.546754 | 0.8462479 | 0.8462479 | 1.39062 | 0.760825
8332.8012 | 2.314667 | 1.547051 | 0.8464105 | 0.8464105 | 1.390927 | 0.7609929
8336.0016 | 2.315556 | 1.547348 | 0.846573 | 0.846573 | 1.390009 | 0.760491
8339.1984 | 2.316444 | 1.547645 | 0.8467353 | 0.8467353 | 1.390213 | 0.7606023
8342.3988 | 2.317333 | 1.547942 | 0.8468978 | 0.8468978 | 1.39062 | 0.760825
8345.5992 | 2.318222 | 1.548239 | 0.8470602 | 0.8470602 | 1.392248 | 0.7617156
8348.7996 | 2.319111 | 1.548535 | 0.8472226 | 0.8472226 | 1.392861 | 0.7620514
8352 | 2.32 | 1.548832 | 0.847385 | 0.847385 | 1.390823 | 0.7609363
8355.2004 | 2.320889 | 1.549129 | 0.8475473 | 0.8475473 | 1.389299 | 0.7601023
8358.4008 | 2.321778 | 1.549426 | 0.8477096 | 0.8477096 | 1.388888 | 0.7598778
8361.6012 | 2.322667 | 1.549722 | 0.8478719 | 0.8478719 | 1.390723 | 0.7608816
8364.8016 | 2.323556 | 1.550019 | 0.8480342 | 0.8480342 | 1.392554 | 0.7618835
8367.9984 | 2.324444 | 1.550315 | 0.8481962 | 0.8481962 | 1.392655 | 0.7619383
8371.1988 | 2.325333 | 1.550611 | 0.8483584 | 0.8483584 | 1.391027 | 0.7610476
8374.3992 | 2.326222 | 1.550908 | 0.8485205 | 0.8485205 | 1.389195 | 0.7600457
8377.5996 | 2.327111 | 1.551204 | 0.8486826 | 0.8486826 | 1.388174 | 0.7594872
8380.8 | 2.328 | 1.5515 | 0.8488447 | 0.8488447 | 1.387464 | 0.7590985
8384.0004 | 2.328889 | 1.551796 | 0.8490068 | 0.8490068 | 1.390213 | 0.7606023
8387.2008 | 2.329778 | 1.552093 | 0.8491688 | 0.8491688 | 1.394589 | 0.7629968
8390.4012 | 2.330667 | 1.552389 | 0.8493308 | 0.8493308 | 1.395814 | 0.7636667
8393.6016 | 2.331556 | 1.552685 | 0.8494928 | 0.8494928 | 1.393268 | 0.7622741
8396.7984 | 2.332444 | 1.55298 | 0.8496545 | 0.8496545 | 1.391741 | 0.7614382
8399.9988 | 2.333333 | 1.553276 | 0.8498165 | 0.8498165 | 1.391027 | 0.7610476
8403.1992 | 2.334222 | 1.553572 | 0.8499783 | 0.8499783 | 1.390213 | 0.7606023
8406.3996 | 2.335111 | 1.553868 | 0.8501402 | 0.8501402 | 1.391434 | 0.7612703
8409.6 | 2.336 | 1.554164 | 0.850302 | 0.850302 | 1.392758 | 0.7619949
8412.8004 | 2.336889 | 1.55446 | 0.8504638 | 0.8504638 | 1.393062 | 0.762161
8416.0008 | 2.337778 | 1.554755 | 0.8506255 | 0.8506255 | 1.392554 | 0.7618835
8419.2012 | 2.338667 | 1.555051 | 0.8507872 | 0.8507872 | 1.393268 | 0.7622741
8422.4016 | 2.339556 | 1.555346 | 0.8509489 | 0.8509489 | 1.394386 | 0.7628855
8425.5984 | 2.340444 | 1.555641 | 0.8511104 | 0.8511104 | 1.396321 | 0.7639441
8428.7988 | 2.341333 | 1.555937 | 0.851272 | 0.851272 | 1.394996 | 0.7632195
8431.9992 | 2.342222 | 1.556232 | 0.8514336 | 0.8514336 | 1.396117 | 0.7638327
8435.1996 | 2.343111 | 1.556528 | 0.8515952 | 0.8515952 | 1.396424 | 0.7640006
8438.4 | 2.344 | 1.556823 | 0.8517567 | 0.8517567 | 1.397542 | 0.764612
8441.6004 | 2.344889 | 1.557118 | 0.8519182 | 0.8519182 | 1.396931 | 0.7642781
8444.8008 | 2.345778 | 1.557413 | 0.8520797 | 0.8520797 | 1.395607 | 0.7635535
8448.0012 | 2.346667 | 1.557708 | 0.8522412 | 0.8522412 | 1.395914 | 0.7637214
8451.2016 | 2.347556 | 1.558003 | 0.8524026 | 0.8524026 | 1.397441 | 0.7645573
8454.3984 | 2.348444 | 1.558298 | 0.8525638 | 0.8525638 | 1.398359 | 0.7650592
8457.5988 | 2.349333 | 1.558593 | 0.8527251 | 0.8527251 | 1.396217 | 0.7638875
8460.7992 | 2.350222 | 1.558888 | 0.8528865 | 0.8528865 | 1.394182 | 0.7627742
8463.9996 | 2.351111 | 1.559182 | 0.8530477 | 0.8530477 | 1.393775 | 0.7625515
8467.2 | 2.352 | 1.559477 | 0.853209 | 0.853209 | 1.392248 | 0.7617156
8470.4004 | 2.352889 | 1.559772 | 0.8533702 | 0.8533702 | 1.39123 | 0.761159
8473.6008 | 2.353778 | 1.560067 | 0.8535314 | 0.8535314 | 1.390823 | 0.7609363
8476.8012 | 2.354667 | 1.560361 | 0.8536926 | 0.8536926 | 1.391637 | 0.7613816
8480.0016 | 2.355556 | 1.560656 | 0.8538538 | 0.8538538 | 1.393265 | 0.7622723
8483.1984 | 2.356444 | 1.56095 | 0.8540147 | 0.8540147 | 1.396728 | 0.7641667
8486.3988 | 2.357333 | 1.561244 | 0.8541758 | 0.8541758 | 1.397135 | 0.7643894
8489.5992 | 2.358222 | 1.561539 | 0.8543368 | 0.8543368 | 1.39571 | 0.7636101
8492.7996 | 2.359111 | 1.561833 | 0.8544978 | 0.8544978 | 1.394389 | 0.7628873
8496 | 2.36 | 1.562127 | 0.8546588 | 0.8546588 | 1.396114 | 0.7638309
8499.2004 | 2.360889 | 1.562421 | 0.8548198 | 0.8548198 | 1.399373 | 0.765614
8502.4008 | 2.361778 | 1.562715 | 0.8549807 | 0.8549807 | 1.401204 | 0.766616
8505.6012 | 2.362667 | 1.56301 | 0.8551416 | 0.8551416 | 1.401208 | 0.7666178
8508.8016 | 2.363556 | 1.563304 | 0.8553025 | 0.8553025 | 1.398152 | 0.764946
8511.9984 | 2.364444 | 1.563597 | 0.8554631 | 0.8554631 | 1.395507 | 0.7634987
8515.1988 | 2.365333 | 1.563891 | 0.8556239 | 0.8556239 | 1.393572 | 0.7624402
8518.3992 | 2.366222 | 1.564185 | 0.8557847 | 0.8557847 | 1.394589 | 0.7629968
8521.5996 | 2.367111 | 1.564479 | 0.8559454 | 0.8559454 | 1.396117 | 0.7638327
8524.8 | 2.368 | 1.564773 | 0.8561062 | 0.8561062 | 1.396421 | 0.7639988
8528.0004 | 2.368889 | 1.565066 | 0.8562668 | 0.8562668 | 1.396017 | 0.763778
8531.2008 | 2.369778 | 1.56536 | 0.8564275 | 0.8564275 | 1.397645 | 0.7646686
8534.4012 | 2.370667 | 1.565653 | 0.8565881 | 0.8565881 | 1.40029 | 0.7661159
8537.6016 | 2.371556 | 1.565947 | 0.8567487 | 0.8567487 | 1.400594 | 0.766282
8540.7984 | 2.372444 | 1.56624 | 0.8569091 | 0.8569091 | 1.398969 | 0.7653932
8543.9988 | 2.373333 | 1.566534 | 0.8570696 | 0.8570696 | 1.400797 | 0.7663933
8547.1992 | 2.374222 | 1.566827 | 0.8572301 | 0.8572301 | 1.401104 | 0.7665612
8550.3996 | 2.375111 | 1.56712 | 0.8573906 | 0.8573906 | 1.398662 | 0.7652253
8553.6 | 2.376 | 1.567414 | 0.8575511 | 0.8575511 | 1.396624 | 0.7641101
8556.8004 | 2.376889 | 1.567707 | 0.8577115 | 0.8577115 | 1.398255 | 0.7650026
8560.0008 | 2.377778 | 1.568 | 0.8578719 | 0.8578719 | 1.399273 | 0.7655593
8563.2012 | 2.378667 | 1.568293 | 0.8580322 | 0.8580322 | 1.398459 | 0.7651139
8566.4016 | 2.379556 | 1.568586 | 0.8581925 | 0.8581925 | 1.399373 | 0.765614
8569.5984 | 2.380444 | 1.568879 | 0.8583527 | 0.8583527 | 1.399273 | 0.7655593
8572.7988 | 2.381333 | 1.569172 | 0.8585129 | 0.8585129 | 1.39968 | 0.7657819
8575.9992 | 2.382222 | 1.569464 | 0.8586732 | 0.8586732 | 1.399883 | 0.7658933
8579.1996 | 2.383111 | 1.569757 | 0.8588334 | 0.8588334 | 1.40029 | 0.7661159
8582.4 | 2.384 | 1.57005 | 0.8589935 | 0.8589935 | 1.397848 | 0.76478
8585.6004 | 2.384889 | 1.570343 | 0.8591537 | 0.8591537 | 1.399273 | 0.7655593
8588.8008 | 2.385778 | 1.570635 | 0.8593138 | 0.8593138 | 1.39968 | 0.7657819
8592.0012 | 2.386667 | 1.570928 | 0.8594739 | 0.8594739 | 1.401004 | 0.7665065
8595.2016 | 2.387556 | 1.571221 | 0.8596339 | 0.8596339 | 1.400187 | 0.7660593
8598.3984 | 2.388444 | 1.571513 | 0.8597938 | 0.8597938 | 1.398866 | 0.7653366
8601.5988 | 2.389333 | 1.571805 | 0.8599538 | 0.8599538 | 1.397135 | 0.7643894
8604.7992 | 2.390222 | 1.572098 | 0.8601138 | 0.8601138 | 1.395303 | 0.7633874
8607.9996 | 2.391111 | 1.57239 | 0.8602737 | 0.8602737 | 1.3952 | 0.7633308
8611.2 | 2.392 | 1.572682 | 0.8604336 | 0.8604336 | 1.397035 | 0.7643346
8614.4004 | 2.392889 | 1.572974 | 0.8605935 | 0.8605935 | 1.400801 | 0.7663952
8617.6008 | 2.393778 | 1.573267 | 0.8607533 | 0.8607533 | 1.404667 | 0.7685104
8620.8012 | 2.394667 | 1.573559 | 0.8609131 | 0.8609131 | 1.406502 | 0.7695142
8624.0016 | 2.395556 | 1.573851 | 0.8610729 | 0.8610729 | 1.405481 | 0.7689558
8627.1984 | 2.396444 | 1.574142 | 0.8612325 | 0.8612325 | 1.403142 | 0.7676764
8630.3988 | 2.397333 | 1.574434 | 0.8613922 | 0.8613922 | 1.403549 | 0.767899
8633.5992 | 2.398222 | 1.574726 | 0.8615519 | 0.8615519 | 1.403753 | 0.7680104
8636.7996 | 2.399111 | 1.575018 | 0.8617116 | 0.8617116 | 1.401718 | 0.7668971
8640 | 2.4 | 1.57531 | 0.8618713 | 0.8618713 | 1.397745 | 0.7647234
8643.2004 | 2.400889 | 1.575602 | 0.8620309 | 0.8620309 | 1.396521 | 0.7640536
8646.4008 | 2.401778 | 1.575893 | 0.8621904 | 0.8621904 | 1.398049 | 0.7648895
8649.6012 | 2.402667 | 1.576185 | 0.86235 | 0.86235 | 1.399987 | 0.7659498
8652.8016 | 2.403556 | 1.576476 | 0.8625095 | 0.8625095 | 1.399576 | 0.7657254
8655.9984 | 2.404444 | 1.576768 | 0.8626688 | 0.8626688 | 1.398866 | 0.7653366
8659.1988 | 2.405333 | 1.577059 | 0.8628283 | 0.8628283 | 1.397745 | 0.7647234
8662.3992 | 2.406222 | 1.577351 | 0.8629877 | 0.8629877 | 1.397745 | 0.7647234
8665.5996 | 2.407111 | 1.577642 | 0.8631471 | 0.8631471 | 1.398866 | 0.7653366
8668.8 | 2.408 | 1.577933 | 0.8633065 | 0.8633065 | 1.401104 | 0.7665612
8672.0004 | 2.408889 | 1.578224 | 0.8634659 | 0.8634659 | 1.402532 | 0.7673424
8675.2008 | 2.409778 | 1.578516 | 0.8636252 | 0.8636252 | 1.404463 | 0.7683991
8678.4012 | 2.410667 | 1.578807 | 0.8637845 | 0.8637845 | 1.405277 | 0.7688444
8681.6016 | 2.411556 | 1.579098 | 0.8639437 | 0.8639437 | 1.404363 | 0.7683444
8684.7984 | 2.412444 | 1.579389 | 0.8641028 | 0.8641028 | 1.404057 | 0.7681764
8687.9988 | 2.413333 | 1.57968 | 0.864262 | 0.864262 | 1.40375 | 0.7680085
8691.1992 | 2.414222 | 1.57997 | 0.8644211 | 0.8644211 | 1.400901 | 0.7664499
8694.3996 | 2.415111 | 1.580261 | 0.8645803 | 0.8645803 | 1.399783 | 0.7658385
8697.6 | 2.416 | 1.580552 | 0.8647394 | 0.8647394 | 1.401311 | 0.7666744
8700.8004 | 2.416889 | 1.580843 | 0.8648985 | 0.8648985 | 1.403856 | 0.7680669
8704.0008 | 2.417778 | 1.581134 | 0.8650575 | 0.8650575 | 1.40477 | 0.768567
8707.2012 | 2.418667 | 1.581424 | 0.8652165 | 0.8652165 | 1.403853 | 0.7680651
8710.4016 | 2.419556 | 1.581715 | 0.8653755 | 0.8653755 | 1.402429 | 0.7672858
8713.5984 | 2.420444 | 1.582005 | 0.8655343 | 0.8655343 | 1.401718 | 0.7668971
8716.7988 | 2.421333 | 1.582296 | 0.8656933 | 0.8656933 | 1.399783 | 0.7658385
8719.9992 | 2.422222 | 1.582586 | 0.8658522 | 0.8658522 | 1.398866 | 0.7653366
8723.1996 | 2.423111 | 1.582876 | 0.866011 | 0.866011 | 1.398459 | 0.7651139
8726.4 | 2.424 | 1.583167 | 0.8661699 | 0.8661699 | 1.397035 | 0.7643346
8729.6004 | 2.424889 | 1.583457 | 0.8663287 | 0.8663287 | 1.39968 | 0.7657819
8732.8008 | 2.425778 | 1.583747 | 0.8664875 | 0.8664875 | 1.402329 | 0.767231
8736.0012 | 2.426667 | 1.584038 | 0.8666463 | 0.8666463 | 1.401818 | 0.7669518
8739.2016 | 2.427556 | 1.584328 | 0.866805 | 0.866805 | 1.401408 | 0.7667273
8742.3984 | 2.428444 | 1.584617 | 0.8669635 | 0.8669635 | 1.404874 | 0.7686236
8745.5988 | 2.429333 | 1.584907 | 0.8671222 | 0.8671222 | 1.406398 | 0.7694577
8748.7992 | 2.430222 | 1.585197 | 0.8672808 | 0.8672808 | 1.40416 | 0.768233
8751.9996 | 2.431111 | 1.585487 | 0.8674394 | 0.8674394 | 1.402225 | 0.7671745
8755.2 | 2.432 | 1.585777 | 0.867598 | 0.867598 | 1.400394 | 0.7661725
8758.4004 | 2.432889 | 1.586067 | 0.8677566 | 0.8677566 | 1.400801 | 0.7663952
8761.6008 | 2.433778 | 1.586357 | 0.8679151 | 0.8679151 | 1.402532 | 0.7673424
8764.8012 | 2.434667 | 1.586646 | 0.8680736 | 0.8680736 | 1.404057 | 0.7681764
8768.0016 | 2.435556 | 1.586936 | 0.8682321 | 0.8682321 | 1.402632 | 0.7673971
8771.1984 | 2.436444 | 1.587225 | 0.8683904 | 0.8683904 | 1.402736 | 0.7674537
8774.3988 | 2.437333 | 1.587515 | 0.8685488 | 0.8685488 | 1.401818 | 0.7669518
8777.5992 | 2.438222 | 1.587804 | 0.8687072 | 0.8687072 | 1.402022 | 0.7670631
8780.7996 | 2.439111 | 1.588094 | 0.8688655 | 0.8688655 | 1.402429 | 0.7672858
8784 | 2.44 | 1.588383 | 0.8690238 | 0.8690238 | 1.403446 | 0.7678425
8787.2004 | 2.440889 | 1.588673 | 0.8691821 | 0.8691821 | 1.402022 | 0.7670631
8790.4008 | 2.441778 | 1.588962 | 0.8693404 | 0.8693404 | 1.401411 | 0.7667292
8793.6012 | 2.442667 | 1.589251 | 0.8694986 | 0.8694986 | 1.401718 | 0.7668971
8796.8016 | 2.443556 | 1.58954 | 0.8696568 | 0.8696568 | 1.401922 | 0.7670084
8799.9984 | 2.444444 | 1.589829 | 0.8698149 | 0.8698149 | 1.39958 | 0.7657272
8803.1988 | 2.445333 | 1.590118 | 0.869973 | 0.869973 | 1.400187 | 0.7660593
8806.3992 | 2.446222 | 1.590407 | 0.8701311 | 0.8701311 | 1.403753 | 0.7680104
8809.5996 | 2.447111 | 1.590696 | 0.8702892 | 0.8702892 | 1.40416 | 0.768233
8812.8 | 2.448 | 1.590985 | 0.8704473 | 0.8704473 | 1.403142 | 0.7676764
8816.0004 | 2.448889 | 1.591274 | 0.8706053 | 0.8706053 | 1.402632 | 0.7673971
8819.2008 | 2.449778 | 1.591563 | 0.8707633 | 0.8707633 | 1.401818 | 0.7669518
8822.4012 | 2.450667 | 1.591851 | 0.8709213 | 0.8709213 | 1.401818 | 0.7669518
8825.6016 | 2.451556 | 1.59214 | 0.8710793 | 0.8710793 | 1.402325 | 0.7672292
8828.7984 | 2.452444 | 1.592428 | 0.871237 | 0.871237 | 1.40029 | 0.7661159
8831.9988 | 2.453333 | 1.592717 | 0.8713949 | 0.8713949 | 1.39968 | 0.7657819
8835.1992 | 2.454222 | 1.593006 | 0.8715528 | 0.8715528 | 1.401411 | 0.7667292
8838.3996 | 2.455111 | 1.593294 | 0.8717106 | 0.8717106 | 1.401818 | 0.7669518
8841.6 | 2.456 | 1.593583 | 0.8718684 | 0.8718684 | 1.401108 | 0.7665631
8844.8004 | 2.456889 | 1.593871 | 0.8720262 | 0.8720262 | 1.402836 | 0.7675085
8848.0008 | 2.457778 | 1.594159 | 0.872184 | 0.872184 | 1.404974 | 0.7686783
8851.2012 | 2.458667 | 1.594448 | 0.8723417 | 0.8723417 | 1.406195 | 0.7693463
8854.4016 | 2.459556 | 1.594736 | 0.8724994 | 0.8724994 | 1.406805 | 0.7696803
8857.5984 | 2.460444 | 1.595024 | 0.8726569 | 0.8726569 | 1.405688 | 0.7690689
8860.7988 | 2.461333 | 1.595312 | 0.8728145 | 0.8728145 | 1.404057 | 0.7681764
8863.9992 | 2.462222 | 1.5956 | 0.8729721 | 0.8729721 | 1.402839 | 0.7675103
8867.1996 | 2.463111 | 1.595888 | 0.8731297 | 0.8731297 | 1.403142 | 0.7676764
8870.4 | 2.464 | 1.596176 | 0.8732873 | 0.8732873 | 1.403753 | 0.7680104
8873.6004 | 2.464889 | 1.596464 | 0.8734448 | 0.8734448 | 1.40406 | 0.7681783
8876.8008 | 2.465778 | 1.596752 | 0.8736023 | 0.8736023 | 1.403856 | 0.7680669
8880.0012 | 2.466667 | 1.597039 | 0.8737598 | 0.8737598 | 1.402429 | 0.7672858
8883.2016 | 2.467556 | 1.597327 | 0.8739172 | 0.8739172 | 1.401108 | 0.7665631
8886.3984 | 2.468444 | 1.597615 | 0.8740744 | 0.8740744 | 1.403142 | 0.7676764
8889.5988 | 2.469333 | 1.597902 | 0.8742318 | 0.8742318 | 1.408026 | 0.7703483
8892.7992 | 2.470222 | 1.59819 | 0.8743892 | 0.8743892 | 1.40874 | 0.7707389
8895.9996 | 2.471111 | 1.598477 | 0.8745465 | 0.8745465 | 1.404974 | 0.7686783
8899.2 | 2.472 | 1.598765 | 0.8747038 | 0.8747038 | 1.402429 | 0.7672858
8902.4004 | 2.472889 | 1.599052 | 0.8748611 | 0.8748611 | 1.404363 | 0.7683444
8905.6008 | 2.473778 | 1.59934 | 0.8750183 | 0.8750183 | 1.409044 | 0.770905
8908.8012 | 2.474667 | 1.599627 | 0.8751755 | 0.8751755 | 1.409657 | 0.7712408
8912.0016 | 2.475556 | 1.599914 | 0.8753327 | 0.8753327 | 1.407926 | 0.7702935
8915.1984 | 2.476444 | 1.600201 | 0.8754897 | 0.8754897 | 1.407212 | 0.769903
8918.3988 | 2.477333 | 1.600489 | 0.8756468 | 0.8756468 | 1.405688 | 0.7690689
8921.5992 | 2.478222 | 1.600776 | 0.8758039 | 0.8758039 | 1.402732 | 0.7674519
8924.7996 | 2.479111 | 1.601063 | 0.875961 | 0.875961 | 1.403042 | 0.7676216
8928 | 2.48 | 1.60135 | 0.876118 | 0.876118 | 1.403653 | 0.7679556
8931.2004 | 2.480889 | 1.601637 | 0.876275 | 0.876275 | 1.404567 | 0.7684557
8934.4008 | 2.481778 | 1.601924 | 0.876432 | 0.876432 | 1.404767 | 0.7685652
8937.6012 | 2.482667 | 1.602211 | 0.876589 | 0.876589 | 1.407519 | 0.7700709
8940.8016 | 2.483556 | 1.602497 | 0.8767459 | 0.8767459 | 1.406502 | 0.7695142
8943.9984 | 2.484444 | 1.602784 | 0.8769026 | 0.8769026 | 1.404874 | 0.7686236
8947.1988 | 2.485333 | 1.603071 | 0.8770595 | 0.8770595 | 1.404463 | 0.7683991
8950.3992 | 2.486222 | 1.603357 | 0.8772164 | 0.8772164 | 1.405684 | 0.7690671
8953.5996 | 2.487111 | 1.603644 | 0.8773732 | 0.8773732 | 1.405888 | 0.7691784
8956.8 | 2.488 | 1.603931 | 0.87753 | 0.87753 | 1.405177 | 0.7687897
8960.0004 | 2.488889 | 1.604217 | 0.8776867 | 0.8776867 | 1.405584 | 0.7690123
8963.2008 | 2.489778 | 1.604504 | 0.8778435 | 0.8778435 | 1.404667 | 0.7685104
8966.4012 | 2.490667 | 1.60479 | 0.8780002 | 0.8780002 | 1.401615 | 0.7668405
8969.6016 | 2.491556 | 1.605076 | 0.8781569 | 0.8781569 | 1.402632 | 0.7673971
8972.7984 | 2.492444 | 1.605362 | 0.8783133 | 0.8783133 | 1.406095 | 0.7692916
8975.9988 | 2.493333 | 1.605649 | 0.87847 | 0.87847 | 1.40874 | 0.7707389
8979.1992 | 2.494222 | 1.605935 | 0.8786266 | 0.8786266 | 1.409961 | 0.7714069
8982.3996 | 2.495111 | 1.606221 | 0.8787831 | 0.8787831 | 1.409147 | 0.7709615
8985.6 | 2.496 | 1.606507 | 0.8789397 | 0.8789397 | 1.407012 | 0.7697935
8988.8004 | 2.496889 | 1.606793 | 0.8790962 | 0.8790962 | 1.405891 | 0.7691802
8992.0008 | 2.497778 | 1.607079 | 0.8792527 | 0.8792527 | 1.405277 | 0.7688444
8995.2012 | 2.498667 | 1.607365 | 0.8794091 | 0.8794091 | 1.406298 | 0.7694029
8998.4016 | 2.499556 | 1.607651 | 0.8795655 | 0.8795655 | 1.408333 | 0.7705162
9001.5984 | 2.500444 | 1.607937 | 0.8797218 | 0.8797218 | 1.412303 | 0.7726881
9004.7988 | 2.501333 | 1.608222 | 0.8798781 | 0.8798781 | 1.411999 | 0.772522
9007.9992 | 2.502222 | 1.608508 | 0.8800345 | 0.8800345 | 1.409554 | 0.7711842
9011.1996 | 2.503111 | 1.608794 | 0.8801908 | 0.8801908 | 1.407112 | 0.7698482
9014.4 | 2.504 | 1.60908 | 0.8803471 | 0.8803471 | 1.405077 | 0.7687349
9017.6004 | 2.504889 | 1.609365 | 0.8805034 | 0.8805034 | 1.405991 | 0.769235
9020.8008 | 2.505778 | 1.609651 | 0.8806596 | 0.8806596 | 1.406602 | 0.769569
9024.0012 | 2.506667 | 1.609936 | 0.8808158 | 0.8808158 | 1.40813 | 0.7704049
9027.2016 | 2.507556 | 1.610222 | 0.880972 | 0.880972 | 1.40813 | 0.7704049
9030.3984 | 2.508444 | 1.610507 | 0.881128 | 0.881128 | 1.407216 | 0.7699048
9033.5988 | 2.509333 | 1.610792 | 0.8812841 | 0.8812841 | 1.406905 | 0.7697351
9036.7992 | 2.510222 | 1.611078 | 0.8814402 | 0.8814402 | 1.406909 | 0.7697369
9039.9996 | 2.511111 | 1.611363 | 0.8815962 | 0.8815962 | 1.407519 | 0.7700709
9043.2 | 2.512 | 1.611648 | 0.8817523 | 0.8817523 | 1.407826 | 0.7702388
9046.4004 | 2.512889 | 1.611933 | 0.8819083 | 0.8819083 | 1.407519 | 0.7700709
9049.6008 | 2.513778 | 1.612218 | 0.8820643 | 0.8820643 | 1.40813 | 0.7704049
9052.8012 | 2.514667 | 1.612503 | 0.8822202 | 0.8822202 | 1.40823 | 0.7704596
9056.0016 | 2.515556 | 1.612788 | 0.8823762 | 0.8823762 | 1.407212 | 0.769903
9059.1984 | 2.516444 | 1.613073 | 0.8825319 | 0.8825319 | 1.404564 | 0.7684539
9062.3988 | 2.517333 | 1.613358 | 0.8826878 | 0.8826878 | 1.405584 | 0.7690123
9065.5992 | 2.518222 | 1.613643 | 0.8828436 | 0.8828436 | 1.409147 | 0.7709615
9068.7996 | 2.519111 | 1.613928 | 0.8829994 | 0.8829994 | 1.40884 | 0.7707936
9072 | 2.52 | 1.614212 | 0.8831552 | 0.8831552 | 1.407519 | 0.7700709
9075.2004 | 2.520889 | 1.614497 | 0.883311 | 0.883311 | 1.406298 | 0.7694029
9078.4008 | 2.521778 | 1.614782 | 0.8834667 | 0.8834667 | 1.406091 | 0.7692898
9081.6012 | 2.522667 | 1.615066 | 0.8836224 | 0.8836224 | 1.40874 | 0.7707389
9084.8016 | 2.523556 | 1.615351 | 0.8837781 | 0.8837781 | 1.410878 | 0.7719088
9087.9984 | 2.524444 | 1.615635 | 0.8839336 | 0.8839336 | 1.408436 | 0.7705728
9091.1988 | 2.525333 | 1.615919 | 0.8840892 | 0.8840892 | 1.406398 | 0.7694577
9094.3992 | 2.526222 | 1.616204 | 0.8842448 | 0.8842448 | 1.406402 | 0.7694595
9097.5996 | 2.527111 | 1.616488 | 0.8844004 | 0.8844004 | 1.409354 | 0.7710747
9100.8 | 2.528 | 1.616772 | 0.884556 | 0.884556 | 1.411385 | 0.7721862
9104.0004 | 2.528889 | 1.617057 | 0.8847115 | 0.8847115 | 1.410571 | 0.7717408
9107.2008 | 2.529778 | 1.617341 | 0.884867 | 0.884867 | 1.408336 | 0.770518
9110.4012 | 2.530667 | 1.617625 | 0.8850224 | 0.8850224 | 1.40813 | 0.7704049
9113.6016 | 2.531556 | 1.617909 | 0.8851779 | 0.8851779 | 1.409351 | 0.7710729
9116.7984 | 2.532444 | 1.618193 | 0.8853331 | 0.8853331 | 1.40864 | 0.7706841
9119.9988 | 2.533333 | 1.618477 | 0.8854885 | 0.8854885 | 1.407826 | 0.7702388
9123.1992 | 2.534222 | 1.618761 | 0.8856438 | 0.8856438 | 1.407619 | 0.7701256
9126.3996 | 2.535111 | 1.619045 | 0.8857992 | 0.8857992 | 1.408944 | 0.7708502
9129.6 | 2.536 | 1.619329 | 0.8859545 | 0.8859545 | 1.410064 | 0.7714634
9132.8004 | 2.536889 | 1.619612 | 0.8861097 | 0.8861097 | 1.410268 | 0.7715748
9136.0008 | 2.537778 | 1.619896 | 0.886265 | 0.886265 | 1.410268 | 0.7715748
9139.2012 | 2.538667 | 1.62018 | 0.8864202 | 0.8864202 | 1.40864 | 0.7706841
9142.4016 | 2.539556 | 1.620464 | 0.8865754 | 0.8865754 | 1.407216 | 0.7699048
9145.5984 | 2.540444 | 1.620747 | 0.8867304 | 0.8867304 | 1.408537 | 0.7706275
9148.7988 | 2.541333 | 1.62103 | 0.8868855 | 0.8868855 | 1.412099 | 0.7725767
9151.9992 | 2.542222 | 1.621314 | 0.8870406 | 0.8870406 | 1.412506 | 0.7727994
9155.1996 | 2.543111 | 1.621597 | 0.8871957 | 0.8871957 | 1.411082 | 0.7720201
9158.4 | 2.544 | 1.621881 | 0.8873508 | 0.8873508 | 1.411896 | 0.7724654
9161.6004 | 2.544889 | 1.622164 | 0.8875058 | 0.8875058 | 1.412917 | 0.7730239
9164.8008 | 2.545778 | 1.622447 | 0.8876608 | 0.8876608 | 1.413627 | 0.7734126
9168.0012 | 2.546667 | 1.622731 | 0.8878158 | 0.8878158 | 1.41261 | 0.772856
9171.2016 | 2.547556 | 1.623014 | 0.8879707 | 0.8879707 | 1.411489 | 0.7722427
9174.3984 | 2.548444 | 1.623297 | 0.8881255 | 0.8881255 | 1.410164 | 0.7715182
9177.5988 | 2.549333 | 1.62358 | 0.8882804 | 0.8882804 | 1.409354 | 0.7710747
9180.7992 | 2.550222 | 1.623863 | 0.8884352 | 0.8884352 | 1.407419 | 0.7700161
9183.9996 | 2.551111 | 1.624146 | 0.8885901 | 0.8885901 | 1.405888 | 0.7691784
9187.2 | 2.552 | 1.624429 | 0.8887449 | 0.8887449 | 1.406295 | 0.7694011
9190.4004 | 2.552889 | 1.624712 | 0.8888997 | 0.8888997 | 1.408843 | 0.7707954
9193.6008 | 2.553778 | 1.624995 | 0.8890544 | 0.8890544 | 1.410164 | 0.7715182
9196.8012 | 2.554667 | 1.625277 | 0.8892091 | 0.8892091 | 1.412913 | 0.7730221
9200.0016 | 2.555556 | 1.62556 | 0.8893639 | 0.8893639 | 1.413727 | 0.7734674
9203.1984 | 2.556444 | 1.625843 | 0.8895184 | 0.8895184 | 1.414748 | 0.7740259
9206.3988 | 2.557333 | 1.626125 | 0.889673 | 0.889673 | 1.414848 | 0.7740806
9209.5992 | 2.558222 | 1.626408 | 0.8898276 | 0.8898276 | 1.415562 | 0.7744712
9212.7996 | 2.559111 | 1.626691 | 0.8899822 | 0.8899822 | 1.414951 | 0.7741372
9216 | 2.56 | 1.626973 | 0.8901368 | 0.8901368 | 1.415155 | 0.7742485
9219.2004 | 2.560889 | 1.627256 | 0.8902913 | 0.8902913 | 1.415559 | 0.7744694
9222.4008 | 2.561778 | 1.627538 | 0.8904459 | 0.8904459 | 1.416272 | 0.7748599
9225.6012 | 2.562667 | 1.62782 | 0.8906004 | 0.8906004 | 1.414544 | 0.7739145
9228.8016 | 2.563556 | 1.628103 | 0.8907548 | 0.8907548 | 1.412203 | 0.7726333
9231.9984 | 2.564444 | 1.628385 | 0.8909091 | 0.8909091 | 1.409044 | 0.770905
9235.1988 | 2.565333 | 1.628667 | 0.8910635 | 0.8910635 | 1.407216 | 0.7699048
9238.3992 | 2.566222 | 1.628949 | 0.8912179 | 0.8912179 | 1.407723 | 0.7701822
9241.5996 | 2.567111 | 1.629231 | 0.8913722 | 0.8913722 | 1.410978 | 0.7719635
9244.8 | 2.568 | 1.629513 | 0.8915266 | 0.8915266 | 1.413017 | 0.7730786
9248.0004 | 2.568889 | 1.629795 | 0.8916809 | 0.8916809 | 1.412913 | 0.7730221
9251.2008 | 2.569778 | 1.630077 | 0.8918351 | 0.8918351 | 1.411592 | 0.7722993
9254.4012 | 2.570667 | 1.630359 | 0.8919894 | 0.8919894 | 1.410368 | 0.7716295
9257.6016 | 2.571556 | 1.630641 | 0.8921436 | 0.8921436 | 1.411592 | 0.7722993
9260.7984 | 2.572444 | 1.630923 | 0.8922976 | 0.8922976 | 1.41373 | 0.7734692
9263.9988 | 2.573333 | 1.631204 | 0.8924518 | 0.8924518 | 1.412917 | 0.7730239
9267.1992 | 2.574222 | 1.631486 | 0.8926059 | 0.8926059 | 1.411899 | 0.7724672
9270.3996 | 2.575111 | 1.631768 | 0.8927601 | 0.8927601 | 1.412303 | 0.7726881
9273.6 | 2.576 | 1.632049 | 0.8929141 | 0.8929141 | 1.412813 | 0.7729673
9276.8004 | 2.576889 | 1.632331 | 0.8930682 | 0.8930682 | 1.413831 | 0.773524
9280.0008 | 2.577778 | 1.632613 | 0.8932222 | 0.8932222 | 1.415865 | 0.7746373
9283.2012 | 2.578667 | 1.632894 | 0.8933763 | 0.8933763 | 1.415051 | 0.7741919
9286.4016 | 2.579556 | 1.633175 | 0.8935302 | 0.8935302 | 1.41332 | 0.7732447
9289.5984 | 2.580444 | 1.633457 | 0.893684 | 0.893684 | 1.414034 | 0.7736353
9292.7988 | 2.581333 | 1.633738 | 0.893838 | 0.893838 | 1.415258 | 0.7743051
9295.9992 | 2.582222 | 1.634019 | 0.8939919 | 0.8939919 | 1.412813 | 0.7729673
9299.1996 | 2.583111 | 1.6343 | 0.8941457 | 0.8941457 | 1.413424 | 0.7733013
9302.4 | 2.584 | 1.634582 | 0.8942996 | 0.8942996 | 1.414544 | 0.7739145
9305.6004 | 2.584889 | 1.634863 | 0.8944534 | 0.8944534 | 1.416276 | 0.7748617
9308.8008 | 2.585778 | 1.635144 | 0.8946072 | 0.8946072 | 1.4177 | 0.7756411
9312.0012 | 2.586667 | 1.635425 | 0.894761 | 0.894761 | 1.418107 | 0.7758637
9315.2016 | 2.587556 | 1.635706 | 0.8949147 | 0.8949147 | 1.4179 | 0.7757506
9318.3984 | 2.588444 | 1.635987 | 0.8950683 | 0.8950683 | 1.415255 | 0.7743033
9321.5988 | 2.589333 | 1.636268 | 0.895222 | 0.895222 | 1.416679 | 0.7750826
9324.7992 | 2.590222 | 1.636548 | 0.8953756 | 0.8953756 | 1.415865 | 0.7746373
9327.9996 | 2.591111 | 1.636829 | 0.8955293 | 0.8955293 | 1.413017 | 0.7730786
9331.2 | 2.592 | 1.63711 | 0.8956829 | 0.8956829 | 1.412199 | 0.7726315
9334.4004 | 2.592889 | 1.637391 | 0.8958365 | 0.8958365 | 1.413324 | 0.7732465
9337.6008 | 2.593778 | 1.637671 | 0.89599 | 0.89599 | 1.411692 | 0.7723541
9340.8012 | 2.594667 | 1.637952 | 0.8961436 | 0.8961436 | 1.411489 | 0.7722427
9344.0016 | 2.595556 | 1.638233 | 0.8962971 | 0.8962971 | 1.413527 | 0.7733579
9347.1984 | 2.596444 | 1.638513 | 0.8964504 | 0.8964504 | 1.416783 | 0.7751392
9350.3988 | 2.597333 | 1.638793 | 0.8966038 | 0.8966038 | 1.415865 | 0.7746373
9353.5992 | 2.598222 | 1.639074 | 0.8967573 | 0.8967573 | 1.412713 | 0.7729126
9356.7996 | 2.599111 | 1.639354 | 0.8969107 | 0.8969107 | 1.413624 | 0.7734108
9360 | 2.6 | 1.639634 | 0.897064 | 0.897064 | 1.417697 | 0.7756392
9363.2004 | 2.600889 | 1.639915 | 0.8972174 | 0.8972174 | 1.419431 | 0.7765883
9366.4008 | 2.601778 | 1.640195 | 0.8973707 | 0.8973707 | 1.418107 | 0.7758637
9369.6012 | 2.602667 | 1.640475 | 0.897524 | 0.897524 | 1.41719 | 0.7753618
9372.8016 | 2.603556 | 1.640755 | 0.8976773 | 0.8976773 | 1.4178 | 0.7756958
9375.9984 | 2.604444 | 1.641035 | 0.8978304 | 0.8978304 | 1.41729 | 0.7754166
9379.1988 | 2.605333 | 1.641315 | 0.8979836 | 0.8979836 | 1.415258 | 0.7743051
9382.3992 | 2.606222 | 1.641595 | 0.8981368 | 0.8981368 | 1.414441 | 0.7738579
9385.5996 | 2.607111 | 1.641875 | 0.8982899 | 0.8982899 | 1.415055 | 0.7741938
9388.8 | 2.608 | 1.642155 | 0.8984431 | 0.8984431 | 1.415358 | 0.7743598
9392.0004 | 2.608889 | 1.642435 | 0.8985962 | 0.8985962 | 1.415055 | 0.7741938
9395.2008 | 2.609778 | 1.642715 | 0.8987493 | 0.8987493 | 1.414441 | 0.7738579
9398.4012 | 2.610667 | 1.642995 | 0.8989023 | 0.8989023 | 1.413931 | 0.7735787
9401.6016 | 2.611556 | 1.643274 | 0.8990554 | 0.8990554 | 1.414541 | 0.7739127
9404.7984 | 2.612444 | 1.643554 | 0.8992082 | 0.8992082 | 1.415662 | 0.7745259
9407.9988 | 2.613333 | 1.643833 | 0.8993612 | 0.8993612 | 1.416683 | 0.7750844
9411.1992 | 2.614222 | 1.644113 | 0.8995142 | 0.8995142 | 1.414645 | 0.7739693
9414.3996 | 2.615111 | 1.644392 | 0.8996671 | 0.8996671 | 1.414034 | 0.7736353
9417.6 | 2.616 | 1.644672 | 0.89982 | 0.89982 | 1.415255 | 0.7743033
9420.8004 | 2.616889 | 1.644951 | 0.8999729 | 0.8999729 | 1.414748 | 0.7740259
9424.0008 | 2.617778 | 1.645231 | 0.9001257 | 0.9001257 | 1.414341 | 0.7738032
9427.2012 | 2.618667 | 1.64551 | 0.9002786 | 0.9002786 | 1.416679 | 0.7750826
9430.4016 | 2.619556 | 1.645789 | 0.9004314 | 0.9004314 | 1.418821 | 0.7762543
9433.5984 | 2.620444 | 1.646068 | 0.900584 | 0.900584 | 1.418414 | 0.7760316
9436.7988 | 2.621333 | 1.646347 | 0.9007367 | 0.9007367 | 1.4176 | 0.7755863
9439.9992 | 2.622222 | 1.646627 | 0.9008895 | 0.9008895 | 1.418004 | 0.7758071
9443.1996 | 2.623111 | 1.646906 | 0.9010422 | 0.9010422 | 1.419125 | 0.7764204
9446.4 | 2.624 | 1.647185 | 0.9011948 | 0.9011948 | 1.420039 | 0.7769204
9449.6004 | 2.624889 | 1.647464 | 0.9013475 | 0.9013475 | 1.419125 | 0.7764204
9452.8008 | 2.625778 | 1.647743 | 0.9015001 | 0.9015001 | 1.418311 | 0.7759751
9456.0012 | 2.626667 | 1.648022 | 0.9016527 | 0.9016527 | 1.419939 | 0.7768657
9459.2016 | 2.627556 | 1.6483 | 0.9018053 | 0.9018053 | 1.422177 | 0.7780903
9462.3984 | 2.628444 | 1.648579 | 0.9019576 | 0.9019576 | 1.422484 | 0.7782582
9465.5988 | 2.629333 | 1.648858 | 0.9021102 | 0.9021102 | 1.420856 | 0.7773676
9468.7992 | 2.630222 | 1.649136 | 0.9022626 | 0.9022626 | 1.420959 | 0.7774242
9471.9996 | 2.631111 | 1.649415 | 0.9024151 | 0.9024151 | 1.421566 | 0.7777563
9475.2 | 2.632 | 1.649694 | 0.9025676 | 0.9025676 | 1.420446 | 0.7771431
9478.4004 | 2.632889 | 1.649972 | 0.90272 | 0.90272 | 1.417904 | 0.7757524
9481.6008 | 2.633778 | 1.650251 | 0.9028724 | 0.9028724 | 1.416376 | 0.7749165
9484.8012 | 2.634667 | 1.650529 | 0.9030247 | 0.9030247 | 1.417393 | 0.7754732
9488.0016 | 2.635556 | 1.650808 | 0.9031771 | 0.9031771 | 1.420346 | 0.7770884
9491.1984 | 2.636444 | 1.651086 | 0.9033292 | 0.9033292 | 1.420956 | 0.7774223
9494.3988 | 2.637333 | 1.651364 | 0.9034815 | 0.9034815 | 1.419632 | 0.7766978
9497.5992 | 2.638222 | 1.651642 | 0.9036337 | 0.9036337 | 1.419735 | 0.7767544
9500.7996 | 2.639111 | 1.651921 | 0.903786 | 0.903786 | 1.421466 | 0.7777016
9504 | 2.64 | 1.652199 | 0.9039382 | 0.9039382 | 1.423398 | 0.7787583
9507.2004 | 2.640889 | 1.652477 | 0.9040904 | 0.9040904 | 1.421566 | 0.7777563
9510.4008 | 2.641778 | 1.652755 | 0.9042425 | 0.9042425 | 1.420346 | 0.7770884
9513.6012 | 2.642667 | 1.653033 | 0.9043947 | 0.9043947 | 1.417497 | 0.7755297
9516.8016 | 2.643556 | 1.653311 | 0.9045468 | 0.9045468 | 1.417193 | 0.7753636
9519.9984 | 2.644444 | 1.653589 | 0.9046987 | 0.9046987 | 1.415765 | 0.7745825
9523.1988 | 2.645333 | 1.653867 | 0.9048507 | 0.9048507 | 1.416376 | 0.7749165
9526.3992 | 2.646222 | 1.654145 | 0.9050028 | 0.9050028 | 1.41719 | 0.7753618
9529.5996 | 2.647111 | 1.654423 | 0.9051548 | 0.9051548 | 1.419431 | 0.7765883
9532.8 | 2.648 | 1.6547 | 0.9053068 | 0.9053068 | 1.421773 | 0.7778695
9536.0004 | 2.648889 | 1.654978 | 0.9054587 | 0.9054587 | 1.423198 | 0.7786488
9539.2008 | 2.649778 | 1.655256 | 0.9056106 | 0.9056106 | 1.424008 | 0.7790923
9542.4012 | 2.650667 | 1.655533 | 0.9057625 | 0.9057625 | 1.424826 | 0.7795395
9545.6016 | 2.651556 | 1.655811 | 0.9059144 | 0.9059144 | 1.425129 | 0.7797055
9548.7984 | 2.652444 | 1.656088 | 0.9060661 | 0.9060661 | 1.42218 | 0.7780922
9551.9988 | 2.653333 | 1.656366 | 0.9062179 | 0.9062179 | 1.420346 | 0.7770884
9555.1992 | 2.654222 | 1.656643 | 0.9063697 | 0.9063697 | 1.42167 | 0.7778129
9558.3996 | 2.655111 | 1.656921 | 0.9065215 | 0.9065215 | 1.423501 | 0.7788149
9561.6 | 2.656 | 1.657198 | 0.9066733 | 0.9066733 | 1.423601 | 0.7788696
9564.8004 | 2.656889 | 1.657475 | 0.906825 | 0.906825 | 1.423298 | 0.7787036
9568.0008 | 2.657778 | 1.657753 | 0.9069767 | 0.9069767 | 1.423912 | 0.7790394
9571.2012 | 2.658667 | 1.65803 | 0.9071284 | 0.9071284 | 1.424519 | 0.7793715
9574.4016 | 2.659556 | 1.658307 | 0.90728 | 0.90728 | 1.422787 | 0.7784243
9577.5984 | 2.660444 | 1.658584 | 0.9074315 | 0.9074315 | 1.420245 | 0.7770336
9580.7988 | 2.661333 | 1.658861 | 0.9075831 | 0.9075831 | 1.420756 | 0.7773128
9583.9992 | 2.662222 | 1.659138 | 0.9077346 | 0.9077346 | 1.424725 | 0.7794847
9587.1996 | 2.663111 | 1.659415 | 0.9078862 | 0.9078862 | 1.428185 | 0.7813773
9590.4 | 2.664 | 1.659692 | 0.9080377 | 0.9080377 | 1.429506 | 0.7821001
9593.6004 | 2.664889 | 1.659969 | 0.9081892 | 0.9081892 | 1.430423 | 0.782602
9596.8008 | 2.665778 | 1.660246 | 0.9083407 | 0.9083407 | 1.428695 | 0.7816566
9600.0012 | 2.666667 | 1.660523 | 0.9084921 | 0.9084921 | 1.42625 | 0.7803188
9603.2016 | 2.667556 | 1.660799 | 0.9086435 | 0.9086435 | 1.424725 | 0.7794847
9606.3984 | 2.668444 | 1.661076 | 0.9087948 | 0.9087948 | 1.424415 | 0.779315
9609.5988 | 2.669333 | 1.661352 | 0.9089461 | 0.9089461 | 1.422994 | 0.7785375
9612.7992 | 2.670222 | 1.661629 | 0.9090975 | 0.9090975 | 1.422991 | 0.7785357
9615.9996 | 2.671111 | 1.661906 | 0.9092488 | 0.9092488 | 1.422687 | 0.7783696
9619.2 | 2.672 | 1.662182 | 0.9094001 | 0.9094001 | 1.422891 | 0.7784809
9622.4004 | 2.672889 | 1.662459 | 0.9095514 | 0.9095514 | 1.425946 | 0.7801527
9625.6008 | 2.673778 | 1.662735 | 0.9097026 | 0.9097026 | 1.426453 | 0.7804301
9628.8012 | 2.674667 | 1.663011 | 0.9098538 | 0.9098538 | 1.424319 | 0.779262
9632.0016 | 2.675556 | 1.663288 | 0.910005 | 0.910005 | 1.424112 | 0.7791489
9635.1984 | 2.676444 | 1.663564 | 0.910156 | 0.910156 | 1.426457 | 0.7804319
9638.3988 | 2.677333 | 1.66384 | 0.9103072 | 0.9103072 | 1.427064 | 0.7807641
9641.5992 | 2.678222 | 1.664116 | 0.9104583 | 0.9104583 | 1.424215 | 0.7792055
9644.7996 | 2.679111 | 1.664392 | 0.9106094 | 0.9106094 | 1.422687 | 0.7783696
9648 | 2.68 | 1.664669 | 0.9107605 | 0.9107605 | 1.421973 | 0.777979
9651.2004 | 2.680889 | 1.664945 | 0.9109115 | 0.9109115 | 1.421873 | 0.7779242
9654.4008 | 2.681778 | 1.665221 | 0.9110625 | 0.9110625 | 1.421363 | 0.777645
9657.6012 | 2.682667 | 1.665497 | 0.9112135 | 0.9112135 | 1.422994 | 0.7785375
9660.8016 | 2.683556 | 1.665773 | 0.9113645 | 0.9113645 | 1.423705 | 0.7789262
9663.9984 | 2.684444 | 1.666048 | 0.9115153 | 0.9115153 | 1.425333 | 0.7798169
9667.1988 | 2.685333 | 1.666324 | 0.9116662 | 0.9116662 | 1.427167 | 0.7808207
9670.3992 | 2.686222 | 1.6666 | 0.9118171 | 0.9118171 | 1.427271 | 0.7808772
9673.5996 | 2.687111 | 1.666876 | 0.911968 | 0.911968 | 1.424722 | 0.7794829
9676.8 | 2.688 | 1.667151 | 0.9121188 | 0.9121188 | 1.422791 | 0.7784261
9680.0004 | 2.688889 | 1.667427 | 0.9122696 | 0.9122696 | 1.421466 | 0.7777016
9683.2008 | 2.689778 | 1.667703 | 0.9124204 | 0.9124204 | 1.42167 | 0.7778129
9686.4012 | 2.690667 | 1.667978 | 0.9125712 | 0.9125712 | 1.422484 | 0.7782582
9689.6016 | 2.691556 | 1.668254 | 0.9127219 | 0.9127219 | 1.42167 | 0.7778129
9692.7984 | 2.692444 | 1.668529 | 0.9128725 | 0.9128725 | 1.421463 | 0.7776998
9695.9988 | 2.693333 | 1.668804 | 0.9130232 | 0.9130232 | 1.422177 | 0.7780903
9699.1992 | 2.694222 | 1.66908 | 0.9131738 | 0.9131738 | 1.425336 | 0.7798187
9702.3996 | 2.695111 | 1.669355 | 0.9133245 | 0.9133245 | 1.428592 | 0.7816
9705.6 | 2.696 | 1.66963 | 0.9134751 | 0.9134751 | 1.428895 | 0.7817661
9708.8004 | 2.696889 | 1.669906 | 0.9136257 | 0.9136257 | 1.42564 | 0.7799848
9712.0008 | 2.697778 | 1.670181 | 0.9137763 | 0.9137763 | 1.423605 | 0.7788715
9715.2012 | 2.698667 | 1.670456 | 0.9139268 | 0.9139268 | 1.424722 | 0.7794829
9718.4016 | 2.699556 | 1.670731 | 0.9140773 | 0.9140773 | 1.424622 | 0.7794281
9721.5984 | 2.700444 | 1.671006 | 0.9142277 | 0.9142277 | 1.423705 | 0.7789262
9724.7988 | 2.701333 | 1.671281 | 0.9143781 | 0.9143781 | 1.425436 | 0.7798734
9727.9992 | 2.702222 | 1.671556 | 0.9145286 | 0.9145286 | 1.42676 | 0.780598
9731.1996 | 2.703111 | 1.671831 | 0.914679 | 0.914679 | 1.425539 | 0.77993
9734.4 | 2.704 | 1.672106 | 0.9148294 | 0.9148294 | 1.424115 | 0.7791507
9737.6004 | 2.704889 | 1.672381 | 0.9149798 | 0.9149798 | 1.424622 | 0.7794281
9740.8008 | 2.705778 | 1.672655 | 0.9151301 | 0.9151301 | 1.426147 | 0.7802622
9744.0012 | 2.706667 | 1.67293 | 0.9152805 | 0.9152805 | 1.425336 | 0.7798187
9747.2016 | 2.707556 | 1.673205 | 0.9154308 | 0.9154308 | 1.424926 | 0.7795942
9750.3984 | 2.708444 | 1.673479 | 0.9155809 | 0.9155809 | 1.424419 | 0.7793168
9753.5988 | 2.709333 | 1.673754 | 0.9157311 | 0.9157311 | 1.426453 | 0.7804301
9756.7992 | 2.710222 | 1.674028 | 0.9158813 | 0.9158813 | 1.426353 | 0.7803753
9759.9996 | 2.711111 | 1.674303 | 0.9160315 | 0.9160315 | 1.426757 | 0.7805962
9763.2 | 2.712 | 1.674577 | 0.9161817 | 0.9161817 | 1.427167 | 0.7808207
9766.4004 | 2.712889 | 1.674852 | 0.9163319 | 0.9163319 | 1.42686 | 0.7806528
9769.6008 | 2.713778 | 1.675126 | 0.916482 | 0.916482 | 1.425946 | 0.7801527
9772.8012 | 2.714667 | 1.675401 | 0.9166321 | 0.9166321 | 1.42635 | 0.7803735
9776.0016 | 2.715556 | 1.675675 | 0.9167822 | 0.9167822 | 1.42564 | 0.7799848
9779.1984 | 2.716444 | 1.675949 | 0.916932 | 0.916932 | 1.423912 | 0.7790394
9782.3988 | 2.717333 | 1.676223 | 0.9170821 | 0.9170821 | 1.422791 | 0.7784261
9785.5992 | 2.718222 | 1.676497 | 0.9172321 | 0.9172321 | 1.423198 | 0.7786488
9788.7996 | 2.719111 | 1.676771 | 0.9173821 | 0.9173821 | 1.424319 | 0.779262
9792 | 2.72 | 1.677045 | 0.917532 | 0.917532 | 1.424215 | 0.7792055
9795.2004 | 2.720889 | 1.677319 | 0.9176819 | 0.9176819 | 1.426046 | 0.7802074
9798.4008 | 2.721778 | 1.677593 | 0.9178318 | 0.9178318 | 1.427167 | 0.7808207
9801.6012 | 2.722667 | 1.677867 | 0.9179817 | 0.9179817 | 1.425436 | 0.7798734
9804.8016 | 2.723556 | 1.678141 | 0.9181316 | 0.9181316 | 1.424419 | 0.7793168
9807.9984 | 2.724444 | 1.678415 | 0.9182812 | 0.9182812 | 1.424826 | 0.7795395
9811.1988 | 2.725333 | 1.678689 | 0.9184311 | 0.9184311 | 1.424319 | 0.779262
9814.3992 | 2.726222 | 1.678962 | 0.9185808 | 0.9185808 | 1.423908 | 0.7790376
9817.5996 | 2.727111 | 1.679236 | 0.9187306 | 0.9187306 | 1.424012 | 0.7790941
9820.8 | 2.728 | 1.67951 | 0.9188803 | 0.9188803 | 1.424826 | 0.7795395
9824.0004 | 2.728889 | 1.679783 | 0.91903 | 0.91903 | 1.426757 | 0.7805962
9827.2008 | 2.729778 | 1.680057 | 0.9191797 | 0.9191797 | 1.428592 | 0.7816
9830.4012 | 2.730667 | 1.680331 | 0.9193294 | 0.9193294 | 1.428692 | 0.7816547
9833.6016 | 2.731556 | 1.680604 | 0.919479 | 0.919479 | 1.427881 | 0.7812112
9836.7984 | 2.732444 | 1.680877 | 0.9196285 | 0.9196285 | 1.425743 | 0.7800414
9839.9988 | 2.733333 | 1.681151 | 0.9197781 | 0.9197781 | 1.425539 | 0.77993
9843.1992 | 2.734222 | 1.681424 | 0.9199276 | 0.9199276 | 1.426353 | 0.7803753
9846.3996 | 2.735111 | 1.681697 | 0.9200772 | 0.9200772 | 1.428185 | 0.7813773
9849.6 | 2.736 | 1.681971 | 0.9202267 | 0.9202267 | 1.430727 | 0.782768
9852.8004 | 2.736889 | 1.682244 | 0.9203762 | 0.9203762 | 1.432461 | 0.7837171
9856.0008 | 2.737778 | 1.682517 | 0.9205256 | 0.9205256 | 1.431034 | 0.7829359
9859.2012 | 2.738667 | 1.68279 | 0.9206751 | 0.9206751 | 1.429506 | 0.7821001
9862.4016 | 2.739556 | 1.683063 | 0.9208245 | 0.9208245 | 1.43022 | 0.7824906
9865.5984 | 2.740444 | 1.683336 | 0.9209737 | 0.9209737 | 1.431544 | 0.7832152
9868.7988 | 2.741333 | 1.683609 | 0.9211231 | 0.9211231 | 1.429202 | 0.781934
9871.9992 | 2.742222 | 1.683882 | 0.9212724 | 0.9212724 | 1.427574 | 0.7810433
9875.1996 | 2.743111 | 1.684155 | 0.9214218 | 0.9214218 | 1.426353 | 0.7803753
9878.4 | 2.744 | 1.684428 | 0.9215711 | 0.9215711 | 1.42635 | 0.7803735
9881.6004 | 2.744889 | 1.684701 | 0.9217203 | 0.9217203 | 1.42686 | 0.7806528
9884.8008 | 2.745778 | 1.684974 | 0.9218696 | 0.9218696 | 1.427371 | 0.780932
9888.0012 | 2.746667 | 1.685246 | 0.9220188 | 0.9220188 | 1.42686 | 0.7806528
9891.2016 | 2.747556 | 1.685519 | 0.922168 | 0.922168 | 1.427981 | 0.781266
9894.3984 | 2.748444 | 1.685791 | 0.922317 | 0.922317 | 1.428695 | 0.7816566
9897.5988 | 2.749333 | 1.686064 | 0.9224662 | 0.9224662 | 1.425946 | 0.7801527
9900.7992 | 2.750222 | 1.686337 | 0.9226153 | 0.9226153 | 1.422991 | 0.7785357
9903.9996 | 2.751111 | 1.686609 | 0.9227644 | 0.9227644 | 1.423705 | 0.7789262
9907.2 | 2.752 | 1.686882 | 0.9229135 | 0.9229135 | 1.427371 | 0.780932
9910.4004 | 2.752889 | 1.687154 | 0.9230625 | 0.9230625 | 1.427981 | 0.781266
9913.6008 | 2.753778 | 1.687426 | 0.9232116 | 0.9232116 | 1.428185 | 0.7813773
9916.8012 | 2.754667 | 1.687699 | 0.9233606 | 0.9233606 | 1.427267 | 0.7808754
9920.0016 | 2.755556 | 1.687971 | 0.9235096 | 0.9235096 | 1.426147 | 0.7802622
9923.1984 | 2.756444 | 1.688243 | 0.9236583 | 0.9236583 | 1.426046 | 0.7802074
9926.3988 | 2.757333 | 1.688515 | 0.9238073 | 0.9238073 | 1.427574 | 0.7810433
9929.5992 | 2.758222 | 1.688787 | 0.9239562 | 0.9239562 | 1.427678 | 0.7810999
9932.7996 | 2.759111 | 1.68906 | 0.9241051 | 0.9241051 | 1.42625 | 0.7803188
9936 | 2.76 | 1.689332 | 0.9242539 | 0.9242539 | 1.424929 | 0.779596
9939.2004 | 2.760889 | 1.689604 | 0.9244028 | 0.9244028 | 1.423708 | 0.778928
9942.4008 | 2.761778 | 1.689876 | 0.9245516 | 0.9245516 | 1.423908 | 0.7790376
9945.6012 | 2.762667 | 1.690148 | 0.9247004 | 0.9247004 | 1.42564 | 0.7799848
9948.8016 | 2.763556 | 1.69042 | 0.9248492 | 0.9248492 | 1.426453 | 0.7804301
9951.9984 | 2.764444 | 1.690691 | 0.9249977 | 0.9249977 | 1.426453 | 0.7804301
9955.1988 | 2.765333 | 1.690963 | 0.9251465 | 0.9251465 | 1.426657 | 0.7805414
9958.3992 | 2.766222 | 1.691235 | 0.9252952 | 0.9252952 | 1.427878 | 0.7812094
9961.5996 | 2.767111 | 1.691506 | 0.9254438 | 0.9254438 | 1.430016 | 0.7823793
9964.8 | 2.768 | 1.691778 | 0.9255925 | 0.9255925 | 1.429816 | 0.7822698
9968.0004 | 2.768889 | 1.69205 | 0.9257411 | 0.9257411 | 1.428388 | 0.7814886
9971.2008 | 2.769778 | 1.692321 | 0.9258897 | 0.9258897 | 1.428795 | 0.7817113
9974.4012 | 2.770667 | 1.692593 | 0.9260383 | 0.9260383 | 1.43022 | 0.7824906
9977.6016 | 2.771556 | 1.692865 | 0.9261868 | 0.9261868 | 1.428692 | 0.7816547
9980.7984 | 2.772444 | 1.693136 | 0.9263352 | 0.9263352 | 1.426757 | 0.7805962
9983.9988 | 2.773333 | 1.693407 | 0.9264837 | 0.9264837 | 1.426964 | 0.7807093
9987.1992 | 2.774222 | 1.693679 | 0.9266322 | 0.9266322 | 1.428081 | 0.7813207
9990.3996 | 2.775111 | 1.69395 | 0.9267806 | 0.9267806 | 1.426864 | 0.7806546
9993.6 | 2.776 | 1.694221 | 0.9269291 | 0.9269291 | 1.425539 | 0.77993
9996.8004 | 2.776889 | 1.694492 | 0.9270775 | 0.9270775 | 1.42676 | 0.780598
10000.0008 | 2.777778 | 1.694764 | 0.9272259 | 0.9272259 | 1.428795 | 0.7817113
10003.2012 | 2.778667 | 1.695035 | 0.9273742 | 0.9273742 | 1.429816 | 0.7822698
10006.4016 | 2.779556 | 1.695306 | 0.9275226 | 0.9275226 | 1.428999 | 0.7818226
10009.5984 | 2.780444 | 1.695577 | 0.9276707 | 0.9276707 | 1.428895 | 0.7817661
10012.7988 | 2.781333 | 1.695848 | 0.927819 | 0.927819 | 1.426757 | 0.7805962
10015.9992 | 2.782222 | 1.696119 | 0.9279673 | 0.9279673 | 1.426964 | 0.7807093
10019.1996 | 2.783111 | 1.69639 | 0.9281155 | 0.9281155 | 1.427574 | 0.7810433
10022.4 | 2.784 | 1.696661 | 0.9282637 | 0.9282637 | 1.429509 | 0.7821019
10025.6004 | 2.784889 | 1.696932 | 0.9284119 | 0.9284119 | 1.429613 | 0.7821585
10028.8008 | 2.785778 | 1.697202 | 0.9285601 | 0.9285601 | 1.430527 | 0.7826585
10032.0012 | 2.786667 | 1.697473 | 0.9287083 | 0.9287083 | 1.430934 | 0.7828812
10035.2016 | 2.787556 | 1.697744 | 0.9288564 | 0.9288564 | 1.43124 | 0.7830491
10038.3984 | 2.788444 | 1.698014 | 0.9290043 | 0.9290043 | 1.431444 | 0.7831604
10041.5988 | 2.789333 | 1.698285 | 0.9291524 | 0.9291524 | 1.430016 | 0.7823793
10044.7992 | 2.790222 | 1.698556 | 0.9293005 | 0.9293005 | 1.429916 | 0.7823245
10047.9996 | 2.791111 | 1.698826 | 0.9294485 | 0.9294485 | 1.431137 | 0.7829925
10051.2 | 2.792 | 1.699097 | 0.9295965 | 0.9295965 | 1.432765 | 0.7838832
10054.4004 | 2.792889 | 1.699367 | 0.9297445 | 0.9297445 | 1.431951 | 0.7834378
10057.6008 | 2.793778 | 1.699638 | 0.9298924 | 0.9298924 | 1.431441 | 0.7831586
10060.8012 | 2.794667 | 1.699908 | 0.9300404 | 0.9300404 | 1.43032 | 0.7825454
10064.0016 | 2.795556 | 1.700178 | 0.9301883 | 0.9301883 | 1.43073 | 0.7827699
10067.1984 | 2.796444 | 1.700448 | 0.930336 | 0.930336 | 1.433068 | 0.7840492
10070.3988 | 2.797333 | 1.700719 | 0.9304839 | 0.9304839 | 1.433986 | 0.7845511
10073.5992 | 2.798222 | 1.700989 | 0.9306317 | 0.9306317 | 1.432258 | 0.7836058
10076.7996 | 2.799111 | 1.701259 | 0.9307796 | 0.9307796 | 1.432458 | 0.7837153
10080 | 2.8 | 1.701529 | 0.9309273 | 0.9309273 | 1.432868 | 0.7839397
10083.2004 | 2.800889 | 1.701799 | 0.9310751 | 0.9310751 | 1.430833 | 0.7828264
10086.4008 | 2.801778 | 1.702069 | 0.9312229 | 0.9312229 | 1.427881 | 0.7812112
10089.6012 | 2.802667 | 1.702339 | 0.9313706 | 0.9313706 | 1.43063 | 0.7827151
10092.8016 | 2.803556 | 1.702609 | 0.9315183 | 0.9315183 | 1.434293 | 0.7847191
10095.9984 | 2.804444 | 1.702879 | 0.9316658 | 0.9316658 | 1.433275 | 0.7841624
10099.1988 | 2.805333 | 1.703149 | 0.9318135 | 0.9318135 | 1.43124 | 0.7830491
10102.3992 | 2.806222 | 1.703419 | 0.9319611 | 0.9319611 | 1.431444 | 0.7831604
10105.5996 | 2.807111 | 1.703688 | 0.9321087 | 0.9321087 | 1.429609 | 0.7821566
10108.8 | 2.808 | 1.703958 | 0.9322563 | 0.9322563 | 1.426453 | 0.7804301
10112.0004 | 2.808889 | 1.704228 | 0.9324039 | 0.9324039 | 1.42625 | 0.7803188
10115.2008 | 2.809778 | 1.704498 | 0.9325514 | 0.9325514 | 1.427674 | 0.7810981
10118.4012 | 2.810667 | 1.704767 | 0.9326989 | 0.9326989 | 1.43012 | 0.7824359
10121.6016 | 2.811556 | 1.705037 | 0.9328464 | 0.9328464 | 1.431444 | 0.7831604
10124.7984 | 2.812444 | 1.705306 | 0.9329937 | 0.9329937 | 1.430627 | 0.7827133
10127.9988 | 2.813333 | 1.705575 | 0.9331412 | 0.9331412 | 1.429102 | 0.7818792
10131.1992 | 2.814222 | 1.705845 | 0.9332886 | 0.9332886 | 1.429609 | 0.7821566
10134.3996 | 2.815111 | 1.706114 | 0.933436 | 0.933436 | 1.431851 | 0.7833831
10137.6 | 2.816 | 1.706384 | 0.9335834 | 0.9335834 | 1.433479 | 0.7842737
10140.8004 | 2.816889 | 1.706653 | 0.9337307 | 0.9337307 | 1.434496 | 0.7848304
10144.0008 | 2.817778 | 1.706922 | 0.933878 | 0.933878 | 1.434293 | 0.7847191
10147.2012 | 2.818667 | 1.707192 | 0.9340253 | 0.9340253 | 1.434189 | 0.7846625
10150.4016 | 2.819556 | 1.707461 | 0.9341726 | 0.9341726 | 1.432358 | 0.7836605
10153.5984 | 2.820444 | 1.70773 | 0.9343197 | 0.9343197 | 1.431951 | 0.7834378
10156.7988 | 2.821333 | 1.707999 | 0.934467 | 0.934467 | 1.431137 | 0.7829925
10159.9992 | 2.822222 | 1.708268 | 0.9346142 | 0.9346142 | 1.430323 | 0.7825472
10163.1996 | 2.823111 | 1.708537 | 0.9347614 | 0.9347614 | 1.429916 | 0.7823245
10166.4 | 2.824 | 1.708806 | 0.9349085 | 0.9349085 | 1.43073 | 0.7827699
10169.6004 | 2.824889 | 1.709075 | 0.9350557 | 0.9350557 | 1.429202 | 0.781934
10172.8008 | 2.825778 | 1.709344 | 0.9352028 | 0.9352028 | 1.430323 | 0.7825472
10176.0012 | 2.826667 | 1.709613 | 0.9353499 | 0.9353499 | 1.432561 | 0.7837718
10179.2016 | 2.827556 | 1.709881 | 0.935497 | 0.935497 | 1.433072 | 0.7840511
10182.3984 | 2.828444 | 1.71015 | 0.9356438 | 0.9356438 | 1.432461 | 0.7837171
10185.5988 | 2.829333 | 1.710419 | 0.9357909 | 0.9357909 | 1.433072 | 0.7840511
10188.7992 | 2.830222 | 1.710687 | 0.9359379 | 0.9359379 | 1.432561 | 0.7837718
10191.9996 | 2.831111 | 1.710956 | 0.9360849 | 0.9360849 | 1.43124 | 0.7830491
10195.2 | 2.832 | 1.711225 | 0.9362318 | 0.9362318 | 1.433175 | 0.7841077
10198.4004 | 2.832889 | 1.711493 | 0.9363788 | 0.9363788 | 1.434293 | 0.7847191
10201.6008 | 2.833778 | 1.711762 | 0.9365257 | 0.9365257 | 1.43541 | 0.7853305
10204.8012 | 2.834667 | 1.71203 | 0.9366726 | 0.9366726 | 1.434193 | 0.7846643
10208.0016 | 2.835556 | 1.712299 | 0.9368194 | 0.9368194 | 1.435107 | 0.7851644
10211.1984 | 2.836444 | 1.712567 | 0.9369661 | 0.9369661 | 1.432458 | 0.7837153
10214.3988 | 2.837333 | 1.712835 | 0.9371129 | 0.9371129 | 1.430527 | 0.7826585
10217.5992 | 2.838222 | 1.713103 | 0.9372597 | 0.9372597 | 1.427881 | 0.7812112
10220.7996 | 2.839111 | 1.713372 | 0.9374065 | 0.9374065 | 1.430016 | 0.7823793
10224 | 2.84 | 1.71364 | 0.9375532 | 0.9375532 | 1.433582 | 0.7843303
10227.2004 | 2.840889 | 1.713908 | 0.9377 | 0.9377 | 1.435007 | 0.7851096
10230.4008 | 2.841778 | 1.714176 | 0.9378467 | 0.9378467 | 1.433582 | 0.7843303
10233.6012 | 2.842667 | 1.714444 | 0.9379934 | 0.9379934 | 1.431337 | 0.783102
10236.8016 | 2.843556 | 1.714712 | 0.93814 | 0.93814 | 1.430116 | 0.782434
10239.9984 | 2.844444 | 1.71498 | 0.9382865 | 0.9382865 | 1.430323 | 0.7825472
10243.1988 | 2.845333 | 1.715248 | 0.9384331 | 0.9384331 | 1.430016 | 0.7823793
10246.3992 | 2.846222 | 1.715516 | 0.9385797 | 0.9385797 | 1.431747 | 0.7833265
10249.5996 | 2.847111 | 1.715784 | 0.9387263 | 0.9387263 | 1.433379 | 0.784219
10252.8 | 2.848 | 1.716052 | 0.9388728 | 0.9388728 | 1.433072 | 0.7840511
10256.0004 | 2.848889 | 1.716319 | 0.9390193 | 0.9390193 | 1.434089 | 0.7846077
10259.2008 | 2.849778 | 1.716587 | 0.9391658 | 0.9391658 | 1.435921 | 0.7856097
10262.4012 | 2.850667 | 1.716855 | 0.9393123 | 0.9393123 | 1.436431 | 0.7858889
10265.6016 | 2.851556 | 1.717123 | 0.9394588 | 0.9394588 | 1.437348 | 0.7863908
10268.7984 | 2.852444 | 1.71739 | 0.939605 | 0.939605 | 1.437448 | 0.7864456
10271.9988 | 2.853333 | 1.717658 | 0.9397514 | 0.9397514 | 1.436124 | 0.785721
10275.1992 | 2.854222 | 1.717925 | 0.9398978 | 0.9398978 | 1.432661 | 0.7838266
10278.3996 | 2.855111 | 1.718193 | 0.9400442 | 0.9400442 | 1.43083 | 0.7828246
10281.6 | 2.856 | 1.71846 | 0.9401905 | 0.9401905 | 1.428999 | 0.7818226
10284.8004 | 2.856889 | 1.718728 | 0.9403369 | 0.9403369 | 1.429816 | 0.7822698
10288.0008 | 2.857778 | 1.718995 | 0.9404831 | 0.9404831 | 1.433172 | 0.7841058
10291.2012 | 2.858667 | 1.719262 | 0.9406294 | 0.9406294 | 1.436431 | 0.7858889
10294.4016 | 2.859556 | 1.71953 | 0.9407757 | 0.9407757 | 1.436024 | 0.7856663
10297.5984 | 2.860444 | 1.719797 | 0.9409217 | 0.9409217 | 1.434293 | 0.7847191
10300.7988 | 2.861333 | 1.720064 | 0.9410679 | 0.9410679 | 1.432665 | 0.7838284
10303.9992 | 2.862222 | 1.720331 | 0.9412141 | 0.9412141 | 1.431544 | 0.7832152
10307.1996 | 2.863111 | 1.720598 | 0.9413603 | 0.9413603 | 1.432154 | 0.7835492
10310.4 | 2.864 | 1.720865 | 0.9415064 | 0.9415064 | 1.431034 | 0.7829359
10313.6004 | 2.864889 | 1.721132 | 0.9416525 | 0.9416525 | 1.429709 | 0.7822114
10316.8008 | 2.865778 | 1.721399 | 0.9417986 | 0.9417986 | 1.429509 | 0.7821019
10320.0012 | 2.866667 | 1.721666 | 0.9419447 | 0.9419447 | 1.431647 | 0.7832718
10323.2016 | 2.867556 | 1.721933 | 0.9420907 | 0.9420907 | 1.433379 | 0.784219
10326.3984 | 2.868444 | 1.7222 | 0.9422366 | 0.9422366 | 1.432461 | 0.7837171
10329.5988 | 2.869333 | 1.722467 | 0.9423826 | 0.9423826 | 1.430426 | 0.7826038
10332.7992 | 2.870222 | 1.722734 | 0.9425286 | 0.9425286 | 1.430323 | 0.7825472
10335.9996 | 2.871111 | 1.723 | 0.9426745 | 0.9426745 | 1.431951 | 0.7834378
10339.2 | 2.872 | 1.723267 | 0.9428204 | 0.9428204 | 1.4346 | 0.784887
10342.4004 | 2.872889 | 1.723534 | 0.9429664 | 0.9429664 | 1.434396 | 0.7847756
10345.6008 | 2.873778 | 1.7238 | 0.9431122 | 0.9431122 | 1.432868 | 0.7839397
10348.8012 | 2.874667 | 1.724067 | 0.9432581 | 0.9432581 | 1.432154 | 0.7835492
10352.0016 | 2.875556 | 1.724334 | 0.9434039 | 0.9434039 | 1.435007 | 0.7851096
10355.1984 | 2.876444 | 1.7246 | 0.9435496 | 0.9435496 | 1.437345 | 0.786389
10358.3988 | 2.877333 | 1.724866 | 0.9436954 | 0.9436954 | 1.436838 | 0.7861116
10361.5992 | 2.878222 | 1.725133 | 0.9438412 | 0.9438412 | 1.436738 | 0.7860568
10364.7996 | 2.879111 | 1.725399 | 0.9439869 | 0.9439869 | 1.436635 | 0.7860003
10368 | 2.88 | 1.725665 | 0.9441327 | 0.9441327 | 1.437248 | 0.7863361
10371.2004 | 2.880889 | 1.725932 | 0.9442784 | 0.9442784 | 1.436941 | 0.7861682
10374.4008 | 2.881778 | 1.726198 | 0.944424 | 0.944424 | 1.435414 | 0.7853323
10377.6012 | 2.882667 | 1.726464 | 0.9445697 | 0.9445697 | 1.434089 | 0.7846077
10380.8016 | 2.883556 | 1.726731 | 0.9447153 | 0.9447153 | 1.432661 | 0.7838266
10383.9984 | 2.884444 | 1.726996 | 0.9448608 | 0.9448608 | 1.432461 | 0.7837171
10387.1988 | 2.885333 | 1.727262 | 0.9450064 | 0.9450064 | 1.433175 | 0.7841077
10390.3992 | 2.886222 | 1.727529 | 0.945152 | 0.945152 | 1.43531 | 0.7852757
10393.5996 | 2.887111 | 1.727795 | 0.9452975 | 0.9452975 | 1.436531 | 0.7859437
10396.8 | 2.888 | 1.728061 | 0.945443 | 0.945443 | 1.436124 | 0.785721
10400.0004 | 2.888889 | 1.728327 | 0.9455885 | 0.9455885 | 1.434703 | 0.7849435
10403.2008 | 2.889778 | 1.728592 | 0.945734 | 0.945734 | 1.433886 | 0.7844964
10406.4012 | 2.890667 | 1.728858 | 0.9458795 | 0.9458795 | 1.433886 | 0.7844964
10409.6016 | 2.891556 | 1.729124 | 0.9460249 | 0.9460249 | 1.433479 | 0.7842737
10412.7984 | 2.892444 | 1.72939 | 0.9461702 | 0.9461702 | 1.432665 | 0.7838284
10415.9988 | 2.893333 | 1.729655 | 0.9463156 | 0.9463156 | 1.432561 | 0.7837718
10419.1992 | 2.894222 | 1.729921 | 0.9464609 | 0.9464609 | 1.434089 | 0.7846077
10422.3996 | 2.895111 | 1.730187 | 0.9466063 | 0.9466063 | 1.435821 | 0.7855549
10425.6 | 2.896 | 1.730452 | 0.9467516 | 0.9467516 | 1.436631 | 0.7859984
10428.8004 | 2.896889 | 1.730718 | 0.9468969 | 0.9468969 | 1.436838 | 0.7861116
10432.0008 | 2.897778 | 1.730983 | 0.9470422 | 0.9470422 | 1.435921 | 0.7856097
10435.2012 | 2.898667 | 1.731249 | 0.9471875 | 0.9471875 | 1.436124 | 0.785721
10438.4016 | 2.899556 | 1.731514 | 0.9473327 | 0.9473327 | 1.435514 | 0.785387
10441.5984 | 2.900444 | 1.73178 | 0.9474777 | 0.9474777 | 1.434803 | 0.7849983
10444.7988 | 2.901333 | 1.732045 | 0.9476229 | 0.9476229 | 1.434903 | 0.785053
10447.9992 | 2.902222 | 1.73231 | 0.9477681 | 0.9477681 | 1.43531 | 0.7852757
10451.1996 | 2.903111 | 1.732576 | 0.9479133 | 0.9479133 | 1.433782 | 0.7844398
10454.4 | 2.904 | 1.732841 | 0.9480584 | 0.9480584 | 1.434089 | 0.7846077
10457.6004 | 2.904889 | 1.733106 | 0.9482035 | 0.9482035 | 1.4348 | 0.7849965
10460.8008 | 2.905778 | 1.733371 | 0.9483486 | 0.9483486 | 1.435924 | 0.7856115
10464.0012 | 2.906667 | 1.733636 | 0.9484936 | 0.9484936 | 1.436838 | 0.7861116
10467.2016 | 2.907556 | 1.733901 | 0.9486387 | 0.9486387 | 1.437145 | 0.7862795
10470.3984 | 2.908444 | 1.734166 | 0.9487835 | 0.9487835 | 1.437245 | 0.7863343
10473.5988 | 2.909333 | 1.734431 | 0.9489285 | 0.9489285 | 1.437549 | 0.7865003
10476.7992 | 2.910222 | 1.734696 | 0.9490735 | 0.9490735 | 1.438159 | 0.7868343
10479.9996 | 2.911111 | 1.734961 | 0.9492184 | 0.9492184 | 1.437855 | 0.7866683
10483.2 | 2.912 | 1.735226 | 0.9493633 | 0.9493633 | 1.437245 | 0.7863343
10486.4004 | 2.912889 | 1.735491 | 0.9495082 | 0.9495082 | 1.436431 | 0.7858889
10489.6008 | 2.913778 | 1.735756 | 0.9496531 | 0.9496531 | 1.433986 | 0.7845511
10492.8012 | 2.914667 | 1.73602 | 0.949798 | 0.949798 | 1.433479 | 0.7842737
10496.0016 | 2.915556 | 1.736285 | 0.9499428 | 0.9499428 | 1.4346 | 0.784887
10499.1984 | 2.916444 | 1.73655 | 0.9500875 | 0.9500875 | 1.435007 | 0.7851096
10502.3988 | 2.917333 | 1.736814 | 0.9502323 | 0.9502323 | 1.432868 | 0.7839397
10505.5992 | 2.918222 | 1.737079 | 0.950377 | 0.950377 | 1.433786 | 0.7844416
10508.7996 | 2.919111 | 1.737343 | 0.9505218 | 0.9505218 | 1.435007 | 0.7851096
10512 | 2.92 | 1.737608 | 0.9506665 | 0.9506665 | 1.435921 | 0.7856097
10515.2004 | 2.920889 | 1.737872 | 0.9508112 | 0.9508112 | 1.43521 | 0.785221
10518.4008 | 2.921778 | 1.738137 | 0.9509559 | 0.9509559 | 1.43521 | 0.785221
10521.6012 | 2.922667 | 1.738401 | 0.9511006 | 0.9511006 | 1.433886 | 0.7844964
10524.8016 | 2.923556 | 1.738666 | 0.9512452 | 0.9512452 | 1.433479 | 0.7842737
10527.9984 | 2.924444 | 1.73893 | 0.9513897 | 0.9513897 | 1.43521 | 0.785221
10531.1988 | 2.925333 | 1.739194 | 0.9515343 | 0.9515343 | 1.436531 | 0.7859437
10534.3992 | 2.926222 | 1.739458 | 0.9516788 | 0.9516788 | 1.43531 | 0.7852757
10537.5996 | 2.927111 | 1.739722 | 0.9518234 | 0.9518234 | 1.434089 | 0.7846077
10540.8 | 2.928 | 1.739987 | 0.9519679 | 0.9519679 | 1.433886 | 0.7844964
10544.0004 | 2.928889 | 1.740251 | 0.9521124 | 0.9521124 | 1.436228 | 0.7857776
10547.2008 | 2.929778 | 1.740515 | 0.9522569 | 0.9522569 | 1.439587 | 0.7876155
10550.4012 | 2.930667 | 1.740779 | 0.9524014 | 0.9524014 | 1.441014 | 0.7883966
10553.6016 | 2.931556 | 1.741043 | 0.9525458 | 0.9525458 | 1.439894 | 0.7877834
10556.7984 | 2.932444 | 1.741307 | 0.9526901 | 0.9526901 | 1.435414 | 0.7853323
10559.9988 | 2.933333 | 1.74157 | 0.9528345 | 0.9528345 | 1.432255 | 0.7836039
10563.1992 | 2.934222 | 1.741834 | 0.9529788 | 0.9529788 | 1.432255 | 0.7836039
10566.3996 | 2.935111 | 1.742098 | 0.9531232 | 0.9531232 | 1.435414 | 0.7853323
10569.6 | 2.936 | 1.742362 | 0.9532675 | 0.9532675 | 1.435517 | 0.7853889
10572.8004 | 2.936889 | 1.742626 | 0.9534118 | 0.9534118 | 1.435924 | 0.7856115
10576.0008 | 2.937778 | 1.74289 | 0.9535561 | 0.9535561 | 1.435921 | 0.7856097
10579.2012 | 2.938667 | 1.743153 | 0.9537004 | 0.9537004 | 1.437145 | 0.7862795
10582.4016 | 2.939556 | 1.743417 | 0.9538446 | 0.9538446 | 1.437145 | 0.7862795
10585.5984 | 2.940444 | 1.74368 | 0.9539887 | 0.9539887 | 1.436228 | 0.7857776
10588.7988 | 2.941333 | 1.743944 | 0.9541329 | 0.9541329 | 1.436024 | 0.7856663
10591.9992 | 2.942222 | 1.744207 | 0.9542771 | 0.9542771 | 1.437655 | 0.7865587
10595.1996 | 2.943111 | 1.744471 | 0.9544212 | 0.9544212 | 1.437959 | 0.7867248
10598.4 | 2.944 | 1.744734 | 0.9545654 | 0.9545654 | 1.437855 | 0.7866683
10601.6004 | 2.944889 | 1.744998 | 0.9547095 | 0.9547095 | 1.437248 | 0.7863361
10604.8008 | 2.945778 | 1.745261 | 0.9548536 | 0.9548536 | 1.437041 | 0.7862229
10608.0012 | 2.946667 | 1.745524 | 0.9549977 | 0.9549977 | 1.437041 | 0.7862229
10611.2016 | 2.947556 | 1.745788 | 0.9551417 | 0.9551417 | 1.438669 | 0.7871136
10614.3984 | 2.948444 | 1.746051 | 0.9552856 | 0.9552856 | 1.438366 | 0.7869475
10617.5988 | 2.949333 | 1.746314 | 0.9554296 | 0.9554296 | 1.437245 | 0.7863343
10620.7992 | 2.950222 | 1.746577 | 0.9555736 | 0.9555736 | 1.437245 | 0.7863343
10623.9996 | 2.951111 | 1.74684 | 0.9557175 | 0.9557175 | 1.438059 | 0.7867796
10627.2 | 2.952 | 1.747103 | 0.9558615 | 0.9558615 | 1.439994 | 0.7878381
10630.4004 | 2.952889 | 1.747366 | 0.9560054 | 0.9560054 | 1.43979 | 0.7877268
10633.6008 | 2.953778 | 1.747629 | 0.9561493 | 0.9561493 | 1.436331 | 0.7858342
10636.8012 | 2.954667 | 1.747892 | 0.9562931 | 0.9562931 | 1.433682 | 0.7843851
10640.0016 | 2.955556 | 1.748155 | 0.956437 | 0.956437 | 1.433475 | 0.7842719
10643.1984 | 2.956444 | 1.748418 | 0.9565807 | 0.9565807 | 1.434089 | 0.7846077
10646.3988 | 2.957333 | 1.748681 | 0.9567245 | 0.9567245 | 1.435614 | 0.7854418
10649.5992 | 2.958222 | 1.748943 | 0.9568683 | 0.9568683 | 1.438976 | 0.7872815
10652.7996 | 2.959111 | 1.749206 | 0.957012 | 0.957012 | 1.437348 | 0.7863908
10656 | 2.96 | 1.749469 | 0.9571558 | 0.9571558 | 1.435921 | 0.7856097
10659.2004 | 2.960889 | 1.749732 | 0.9572995 | 0.9572995 | 1.438262 | 0.7868909
10662.4008 | 2.961778 | 1.749994 | 0.9574432 | 0.9574432 | 1.440301 | 0.788006
10665.6012 | 2.962667 | 1.750257 | 0.9575869 | 0.9575869 | 1.438162 | 0.7868362
10668.8016 | 2.963556 | 1.750519 | 0.9577306 | 0.9577306 | 1.435617 | 0.7854436
10671.9984 | 2.964444 | 1.750782 | 0.957874 | 0.957874 | 1.43531 | 0.7852757
10675.1988 | 2.965333 | 1.751044 | 0.9580176 | 0.9580176 | 1.436331 | 0.7858342
10678.3992 | 2.966222 | 1.751307 | 0.9581612 | 0.9581612 | 1.435921 | 0.7856097
10681.5996 | 2.967111 | 1.751569 | 0.9583048 | 0.9583048 | 1.436331 | 0.7858342
10684.8 | 2.968 | 1.751831 | 0.9584484 | 0.9584484 | 1.437245 | 0.7863343
10688.0004 | 2.968889 | 1.752094 | 0.9585919 | 0.9585919 | 1.437245 | 0.7863343
10691.2008 | 2.969778 | 1.752356 | 0.9587354 | 0.9587354 | 1.43541 | 0.7853305
10694.4012 | 2.970667 | 1.752618 | 0.9588789 | 0.9588789 | 1.437245 | 0.7863343
10697.6016 | 2.971556 | 1.752881 | 0.9590224 | 0.9590224 | 1.439076 | 0.7873362
10700.7984 | 2.972444 | 1.753142 | 0.9591656 | 0.9591656 | 1.438673 | 0.7871154
10703.9988 | 2.973333 | 1.753405 | 0.9593091 | 0.9593091 | 1.438566 | 0.787057
10707.1992 | 2.974222 | 1.753667 | 0.9594525 | 0.9594525 | 1.439076 | 0.7873362
10710.3996 | 2.975111 | 1.753929 | 0.9595958 | 0.9595958 | 1.441218 | 0.7885079
10713.6 | 2.976 | 1.754191 | 0.9597392 | 0.9597392 | 1.442436 | 0.7891741
10716.8004 | 2.976889 | 1.754453 | 0.9598825 | 0.9598825 | 1.442335 | 0.7891193
10720.0008 | 2.977778 | 1.754715 | 0.9600259 | 0.9600259 | 1.441318 | 0.7885627
10723.2012 | 2.978667 | 1.754977 | 0.9601692 | 0.9601692 | 1.43979 | 0.7877268
10726.4016 | 2.979556 | 1.755239 | 0.9603124 | 0.9603124 | 1.436838 | 0.7861116
10729.5984 | 2.980444 | 1.7555 | 0.9604555 | 0.9604555 | 1.434189 | 0.7846625
10732.7988 | 2.981333 | 1.755762 | 0.9605987 | 0.9605987 | 1.434496 | 0.7848304
10735.9992 | 2.982222 | 1.756024 | 0.960742 | 0.960742 | 1.436431 | 0.7858889
10739.1996 | 2.983111 | 1.756285 | 0.9608851 | 0.9608851 | 1.438569 | 0.7870588
10742.4 | 2.984 | 1.756547 | 0.9610283 | 0.9610283 | 1.440297 | 0.7880042
10745.6004 | 2.984889 | 1.756809 | 0.9611715 | 0.9611715 | 1.440301 | 0.788006
10748.8008 | 2.985778 | 1.75707 | 0.9613146 | 0.9613146 | 1.439176 | 0.787391
10752.0012 | 2.986667 | 1.757332 | 0.9614577 | 0.9614577 | 1.439076 | 0.7873362
10755.2016 | 2.987556 | 1.757593 | 0.9616008 | 0.9616008 | 1.439076 | 0.7873362
10758.3984 | 2.988444 | 1.757855 | 0.9617437 | 0.9617437 | 1.438569 | 0.7870588
10761.5988 | 2.989333 | 1.758116 | 0.9618867 | 0.9618867 | 1.438059 | 0.7867796
10764.7992 | 2.990222 | 1.758377 | 0.9620297 | 0.9620297 | 1.43979 | 0.7877268
10767.9996 | 2.991111 | 1.758639 | 0.9621727 | 0.9621727 | 1.440808 | 0.7882835
10771.2 | 2.992 | 1.7589 | 0.9623157 | 0.9623157 | 1.440197 | 0.7879495
10774.4004 | 2.992889 | 1.759161 | 0.9624586 | 0.9624586 | 1.438266 | 0.7868927
10777.6008 | 2.993778 | 1.759423 | 0.9626016 | 0.9626016 | 1.437855 | 0.7866683
10780.8012 | 2.994667 | 1.759684 | 0.9627445 | 0.9627445 | 1.438769 | 0.7871683
10784.0016 | 2.995556 | 1.759945 | 0.9628874 | 0.9628874 | 1.440197 | 0.7879495
10787.1984 | 2.996444 | 1.760206 | 0.9630301 | 0.9630301 | 1.439587 | 0.7876155
10790.3988 | 2.997333 | 1.760467 | 0.9631729 | 0.9631729 | 1.439487 | 0.7875607
10793.5992 | 2.998222 | 1.760728 | 0.9633158 | 0.9633158 | 1.440604 | 0.7881721
10796.7996 | 2.999111 | 1.760989 | 0.9634586 | 0.9634586 | 1.441215 | 0.7885061
10800 | 3 | 1.76125 | 0.9636014 | 0.9636014 | 1.43908 | 0.7873381
10803.2004 | 3.000889 | 1.761511 | 0.9637441 | 0.9637441 | 1.436938 | 0.7861664
10806.4008 | 3.001778 | 1.761772 | 0.9638869 | 0.9638869 | 1.435817 | 0.7855531
10809.6012 | 3.002667 | 1.762033 | 0.9640296 | 0.9640296 | 1.436024 | 0.7856663
10812.8016 | 3.003556 | 1.762293 | 0.9641723 | 0.9641723 | 1.435717 | 0.7854984
10815.9984 | 3.004444 | 1.762554 | 0.9643148 | 0.9643148 | 1.435924 | 0.7856115
10819.1988 | 3.005333 | 1.762815 | 0.9644575 | 0.9644575 | 1.435617 | 0.7854436
10822.3992 | 3.006222 | 1.763075 | 0.9646001 | 0.9646001 | 1.437041 | 0.7862229
10825.5996 | 3.007111 | 1.763336 | 0.9647427 | 0.9647427 | 1.441315 | 0.7885609
10828.8 | 3.008 | 1.763597 | 0.9648853 | 0.9648853 | 1.442439 | 0.7891759
10832.0004 | 3.008889 | 1.763857 | 0.9650279 | 0.9650279 | 1.43918 | 0.7873928
10835.2008 | 3.009778 | 1.764118 | 0.9651704 | 0.9651704 | 1.438569 | 0.7870588
10838.4012 | 3.010667 | 1.764378 | 0.965313 | 0.965313 | 1.439483 | 0.7875589
10841.6016 | 3.011556 | 1.764639 | 0.9654555 | 0.9654555 | 1.438569 | 0.7870588
10844.7984 | 3.012444 | 1.764899 | 0.9655978 | 0.9655978 | 1.436938 | 0.7861664
10847.9988 | 3.013333 | 1.765159 | 0.9657403 | 0.9657403 | 1.436228 | 0.7857776
10851.1992 | 3.014222 | 1.76542 | 0.9658827 | 0.9658827 | 1.437041 | 0.7862229
10854.3996 | 3.015111 | 1.76568 | 0.9660251 | 0.9660251 | 1.436021 | 0.7856645
10857.6 | 3.016 | 1.76594 | 0.9661675 | 0.9661675 | 1.436738 | 0.7860568
10860.8004 | 3.016889 | 1.766201 | 0.9663099 | 0.9663099 | 1.439076 | 0.7873362
10864.0008 | 3.017778 | 1.766461 | 0.9664523 | 0.9664523 | 1.440501 | 0.7881155
10867.2012 | 3.018667 | 1.766721 | 0.9665946 | 0.9665946 | 1.43969 | 0.7876721
10870.4016 | 3.019556 | 1.766981 | 0.9667369 | 0.9667369 | 1.441218 | 0.7885079
10873.5984 | 3.020444 | 1.767241 | 0.9668791 | 0.9668791 | 1.441418 | 0.7886174
10876.7988 | 3.021333 | 1.767501 | 0.9670214 | 0.9670214 | 1.442335 | 0.7891193
10879.9992 | 3.022222 | 1.767761 | 0.9671636 | 0.9671636 | 1.44325 | 0.7896194
10883.1996 | 3.023111 | 1.768021 | 0.9673059 | 0.9673059 | 1.442946 | 0.7894533
10886.4 | 3.024 | 1.768281 | 0.9674481 | 0.9674481 | 1.441725 | 0.7887854
10889.6004 | 3.024889 | 1.768541 | 0.9675903 | 0.9675903 | 1.443149 | 0.7895647
10892.8008 | 3.025778 | 1.768801 | 0.9677324 | 0.9677324 | 1.443456 | 0.7897326
10896.0012 | 3.026667 | 1.769061 | 0.9678746 | 0.9678746 | 1.442235 | 0.7890646
10899.2016 | 3.027556 | 1.76932 | 0.9680167 | 0.9680167 | 1.441215 | 0.7885061
10902.3984 | 3.028444 | 1.76958 | 0.9681587 | 0.9681587 | 1.440908 | 0.7883382
10905.5988 | 3.029333 | 1.769839 | 0.9683008 | 0.9683008 | 1.440608 | 0.7881739
10908.7992 | 3.030222 | 1.770099 | 0.9684428 | 0.9684428 | 1.441011 | 0.7883948
10911.9996 | 3.031111 | 1.770359 | 0.9685849 | 0.9685849 | 1.441522 | 0.788674
10915.2 | 3.032 | 1.770618 | 0.9687269 | 0.9687269 | 1.442846 | 0.7893986
10918.4004 | 3.032889 | 1.770878 | 0.9688689 | 0.9688689 | 1.442642 | 0.7892873
10921.6008 | 3.033778 | 1.771137 | 0.9690109 | 0.9690109 | 1.443149 | 0.7895647
10924.8012 | 3.034667 | 1.771397 | 0.9691529 | 0.9691529 | 1.441929 | 0.7888967
10928.0016 | 3.035556 | 1.771656 | 0.9692948 | 0.9692948 | 1.440197 | 0.7879495
10931.1984 | 3.036444 | 1.771916 | 0.9694366 | 0.9694366 | 1.440097 | 0.7878947
10934.3988 | 3.037333 | 1.772175 | 0.9695785 | 0.9695785 | 1.440604 | 0.7881721
10937.5992 | 3.038222 | 1.772434 | 0.9697204 | 0.9697204 | 1.441215 | 0.7885061
10940.7996 | 3.039111 | 1.772694 | 0.9698622 | 0.9698622 | 1.442846 | 0.7893986
10944 | 3.04 | 1.772953 | 0.9700041 | 0.9700041 | 1.440908 | 0.7883382
10947.2004 | 3.040889 | 1.773212 | 0.9701459 | 0.9701459 | 1.436838 | 0.7861116
10950.4008 | 3.041778 | 1.773471 | 0.9702877 | 0.9702877 | 1.436024 | 0.7856663
10953.6012 | 3.042667 | 1.77373 | 0.9704295 | 0.9704295 | 1.440604 | 0.7881721
10956.8016 | 3.043556 | 1.773989 | 0.9705712 | 0.9705712 | 1.44437 | 0.7902327
10959.9984 | 3.044444 | 1.774248 | 0.9707128 | 0.9707128 | 1.444474 | 0.7902892
10963.1988 | 3.045333 | 1.774507 | 0.9708545 | 0.9708545 | 1.443556 | 0.7897873
10966.3992 | 3.046222 | 1.774766 | 0.9709962 | 0.9709962 | 1.442946 | 0.7894533
10969.5996 | 3.047111 | 1.775025 | 0.9711379 | 0.9711379 | 1.444167 | 0.7901213
10972.8 | 3.048 | 1.775284 | 0.9712796 | 0.9712796 | 1.443049 | 0.7895099
10976.0004 | 3.048889 | 1.775543 | 0.9714212 | 0.9714212 | 1.441418 | 0.7886174
10979.2008 | 3.049778 | 1.775802 | 0.9715628 | 0.9715628 | 1.440297 | 0.7880042
10982.4012 | 3.050667 | 1.776061 | 0.9717044 | 0.9717044 | 1.440908 | 0.7883382
10985.6016 | 3.051556 | 1.776319 | 0.971846 | 0.971846 | 1.441318 | 0.7885627
10988.7984 | 3.052444 | 1.776578 | 0.9719874 | 0.9719874 | 1.441522 | 0.788674
10991.9988 | 3.053333 | 1.776836 | 0.9721289 | 0.9721289 | 1.439483 | 0.7875589
10995.1992 | 3.054222 | 1.777095 | 0.9722704 | 0.9722704 | 1.438366 | 0.7869475
10998.3996 | 3.055111 | 1.777354 | 0.9724119 | 0.9724119 | 1.440301 | 0.788006
11001.6 | 3.056 | 1.777612 | 0.9725534 | 0.9725534 | 1.443046 | 0.7895081
11004.8004 | 3.056889 | 1.777871 | 0.9726948 | 0.9726948 | 1.442946 | 0.7894533
11008.0008 | 3.057778 | 1.778129 | 0.9728363 | 0.9728363 | 1.441522 | 0.788674
11011.2012 | 3.058667 | 1.778388 | 0.9729777 | 0.9729777 | 1.442439 | 0.7891759
11014.4016 | 3.059556 | 1.778646 | 0.9731191 | 0.9731191 | 1.442335 | 0.7891193
11017.5984 | 3.060444 | 1.778904 | 0.9732603 | 0.9732603 | 1.441622 | 0.7887288
11020.7988 | 3.061333 | 1.779163 | 0.9734016 | 0.9734016 | 1.438366 | 0.7869475
11023.9992 | 3.062222 | 1.779421 | 0.9735429 | 0.9735429 | 1.43908 | 0.7873381
11027.1996 | 3.063111 | 1.779679 | 0.9736842 | 0.9736842 | 1.441218 | 0.7885079
11030.4 | 3.064 | 1.779937 | 0.9738255 | 0.9738255 | 1.442436 | 0.7891741
11033.6004 | 3.064889 | 1.780196 | 0.9739668 | 0.9739668 | 1.43979 | 0.7877268
11036.8008 | 3.065778 | 1.780454 | 0.974108 | 0.974108 | 1.43918 | 0.7873928
11040.0012 | 3.066667 | 1.780712 | 0.9742493 | 0.9742493 | 1.440808 | 0.7882835
11043.2016 | 3.067556 | 1.78097 | 0.9743905 | 0.9743905 | 1.44356 | 0.7897892
11046.3984 | 3.068444 | 1.781228 | 0.9745315 | 0.9745315 | 1.445898 | 0.7910685
11049.5988 | 3.069333 | 1.781486 | 0.9746726 | 0.9746726 | 1.445491 | 0.7908459
11052.7992 | 3.070222 | 1.781744 | 0.9748138 | 0.9748138 | 1.443656 | 0.7898421
11055.9996 | 3.071111 | 1.782002 | 0.9749549 | 0.9749549 | 1.442132 | 0.789008
11059.2 | 3.072 | 1.78226 | 0.975096 | 0.975096 | 1.441418 | 0.7886174
11062.4004 | 3.072889 | 1.782518 | 0.9752371 | 0.9752371 | 1.440808 | 0.7882835
11065.6008 | 3.073778 | 1.782775 | 0.9753781 | 0.9753781 | 1.439587 | 0.7876155
11068.8012 | 3.074667 | 1.783033 | 0.9755192 | 0.9755192 | 1.440197 | 0.7879495
11072.0016 | 3.075556 | 1.783291 | 0.9756602 | 0.9756602 | 1.441218 | 0.7885079
11075.1984 | 3.076444 | 1.783548 | 0.975801 | 0.975801 | 1.442742 | 0.789342
11078.3988 | 3.077333 | 1.783806 | 0.975942 | 0.975942 | 1.442029 | 0.7889514
11081.5992 | 3.078222 | 1.784064 | 0.976083 | 0.976083 | 1.442235 | 0.7890646
11084.7996 | 3.079111 | 1.784321 | 0.9762239 | 0.9762239 | 1.444577 | 0.7903458
11088 | 3.08 | 1.784579 | 0.9763648 | 0.9763648 | 1.444574 | 0.790344
11091.2004 | 3.080889 | 1.784836 | 0.9765057 | 0.9765057 | 1.44376 | 0.7898987
11094.4008 | 3.081778 | 1.785094 | 0.9766466 | 0.9766466 | 1.44356 | 0.7897892
11097.6012 | 3.082667 | 1.785351 | 0.9767875 | 0.9767875 | 1.442946 | 0.7894533
11100.8016 | 3.083556 | 1.785609 | 0.9769283 | 0.9769283 | 1.440501 | 0.7881155
11103.9984 | 3.084444 | 1.785866 | 0.977069 | 0.977069 | 1.441011 | 0.7883948
11107.1988 | 3.085333 | 1.786123 | 0.9772098 | 0.9772098 | 1.443456 | 0.7897326
11110.3992 | 3.086222 | 1.78638 | 0.9773505 | 0.9773505 | 1.445084 | 0.7906232
11113.5996 | 3.087111 | 1.786638 | 0.9774913 | 0.9774913 | 1.44427 | 0.7901779
11116.8 | 3.088 | 1.786895 | 0.977632 | 0.977632 | 1.441825 | 0.7888401
11120.0004 | 3.088889 | 1.787152 | 0.9777727 | 0.9777727 | 1.441522 | 0.788674
11123.2008 | 3.089778 | 1.787409 | 0.9779134 | 0.9779134 | 1.44356 | 0.7897892
11126.4012 | 3.090667 | 1.787666 | 0.9780541 | 0.9780541 | 1.44427 | 0.7901779
11129.6016 | 3.091556 | 1.787923 | 0.9781948 | 0.9781948 | 1.443556 | 0.7897873
11132.7984 | 3.092444 | 1.78818 | 0.9783352 | 0.9783352 | 1.442742 | 0.789342
11135.9988 | 3.093333 | 1.788437 | 0.9784758 | 0.9784758 | 1.441418 | 0.7886174
11139.1992 | 3.094222 | 1.788694 | 0.9786164 | 0.9786164 | 1.441215 | 0.7885061
11142.3996 | 3.095111 | 1.788951 | 0.978757 | 0.978757 | 1.442742 | 0.789342
11145.6 | 3.096 | 1.789208 | 0.9788976 | 0.9788976 | 1.445898 | 0.7910685
11148.8004 | 3.096889 | 1.789465 | 0.9790381 | 0.9790381 | 1.447629 | 0.7920158
11152.0008 | 3.097778 | 1.789722 | 0.9791786 | 0.9791786 | 1.446002 | 0.7911251
11155.2012 | 3.098667 | 1.789979 | 0.9793191 | 0.9793191 | 1.444067 | 0.7900666
11158.4016 | 3.099556 | 1.790235 | 0.9794596 | 0.9794596 | 1.441929 | 0.7888967
11161.5984 | 3.100444 | 1.790492 | 0.9795999 | 0.9795999 | 1.440197 | 0.7879495
11164.7988 | 3.101333 | 1.790748 | 0.9797403 | 0.9797403 | 1.439483 | 0.7875589
11167.9992 | 3.102222 | 1.791005 | 0.9798807 | 0.9798807 | 1.441115 | 0.7884514
11171.1996 | 3.103111 | 1.791262 | 0.9800211 | 0.9800211 | 1.443049 | 0.7895099
11174.4 | 3.104 | 1.791518 | 0.9801615 | 0.9801615 | 1.440911 | 0.78834
11177.6004 | 3.104889 | 1.791775 | 0.9803018 | 0.9803018 | 1.439687 | 0.7876702
11180.8008 | 3.105778 | 1.792031 | 0.9804422 | 0.9804422 | 1.439176 | 0.787391
11184.0012 | 3.106667 | 1.792288 | 0.9805825 | 0.9805825 | 1.441215 | 0.7885061
11187.2016 | 3.107556 | 1.792544 | 0.9807228 | 0.9807228 | 1.441418 | 0.7886174
11190.3984 | 3.108444 | 1.7928 | 0.9808629 | 0.9808629 | 1.442335 | 0.7891193
11193.5988 | 3.109333 | 1.793057 | 0.9810031 | 0.9810031 | 1.442029 | 0.7889514
11196.7992 | 3.110222 | 1.793313 | 0.9811434 | 0.9811434 | 1.443963 | 0.79001
11199.9996 | 3.111111 | 1.793569 | 0.9812836 | 0.9812836 | 1.444063 | 0.7900647
11203.2 | 3.112 | 1.793825 | 0.9814238 | 0.9814238 | 1.44376 | 0.7898987
11206.4004 | 3.112889 | 1.794082 | 0.9815639 | 0.9815639 | 1.442742 | 0.789342
11209.6008 | 3.113778 | 1.794338 | 0.9817041 | 0.9817041 | 1.442235 | 0.7890646
11212.8012 | 3.114667 | 1.794594 | 0.9818442 | 0.9818442 | 1.440401 | 0.7880608
11216.0016 | 3.115556 | 1.79485 | 0.9819843 | 0.9819843 | 1.441115 | 0.7884514
11219.1984 | 3.116444 | 1.795106 | 0.9821243 | 0.9821243 | 1.445388 | 0.7907893
11222.3988 | 3.117333 | 1.795362 | 0.9822643 | 0.9822643 | 1.445591 | 0.7909006
11225.5992 | 3.118222 | 1.795618 | 0.9824044 | 0.9824044 | 1.442232 | 0.7890628
11228.7996 | 3.119111 | 1.795874 | 0.9825444 | 0.9825444 | 1.439383 | 0.7875041
11232 | 3.12 | 1.79613 | 0.9826844 | 0.9826844 | 1.440097 | 0.7878947
11235.2004 | 3.120889 | 1.796385 | 0.9828244 | 0.9828244 | 1.442946 | 0.7894533
11238.4008 | 3.121778 | 1.796641 | 0.9829644 | 0.9829644 | 1.44437 | 0.7902327
11241.6012 | 3.122667 | 1.796897 | 0.9831043 | 0.9831043 | 1.443963 | 0.79001
11244.8016 | 3.123556 | 1.797153 | 0.9832443 | 0.9832443 | 1.444474 | 0.7902892
11247.9984 | 3.124444 | 1.797408 | 0.983384 | 0.983384 | 1.446612 | 0.7914591
11251.1988 | 3.125333 | 1.797664 | 0.9835239 | 0.9835239 | 1.450071 | 0.7933517
11254.3992 | 3.126222 | 1.79792 | 0.9836638 | 0.9836638 | 1.450482 | 0.7935762
11257.5996 | 3.127111 | 1.798175 | 0.9838036 | 0.9838036 | 1.447626 | 0.7920139
11260.8 | 3.128 | 1.798431 | 0.9839435 | 0.9839435 | 1.446102 | 0.7911799
11264.0004 | 3.128889 | 1.798686 | 0.9840833 | 0.9840833 | 1.447426 | 0.7919044
11267.2008 | 3.129778 | 1.798942 | 0.9842231 | 0.9842231 | 1.449157 | 0.7928517
11270.4012 | 3.130667 | 1.799197 | 0.9843628 | 0.9843628 | 1.44834 | 0.7924045
11273.6016 | 3.131556 | 1.799453 | 0.9845026 | 0.9845026 | 1.446612 | 0.7914591
11276.7984 | 3.132444 | 1.799708 | 0.9846422 | 0.9846422 | 1.444677 | 0.7904006
11279.9988 | 3.133333 | 1.799963 | 0.9847819 | 0.9847819 | 1.445591 | 0.7909006
11283.1992 | 3.134222 | 1.800219 | 0.9849216 | 0.9849216 | 1.446612 | 0.7914591
11286.3996 | 3.135111 | 1.800474 | 0.9850612 | 0.9850612 | 1.445595 | 0.7909025
11289.6 | 3.136 | 1.800729 | 0.9852009 | 0.9852009 | 1.445695 | 0.7909572
11292.8004 | 3.136889 | 1.800984 | 0.9853405 | 0.9853405 | 1.449054 | 0.7927951
11296.0008 | 3.137778 | 1.80124 | 0.9854801 | 0.9854801 | 1.450275 | 0.7934631
11299.2012 | 3.138667 | 1.801495 | 0.9856197 | 0.9856197 | 1.449768 | 0.7931856
11302.4016 | 3.139556 | 1.80175 | 0.9857593 | 0.9857593 | 1.447833 | 0.7921271
11305.5984 | 3.140444 | 1.802005 | 0.9858987 | 0.9858987 | 1.446305 | 0.7912912
11308.7988 | 3.141333 | 1.80226 | 0.9860382 | 0.9860382 | 1.445591 | 0.7909006
11311.9992 | 3.142222 | 1.802515 | 0.9861778 | 0.9861778 | 1.447119 | 0.7917365
11315.1996 | 3.143111 | 1.80277 | 0.9863173 | 0.9863173 | 1.448137 | 0.7922932
11318.4 | 3.144 | 1.803025 | 0.9864567 | 0.9864567 | 1.446612 | 0.7914591
11321.6004 | 3.144889 | 1.803279 | 0.9865962 | 0.9865962 | 1.445184 | 0.790678
11324.8008 | 3.145778 | 1.803534 | 0.9867356 | 0.9867356 | 1.446102 | 0.7911799
11328.0012 | 3.146667 | 1.803789 | 0.986875 | 0.986875 | 1.447629 | 0.7920158
11331.2016 | 3.147556 | 1.804044 | 0.9870144 | 0.9870144 | 1.447223 | 0.7917931
11334.3984 | 3.148444 | 1.804298 | 0.9871537 | 0.9871537 | 1.446509 | 0.7914025
11337.5988 | 3.149333 | 1.804553 | 0.987293 | 0.987293 | 1.446916 | 0.7916252
11340.7992 | 3.150222 | 1.804808 | 0.9874324 | 0.9874324 | 1.448547 | 0.7925177
11343.9996 | 3.151111 | 1.805062 | 0.9875717 | 0.9875717 | 1.450171 | 0.7934065
11347.2 | 3.152 | 1.805317 | 0.987711 | 0.987711 | 1.448747 | 0.7926272
11350.4004 | 3.152889 | 1.805572 | 0.9878503 | 0.9878503 | 1.445388 | 0.7907893
11353.6008 | 3.153778 | 1.805826 | 0.9879895 | 0.9879895 | 1.444167 | 0.7901213
11356.8012 | 3.154667 | 1.806081 | 0.9881287 | 0.9881287 | 1.444474 | 0.7902892
11360.0016 | 3.155556 | 1.806335 | 0.988268 | 0.988268 | 1.445695 | 0.7909572
11363.1984 | 3.156444 | 1.806589 | 0.988407 | 0.988407 | 1.448036 | 0.7922384
11366.3988 | 3.157333 | 1.806844 | 0.9885462 | 0.9885462 | 1.44814 | 0.792295
11369.5992 | 3.158222 | 1.807098 | 0.9886854 | 0.9886854 | 1.447629 | 0.7920158
11372.7996 | 3.159111 | 1.807352 | 0.9888245 | 0.9888245 | 1.447526 | 0.7919592
11376 | 3.16 | 1.807607 | 0.9889636 | 0.9889636 | 1.449357 | 0.7929612
11379.2004 | 3.160889 | 1.807861 | 0.9891027 | 0.9891027 | 1.450375 | 0.7935178
11382.4008 | 3.161778 | 1.808115 | 0.9892418 | 0.9892418 | 1.451496 | 0.794131
11385.6012 | 3.162667 | 1.808369 | 0.9893809 | 0.9893809 | 1.451599 | 0.7941876
11388.8016 | 3.163556 | 1.808623 | 0.9895199 | 0.9895199 | 1.450478 | 0.7935744
11391.9984 | 3.164444 | 1.808877 | 0.9896588 | 0.9896588 | 1.447629 | 0.7920158
11395.1988 | 3.165333 | 1.809131 | 0.9897978 | 0.9897978 | 1.446612 | 0.7914591
11398.3992 | 3.166222 | 1.809385 | 0.9899368 | 0.9899368 | 1.445591 | 0.7909006
11401.5996 | 3.167111 | 1.809639 | 0.9900757 | 0.9900757 | 1.445288 | 0.7907346
11404.8 | 3.168 | 1.809893 | 0.9902147 | 0.9902147 | 1.445591 | 0.7909006
11408.0004 | 3.168889 | 1.810147 | 0.9903536 | 0.9903536 | 1.446612 | 0.7914591
11411.2008 | 3.169778 | 1.810401 | 0.9904925 | 0.9904925 | 1.447426 | 0.7919044
11414.4012 | 3.170667 | 1.810655 | 0.9906314 | 0.9906314 | 1.448747 | 0.7926272
11417.6016 | 3.171556 | 1.810909 | 0.9907703 | 0.9907703 | 1.449257 | 0.7929064
11420.7984 | 3.172444 | 1.811162 | 0.990909 | 0.990909 | 1.449461 | 0.7930177
11423.9988 | 3.173333 | 1.811416 | 0.9910478 | 0.9910478 | 1.450582 | 0.793631
11427.1992 | 3.174222 | 1.81167 | 0.9911866 | 0.9911866 | 1.451396 | 0.7940763
11430.3996 | 3.175111 | 1.811923 | 0.9913254 | 0.9913254 | 1.449261 | 0.7929082
11433.6 | 3.176 | 1.812177 | 0.9914642 | 0.9914642 | 1.448747 | 0.7926272
11436.8004 | 3.176889 | 1.812431 | 0.9916029 | 0.9916029 | 1.449971 | 0.793297
11440.0008 | 3.177778 | 1.812684 | 0.9917416 | 0.9917416 | 1.450482 | 0.7935762
11443.2012 | 3.178667 | 1.812938 | 0.9918804 | 0.9918804 | 1.449361 | 0.792963
11446.4016 | 3.179556 | 1.813191 | 0.9920191 | 0.9920191 | 1.448443 | 0.7924611
11449.5984 | 3.180444 | 1.813444 | 0.9921576 | 0.9921576 | 1.449361 | 0.792963
11452.7988 | 3.181333 | 1.813698 | 0.9922962 | 0.9922962 | 1.45262 | 0.7947461
11455.9992 | 3.182222 | 1.813951 | 0.9924349 | 0.9924349 | 1.453534 | 0.7952462
11459.1996 | 3.183111 | 1.814205 | 0.9925735 | 0.9925735 | 1.451906 | 0.7943555
11462.4 | 3.184 | 1.814458 | 0.9927121 | 0.9927121 | 1.449768 | 0.7931856
11465.6004 | 3.184889 | 1.814711 | 0.9928506 | 0.9928506 | 1.44834 | 0.7924045
11468.8008 | 3.185778 | 1.814964 | 0.9929892 | 0.9929892 | 1.449257 | 0.7929064
11472.0012 | 3.186667 | 1.815218 | 0.9931277 | 0.9931277 | 1.450885 | 0.793797
11475.2016 | 3.187556 | 1.815471 | 0.9932663 | 0.9932663 | 1.449971 | 0.793297
11478.3984 | 3.188444 | 1.815724 | 0.9934046 | 0.9934046 | 1.447936 | 0.7921837
11481.5988 | 3.189333 | 1.815977 | 0.9935431 | 0.9935431 | 1.44834 | 0.7924045
11484.7992 | 3.190222 | 1.81623 | 0.9936816 | 0.9936816 | 1.448443 | 0.7924611
11487.9996 | 3.191111 | 1.816483 | 0.99382 | 0.99382 | 1.447323 | 0.7918479
11491.2 | 3.192 | 1.816736 | 0.9939584 | 0.9939584 | 1.446409 | 0.7913478
11494.4004 | 3.192889 | 1.816989 | 0.9940968 | 0.9940968 | 1.446712 | 0.7915139
11497.6008 | 3.193778 | 1.817242 | 0.9942352 | 0.9942352 | 1.446916 | 0.7916252
11500.8012 | 3.194667 | 1.817495 | 0.9943736 | 0.9943736 | 1.44824 | 0.7923498
11504.0016 | 3.195556 | 1.817748 | 0.9945119 | 0.9945119 | 1.449257 | 0.7929064
11507.1984 | 3.196444 | 1.818 | 0.9946501 | 0.9946501 | 1.451903 | 0.7943537
11510.3988 | 3.197333 | 1.818253 | 0.9947884 | 0.9947884 | 1.451089 | 0.7939084
11513.5992 | 3.198222 | 1.818506 | 0.9949267 | 0.9949267 | 1.44885 | 0.7926837
11516.7996 | 3.199111 | 1.818758 | 0.9950649 | 0.9950649 | 1.447629 | 0.7920158
11520 | 3.2 | 1.819011 | 0.9952032 | 0.9952032 | 1.44773 | 0.7920705
11523.2004 | 3.200889 | 1.819264 | 0.9953414 | 0.9953414 | 1.448747 | 0.7926272
11526.4008 | 3.201778 | 1.819516 | 0.9954796 | 0.9954796 | 1.450582 | 0.793631
11529.6012 | 3.202667 | 1.819769 | 0.9956178 | 0.9956178 | 1.451089 | 0.7939084
11532.8016 | 3.203556 | 1.820022 | 0.995756 | 0.995756 | 1.449971 | 0.793297
11535.9984 | 3.204444 | 1.820274 | 0.995894 | 0.995894 | 1.449157 | 0.7928517
11539.1988 | 3.205333 | 1.820526 | 0.9960321 | 0.9960321 | 1.448443 | 0.7924611
11542.3992 | 3.206222 | 1.820779 | 0.9961703 | 0.9961703 | 1.449664 | 0.7931291
11545.5996 | 3.207111 | 1.821031 | 0.9963083 | 0.9963083 | 1.449564 | 0.7930743
11548.8 | 3.208 | 1.821283 | 0.9964464 | 0.9964464 | 1.448544 | 0.7925158
11552.0004 | 3.208889 | 1.821536 | 0.9965845 | 0.9965845 | 1.447219 | 0.7917913
11555.2008 | 3.209778 | 1.821788 | 0.9967225 | 0.9967225 | 1.448036 | 0.7922384
11558.4012 | 3.210667 | 1.82204 | 0.9968605 | 0.9968605 | 1.448954 | 0.7927403
11561.6016 | 3.211556 | 1.822293 | 0.9969985 | 0.9969985 | 1.447019 | 0.7916818
11564.7984 | 3.212444 | 1.822545 | 0.9971364 | 0.9971364 | 1.445695 | 0.7909572
11567.9988 | 3.213333 | 1.822797 | 0.9972743 | 0.9972743 | 1.446509 | 0.7914025
11571.1992 | 3.214222 | 1.823049 | 0.9974123 | 0.9974123 | 1.447526 | 0.7919592
11574.3996 | 3.215111 | 1.823301 | 0.9975502 | 0.9975502 | 1.449157 | 0.7928517
11577.6 | 3.216 | 1.823553 | 0.9976881 | 0.9976881 | 1.449564 | 0.7930743
11580.8004 | 3.216889 | 1.823805 | 0.997826 | 0.997826 | 1.448747 | 0.7926272
11584.0008 | 3.217778 | 1.824057 | 0.9979639 | 0.9979639 | 1.448443 | 0.7924611
11587.2012 | 3.218667 | 1.824309 | 0.9981017 | 0.9981017 | 1.449461 | 0.7930177
11590.4016 | 3.219556 | 1.824561 | 0.9982395 | 0.9982395 | 1.449257 | 0.7929064
11593.5984 | 3.220444 | 1.824813 | 0.9983772 | 0.9983772 | 1.447833 | 0.7921271
11596.7988 | 3.221333 | 1.825064 | 0.998515 | 0.998515 | 1.447223 | 0.7917931
11599.9992 | 3.222222 | 1.825316 | 0.9986528 | 0.9986528 | 1.448443 | 0.7924611
11603.1996 | 3.223111 | 1.825568 | 0.9987905 | 0.9987905 | 1.451803 | 0.7942989
11606.4 | 3.224 | 1.82582 | 0.9989282 | 0.9989282 | 1.451089 | 0.7939084
11609.6004 | 3.224889 | 1.826071 | 0.999066 | 0.999066 | 1.449257 | 0.7929064
11612.8008 | 3.225778 | 1.826323 | 0.9992036 | 0.9992036 | 1.447626 | 0.7920139
11616.0012 | 3.226667 | 1.826575 | 0.9993413 | 0.9993413 | 1.448954 | 0.7927403
11619.2016 | 3.227556 | 1.826826 | 0.999479 | 0.999479 | 1.450682 | 0.7936857
11622.3984 | 3.228444 | 1.827078 | 0.9996165 | 0.9996165 | 1.451703 | 0.7942442
11625.5988 | 3.229333 | 1.827329 | 0.9997541 | 0.9997541 | 1.449768 | 0.7931856
11628.7992 | 3.230222 | 1.827581 | 0.9998917 | 0.9998917 | 1.449664 | 0.7931291
11631.9996 | 3.231111 | 1.827779 | 1.000029 | 1 | 1.448443 | 0.7924611
11635.2 | 3.232 | 1.827779 | 1.000167 | 1 | 1.447529 | 0.791961
11638.4004 | 3.232889 | 1.827779 | 1.000304 | 1 | 1.446612 | 0.7914591
11641.6008 | 3.233778 | 1.827779 | 1.000442 | 1 | 1.447933 | 0.7921818
11644.8012 | 3.234667 | 1.827779 | 1.000579 | 1 | 1.44844 | 0.7924593
11648.0016 | 3.235556 | 1.827779 | 1.000717 | 1 | 1.448647 | 0.7925724
11651.1984 | 3.236444 | 1.827779 | 1.000854 | 1 | 1.44875 | 0.792629
11654.3988 | 3.237333 | 1.827779 | 1.000992 | 1 | 1.449868 | 0.7932404
11657.5992 | 3.238222 | 1.827779 | 1.001129 | 1 | 1.45221 | 0.7945216
11660.7996 | 3.239111 | 1.827779 | 1.001267 | 1 | 1.453127 | 0.7950235
11664 | 3.24 | 1.827779 | 1.001404 | 1 | 1.45333 | 0.7951348
11667.2004 | 3.240889 | 1.827779 | 1.001541 | 1 | 1.453938 | 0.795467
11670.4008 | 3.241778 | 1.827779 | 1.001679 | 1 | 1.452313 | 0.7945782
11673.6012 | 3.242667 | 1.827779 | 1.001816 | 1 | 1.450478 | 0.7935744
11676.8016 | 3.243556 | 1.827779 | 1.001953 | 1 | 1.449257 | 0.7929064
11679.9984 | 3.244444 | 1.827779 | 1.00209 | 1 | 1.44885 | 0.7926837
11683.1988 | 3.245333 | 1.827779 | 1.002228 | 1 | 1.44824 | 0.7923498
11686.3992 | 3.246222 | 1.827779 | 1.002365 | 1 | 1.44834 | 0.7924045
11689.5996 | 3.247111 | 1.827779 | 1.002502 | 1 | 1.451296 | 0.7940215
11692.8 | 3.248 | 1.827779 | 1.002639 | 1 | 1.453941 | 0.7954688
11696.0004 | 3.248889 | 1.827779 | 1.002777 | 1 | 1.455672 | 0.7964161
11699.2008 | 3.249778 | 1.827779 | 1.002914 | 1 | 1.453127 | 0.7950235
11702.4012 | 3.250667 | 1.827779 | 1.003051 | 1 | 1.45292 | 0.7949104
11705.6016 | 3.251556 | 1.827779 | 1.003188 | 1 | 1.453734 | 0.7953557
11708.7984 | 3.252444 | 1.827779 | 1.003325 | 1 | 1.455469 | 0.7963047
11711.9988 | 3.253333 | 1.827779 | 1.003462 | 1 | 1.454451 | 0.7957481
11715.1992 | 3.254222 | 1.827779 | 1.003599 | 1 | 1.454348 | 0.7956915
11718.3996 | 3.255111 | 1.827779 | 1.003736 | 1 | 1.453431 | 0.7951896
11721.6 | 3.256 | 1.827779 | 1.003873 | 1 | 1.453838 | 0.7954123
11724.8004 | 3.256889 | 1.827779 | 1.00401 | 1 | 1.454144 | 0.7955802
11728.0008 | 3.257778 | 1.827779 | 1.004148 | 1 | 1.456076 | 0.7966369
11731.2012 | 3.258667 | 1.827779 | 1.004285 | 1 | 1.454655 | 0.7958594
11734.4016 | 3.259556 | 1.827779 | 1.004421 | 1 | 1.451903 | 0.7943537
11737.5984 | 3.260444 | 1.827779 | 1.004558 | 1 | 1.450071 | 0.7933517
11740.7988 | 3.261333 | 1.827779 | 1.004695 | 1 | 1.45282 | 0.7948556
11743.9992 | 3.262222 | 1.827779 | 1.004832 | 1 | 1.455162 | 0.7961368
11747.1996 | 3.263111 | 1.827779 | 1.004969 | 1 | 1.455976 | 0.7965821
11750.4 | 3.264 | 1.827779 | 1.005106 | 1 | 1.454651 | 0.7958576
11753.6004 | 3.264889 | 1.827779 | 1.005243 | 1 | 1.45272 | 0.7948008
11756.8008 | 3.265778 | 1.827779 | 1.00538 | 1 | 1.452413 | 0.7946329
11760.0012 | 3.266667 | 1.827779 | 1.005517 | 1 | 1.453227 | 0.7950783
11763.2016 | 3.267556 | 1.827779 | 1.005653 | 1 | 1.454245 | 0.7956349
11766.3984 | 3.268444 | 1.827779 | 1.00579 | 1 | 1.453634 | 0.7953009
11769.5988 | 3.269333 | 1.827779 | 1.005927 | 1 | 1.453838 | 0.7954123
11772.7992 | 3.270222 | 1.827779 | 1.006063 | 1 | 1.454755 | 0.7959142
11775.9996 | 3.271111 | 1.827779 | 1.0062 | 1 | 1.455265 | 0.7961934
11779.2 | 3.272 | 1.827779 | 1.006337 | 1 | 1.456383 | 0.7968048
11782.4004 | 3.272889 | 1.827779 | 1.006474 | 1 | 1.456486 | 0.7968614
11785.6008 | 3.273778 | 1.827779 | 1.00661 | 1 | 1.455976 | 0.7965821
11788.8012 | 3.274667 | 1.827779 | 1.006747 | 1 | 1.454551 | 0.7958028
11792.0016 | 3.275556 | 1.827779 | 1.006884 | 1 | 1.454245 | 0.7956349
11795.1984 | 3.276444 | 1.827779 | 1.00702 | 1 | 1.454962 | 0.7960273
11798.3988 | 3.277333 | 1.827779 | 1.007157 | 1 | 1.454855 | 0.7959689
11801.5992 | 3.278222 | 1.827779 | 1.007293 | 1 | 1.453431 | 0.7951896
11804.7996 | 3.279111 | 1.827779 | 1.00743 | 1 | 1.454958 | 0.7960255
11808 | 3.28 | 1.827779 | 1.007566 | 1 | 1.457911 | 0.7976407
11811.2004 | 3.280889 | 1.827779 | 1.007703 | 1 | 1.457504 | 0.797418
11814.4008 | 3.281778 | 1.827779 | 1.007839 | 1 | 1.455569 | 0.7963595
11817.6012 | 3.282667 | 1.827779 | 1.007976 | 1 | 1.454451 | 0.7957481
11820.8016 | 3.283556 | 1.827779 | 1.008112 | 1 | 1.456283 | 0.79675
11823.9984 | 3.284444 | 1.827779 | 1.008249 | 1 | 1.458421 | 0.7979199
11827.1988 | 3.285333 | 1.827779 | 1.008385 | 1 | 1.4572 | 0.7972519
11830.3992 | 3.286222 | 1.827779 | 1.008522 | 1 | 1.453941 | 0.7954688
11833.5996 | 3.287111 | 1.827779 | 1.008658 | 1 | 1.451192 | 0.793965
11836.8 | 3.288 | 1.827779 | 1.008794 | 1 | 1.450275 | 0.7934631
11840.0004 | 3.288889 | 1.827779 | 1.008931 | 1 | 1.451599 | 0.7941876
11843.2008 | 3.289778 | 1.827779 | 1.009067 | 1 | 1.453227 | 0.7950783
11846.4012 | 3.290667 | 1.827779 | 1.009203 | 1 | 1.453227 | 0.7950783
11849.6016 | 3.291556 | 1.827779 | 1.00934 | 1 | 1.455265 | 0.7961934
11852.7984 | 3.292444 | 1.827779 | 1.009476 | 1 | 1.455265 | 0.7961934
11855.9988 | 3.293333 | 1.827779 | 1.009612 | 1 | 1.455672 | 0.7964161
11859.1992 | 3.294222 | 1.827779 | 1.009748 | 1 | 1.454958 | 0.7960255
11862.3996 | 3.295111 | 1.827779 | 1.009885 | 1 | 1.454651 | 0.7958576
11865.6 | 3.296 | 1.827779 | 1.010021 | 1 | 1.455162 | 0.7961368
11868.8004 | 3.296889 | 1.827779 | 1.010157 | 1 | 1.457504 | 0.797418
11872.0008 | 3.297778 | 1.827779 | 1.010293 | 1 | 1.458114 | 0.797752
11875.2012 | 3.298667 | 1.827779 | 1.010429 | 1 | 1.457197 | 0.7972501
11878.4016 | 3.299556 | 1.827779 | 1.010566 | 1 | 1.458318 | 0.7978633
11881.5984 | 3.300444 | 1.827779 | 1.010702 | 1 | 1.458214 | 0.7978068
11884.7988 | 3.301333 | 1.827779 | 1.010838 | 1 | 1.45669 | 0.7969727
11887.9992 | 3.302222 | 1.827779 | 1.010974 | 1 | 1.456893 | 0.797084
11891.1996 | 3.303111 | 1.827779 | 1.01111 | 1 | 1.455262 | 0.7961916
11894.4 | 3.304 | 1.827779 | 1.011246 | 1 | 1.453941 | 0.7954688
11897.6004 | 3.304889 | 1.827779 | 1.011382 | 1 | 1.45292 | 0.7949104
11900.8008 | 3.305778 | 1.827779 | 1.011518 | 1 | 1.454144 | 0.7955802
11904.0012 | 3.306667 | 1.827779 | 1.011654 | 1 | 1.456383 | 0.7968048
11907.2016 | 3.307556 | 1.827779 | 1.01179 | 1 | 1.4574 | 0.7973614
11910.3984 | 3.308444 | 1.827779 | 1.011926 | 1 | 1.456179 | 0.7966935
11913.5988 | 3.309333 | 1.827779 | 1.012062 | 1 | 1.45323 | 0.7950801
11916.7992 | 3.310222 | 1.827779 | 1.012198 | 1 | 1.454451 | 0.7957481
11919.9996 | 3.311111 | 1.827779 | 1.012334 | 1 | 1.456079 | 0.7966387
11923.2 | 3.312 | 1.827779 | 1.012469 | 1 | 1.456386 | 0.7968066
11926.4004 | 3.312889 | 1.827779 | 1.012605 | 1 | 1.455265 | 0.7961934
11929.6008 | 3.313778 | 1.827779 | 1.012741 | 1 | 1.453534 | 0.7952462
11932.8012 | 3.314667 | 1.827779 | 1.012877 | 1 | 1.453534 | 0.7952462
11936.0016 | 3.315556 | 1.827779 | 1.013013 | 1 | 1.454551 | 0.7958028
11939.1984 | 3.316444 | 1.827779 | 1.013149 | 1 | 1.453127 | 0.7950235
11942.3988 | 3.317333 | 1.827779 | 1.013284 | 1 | 1.451192 | 0.793965
11945.5992 | 3.318222 | 1.827779 | 1.01342 | 1 | 1.452413 | 0.7946329
11948.7996 | 3.319111 | 1.827779 | 1.013556 | 1 | 1.455469 | 0.7963047
11952 | 3.32 | 1.827779 | 1.013692 | 1 | 1.455669 | 0.7964142
11955.2004 | 3.320889 | 1.827779 | 1.013827 | 1 | 1.454551 | 0.7958028
11958.4008 | 3.321778 | 1.827779 | 1.013963 | 1 | 1.451599 | 0.7941876
11961.6012 | 3.322667 | 1.827779 | 1.014099 | 1 | 1.45262 | 0.7947461
11964.8016 | 3.323556 | 1.827779 | 1.014234 | 1 | 1.45333 | 0.7951348
11967.9984 | 3.324444 | 1.827779 | 1.01437 | 1 | 1.454041 | 0.7955236
11971.1988 | 3.325333 | 1.827779 | 1.014505 | 1 | 1.455772 | 0.7964708
11974.3992 | 3.326222 | 1.827779 | 1.014641 | 1 | 1.457604 | 0.7974728
11977.5996 | 3.327111 | 1.827779 | 1.014777 | 1 | 1.458014 | 0.7976973
11980.8 | 3.328 | 1.827779 | 1.014912 | 1 | 1.457097 | 0.7971954
11984.0004 | 3.328889 | 1.827779 | 1.015048 | 1 | 1.456283 | 0.79675
11987.2008 | 3.329778 | 1.827779 | 1.015183 | 1 | 1.458421 | 0.7979199
11990.4012 | 3.330667 | 1.827779 | 1.015319 | 1 | 1.460252 | 0.7989219
11993.6016 | 3.331556 | 1.827779 | 1.015454 | 1 | 1.458218 | 0.7978086
11996.7984 | 3.332444 | 1.827779 | 1.01559 | 1 | 1.456893 | 0.797084
11999.9988 | 3.333333 | 1.827779 | 1.015725 | 1 | 1.459539 | 0.7985313
12003.1992 | 3.334222 | 1.827779 | 1.01586 | 1 | 1.46178 | 0.7997578
12006.3996 | 3.335111 | 1.827779 | 1.015996 | 1 | 1.459542 | 0.7985332
12009.6 | 3.336 | 1.827779 | 1.016131 | 1 | 1.456997 | 0.7971406
12012.8004 | 3.336889 | 1.827779 | 1.016267 | 1 | 1.45669 | 0.7969727
12016.0008 | 3.337778 | 1.827779 | 1.016402 | 1 | 1.4573 | 0.7973067
12019.2012 | 3.338667 | 1.827779 | 1.016537 | 1 | 1.457504 | 0.797418
12022.4016 | 3.339556 | 1.827779 | 1.016673 | 1 | 1.457504 | 0.797418
12025.5984 | 3.340444 | 1.827779 | 1.016808 | 1 | 1.457097 | 0.7971954
12028.7988 | 3.341333 | 1.827779 | 1.016943 | 1 | 1.455062 | 0.7960821
12031.9992 | 3.342222 | 1.827779 | 1.017078 | 1 | 1.454448 | 0.7957462
12035.1996 | 3.343111 | 1.827779 | 1.017214 | 1 | 1.454551 | 0.7958028
12038.4 | 3.344 | 1.827779 | 1.017349 | 1 | 1.456997 | 0.7971406
12041.6004 | 3.344889 | 1.827779 | 1.017484 | 1 | 1.458521 | 0.7979747
12044.8008 | 3.345778 | 1.827779 | 1.017619 | 1 | 1.458421 | 0.7979199
12048.0012 | 3.346667 | 1.827779 | 1.017754 | 1 | 1.457811 | 0.7975859
12051.2016 | 3.347556 | 1.827779 | 1.01789 | 1 | 1.458318 | 0.7978633
12054.3984 | 3.348444 | 1.827779 | 1.018025 | 1 | 1.458421 | 0.7979199
12057.5988 | 3.349333 | 1.827779 | 1.01816 | 1 | 1.455465 | 0.7963029
12060.7992 | 3.350222 | 1.827779 | 1.018295 | 1 | 1.454348 | 0.7956915
12063.9996 | 3.351111 | 1.827779 | 1.01843 | 1 | 1.455469 | 0.7963047
12067.2 | 3.352 | 1.827779 | 1.018565 | 1 | 1.4574 | 0.7973614
12070.4004 | 3.352889 | 1.827779 | 1.0187 | 1 | 1.459132 | 0.7983087
12073.6008 | 3.353778 | 1.827779 | 1.018835 | 1 | 1.459031 | 0.7982539
12076.8012 | 3.354667 | 1.827779 | 1.01897 | 1 | 1.45679 | 0.7970275
12080.0016 | 3.355556 | 1.827779 | 1.019105 | 1 | 1.456997 | 0.7971406
12083.1984 | 3.356444 | 1.827779 | 1.01924 | 1 | 1.456386 | 0.7968066
12086.3988 | 3.357333 | 1.827779 | 1.019375 | 1 | 1.454551 | 0.7958028
12089.5992 | 3.358222 | 1.827779 | 1.01951 | 1 | 1.452924 | 0.7949122
12092.7996 | 3.359111 | 1.827779 | 1.019645 | 1 | 1.453024 | 0.7949669
12096 | 3.36 | 1.827779 | 1.01978 | 1 | 1.452413 | 0.7946329
12099.2004 | 3.360889 | 1.827779 | 1.019915 | 1 | 1.454858 | 0.7959707
12102.4008 | 3.361778 | 1.827779 | 1.02005 | 1 | 1.459335 | 0.79842
12105.6012 | 3.362667 | 1.827779 | 1.020184 | 1 | 1.460556 | 0.799088
12108.8016 | 3.363556 | 1.827779 | 1.020319 | 1 | 1.460456 | 0.7990332
12111.9984 | 3.364444 | 1.827779 | 1.020454 | 1 | 1.460456 | 0.7990332
12115.1988 | 3.365333 | 1.827779 | 1.020589 | 1 | 1.46178 | 0.7997578
12118.3992 | 3.366222 | 1.827779 | 1.020724 | 1 | 1.461577 | 0.7996465
12121.5996 | 3.367111 | 1.827779 | 1.020858 | 1 | 1.460252 | 0.7989219
12124.8 | 3.368 | 1.827779 | 1.020993 | 1 | 1.458524 | 0.7979765
12128.0004 | 3.368889 | 1.827779 | 1.021128 | 1 | 1.456586 | 0.7969161
12131.2008 | 3.369778 | 1.827779 | 1.021263 | 1 | 1.457097 | 0.7971954
12134.4012 | 3.370667 | 1.827779 | 1.021397 | 1 | 1.458624 | 0.7980313
12137.6016 | 3.371556 | 1.827779 | 1.021532 | 1 | 1.459542 | 0.7985332
12140.7984 | 3.372444 | 1.827779 | 1.021666 | 1 | 1.458014 | 0.7976973
12143.9988 | 3.373333 | 1.827779 | 1.021801 | 1 | 1.458624 | 0.7980313
12147.1992 | 3.374222 | 1.827779 | 1.021936 | 1 | 1.460149 | 0.7988653
12150.3996 | 3.375111 | 1.827779 | 1.02207 | 1 | 1.459232 | 0.7983634
12153.6 | 3.376 | 1.827779 | 1.022205 | 1 | 1.457911 | 0.7976407
12156.8004 | 3.376889 | 1.827779 | 1.02234 | 1 | 1.458521 | 0.7979747
12160.0008 | 3.377778 | 1.827779 | 1.022474 | 1 | 1.458828 | 0.7981426
12163.2012 | 3.378667 | 1.827779 | 1.022609 | 1 | 1.458318 | 0.7978633
12166.4016 | 3.379556 | 1.827779 | 1.022743 | 1 | 1.459945 | 0.798754
12169.5984 | 3.380444 | 1.827779 | 1.022878 | 1 | 1.462087 | 0.7999257
12172.7988 | 3.381333 | 1.827779 | 1.023012 | 1 | 1.462798 | 0.8003144
12175.9992 | 3.382222 | 1.827779 | 1.023147 | 1 | 1.462187 | 0.7999805
12179.1996 | 3.383111 | 1.827779 | 1.023281 | 1 | 1.46117 | 0.7994238
12182.4 | 3.384 | 1.827779 | 1.023415 | 1 | 1.460049 | 0.7988106
12185.6004 | 3.384889 | 1.827779 | 1.02355 | 1 | 1.460152 | 0.7988671
12188.8008 | 3.385778 | 1.827779 | 1.023684 | 1 | 1.458014 | 0.7976973
12192.0012 | 3.386667 | 1.827779 | 1.023819 | 1 | 1.458014 | 0.7976973
12195.2016 | 3.387556 | 1.827779 | 1.023953 | 1 | 1.459542 | 0.7985332
12198.3984 | 3.388444 | 1.827779 | 1.024087 | 1 | 1.459945 | 0.798754
12201.5988 | 3.389333 | 1.827779 | 1.024222 | 1 | 1.458014 | 0.7976973
12204.7992 | 3.390222 | 1.827779 | 1.024356 | 1 | 1.456893 | 0.797084
12207.9996 | 3.391111 | 1.827779 | 1.02449 | 1 | 1.458624 | 0.7980313
12211.2 | 3.392 | 1.827779 | 1.024624 | 1 | 1.460759 | 0.7991993
12214.4004 | 3.392889 | 1.827779 | 1.024759 | 1 | 1.460963 | 0.7993106
12217.6008 | 3.393778 | 1.827779 | 1.024893 | 1 | 1.459642 | 0.7985879
12220.8012 | 3.394667 | 1.827779 | 1.025027 | 1 | 1.460659 | 0.7991446
12224.0016 | 3.395556 | 1.827779 | 1.025161 | 1 | 1.460863 | 0.7992559
12227.1984 | 3.396444 | 1.827779 | 1.025295 | 1 | 1.460759 | 0.7991993
12230.3988 | 3.397333 | 1.827779 | 1.02543 | 1 | 1.462087 | 0.7999257
12233.5992 | 3.398222 | 1.827779 | 1.025564 | 1 | 1.461473 | 0.7995899
12236.7996 | 3.399111 | 1.827779 | 1.025698 | 1 | 1.4573 | 0.7973067
12240 | 3.4 | 1.827779 | 1.025832 | 1 | 1.455772 | 0.7964708
12243.2004 | 3.400889 | 1.827779 | 1.025966 | 1 | 1.457811 | 0.7975859
12246.4008 | 3.401778 | 1.827779 | 1.0261 | 1 | 1.460252 | 0.7989219
12249.6012 | 3.402667 | 1.827779 | 1.026234 | 1 | 1.461066 | 0.7993672
12252.8016 | 3.403556 | 1.827779 | 1.026368 | 1 | 1.461473 | 0.7995899
12255.9984 | 3.404444 | 1.827779 | 1.026502 | 1 | 1.464019 | 0.8009824
12259.1988 | 3.405333 | 1.827779 | 1.026636 | 1 | 1.465343 | 0.801707
12262.3992 | 3.406222 | 1.827779 | 1.02677 | 1 | 1.463612 | 0.8007598
12265.5996 | 3.407111 | 1.827779 | 1.026904 | 1 | 1.461573 | 0.7996446
12268.8 | 3.408 | 1.827779 | 1.027038 | 1 | 1.46117 | 0.7994238
12272.0004 | 3.408889 | 1.827779 | 1.027172 | 1 | 1.459945 | 0.798754
12275.2008 | 3.409778 | 1.827779 | 1.027306 | 1 | 1.460149 | 0.7988653
12278.4012 | 3.410667 | 1.827779 | 1.02744 | 1 | 1.462491 | 0.8001465
12281.6016 | 3.411556 | 1.827779 | 1.027574 | 1 | 1.463915 | 0.8009258
12284.7984 | 3.412444 | 1.827779 | 1.027708 | 1 | 1.462187 | 0.7999805
12287.9988 | 3.413333 | 1.827779 | 1.027841 | 1 | 1.460352 | 0.7989767
12291.1992 | 3.414222 | 1.827779 | 1.027975 | 1 | 1.461066 | 0.7993672
12294.3996 | 3.415111 | 1.827779 | 1.028109 | 1 | 1.460966 | 0.7993125
12297.6 | 3.416 | 1.827779 | 1.028243 | 1 | 1.460763 | 0.7992011
12300.8004 | 3.416889 | 1.827779 | 1.028377 | 1 | 1.461373 | 0.7995351
12304.0008 | 3.417778 | 1.827779 | 1.02851 | 1 | 1.462084 | 0.7999239
12307.2012 | 3.418667 | 1.827779 | 1.028644 | 1 | 1.463408 | 0.8006484
12310.4016 | 3.419556 | 1.827779 | 1.028778 | 1 | 1.465953 | 0.802041
12313.5984 | 3.420444 | 1.827779 | 1.028911 | 1 | 1.46575 | 0.8019296
12316.7988 | 3.421333 | 1.827779 | 1.029045 | 1 | 1.463408 | 0.8006484
12319.9992 | 3.422222 | 1.827779 | 1.029179 | 1 | 1.460456 | 0.7990332
12323.1996 | 3.423111 | 1.827779 | 1.029313 | 1 | 1.460763 | 0.7992011
12326.4 | 3.424 | 1.827779 | 1.029446 | 1 | 1.463205 | 0.8005371
12329.6004 | 3.424889 | 1.827779 | 1.02958 | 1 | 1.463918 | 0.8009277
12332.8008 | 3.425778 | 1.827779 | 1.029713 | 1 | 1.463918 | 0.8009277
12336.0012 | 3.426667 | 1.827779 | 1.029847 | 1 | 1.463818 | 0.8008729
12339.2016 | 3.427556 | 1.827779 | 1.029981 | 1 | 1.462898 | 0.8003692
12342.3984 | 3.428444 | 1.827779 | 1.030114 | 1 | 1.46178 | 0.7997578
12345.5988 | 3.429333 | 1.827779 | 1.030248 | 1 | 1.462491 | 0.8001465
12348.7992 | 3.430222 | 1.827779 | 1.030381 | 1 | 1.464833 | 0.8014277
12351.9996 | 3.431111 | 1.827779 | 1.030515 | 1 | 1.466564 | 0.802375
12355.2 | 3.432 | 1.827779 | 1.030648 | 1 | 1.467785 | 0.803043
12358.4004 | 3.432889 | 1.827779 | 1.030782 | 1 | 1.467785 | 0.803043
12361.6008 | 3.433778 | 1.827779 | 1.030915 | 1 | 1.467785 | 0.803043
12364.8012 | 3.434667 | 1.827779 | 1.031048 | 1 | 1.466971 | 0.8025976
12368.0016 | 3.435556 | 1.827779 | 1.031182 | 1 | 1.46646 | 0.8023184
12371.1984 | 3.436444 | 1.827779 | 1.031315 | 1 | 1.466867 | 0.8025411
12374.3988 | 3.437333 | 1.827779 | 1.031449 | 1 | 1.466871 | 0.8025429
12377.5992 | 3.438222 | 1.827779 | 1.031582 | 1 | 1.464426 | 0.8012051
12380.7996 | 3.439111 | 1.827779 | 1.031715 | 1 | 1.461677 | 0.7997012
12384 | 3.44 | 1.827779 | 1.031849 | 1 | 1.460559 | 0.7990898
12387.2004 | 3.440889 | 1.827779 | 1.031982 | 1 | 1.458931 | 0.7981992
12390.4008 | 3.441778 | 1.827779 | 1.032115 | 1 | 1.459235 | 0.7983652
12393.6012 | 3.442667 | 1.827779 | 1.032249 | 1 | 1.460659 | 0.7991446
12396.8016 | 3.443556 | 1.827779 | 1.032382 | 1 | 1.46127 | 0.7994786
12399.9984 | 3.444444 | 1.827779 | 1.032515 | 1 | 1.460252 | 0.7989219
12403.1988 | 3.445333 | 1.827779 | 1.032648 | 1 | 1.461677 | 0.7997012
12406.3992 | 3.446222 | 1.827779 | 1.032781 | 1 | 1.464019 | 0.8009824
12409.5996 | 3.447111 | 1.827779 | 1.032915 | 1 | 1.464936 | 0.8014843
12412.8 | 3.448 | 1.827779 | 1.033048 | 1 | 1.466564 | 0.802375
12416.0004 | 3.448889 | 1.827779 | 1.033181 | 1 | 1.465953 | 0.802041
12419.2008 | 3.449778 | 1.827779 | 1.033314 | 1 | 1.463512 | 0.800705
12422.4012 | 3.450667 | 1.827779 | 1.033447 | 1 | 1.465139 | 0.8015957
12425.6016 | 3.451556 | 1.827779 | 1.03358 | 1 | 1.466464 | 0.8023202
12428.7984 | 3.452444 | 1.827779 | 1.033713 | 1 | 1.465039 | 0.8015409
12431.9988 | 3.453333 | 1.827779 | 1.033846 | 1 | 1.465646 | 0.8018731
12435.1992 | 3.454222 | 1.827779 | 1.033979 | 1 | 1.466971 | 0.8025976
12438.3996 | 3.455111 | 1.827779 | 1.034112 | 1 | 1.46575 | 0.8019296
12441.6 | 3.456 | 1.827779 | 1.034246 | 1 | 1.466564 | 0.802375
12444.8004 | 3.456889 | 1.827779 | 1.034379 | 1 | 1.467481 | 0.8028769
12448.0008 | 3.457778 | 1.827779 | 1.034512 | 1 | 1.464222 | 0.8010938
12451.2012 | 3.458667 | 1.827779 | 1.034644 | 1 | 1.461477 | 0.7995917
12454.4016 | 3.459556 | 1.827779 | 1.034777 | 1 | 1.463001 | 0.8004258
12457.5984 | 3.460444 | 1.827779 | 1.03491 | 1 | 1.463915 | 0.8009258
12460.7988 | 3.461333 | 1.827779 | 1.035043 | 1 | 1.464629 | 0.8013164
12463.9992 | 3.462222 | 1.827779 | 1.035176 | 1 | 1.463712 | 0.8008145
12467.1996 | 3.463111 | 1.827779 | 1.035309 | 1 | 1.463918 | 0.8009277
12470.4 | 3.464 | 1.827779 | 1.035442 | 1 | 1.462694 | 0.8002579
12473.6004 | 3.464889 | 1.827779 | 1.035575 | 1 | 1.464019 | 0.8009824
12476.8008 | 3.465778 | 1.827779 | 1.035708 | 1 | 1.464836 | 0.8014296
12480.0012 | 3.466667 | 1.827779 | 1.03584 | 1 | 1.46626 | 0.8022089
12483.2016 | 3.467556 | 1.827779 | 1.035973 | 1 | 1.466564 | 0.802375
12486.3984 | 3.468444 | 1.827779 | 1.036106 | 1 | 1.465136 | 0.8015938
12489.5988 | 3.469333 | 1.827779 | 1.036239 | 1 | 1.464122 | 0.801039
12492.7992 | 3.470222 | 1.827779 | 1.036371 | 1 | 1.464325 | 0.8011503
12495.9996 | 3.471111 | 1.827779 | 1.036504 | 1 | 1.463001 | 0.8004258
12499.2 | 3.472 | 1.827779 | 1.036637 | 1 | 1.464325 | 0.8011503
12502.4004 | 3.472889 | 1.827779 | 1.03677 | 1 | 1.465646 | 0.8018731
12505.6008 | 3.473778 | 1.827779 | 1.036902 | 1 | 1.464936 | 0.8014843
12508.8012 | 3.474667 | 1.827779 | 1.037035 | 1 | 1.464936 | 0.8014843
12512.0016 | 3.475556 | 1.827779 | 1.037168 | 1 | 1.467888 | 0.8030995
12515.1984 | 3.476444 | 1.827779 | 1.0373 | 1 | 1.467685 | 0.8029882
12518.3988 | 3.477333 | 1.827779 | 1.037433 | 1 | 1.467174 | 0.802709
12521.5992 | 3.478222 | 1.827779 | 1.037565 | 1 | 1.46626 | 0.8022089
12524.7996 | 3.479111 | 1.827779 | 1.037698 | 1 | 1.466257 | 0.8022071
12528 | 3.48 | 1.827779 | 1.03783 | 1 | 1.46585 | 0.8019844
12531.2004 | 3.480889 | 1.827779 | 1.037963 | 1 | 1.464833 | 0.8014277
12534.4008 | 3.481778 | 1.827779 | 1.038096 | 1 | 1.464122 | 0.801039
12537.6012 | 3.482667 | 1.827779 | 1.038228 | 1 | 1.463408 | 0.8006484
12540.8016 | 3.483556 | 1.827779 | 1.038361 | 1 | 1.464019 | 0.8009824
12543.9984 | 3.484444 | 1.827779 | 1.038493 | 1 | 1.466664 | 0.8024297
12547.1988 | 3.485333 | 1.827779 | 1.038625 | 1 | 1.469516 | 0.8039902
12550.3992 | 3.486222 | 1.827779 | 1.038758 | 1 | 1.469209 | 0.8038223
12553.5996 | 3.487111 | 1.827779 | 1.03889 | 1 | 1.466664 | 0.8024297
12556.8 | 3.488 | 1.827779 | 1.039023 | 1 | 1.46565 | 0.8018749
12560.0004 | 3.488889 | 1.827779 | 1.039155 | 1 | 1.465139 | 0.8015957
12563.2008 | 3.489778 | 1.827779 | 1.039287 | 1 | 1.463815 | 0.8008711
12566.4012 | 3.490667 | 1.827779 | 1.03942 | 1 | 1.464729 | 0.8013712
12569.6016 | 3.491556 | 1.827779 | 1.039552 | 1 | 1.466971 | 0.8025976
12572.7984 | 3.492444 | 1.827779 | 1.039684 | 1 | 1.468602 | 0.8034901
12575.9988 | 3.493333 | 1.827779 | 1.039817 | 1 | 1.465953 | 0.802041
12579.1992 | 3.494222 | 1.827779 | 1.039949 | 1 | 1.464632 | 0.8013182
12582.3996 | 3.495111 | 1.827779 | 1.040081 | 1 | 1.464222 | 0.8010938
12585.6 | 3.496 | 1.827779 | 1.040213 | 1 | 1.465646 | 0.8018731
12588.8004 | 3.496889 | 1.827779 | 1.040346 | 1 | 1.465443 | 0.8017617
12592.0008 | 3.497778 | 1.827779 | 1.040478 | 1 | 1.464936 | 0.8014843
12595.2012 | 3.498667 | 1.827779 | 1.04061 | 1 | 1.464936 | 0.8014843
12598.4016 | 3.499556 | 1.827779 | 1.040742 | 1 | 1.470023 | 0.8042676
12601.5984 | 3.500444 | 1.827779 | 1.040874 | 1 | 1.471347 | 0.8049921
12604.7988 | 3.501333 | 1.827779 | 1.041007 | 1 | 1.471347 | 0.8049921
12607.9992 | 3.502222 | 1.827779 | 1.041139 | 1 | 1.469616 | 0.8040449
12611.1996 | 3.503111 | 1.827779 | 1.041271 | 1 | 1.471244 | 0.8049356
12614.4 | 3.504 | 1.827779 | 1.041403 | 1 | 1.472468 | 0.8056054
12617.6004 | 3.504889 | 1.827779 | 1.041535 | 1 | 1.473386 | 0.8061073
12620.8008 | 3.505778 | 1.827779 | 1.041667 | 1 | 1.473386 | 0.8061073
12624.0012 | 3.506667 | 1.827779 | 1.041799 | 1 | 1.471961 | 0.805328
12627.2016 | 3.507556 | 1.827779 | 1.041931 | 1 | 1.469516 | 0.8039902
12630.3984 | 3.508444 | 1.827779 | 1.042063 | 1 | 1.468602 | 0.8034901
12633.5988 | 3.509333 | 1.827779 | 1.042195 | 1 | 1.469313 | 0.8038788
12636.7992 | 3.510222 | 1.827779 | 1.042327 | 1 | 1.468702 | 0.8035449
12639.9996 | 3.511111 | 1.827779 | 1.042459 | 1 | 1.467174 | 0.802709
12643.2 | 3.512 | 1.827779 | 1.042591 | 1 | 1.470227 | 0.8043789
12646.4004 | 3.512889 | 1.827779 | 1.042723 | 1 | 1.474503 | 0.8067187
12649.6008 | 3.513778 | 1.827779 | 1.042855 | 1 | 1.473282 | 0.8060507
12652.8012 | 3.514667 | 1.827779 | 1.042987 | 1 | 1.47043 | 0.8044902
12656.0016 | 3.515556 | 1.827779 | 1.043119 | 1 | 1.468806 | 0.8036014
12659.1984 | 3.516444 | 1.827779 | 1.043251 | 1 | 1.469009 | 0.8037128
12662.3988 | 3.517333 | 1.827779 | 1.043382 | 1 | 1.467992 | 0.8031561
12665.5992 | 3.518222 | 1.827779 | 1.043514 | 1 | 1.468295 | 0.8033222
12668.7996 | 3.519111 | 1.827779 | 1.043646 | 1 | 1.468906 | 0.8036562
12672 | 3.52 | 1.827779 | 1.043778 | 1 | 1.469006 | 0.8037109
12675.2004 | 3.520889 | 1.827779 | 1.04391 | 1 | 1.471451 | 0.8050487
12678.4008 | 3.521778 | 1.827779 | 1.044041 | 1 | 1.473182 | 0.8059959
12681.6012 | 3.522667 | 1.827779 | 1.044173 | 1 | 1.472061 | 0.8053827
12684.8016 | 3.523556 | 1.827779 | 1.044305 | 1 | 1.472265 | 0.805494
12687.9984 | 3.524444 | 1.827779 | 1.044437 | 1 | 1.473082 | 0.8059412
12691.1988 | 3.525333 | 1.827779 | 1.044568 | 1 | 1.472165 | 0.8054393
12694.3992 | 3.526222 | 1.827779 | 1.0447 | 1 | 1.472672 | 0.8057167
12697.5996 | 3.527111 | 1.827779 | 1.044832 | 1 | 1.475014 | 0.8069979
12700.8 | 3.528 | 1.827779 | 1.044963 | 1 | 1.4742 | 0.8065526
12704.0004 | 3.528889 | 1.827779 | 1.045095 | 1 | 1.471451 | 0.8050487
12707.2008 | 3.529778 | 1.827779 | 1.045227 | 1 | 1.47033 | 0.8044355
12710.4012 | 3.530667 | 1.827779 | 1.045358 | 1 | 1.470737 | 0.8046582
12713.6016 | 3.531556 | 1.827779 | 1.04549 | 1 | 1.471347 | 0.8049921
12716.7984 | 3.532444 | 1.827779 | 1.045621 | 1 | 1.4742 | 0.8065526
12719.9988 | 3.533333 | 1.827779 | 1.045753 | 1 | 1.475114 | 0.8070527
12723.1992 | 3.534222 | 1.827779 | 1.045884 | 1 | 1.473386 | 0.8061073
12726.3996 | 3.535111 | 1.827779 | 1.046016 | 1 | 1.47094 | 0.8047695
12729.6 | 3.536 | 1.827779 | 1.046147 | 1 | 1.46982 | 0.8041563
12732.8004 | 3.536889 | 1.827779 | 1.046279 | 1 | 1.471244 | 0.8049356
12736.0008 | 3.537778 | 1.827779 | 1.04641 | 1 | 1.471247 | 0.8049374
12739.2012 | 3.538667 | 1.827779 | 1.046542 | 1 | 1.473589 | 0.8062186
12742.4016 | 3.539556 | 1.827779 | 1.046673 | 1 | 1.475317 | 0.807164
12745.5984 | 3.540444 | 1.827779 | 1.046805 | 1 | 1.475114 | 0.8070527
12748.7988 | 3.541333 | 1.827779 | 1.046936 | 1 | 1.472875 | 0.805828
12751.9992 | 3.542222 | 1.827779 | 1.047067 | 1 | 1.472979 | 0.8058846
12755.1996 | 3.543111 | 1.827779 | 1.047199 | 1 | 1.472675 | 0.8057185
12758.4 | 3.544 | 1.827779 | 1.04733 | 1 | 1.473286 | 0.8060525
12761.6004 | 3.544889 | 1.827779 | 1.047462 | 1 | 1.473182 | 0.8059959
12764.8008 | 3.545778 | 1.827779 | 1.047593 | 1 | 1.47481 | 0.8068866
12768.0012 | 3.546667 | 1.827779 | 1.047724 | 1 | 1.473996 | 0.8064413
12771.2016 | 3.547556 | 1.827779 | 1.047856 | 1 | 1.473586 | 0.8062168
12774.3984 | 3.548444 | 1.827779 | 1.047987 | 1 | 1.473486 | 0.806162
12777.5988 | 3.549333 | 1.827779 | 1.048118 | 1 | 1.475217 | 0.8071093
12780.7992 | 3.550222 | 1.827779 | 1.048249 | 1 | 1.474503 | 0.8067187
12783.9996 | 3.551111 | 1.827779 | 1.04838 | 1 | 1.4743 | 0.8066074
12787.2 | 3.552 | 1.827779 | 1.048512 | 1 | 1.472875 | 0.805828
12790.4004 | 3.552889 | 1.827779 | 1.048643 | 1 | 1.473689 | 0.8062734
12793.6008 | 3.553778 | 1.827779 | 1.048774 | 1 | 1.476438 | 0.8077772
12796.8012 | 3.554667 | 1.827779 | 1.048905 | 1 | 1.476541 | 0.8078338
12800.0016 | 3.555556 | 1.827779 | 1.049036 | 1 | 1.47491 | 0.8069413
12803.1984 | 3.556444 | 1.827779 | 1.049167 | 1 | 1.475217 | 0.8071093
12806.3988 | 3.557333 | 1.827779 | 1.049298 | 1 | 1.475828 | 0.8074432
12809.5992 | 3.558222 | 1.827779 | 1.04943 | 1 | 1.473282 | 0.8060507
12812.7996 | 3.559111 | 1.827779 | 1.049561 | 1 | 1.473589 | 0.8062186
12816 | 3.56 | 1.827779 | 1.049692 | 1 | 1.475624 | 0.8073319
12819.2004 | 3.560889 | 1.827779 | 1.049823 | 1 | 1.476541 | 0.8078338
12822.4008 | 3.561778 | 1.827779 | 1.049954 | 1 | 1.475317 | 0.807164
12825.6012 | 3.562667 | 1.827779 | 1.050085 | 1 | 1.475624 | 0.8073319
12828.8016 | 3.563556 | 1.827779 | 1.050216 | 1 | 1.474403 | 0.8066639
12831.9984 | 3.564444 | 1.827779 | 1.050347 | 1 | 1.473386 | 0.8061073
12835.1988 | 3.565333 | 1.827779 | 1.050478 | 1 | 1.473282 | 0.8060507
12838.3992 | 3.566222 | 1.827779 | 1.050609 | 1 | 1.474913 | 0.8069432
12841.5996 | 3.567111 | 1.827779 | 1.05074 | 1 | 1.476441 | 0.8077791
12844.8 | 3.568 | 1.827779 | 1.05087 | 1 | 1.476541 | 0.8078338
12848.0004 | 3.568889 | 1.827779 | 1.051001 | 1 | 1.476948 | 0.8080565
12851.2008 | 3.569778 | 1.827779 | 1.051132 | 1 | 1.476948 | 0.8080565
12854.4012 | 3.570667 | 1.827779 | 1.051263 | 1 | 1.476134 | 0.8076112
12857.6016 | 3.571556 | 1.827779 | 1.051394 | 1 | 1.477355 | 0.8082791
12860.7984 | 3.572444 | 1.827779 | 1.051525 | 1 | 1.47878 | 0.8090584
12863.9988 | 3.573333 | 1.827779 | 1.051656 | 1 | 1.476031 | 0.8075546
12867.1992 | 3.574222 | 1.827779 | 1.051786 | 1 | 1.473382 | 0.8061055
12870.3996 | 3.575111 | 1.827779 | 1.051917 | 1 | 1.473693 | 0.8062752
12873.6 | 3.576 | 1.827779 | 1.052048 | 1 | 1.473282 | 0.8060507
12876.8004 | 3.576889 | 1.827779 | 1.052179 | 1 | 1.473896 | 0.8063865
12880.0008 | 3.577778 | 1.827779 | 1.052309 | 1 | 1.475828 | 0.8074432
12883.2012 | 3.578667 | 1.827779 | 1.05244 | 1 | 1.475424 | 0.8072224
12886.4016 | 3.579556 | 1.827779 | 1.052571 | 1 | 1.474607 | 0.8067753
12889.5984 | 3.580444 | 1.827779 | 1.052701 | 1 | 1.47481 | 0.8068866
12892.7988 | 3.581333 | 1.827779 | 1.052832 | 1 | 1.475624 | 0.8073319
12895.9992 | 3.582222 | 1.827779 | 1.052963 | 1 | 1.475931 | 0.8074998
12899.1996 | 3.583111 | 1.827779 | 1.053093 | 1 | 1.477052 | 0.8081131
12902.4 | 3.584 | 1.827779 | 1.053224 | 1 | 1.476845 | 0.8079999
12905.6004 | 3.584889 | 1.827779 | 1.053355 | 1 | 1.477252 | 0.8082226
12908.8008 | 3.585778 | 1.827779 | 1.053485 | 1 | 1.476134 | 0.8076112
12912.0012 | 3.586667 | 1.827779 | 1.053616 | 1 | 1.476641 | 0.8078886
12915.2016 | 3.587556 | 1.827779 | 1.053746 | 1 | 1.47878 | 0.8090584
12918.3984 | 3.588444 | 1.827779 | 1.053877 | 1 | 1.479594 | 0.8095038
12921.5988 | 3.589333 | 1.827779 | 1.054007 | 1 | 1.477559 | 0.8083905
12924.7992 | 3.590222 | 1.827779 | 1.054138 | 1 | 1.477455 | 0.8083339
12927.9996 | 3.591111 | 1.827779 | 1.054268 | 1 | 1.477152 | 0.8081678
12931.2 | 3.592 | 1.827779 | 1.054399 | 1 | 1.476338 | 0.8077225
12934.4004 | 3.592889 | 1.827779 | 1.054529 | 1 | 1.473182 | 0.8059959
12937.6008 | 3.593778 | 1.827779 | 1.05466 | 1 | 1.473286 | 0.8060525
12940.8012 | 3.594667 | 1.827779 | 1.05479 | 1 | 1.475117 | 0.8070545
12944.0016 | 3.595556 | 1.827779 | 1.054921 | 1 | 1.476238 | 0.8076677
12947.1984 | 3.596444 | 1.827779 | 1.055051 | 1 | 1.474607 | 0.8067753
12950.3988 | 3.597333 | 1.827779 | 1.055181 | 1 | 1.474096 | 0.806496
12953.5992 | 3.598222 | 1.827779 | 1.055312 | 1 | 1.474507 | 0.8067205
12956.7996 | 3.599111 | 1.827779 | 1.055442 | 1 | 1.476338 | 0.8077225
12960 | 3.6 | 1.827779 | 1.055572 | 1 | 1.476845 | 0.8079999
12963.2004 | 3.600889 | 1.827779 | 1.055703 | 1 | 1.477255 | 0.8082244
12966.4008 | 3.601778 | 1.827779 | 1.055833 | 1 | 1.477966 | 0.8086131
12969.6012 | 3.602667 | 1.827779 | 1.055963 | 1 | 1.477355 | 0.8082791
12972.8016 | 3.603556 | 1.827779 | 1.056094 | 1 | 1.477355 | 0.8082791
12975.9984 | 3.604444 | 1.827779 | 1.056224 | 1 | 1.477966 | 0.8086131
12979.1988 | 3.605333 | 1.827779 | 1.056354 | 1 | 1.477152 | 0.8081678
12982.3992 | 3.606222 | 1.827779 | 1.056484 | 1 | 1.476541 | 0.8078338
12985.5996 | 3.607111 | 1.827779 | 1.056614 | 1 | 1.479801 | 0.8096169
12988.8 | 3.608 | 1.827779 | 1.056745 | 1 | 1.482546 | 0.811119
12992.0004 | 3.608889 | 1.827779 | 1.056875 | 1 | 1.480511 | 0.8100057
12995.2008 | 3.609778 | 1.827779 | 1.057005 | 1 | 1.478576 | 0.8089471
12998.4012 | 3.610667 | 1.827779 | 1.057135 | 1 | 1.47939 | 0.8093924
13001.6016 | 3.611556 | 1.827779 | 1.057265 | 1 | 1.47929 | 0.8093377
13004.7984 | 3.612444 | 1.827779 | 1.057395 | 1 | 1.479594 | 0.8095038
13007.9988 | 3.613333 | 1.827779 | 1.057525 | 1 | 1.480104 | 0.809783
13011.1992 | 3.614222 | 1.827779 | 1.057655 | 1 | 1.481225 | 0.8103962
13014.3996 | 3.615111 | 1.827779 | 1.057785 | 1 | 1.479594 | 0.8095038
13017.6 | 3.616 | 1.827779 | 1.057916 | 1 | 1.477762 | 0.8085018
13020.8004 | 3.616889 | 1.827779 | 1.058046 | 1 | 1.478169 | 0.8087245
13024.0008 | 3.617778 | 1.827779 | 1.058176 | 1 | 1.479597 | 0.8095056
13027.2012 | 3.618667 | 1.827779 | 1.058306 | 1 | 1.478373 | 0.8088358
13030.4016 | 3.619556 | 1.827779 | 1.058436 | 1 | 1.477762 | 0.8085018
13033.5984 | 3.620444 | 1.827779 | 1.058565 | 1 | 1.478269 | 0.8087792
13036.7988 | 3.621333 | 1.827779 | 1.058695 | 1 | 1.478269 | 0.8087792
13039.9992 | 3.622222 | 1.827779 | 1.058825 | 1 | 1.478676 | 0.8090019
13043.1996 | 3.623111 | 1.827779 | 1.058955 | 1 | 1.481428 | 0.8105076
13046.4 | 3.624 | 1.827779 | 1.059085 | 1 | 1.481935 | 0.810785
13049.6004 | 3.624889 | 1.827779 | 1.059215 | 1 | 1.479801 | 0.8096169
13052.8008 | 3.625778 | 1.827779 | 1.059345 | 1 | 1.47858 | 0.8089489
13056.0012 | 3.626667 | 1.827779 | 1.059475 | 1 | 1.479801 | 0.8096169
13059.2016 | 3.627556 | 1.827779 | 1.059605 | 1 | 1.479797 | 0.8096151
13062.3984 | 3.628444 | 1.827779 | 1.059734 | 1 | 1.478273 | 0.808781
13065.5988 | 3.629333 | 1.827779 | 1.059864 | 1 | 1.477966 | 0.8086131
13068.7992 | 3.630222 | 1.827779 | 1.059994 | 1 | 1.479087 | 0.8092264
13071.9996 | 3.631111 | 1.827779 | 1.060124 | 1 | 1.480104 | 0.809783
13075.2 | 3.632 | 1.827779 | 1.060253 | 1 | 1.480921 | 0.8102302
13078.4004 | 3.632889 | 1.827779 | 1.060383 | 1 | 1.48316 | 0.8114548
13081.6008 | 3.633778 | 1.827779 | 1.060513 | 1 | 1.482039 | 0.8108416
13084.8012 | 3.634667 | 1.827779 | 1.060643 | 1 | 1.480511 | 0.8100057
13088.0016 | 3.635556 | 1.827779 | 1.060772 | 1 | 1.480918 | 0.8102283
13091.1984 | 3.636444 | 1.827779 | 1.060902 | 1 | 1.480308 | 0.8098943
13094.3988 | 3.637333 | 1.827779 | 1.061032 | 1 | 1.479187 | 0.8092811
13097.5992 | 3.638222 | 1.827779 | 1.061161 | 1 | 1.479901 | 0.8096717
13100.7996 | 3.639111 | 1.827779 | 1.061291 | 1 | 1.482342 | 0.8110076
13104 | 3.64 | 1.827779 | 1.06142 | 1 | 1.482242 | 0.8109529
13107.2004 | 3.640889 | 1.827779 | 1.06155 | 1 | 1.481122 | 0.8103397
13110.4008 | 3.641778 | 1.827779 | 1.06168 | 1 | 1.482749 | 0.8112303
13113.6012 | 3.642667 | 1.827779 | 1.061809 | 1 | 1.481122 | 0.8103397
13116.8016 | 3.643556 | 1.827779 | 1.061939 | 1 | 1.479087 | 0.8092264
13119.9984 | 3.644444 | 1.827779 | 1.062068 | 1 | 1.479697 | 0.8095603
13123.1988 | 3.645333 | 1.827779 | 1.062198 | 1 | 1.482139 | 0.8108963
13126.3992 | 3.646222 | 1.827779 | 1.062327 | 1 | 1.481732 | 0.8106737
13129.5996 | 3.647111 | 1.827779 | 1.062457 | 1 | 1.481832 | 0.8107284
13132.8 | 3.648 | 1.827779 | 1.062586 | 1 | 1.482139 | 0.8108963
13136.0004 | 3.648889 | 1.827779 | 1.062716 | 1 | 1.479494 | 0.809449
13139.2008 | 3.649778 | 1.827779 | 1.062845 | 1 | 1.47929 | 0.8093377
13142.4012 | 3.650667 | 1.827779 | 1.062975 | 1 | 1.480001 | 0.8097264
13145.6016 | 3.651556 | 1.827779 | 1.063104 | 1 | 1.47939 | 0.8093924
13148.7984 | 3.652444 | 1.827779 | 1.063233 | 1 | 1.47939 | 0.8093924
13151.9988 | 3.653333 | 1.827779 | 1.063363 | 1 | 1.480918 | 0.8102283
13155.1992 | 3.654222 | 1.827779 | 1.063492 | 1 | 1.482039 | 0.8108416
13158.3996 | 3.655111 | 1.827779 | 1.063621 | 1 | 1.480921 | 0.8102302
13161.6 | 3.656 | 1.827779 | 1.063751 | 1 | 1.478373 | 0.8088358
13164.8004 | 3.656889 | 1.827779 | 1.06388 | 1 | 1.477559 | 0.8083905
13168.0008 | 3.657778 | 1.827779 | 1.064009 | 1 | 1.477559 | 0.8083905
13171.2012 | 3.658667 | 1.827779 | 1.064139 | 1 | 1.480204 | 0.8098378
13174.4016 | 3.659556 | 1.827779 | 1.064268 | 1 | 1.48326 | 0.8115095
13177.5984 | 3.660444 | 1.827779 | 1.064397 | 1 | 1.482649 | 0.8111756
13180.7988 | 3.661333 | 1.827779 | 1.064526 | 1 | 1.479901 | 0.8096717
13183.9992 | 3.662222 | 1.827779 | 1.064656 | 1 | 1.481125 | 0.8103415
13187.1996 | 3.663111 | 1.827779 | 1.064785 | 1 | 1.483667 | 0.8117322
13190.4 | 3.664 | 1.827779 | 1.064914 | 1 | 1.48326 | 0.8115095
13193.6004 | 3.664889 | 1.827779 | 1.065043 | 1 | 1.483567 | 0.8116774
13196.8008 | 3.665778 | 1.827779 | 1.065172 | 1 | 1.484888 | 0.8124002
13200.0012 | 3.666667 | 1.827779 | 1.065301 | 1 | 1.48397 | 0.8118983
13203.2016 | 3.667556 | 1.827779 | 1.065431 | 1 | 1.481225 | 0.8103962
13206.3984 | 3.668444 | 1.827779 | 1.06556 | 1 | 1.481018 | 0.8102831
13209.5988 | 3.669333 | 1.827779 | 1.065689 | 1 | 1.483056 | 0.8113982
13212.7992 | 3.670222 | 1.827779 | 1.065818 | 1 | 1.483463 | 0.8116209
13215.9996 | 3.671111 | 1.827779 | 1.065947 | 1 | 1.481528 | 0.8105623
13219.2 | 3.672 | 1.827779 | 1.066076 | 1 | 1.478476 | 0.8088924
13222.4004 | 3.672889 | 1.827779 | 1.066205 | 1 | 1.477252 | 0.8082226
13225.6008 | 3.673778 | 1.827779 | 1.066334 | 1 | 1.478373 | 0.8088358
13228.8012 | 3.674667 | 1.827779 | 1.066463 | 1 | 1.479697 | 0.8095603
13232.0016 | 3.675556 | 1.827779 | 1.066592 | 1 | 1.480204 | 0.8098378
13235.1984 | 3.676444 | 1.827779 | 1.066721 | 1 | 1.482646 | 0.8111737
13238.3988 | 3.677333 | 1.827779 | 1.06685 | 1 | 1.486009 | 0.8130134
13241.5992 | 3.678222 | 1.827779 | 1.066979 | 1 | 1.486315 | 0.8131813
13244.7996 | 3.679111 | 1.827779 | 1.067108 | 1 | 1.484684 | 0.8122889
13248 | 3.68 | 1.827779 | 1.067237 | 1 | 1.483156 | 0.811453
13251.2004 | 3.680889 | 1.827779 | 1.067365 | 1 | 1.484381 | 0.8121228
13254.4008 | 3.681778 | 1.827779 | 1.067494 | 1 | 1.484888 | 0.8124002
13257.6012 | 3.682667 | 1.827779 | 1.067623 | 1 | 1.485398 | 0.8126794
13260.8016 | 3.683556 | 1.827779 | 1.067752 | 1 | 1.485195 | 0.8125681
13263.9984 | 3.684444 | 1.827779 | 1.067881 | 1 | 1.484888 | 0.8124002
13267.1988 | 3.685333 | 1.827779 | 1.06801 | 1 | 1.48397 | 0.8118983
13270.3992 | 3.686222 | 1.827779 | 1.068138 | 1 | 1.484177 | 0.8120114
13273.5996 | 3.687111 | 1.827779 | 1.068267 | 1 | 1.483156 | 0.811453
13276.8 | 3.688 | 1.827779 | 1.068396 | 1 | 1.482749 | 0.8112303
13280.0004 | 3.688889 | 1.827779 | 1.068525 | 1 | 1.483767 | 0.811787
13283.2008 | 3.689778 | 1.827779 | 1.068653 | 1 | 1.485091 | 0.8125115
13286.4012 | 3.690667 | 1.827779 | 1.068782 | 1 | 1.486519 | 0.8132927
13289.6016 | 3.691556 | 1.827779 | 1.068911 | 1 | 1.48784 | 0.8140154
13292.7984 | 3.692444 | 1.827779 | 1.069039 | 1 | 1.486109 | 0.8130682
13295.9988 | 3.693333 | 1.827779 | 1.069168 | 1 | 1.48387 | 0.8118435
13299.1992 | 3.694222 | 1.827779 | 1.069297 | 1 | 1.482443 | 0.8110624
13302.3996 | 3.695111 | 1.827779 | 1.069425 | 1 | 1.484177 | 0.8120114
13305.6 | 3.696 | 1.827779 | 1.069554 | 1 | 1.484281 | 0.812068
13308.8004 | 3.696889 | 1.827779 | 1.069683 | 1 | 1.482749 | 0.8112303
13312.0008 | 3.697778 | 1.827779 | 1.069811 | 1 | 1.481122 | 0.8103397
13315.2012 | 3.698667 | 1.827779 | 1.06994 | 1 | 1.481021 | 0.8102849
13318.4016 | 3.699556 | 1.827779 | 1.070068 | 1 | 1.481021 | 0.8102849
13321.5984 | 3.700444 | 1.827779 | 1.070197 | 1 | 1.482242 | 0.8109529
13324.7988 | 3.701333 | 1.827779 | 1.070325 | 1 | 1.484074 | 0.8119549
13327.9992 | 3.702222 | 1.827779 | 1.070454 | 1 | 1.484177 | 0.8120114
13331.1996 | 3.703111 | 1.827779 | 1.070582 | 1 | 1.484481 | 0.8121775
13334.4 | 3.704 | 1.827779 | 1.070711 | 1 | 1.483667 | 0.8117322
13337.6004 | 3.704889 | 1.827779 | 1.070839 | 1 | 1.48326 | 0.8115095
13340.8008 | 3.705778 | 1.827779 | 1.070968 | 1 | 1.483463 | 0.8116209
13344.0012 | 3.706667 | 1.827779 | 1.071096 | 1 | 1.485805 | 0.8129021
13347.2016 | 3.707556 | 1.827779 | 1.071225 | 1 | 1.486619 | 0.8133474
13350.3984 | 3.708444 | 1.827779 | 1.071353 | 1 | 1.486619 | 0.8133474
13353.5988 | 3.709333 | 1.827779 | 1.071482 | 1 | 1.485502 | 0.812736
13356.7992 | 3.710222 | 1.827779 | 1.07161 | 1 | 1.485702 | 0.8128455
13359.9996 | 3.711111 | 1.827779 | 1.071738 | 1 | 1.485702 | 0.8128455
13363.2 | 3.712 | 1.827779 | 1.071867 | 1 | 1.486109 | 0.8130682
13366.4004 | 3.712889 | 1.827779 | 1.071995 | 1 | 1.485905 | 0.8129568
13369.6008 | 3.713778 | 1.827779 | 1.072123 | 1 | 1.485195 | 0.8125681
13372.8012 | 3.714667 | 1.827779 | 1.072252 | 1 | 1.486109 | 0.8130682
13376.0016 | 3.715556 | 1.827779 | 1.07238 | 1 | 1.486722 | 0.813404
13379.1984 | 3.716444 | 1.827779 | 1.072508 | 1 | 1.485905 | 0.8129568
13382.3988 | 3.717333 | 1.827779 | 1.072636 | 1 | 1.484281 | 0.812068
13385.5992 | 3.718222 | 1.827779 | 1.072765 | 1 | 1.485702 | 0.8128455
13388.7996 | 3.719111 | 1.827779 | 1.072893 | 1 | 1.488861 | 0.8145739
13392 | 3.72 | 1.827779 | 1.073021 | 1 | 1.489571 | 0.8149626
13395.2004 | 3.720889 | 1.827779 | 1.073149 | 1 | 1.487333 | 0.813738
13398.4008 | 3.721778 | 1.827779 | 1.073277 | 1 | 1.485298 | 0.8126247
13401.6012 | 3.722667 | 1.827779 | 1.073406 | 1 | 1.484381 | 0.8121228
13404.8016 | 3.723556 | 1.827779 | 1.073534 | 1 | 1.484684 | 0.8122889
13407.9984 | 3.724444 | 1.827779 | 1.073662 | 1 | 1.487433 | 0.8137927
13411.1988 | 3.725333 | 1.827779 | 1.07379 | 1 | 1.488757 | 0.8145173
13414.3992 | 3.726222 | 1.827779 | 1.073918 | 1 | 1.488047 | 0.8141285
13417.5996 | 3.727111 | 1.827779 | 1.074046 | 1 | 1.489064 | 0.8146852
13420.8 | 3.728 | 1.827779 | 1.074174 | 1 | 1.491609 | 0.8160777
13424.0004 | 3.728889 | 1.827779 | 1.074302 | 1 | 1.49181 | 0.8161872
13427.2008 | 3.729778 | 1.827779 | 1.07443 | 1 | 1.489368 | 0.8148513
13430.4012 | 3.730667 | 1.827779 | 1.074558 | 1 | 1.488147 | 0.8141833
13433.6016 | 3.731556 | 1.827779 | 1.074686 | 1 | 1.488757 | 0.8145173
13436.7984 | 3.732444 | 1.827779 | 1.074814 | 1 | 1.490285 | 0.8153532
13439.9988 | 3.733333 | 1.827779 | 1.074942 | 1 | 1.490389 | 0.8154098
13443.1992 | 3.734222 | 1.827779 | 1.07507 | 1 | 1.489875 | 0.8151287
13446.3996 | 3.735111 | 1.827779 | 1.075198 | 1 | 1.487943 | 0.814072
13449.6 | 3.736 | 1.827779 | 1.075326 | 1 | 1.487026 | 0.8135701
13452.8004 | 3.736889 | 1.827779 | 1.075454 | 1 | 1.487129 | 0.8136266
13456.0008 | 3.737778 | 1.827779 | 1.075582 | 1 | 1.48825 | 0.8142399
13459.2012 | 3.738667 | 1.827779 | 1.07571 | 1 | 1.489675 | 0.8150192
13462.4016 | 3.739556 | 1.827779 | 1.075838 | 1 | 1.490692 | 0.8155758
13465.5984 | 3.740444 | 1.827779 | 1.075966 | 1 | 1.488654 | 0.8144607
13468.7988 | 3.741333 | 1.827779 | 1.076093 | 1 | 1.487533 | 0.8138475
13471.9992 | 3.742222 | 1.827779 | 1.076221 | 1 | 1.490389 | 0.8154098
13475.1996 | 3.743111 | 1.827779 | 1.076349 | 1 | 1.49171 | 0.8161325
13478.4 | 3.744 | 1.827779 | 1.076477 | 1 | 1.490996 | 0.8157419
13481.6004 | 3.744889 | 1.827779 | 1.076605 | 1 | 1.490182 | 0.8152966
13484.8008 | 3.745778 | 1.827779 | 1.076732 | 1 | 1.488247 | 0.8142381
13488.0012 | 3.746667 | 1.827779 | 1.07686 | 1 | 1.484684 | 0.8122889
13491.2016 | 3.747556 | 1.827779 | 1.076988 | 1 | 1.48387 | 0.8118435
13494.3984 | 3.748444 | 1.827779 | 1.077116 | 1 | 1.485498 | 0.8127342
13497.5988 | 3.749333 | 1.827779 | 1.077243 | 1 | 1.488757 | 0.8145173
13500.7992 | 3.750222 | 1.827779 | 1.077371 | 1 | 1.489064 | 0.8146852
13503.9996 | 3.751111 | 1.827779 | 1.077499 | 1 | 1.490182 | 0.8152966
13507.2 | 3.752 | 1.827779 | 1.077626 | 1 | 1.489368 | 0.8148513
13510.4004 | 3.752889 | 1.827779 | 1.077754 | 1 | 1.488961 | 0.8146286
13513.6008 | 3.753778 | 1.827779 | 1.077882 | 1 | 1.488043 | 0.8141267
13516.8012 | 3.754667 | 1.827779 | 1.078009 | 1 | 1.48835 | 0.8142946
13520.0016 | 3.755556 | 1.827779 | 1.078137 | 1 | 1.487943 | 0.814072
13523.1984 | 3.756444 | 1.827779 | 1.078264 | 1 | 1.490692 | 0.8155758
13526.3988 | 3.757333 | 1.827779 | 1.078392 | 1 | 1.490996 | 0.8157419
13529.5992 | 3.758222 | 1.827779 | 1.078519 | 1 | 1.489775 | 0.8150739
13532.7996 | 3.759111 | 1.827779 | 1.078647 | 1 | 1.48845 | 0.8143494
13536 | 3.76 | 1.827779 | 1.078775 | 1 | 1.487433 | 0.8137927
13539.2004 | 3.760889 | 1.827779 | 1.078902 | 1 | 1.486926 | 0.8135153
13542.4008 | 3.761778 | 1.827779 | 1.07903 | 1 | 1.487536 | 0.8138493
13545.6012 | 3.762667 | 1.827779 | 1.079157 | 1 | 1.490182 | 0.8152966
13548.8016 | 3.763556 | 1.827779 | 1.079285 | 1 | 1.489875 | 0.8151287
13551.9984 | 3.764444 | 1.827779 | 1.079412 | 1 | 1.487129 | 0.8136266
13555.1988 | 3.765333 | 1.827779 | 1.079539 | 1 | 1.486109 | 0.8130682
13558.3992 | 3.766222 | 1.827779 | 1.079667 | 1 | 1.486619 | 0.8133474
13561.5996 | 3.767111 | 1.827779 | 1.079794 | 1 | 1.486212 | 0.8131247
13564.8 | 3.768 | 1.827779 | 1.079922 | 1 | 1.486315 | 0.8131813
13568.0004 | 3.768889 | 1.827779 | 1.080049 | 1 | 1.487433 | 0.8137927
13571.2008 | 3.769778 | 1.827779 | 1.080176 | 1 | 1.489978 | 0.8151853
13574.4012 | 3.770667 | 1.827779 | 1.080304 | 1 | 1.490792 | 0.8156306
13577.6016 | 3.771556 | 1.827779 | 1.080431 | 1 | 1.487943 | 0.814072
13580.7984 | 3.772444 | 1.827779 | 1.080558 | 1 | 1.485091 | 0.8125115
13583.9988 | 3.773333 | 1.827779 | 1.080686 | 1 | 1.484381 | 0.8121228
13587.1992 | 3.774222 | 1.827779 | 1.080813 | 1 | 1.486419 | 0.8132379
13590.3996 | 3.775111 | 1.827779 | 1.08094 | 1 | 1.488144 | 0.8141815
13593.6 | 3.776 | 1.827779 | 1.081067 | 1 | 1.489368 | 0.8148513
13596.8004 | 3.776889 | 1.827779 | 1.081195 | 1 | 1.490285 | 0.8153532
13600.0008 | 3.777778 | 1.827779 | 1.081322 | 1 | 1.492727 | 0.8166891
13603.2012 | 3.778667 | 1.827779 | 1.081449 | 1 | 1.494151 | 0.8174685
13606.4016 | 3.779556 | 1.827779 | 1.081576 | 1 | 1.49181 | 0.8161872
13609.5984 | 3.780444 | 1.827779 | 1.081703 | 1 | 1.490689 | 0.815574
13612.7988 | 3.781333 | 1.827779 | 1.081831 | 1 | 1.490182 | 0.8152966
13615.9992 | 3.782222 | 1.827779 | 1.081958 | 1 | 1.489571 | 0.8149626
13619.1996 | 3.783111 | 1.827779 | 1.082085 | 1 | 1.486315 | 0.8131813
13622.4 | 3.784 | 1.827779 | 1.082212 | 1 | 1.485905 | 0.8129568
13625.6004 | 3.784889 | 1.827779 | 1.082339 | 1 | 1.489671 | 0.8150174
13628.8008 | 3.785778 | 1.827779 | 1.082466 | 1 | 1.493137 | 0.8169136
13632.0012 | 3.786667 | 1.827779 | 1.082593 | 1 | 1.491606 | 0.8160759
13635.2016 | 3.787556 | 1.827779 | 1.08272 | 1 | 1.490078 | 0.81524
13638.3984 | 3.788444 | 1.827779 | 1.082847 | 1 | 1.490592 | 0.8155211
13641.5988 | 3.789333 | 1.827779 | 1.082974 | 1 | 1.489468 | 0.814906
13644.7992 | 3.790222 | 1.827779 | 1.083101 | 1 | 1.48774 | 0.8139606
13647.9996 | 3.791111 | 1.827779 | 1.083228 | 1 | 1.488657 | 0.8144625
13651.2 | 3.792 | 1.827779 | 1.083355 | 1 | 1.490589 | 0.8155193
13654.4004 | 3.792889 | 1.827779 | 1.083482 | 1 | 1.491403 | 0.8159646
13657.6008 | 3.793778 | 1.827779 | 1.083609 | 1 | 1.49232 | 0.8164665
13660.8012 | 3.794667 | 1.827779 | 1.083736 | 1 | 1.492627 | 0.8166344
13664.0016 | 3.795556 | 1.827779 | 1.083863 | 1 | 1.49293 | 0.8168005
13667.1984 | 3.796444 | 1.827779 | 1.08399 | 1 | 1.490996 | 0.8157419
13670.3988 | 3.797333 | 1.827779 | 1.084117 | 1 | 1.488247 | 0.8142381
13673.5992 | 3.798222 | 1.827779 | 1.084244 | 1 | 1.488147 | 0.8141833
13676.7996 | 3.799111 | 1.827779 | 1.084371 | 1 | 1.489978 | 0.8151853
13680 | 3.8 | 1.827779 | 1.084498 | 1 | 1.489468 | 0.814906
13683.2004 | 3.800889 | 1.827779 | 1.084624 | 1 | 1.489164 | 0.8147399
13686.4008 | 3.801778 | 1.827779 | 1.084751 | 1 | 1.489571 | 0.8149626
13689.6012 | 3.802667 | 1.827779 | 1.084878 | 1 | 1.489164 | 0.8147399
13692.8016 | 3.803556 | 1.827779 | 1.085005 | 1 | 1.490385 | 0.8154079
13695.9984 | 3.804444 | 1.827779 | 1.085132 | 1 | 1.491406 | 0.8159664
13699.1988 | 3.805333 | 1.827779 | 1.085258 | 1 | 1.490999 | 0.8157437
13702.3992 | 3.806222 | 1.827779 | 1.085385 | 1 | 1.489778 | 0.8150758
13705.5996 | 3.807111 | 1.827779 | 1.085512 | 1 | 1.488857 | 0.814572
13708.8 | 3.808 | 1.827779 | 1.085639 | 1 | 1.490792 | 0.8156306
13712.0004 | 3.808889 | 1.827779 | 1.085765 | 1 | 1.491299 | 0.815908
13715.2008 | 3.809778 | 1.827779 | 1.085892 | 1 | 1.490082 | 0.8152418
13718.4012 | 3.810667 | 1.827779 | 1.086019 | 1 | 1.489164 | 0.8147399
13721.6016 | 3.811556 | 1.827779 | 1.086145 | 1 | 1.489471 | 0.8149079
13724.7984 | 3.812444 | 1.827779 | 1.086272 | 1 | 1.488147 | 0.8141833
13727.9988 | 3.813333 | 1.827779 | 1.086398 | 1 | 1.48825 | 0.8142399
13731.1992 | 3.814222 | 1.827779 | 1.086525 | 1 | 1.488554 | 0.814406
13734.3996 | 3.815111 | 1.827779 | 1.086652 | 1 | 1.489164 | 0.8147399
13737.6 | 3.816 | 1.827779 | 1.086778 | 1 | 1.489268 | 0.8147965
13740.8004 | 3.816889 | 1.827779 | 1.086905 | 1 | 1.490589 | 0.8155193
13744.0008 | 3.817778 | 1.827779 | 1.087031 | 1 | 1.49222 | 0.8164117
13747.2012 | 3.818667 | 1.827779 | 1.087158 | 1 | 1.493541 | 0.8171345
13750.4016 | 3.819556 | 1.827779 | 1.087285 | 1 | 1.492016 | 0.8163004
13753.5984 | 3.820444 | 1.827779 | 1.087411 | 1 | 1.491202 | 0.8158551
13756.7988 | 3.821333 | 1.827779 | 1.087537 | 1 | 1.493237 | 0.8169684
13759.9992 | 3.822222 | 1.827779 | 1.087664 | 1 | 1.49273 | 0.816691
13763.1996 | 3.823111 | 1.827779 | 1.08779 | 1 | 1.490285 | 0.8153532
13766.4 | 3.824 | 1.827779 | 1.087917 | 1 | 1.489061 | 0.8146834
13769.6004 | 3.824889 | 1.827779 | 1.088043 | 1 | 1.489675 | 0.8150192
13772.8008 | 3.825778 | 1.827779 | 1.08817 | 1 | 1.489671 | 0.8150174
13776.0012 | 3.826667 | 1.827779 | 1.088296 | 1 | 1.491503 | 0.8160193
13779.2016 | 3.827556 | 1.827779 | 1.088423 | 1 | 1.491202 | 0.8158551
13782.3984 | 3.828444 | 1.827779 | 1.088549 | 1 | 1.489264 | 0.8147947
13785.5988 | 3.829333 | 1.827779 | 1.088675 | 1 | 1.490692 | 0.8155758
13788.7992 | 3.830222 | 1.827779 | 1.088802 | 1 | 1.494051 | 0.8174137
13791.9996 | 3.831111 | 1.827779 | 1.088928 | 1 | 1.493544 | 0.8171363
13795.2 | 3.832 | 1.827779 | 1.089054 | 1 | 1.490999 | 0.8157437
13798.4004 | 3.832889 | 1.827779 | 1.089181 | 1 | 1.488043 | 0.8141267
13801.6008 | 3.833778 | 1.827779 | 1.089307 | 1 | 1.489164 | 0.8147399
13804.8012 | 3.834667 | 1.827779 | 1.089433 | 1 | 1.491406 | 0.8159664
13808.0016 | 3.835556 | 1.827779 | 1.089559 | 1 | 1.494662 | 0.8177477
13811.1984 | 3.836444 | 1.827779 | 1.089686 | 1 | 1.494155 | 0.8174703
13814.3988 | 3.837333 | 1.827779 | 1.089812 | 1 | 1.491406 | 0.8159664
13817.5992 | 3.838222 | 1.827779 | 1.089938 | 1 | 1.490692 | 0.8155758
13820.7996 | 3.839111 | 1.827779 | 1.090064 | 1 | 1.492217 | 0.8164099
13824 | 3.84 | 1.827779 | 1.09019 | 1 | 1.493337 | 0.8170231
13827.2004 | 3.840889 | 1.827779 | 1.090317 | 1 | 1.493031 | 0.8168552
13830.4008 | 3.841778 | 1.827779 | 1.090443 | 1 | 1.49283 | 0.8167457
13833.6012 | 3.842667 | 1.827779 | 1.090569 | 1 | 1.492013 | 0.8162986
13836.8016 | 3.843556 | 1.827779 | 1.090695 | 1 | 1.490285 | 0.8153532
13839.9984 | 3.844444 | 1.827779 | 1.090821 | 1 | 1.49171 | 0.8161325
13843.1988 | 3.845333 | 1.827779 | 1.090947 | 1 | 1.493641 | 0.8171892
13846.3992 | 3.846222 | 1.827779 | 1.091073 | 1 | 1.492013 | 0.8162986
13849.5996 | 3.847111 | 1.827779 | 1.091199 | 1 | 1.490996 | 0.8157419
13852.8 | 3.848 | 1.827779 | 1.091326 | 1 | 1.492013 | 0.8162986
13856.0004 | 3.848889 | 1.827779 | 1.091452 | 1 | 1.493641 | 0.8171892
13859.2008 | 3.849778 | 1.827779 | 1.091578 | 1 | 1.491913 | 0.8162438
13862.4012 | 3.850667 | 1.827779 | 1.091704 | 1 | 1.490792 | 0.8156306
13865.6016 | 3.851556 | 1.827779 | 1.09183 | 1 | 1.491506 | 0.8160212
13868.7984 | 3.852444 | 1.827779 | 1.091956 | 1 | 1.492117 | 0.8163552
13871.9988 | 3.853333 | 1.827779 | 1.092081 | 1 | 1.491099 | 0.8157985
13875.1992 | 3.854222 | 1.827779 | 1.092207 | 1 | 1.490796 | 0.8156324
13878.3996 | 3.855111 | 1.827779 | 1.092333 | 1 | 1.490996 | 0.8157419
13881.6 | 3.856 | 1.827779 | 1.092459 | 1 | 1.490285 | 0.8153532
13884.8004 | 3.856889 | 1.827779 | 1.092585 | 1 | 1.490485 | 0.8154627
13888.0008 | 3.857778 | 1.827779 | 1.092711 | 1 | 1.490796 | 0.8156324
13891.2012 | 3.858667 | 1.827779 | 1.092837 | 1 | 1.488961 | 0.8146286
13894.4016 | 3.859556 | 1.827779 | 1.092963 | 1 | 1.489675 | 0.8150192
13897.5984 | 3.860444 | 1.827779 | 1.093089 | 1 | 1.490285 | 0.8153532
13900.7988 | 3.861333 | 1.827779 | 1.093215 | 1 | 1.489671 | 0.8150174
13903.9992 | 3.862222 | 1.827779 | 1.09334 | 1 | 1.490285 | 0.8153532
13907.1996 | 3.863111 | 1.827779 | 1.093466 | 1 | 1.492523 | 0.8165778
13910.4 | 3.864 | 1.827779 | 1.093592 | 1 | 1.491606 | 0.8160759
13913.6004 | 3.864889 | 1.827779 | 1.093718 | 1 | 1.489264 | 0.8147947
13916.8008 | 3.865778 | 1.827779 | 1.093844 | 1 | 1.489875 | 0.8151287
13920.0012 | 3.866667 | 1.827779 | 1.093969 | 1 | 1.491096 | 0.8157967
13923.2016 | 3.867556 | 1.827779 | 1.094095 | 1 | 1.489268 | 0.8147965
13926.3984 | 3.868444 | 1.827779 | 1.094221 | 1 | 1.487433 | 0.8137927
13929.5988 | 3.869333 | 1.827779 | 1.094346 | 1 | 1.489164 | 0.8147399
13932.7992 | 3.870222 | 1.827779 | 1.094472 | 1 | 1.491202 | 0.8158551
13935.9996 | 3.871111 | 1.827779 | 1.094598 | 1 | 1.491813 | 0.8161891
13939.2 | 3.872 | 1.827779 | 1.094724 | 1 | 1.491706 | 0.8161307
13942.4004 | 3.872889 | 1.827779 | 1.094849 | 1 | 1.493441 | 0.8170797
13945.6008 | 3.873778 | 1.827779 | 1.094975 | 1 | 1.493744 | 0.8172458
13948.8012 | 3.874667 | 1.827779 | 1.0951 | 1 | 1.493948 | 0.8173571
13952.0016 | 3.875556 | 1.827779 | 1.095226 | 1 | 1.49629 | 0.8186383
13955.1984 | 3.876444 | 1.827779 | 1.095352 | 1 | 1.495372 | 0.8181364
13958.3988 | 3.877333 | 1.827779 | 1.095477 | 1 | 1.494562 | 0.8176929
13961.5992 | 3.878222 | 1.827779 | 1.095603 | 1 | 1.494662 | 0.8177477
13964.7996 | 3.879111 | 1.827779 | 1.095728 | 1 | 1.492627 | 0.8166344
13968 | 3.88 | 1.827779 | 1.095854 | 1 | 1.490489 | 0.8154645
13971.2004 | 3.880889 | 1.827779 | 1.095979 | 1 | 1.490996 | 0.8157419
13974.4008 | 3.881778 | 1.827779 | 1.096105 | 1 | 1.49232 | 0.8164665
13977.6012 | 3.882667 | 1.827779 | 1.09623 | 1 | 1.492016 | 0.8163004
13980.8016 | 3.883556 | 1.827779 | 1.096356 | 1 | 1.491506 | 0.8160212
13983.9984 | 3.884444 | 1.827779 | 1.096481 | 1 | 1.490999 | 0.8157437
13987.1988 | 3.885333 | 1.827779 | 1.096607 | 1 | 1.489675 | 0.8150192
13990.3992 | 3.886222 | 1.827779 | 1.096732 | 1 | 1.490385 | 0.8154079
13993.5996 | 3.887111 | 1.827779 | 1.096858 | 1 | 1.491099 | 0.8157985
13996.8 | 3.888 | 1.827779 | 1.096983 | 1 | 1.491099 | 0.8157985
14000.0004 | 3.888889 | 1.827779 | 1.097108 | 1 | 1.49222 | 0.8164117
14003.2008 | 3.889778 | 1.827779 | 1.097234 | 1 | 1.49283 | 0.8167457
14006.4012 | 3.890667 | 1.827779 | 1.097359 | 1 | 1.491506 | 0.8160212
14009.6016 | 3.891556 | 1.827779 | 1.097485 | 1 | 1.491199 | 0.8158533
14012.7984 | 3.892444 | 1.827779 | 1.09761 | 1 | 1.491506 | 0.8160212
14015.9988 | 3.893333 | 1.827779 | 1.097735 | 1 | 1.492117 | 0.8163552
14019.1992 | 3.894222 | 1.827779 | 1.09786 | 1 | 1.491813 | 0.8161891
14022.3996 | 3.895111 | 1.827779 | 1.097986 | 1 | 1.492013 | 0.8162986
14025.6 | 3.896 | 1.827779 | 1.098111 | 1 | 1.492827 | 0.8167439
14028.8004 | 3.896889 | 1.827779 | 1.098236 | 1 | 1.491913 | 0.8162438
14032.0008 | 3.897778 | 1.827779 | 1.098362 | 1 | 1.490485 | 0.8154627
14035.2012 | 3.898667 | 1.827779 | 1.098487 | 1 | 1.490692 | 0.8155758
14038.4016 | 3.899556 | 1.827779 | 1.098612 | 1 | 1.490589 | 0.8155193
14041.5984 | 3.900444 | 1.827779 | 1.098737 | 1 | 1.489978 | 0.8151853
14044.7988 | 3.901333 | 1.827779 | 1.098862 | 1 | 1.488857 | 0.814572
14047.9992 | 3.902222 | 1.827779 | 1.098988 | 1 | 1.489164 | 0.8147399
14051.1996 | 3.903111 | 1.827779 | 1.099113 | 1 | 1.490078 | 0.81524
14054.4 | 3.904 | 1.827779 | 1.099238 | 1 | 1.490589 | 0.8155193
14057.6004 | 3.904889 | 1.827779 | 1.099363 | 1 | 1.48835 | 0.8142946
14060.8008 | 3.905778 | 1.827779 | 1.099488 | 1 | 1.489775 | 0.8150739
14064.0012 | 3.906667 | 1.827779 | 1.099613 | 1 | 1.492627 | 0.8166344
14067.2016 | 3.907556 | 1.827779 | 1.099738 | 1 | 1.493644 | 0.817191
14070.3984 | 3.908444 | 1.827779 | 1.099863 | 1 | 1.495069 | 0.8179704
14073.5988 | 3.909333 | 1.827779 | 1.099988 | 1 | 1.496497 | 0.8187515
14076.7992 | 3.910222 | 1.827779 | 1.100113 | 1 | 1.496497 | 0.8187515
14079.9996 | 3.911111 | 1.827779 | 1.100239 | 1 | 1.49609 | 0.8185288
14083.2 | 3.912 | 1.827779 | 1.100364 | 1 | 1.495579 | 0.8182496
14086.4004 | 3.912889 | 1.827779 | 1.100489 | 1 | 1.494558 | 0.8176911
14089.6008 | 3.913778 | 1.827779 | 1.100614 | 1 | 1.493137 | 0.8169136
14092.8012 | 3.914667 | 1.827779 | 1.100739 | 1 | 1.494765 | 0.8178043
14096.0016 | 3.915556 | 1.827779 | 1.100864 | 1 | 1.496493 | 0.8187497
14099.1984 | 3.916444 | 1.827779 | 1.100988 | 1 | 1.496393 | 0.8186949
14102.3988 | 3.917333 | 1.827779 | 1.101113 | 1 | 1.494458 | 0.8176364
14105.5992 | 3.918222 | 1.827779 | 1.101238 | 1 | 1.492523 | 0.8165778
14108.7996 | 3.919111 | 1.827779 | 1.101363 | 1 | 1.493134 | 0.8169118
14112 | 3.92 | 1.827779 | 1.101488 | 1 | 1.495169 | 0.8180251
14115.2004 | 3.920889 | 1.827779 | 1.101613 | 1 | 1.496903 | 0.8189742
14118.4008 | 3.921778 | 1.827779 | 1.101738 | 1 | 1.495783 | 0.8183609
14121.6012 | 3.922667 | 1.827779 | 1.101863 | 1 | 1.49222 | 0.8164117
14124.8016 | 3.923556 | 1.827779 | 1.101988 | 1 | 1.491403 | 0.8159646
14127.9984 | 3.924444 | 1.827779 | 1.102112 | 1 | 1.492423 | 0.8165231
14131.1988 | 3.925333 | 1.827779 | 1.102237 | 1 | 1.493337 | 0.8170231
14134.3992 | 3.926222 | 1.827779 | 1.102362 | 1 | 1.492627 | 0.8166344
14137.5996 | 3.927111 | 1.827779 | 1.102487 | 1 | 1.492117 | 0.8163552
14140.8 | 3.928 | 1.827779 | 1.102611 | 1 | 1.492016 | 0.8163004
14144.0004 | 3.928889 | 1.827779 | 1.102736 | 1 | 1.49171 | 0.8161325
14147.2008 | 3.929778 | 1.827779 | 1.102861 | 1 | 1.495579 | 0.8182496
14150.4012 | 3.930667 | 1.827779 | 1.102986 | 1 | 1.497204 | 0.8191384
14153.6016 | 3.931556 | 1.827779 | 1.10311 | 1 | 1.495476 | 0.818193
14156.7984 | 3.932444 | 1.827779 | 1.103235 | 1 | 1.493237 | 0.8169684
14159.9988 | 3.933333 | 1.827779 | 1.10336 | 1 | 1.493031 | 0.8168552
14163.1992 | 3.934222 | 1.827779 | 1.103484 | 1 | 1.490692 | 0.8155758
14166.3996 | 3.935111 | 1.827779 | 1.103609 | 1 | 1.48845 | 0.8143494
14169.6 | 3.936 | 1.827779 | 1.103734 | 1 | 1.487333 | 0.813738
14172.8004 | 3.936889 | 1.827779 | 1.103858 | 1 | 1.489571 | 0.8149626
14176.0008 | 3.937778 | 1.827779 | 1.103983 | 1 | 1.49242 | 0.8165212
14179.2012 | 3.938667 | 1.827779 | 1.104108 | 1 | 1.493031 | 0.8168552
14182.4016 | 3.939556 | 1.827779 | 1.104232 | 1 | 1.493544 | 0.8171363
14185.5984 | 3.940444 | 1.827779 | 1.104357 | 1 | 1.495476 | 0.818193
14188.7988 | 3.941333 | 1.827779 | 1.104481 | 1 | 1.496497 | 0.8187515
14191.9992 | 3.942222 | 1.827779 | 1.104606 | 1 | 1.495576 | 0.8182478
14195.1996 | 3.943111 | 1.827779 | 1.10473 | 1 | 1.494151 | 0.8174685
14198.4 | 3.944 | 1.827779 | 1.104855 | 1 | 1.492627 | 0.8166344
14201.6004 | 3.944889 | 1.827779 | 1.104979 | 1 | 1.492013 | 0.8162986
14204.8008 | 3.945778 | 1.827779 | 1.105104 | 1 | 1.491403 | 0.8159646
14208.0012 | 3.946667 | 1.827779 | 1.105228 | 1 | 1.493544 | 0.8171363
14211.2016 | 3.947556 | 1.827779 | 1.105353 | 1 | 1.495376 | 0.8181383
14214.3984 | 3.948444 | 1.827779 | 1.105477 | 1 | 1.495679 | 0.8183043
14217.5988 | 3.949333 | 1.827779 | 1.105602 | 1 | 1.495476 | 0.818193
14220.7992 | 3.950222 | 1.827779 | 1.105726 | 1 | 1.495169 | 0.8180251
14223.9996 | 3.951111 | 1.827779 | 1.10585 | 1 | 1.494562 | 0.8176929
14227.2 | 3.952 | 1.827779 | 1.105975 | 1 | 1.495476 | 0.818193
14230.4004 | 3.952889 | 1.827779 | 1.106099 | 1 | 1.495372 | 0.8181364
14233.6008 | 3.953778 | 1.827779 | 1.106224 | 1 | 1.495476 | 0.818193
14236.8012 | 3.954667 | 1.827779 | 1.106348 | 1 | 1.494662 | 0.8177477
14240.0016 | 3.955556 | 1.827779 | 1.106472 | 1 | 1.495476 | 0.818193
14243.1984 | 3.956444 | 1.827779 | 1.106596 | 1 | 1.495883 | 0.8184157
14246.3988 | 3.957333 | 1.827779 | 1.106721 | 1 | 1.497411 | 0.8192516
14249.5992 | 3.958222 | 1.827779 | 1.106845 | 1 | 1.497818 | 0.8194742
14252.7996 | 3.959111 | 1.827779 | 1.106969 | 1 | 1.498431 | 0.81981
14256 | 3.96 | 1.827779 | 1.107094 | 1 | 1.498325 | 0.8197516
14259.2004 | 3.960889 | 1.827779 | 1.107218 | 1 | 1.497818 | 0.8194742
14262.4008 | 3.961778 | 1.827779 | 1.107342 | 1 | 1.49619 | 0.8185836
14265.6012 | 3.962667 | 1.827779 | 1.107466 | 1 | 1.494155 | 0.8174703
14268.8016 | 3.963556 | 1.827779 | 1.107591 | 1 | 1.49283 | 0.8167457
14271.9984 | 3.964444 | 1.827779 | 1.107715 | 1 | 1.494562 | 0.8176929
14275.1988 | 3.965333 | 1.827779 | 1.107839 | 1 | 1.494965 | 0.8179138
14278.3992 | 3.966222 | 1.827779 | 1.107963 | 1 | 1.493544 | 0.8171363
14281.5996 | 3.967111 | 1.827779 | 1.108087 | 1 | 1.493748 | 0.8172476
14284.8 | 3.968 | 1.827779 | 1.108211 | 1 | 1.495679 | 0.8183043
14288.0004 | 3.968889 | 1.827779 | 1.108336 | 1 | 1.495169 | 0.8180251
14291.2008 | 3.969778 | 1.827779 | 1.10846 | 1 | 1.493948 | 0.8173571
14294.4012 | 3.970667 | 1.827779 | 1.108584 | 1 | 1.493948 | 0.8173571
14297.6016 | 3.971556 | 1.827779 | 1.108708 | 1 | 1.49222 | 0.8164117
14300.7984 | 3.972444 | 1.827779 | 1.108832 | 1 | 1.490182 | 0.8152966
14303.9988 | 3.973333 | 1.827779 | 1.108956 | 1 | 1.490896 | 0.8156872
14307.1992 | 3.974222 | 1.827779 | 1.10908 | 1 | 1.494969 | 0.8179156
14310.3996 | 3.975111 | 1.827779 | 1.109204 | 1 | 1.4968 | 0.8189176
14313.6 | 3.976 | 1.827779 | 1.109328 | 1 | 1.497207 | 0.8191402
14316.8004 | 3.976889 | 1.827779 | 1.109452 | 1 | 1.49629 | 0.8186383
14320.0008 | 3.977778 | 1.827779 | 1.109576 | 1 | 1.496493 | 0.8187497
14323.2012 | 3.978667 | 1.827779 | 1.1097 | 1 | 1.49629 | 0.8186383
14326.4016 | 3.979556 | 1.827779 | 1.109824 | 1 | 1.494965 | 0.8179138
14329.5984 | 3.980444 | 1.827779 | 1.109948 | 1 | 1.493237 | 0.8169684
14332.7988 | 3.981333 | 1.827779 | 1.110072 | 1 | 1.492523 | 0.8165778
14335.9992 | 3.982222 | 1.827779 | 1.110196 | 1 | 1.49293 | 0.8168005
14339.1996 | 3.983111 | 1.827779 | 1.11032 | 1 | 1.492727 | 0.8166891
14342.4 | 3.984 | 1.827779 | 1.110443 | 1 | 1.49232 | 0.8164665
14345.6004 | 3.984889 | 1.827779 | 1.110567 | 1 | 1.49171 | 0.8161325
14348.8008 | 3.985778 | 1.827779 | 1.110691 | 1 | 1.492527 | 0.8165796
14352.0012 | 3.986667 | 1.827779 | 1.110815 | 1 | 1.491609 | 0.8160777
14355.2016 | 3.987556 | 1.827779 | 1.110939 | 1 | 1.492627 | 0.8166344
14358.3984 | 3.988444 | 1.827779 | 1.111063 | 1 | 1.494355 | 0.8175798
14361.5988 | 3.989333 | 1.827779 | 1.111186 | 1 | 1.495683 | 0.8183062
14364.7992 | 3.990222 | 1.827779 | 1.11131 | 1 | 1.493134 | 0.8169118
14367.9996 | 3.991111 | 1.827779 | 1.111434 | 1 | 1.491609 | 0.8160777
14371.2 | 3.992 | 1.827779 | 1.111558 | 1 | 1.490692 | 0.8155758
14374.4004 | 3.992889 | 1.827779 | 1.111682 | 1 | 1.489671 | 0.8150174
14377.6008 | 3.993778 | 1.827779 | 1.111805 | 1 | 1.489671 | 0.8150174
14380.8012 | 3.994667 | 1.827779 | 1.111929 | 1 | 1.49181 | 0.8161872
14384.0016 | 3.995556 | 1.827779 | 1.112053 | 1 | 1.495172 | 0.8180269
14387.1984 | 3.996444 | 1.827779 | 1.112176 | 1 | 1.496597 | 0.8188062
14390.3988 | 3.997333 | 1.827779 | 1.1123 | 1 | 1.494762 | 0.8178024
14393.5992 | 3.998222 | 1.827779 | 1.112424 | 1 | 1.493948 | 0.8173571
14396.7996 | 3.999111 | 1.827779 | 1.112547 | 1 | 1.495069 | 0.8179704
14400 | 4 | 1.827779 | 1.112671 | 1 | 1.494762 | 0.8178024
14403.2004 | 4.000889 | 1.827779 | 1.112795 | 1 | 1.493744 | 0.8172458
14406.4008 | 4.001778 | 1.827779 | 1.112918 | 1 | 1.493844 | 0.8173006
14409.6012 | 4.002667 | 1.827779 | 1.113042 | 1 | 1.493644 | 0.817191
14412.8016 | 4.003556 | 1.827779 | 1.113165 | 1 | 1.493541 | 0.8171345
14415.9984 | 4.004444 | 1.827779 | 1.113289 | 1 | 1.493341 | 0.817025
14419.1988 | 4.005333 | 1.827779 | 1.113412 | 1 | 1.491606 | 0.8160759
14422.3992 | 4.006222 | 1.827779 | 1.113536 | 1 | 1.491406 | 0.8159664
14425.5996 | 4.007111 | 1.827779 | 1.11366 | 1 | 1.490285 | 0.8153532
14428.8 | 4.008 | 1.827779 | 1.113783 | 1 | 1.490592 | 0.8155211
14432.0004 | 4.008889 | 1.827779 | 1.113907 | 1 | 1.491099 | 0.8157985
14435.2008 | 4.009778 | 1.827779 | 1.11403 | 1 | 1.493441 | 0.8170797
14438.4012 | 4.010667 | 1.827779 | 1.114154 | 1 | 1.493541 | 0.8171345
14441.6016 | 4.011556 | 1.827779 | 1.114277 | 1 | 1.495272 | 0.8180817
14444.7984 | 4.012444 | 1.827779 | 1.1144 | 1 | 1.4969 | 0.8189723
14447.9988 | 4.013333 | 1.827779 | 1.114524 | 1 | 1.4968 | 0.8189176
14451.1992 | 4.014222 | 1.827779 | 1.114647 | 1 | 1.49731 | 0.8191968
14454.3996 | 4.015111 | 1.827779 | 1.114771 | 1 | 1.499038 | 0.8201422
14457.6 | 4.016 | 1.827779 | 1.114894 | 1 | 1.498021 | 0.8195856
14460.8004 | 4.016889 | 1.827779 | 1.115018 | 1 | 1.494255 | 0.817525
14464.0008 | 4.017778 | 1.827779 | 1.115141 | 1 | 1.492523 | 0.8165778
14467.2012 | 4.018667 | 1.827779 | 1.115264 | 1 | 1.493031 | 0.8168552
14470.4016 | 4.019556 | 1.827779 | 1.115388 | 1 | 1.493844 | 0.8173006
14473.5984 | 4.020444 | 1.827779 | 1.115511 | 1 | 1.494662 | 0.8177477
14476.7988 | 4.021333 | 1.827779 | 1.115634 | 1 | 1.496186 | 0.8185818
14479.9992 | 4.022222 | 1.827779 | 1.115757 | 1 | 1.497307 | 0.819195
14483.1996 | 4.023111 | 1.827779 | 1.115881 | 1 | 1.498021 | 0.8195856
14486.4 | 4.024 | 1.827779 | 1.116004 | 1 | 1.497714 | 0.8194177
14489.6004 | 4.024889 | 1.827779 | 1.116127 | 1 | 1.496797 | 0.8189158
14492.8008 | 4.025778 | 1.827779 | 1.116251 | 1 | 1.496393 | 0.8186949
14496.0012 | 4.026667 | 1.827779 | 1.116374 | 1 | 1.497207 | 0.8191402
14499.2016 | 4.027556 | 1.827779 | 1.116497 | 1 | 1.498021 | 0.8195856
14502.3984 | 4.028444 | 1.827779 | 1.11662 | 1 | 1.497411 | 0.8192516
14505.5988 | 4.029333 | 1.827779 | 1.116743 | 1 | 1.495779 | 0.8183591
14508.7992 | 4.030222 | 1.827779 | 1.116866 | 1 | 1.496293 | 0.8186402
14511.9996 | 4.031111 | 1.827779 | 1.11699 | 1 | 1.496086 | 0.818527
14515.2 | 4.032 | 1.827779 | 1.117113 | 1 | 1.49731 | 0.8191968
14518.4004 | 4.032889 | 1.827779 | 1.117236 | 1 | 1.500056 | 0.8206989
14521.6008 | 4.033778 | 1.827779 | 1.117359 | 1 | 1.500263 | 0.820812
14524.8012 | 4.034667 | 1.827779 | 1.117482 | 1 | 1.497004 | 0.8190289
14528.0016 | 4.035556 | 1.827779 | 1.117605 | 1 | 1.497411 | 0.8192516
14531.1984 | 4.036444 | 1.827779 | 1.117728 | 1 | 1.500159 | 0.8207554
14534.3988 | 4.037333 | 1.827779 | 1.117851 | 1 | 1.499242 | 0.8202535
14537.5992 | 4.038222 | 1.827779 | 1.117974 | 1 | 1.497207 | 0.8191402
14540.7996 | 4.039111 | 1.827779 | 1.118097 | 1 | 1.497411 | 0.8192516
14544 | 4.04 | 1.827779 | 1.118221 | 1 | 1.500359 | 0.8208649
14547.2004 | 4.040889 | 1.827779 | 1.118344 | 1 | 1.500973 | 0.8212008
14550.4008 | 4.041778 | 1.827779 | 1.118467 | 1 | 1.499752 | 0.8205328
14553.6012 | 4.042667 | 1.827779 | 1.11859 | 1 | 1.497207 | 0.8191402
14556.8016 | 4.043556 | 1.827779 | 1.118713 | 1 | 1.49629 | 0.8186383
14559.9984 | 4.044444 | 1.827779 | 1.118835 | 1 | 1.495986 | 0.8184723
14563.1988 | 4.045333 | 1.827779 | 1.118958 | 1 | 1.4969 | 0.8189723
14566.3992 | 4.046222 | 1.827779 | 1.119081 | 1 | 1.496493 | 0.8187497
14569.5996 | 4.047111 | 1.827779 | 1.119204 | 1 | 1.498635 | 0.8199214
14572.8 | 4.048 | 1.827779 | 1.119327 | 1 | 1.499142 | 0.8201988
14576.0004 | 4.048889 | 1.827779 | 1.11945 | 1 | 1.497921 | 0.8195308
14579.2008 | 4.049778 | 1.827779 | 1.119573 | 1 | 1.497818 | 0.8194742
14582.4012 | 4.050667 | 1.827779 | 1.119696 | 1 | 1.498631 | 0.8199196
14585.6016 | 4.051556 | 1.827779 | 1.119819 | 1 | 1.500259 | 0.8208102
14588.7984 | 4.052444 | 1.827779 | 1.119941 | 1 | 1.50077 | 0.8210894
14591.9988 | 4.053333 | 1.827779 | 1.120064 | 1 | 1.501177 | 0.8213121
14595.1992 | 4.054222 | 1.827779 | 1.120187 | 1 | 1.499549 | 0.8204215
14598.3996 | 4.055111 | 1.827779 | 1.12031 | 1 | 1.498938 | 0.8200875
14601.6 | 4.056 | 1.827779 | 1.120433 | 1 | 1.499445 | 0.8203649
14604.8004 | 4.056889 | 1.827779 | 1.120555 | 1 | 1.500566 | 0.8209781
14608.0008 | 4.057778 | 1.827779 | 1.120678 | 1 | 1.500463 | 0.8209215
14611.2012 | 4.058667 | 1.827779 | 1.120801 | 1 | 1.500363 | 0.8208668
14614.4016 | 4.059556 | 1.827779 | 1.120924 | 1 | 1.498528 | 0.819863
14617.5984 | 4.060444 | 1.827779 | 1.121046 | 1 | 1.497411 | 0.8192516
14620.7988 | 4.061333 | 1.827779 | 1.121169 | 1 | 1.498835 | 0.8200309
14623.9992 | 4.062222 | 1.827779 | 1.121292 | 1 | 1.501991 | 0.8217574
14627.1996 | 4.063111 | 1.827779 | 1.121414 | 1 | 1.503518 | 0.8225933
14630.4 | 4.064 | 1.827779 | 1.121537 | 1 | 1.502398 | 0.8219801
14633.6004 | 4.064889 | 1.827779 | 1.12166 | 1 | 1.501484 | 0.82148
14636.8008 | 4.065778 | 1.827779 | 1.121782 | 1 | 1.499345 | 0.8203101
14640.0012 | 4.066667 | 1.827779 | 1.121905 | 1 | 1.499856 | 0.8205894
14643.2016 | 4.067556 | 1.827779 | 1.122028 | 1 | 1.500363 | 0.8208668
14646.3984 | 4.068444 | 1.827779 | 1.12215 | 1 | 1.499242 | 0.8202535
14649.5988 | 4.069333 | 1.827779 | 1.122273 | 1 | 1.497104 | 0.8190837
14652.7992 | 4.070222 | 1.827779 | 1.122395 | 1 | 1.497511 | 0.8193063
14655.9996 | 4.071111 | 1.827779 | 1.122518 | 1 | 1.498124 | 0.8196421
14659.2 | 4.072 | 1.827779 | 1.12264 | 1 | 1.498124 | 0.8196421
14662.4004 | 4.072889 | 1.827779 | 1.122763 | 1 | 1.497818 | 0.8194742
14665.6008 | 4.073778 | 1.827779 | 1.122885 | 1 | 1.499445 | 0.8203649
14668.8012 | 4.074667 | 1.827779 | 1.123008 | 1 | 1.501277 | 0.8213668
14672.0016 | 4.075556 | 1.827779 | 1.12313 | 1 | 1.502908 | 0.8222593
14675.1984 | 4.076444 | 1.827779 | 1.123253 | 1 | 1.50138 | 0.8214234
14678.3988 | 4.077333 | 1.827779 | 1.123375 | 1 | 1.498835 | 0.8200309
14681.5992 | 4.078222 | 1.827779 | 1.123498 | 1 | 1.496493 | 0.8187497
14684.7996 | 4.079111 | 1.827779 | 1.12362 | 1 | 1.497104 | 0.8190837
14688 | 4.08 | 1.827779 | 1.123743 | 1 | 1.4967 | 0.8188628
14691.2004 | 4.080889 | 1.827779 | 1.123865 | 1 | 1.496697 | 0.818861
14694.4008 | 4.081778 | 1.827779 | 1.123987 | 1 | 1.498121 | 0.8196403
14697.6012 | 4.082667 | 1.827779 | 1.12411 | 1 | 1.498835 | 0.8200309
14700.8016 | 4.083556 | 1.827779 | 1.124232 | 1 | 1.499242 | 0.8202535
14703.9984 | 4.084444 | 1.827779 | 1.124354 | 1 | 1.50087 | 0.8211442
14707.1988 | 4.085333 | 1.827779 | 1.124477 | 1 | 1.501991 | 0.8217574
14710.3992 | 4.086222 | 1.827779 | 1.124599 | 1 | 1.502094 | 0.821814
14713.5996 | 4.087111 | 1.827779 | 1.124721 | 1 | 1.500973 | 0.8212008
14716.8 | 4.088 | 1.827779 | 1.124844 | 1 | 1.50067 | 0.8210347
14720.0004 | 4.088889 | 1.827779 | 1.124966 | 1 | 1.501384 | 0.8214253
14723.2008 | 4.089778 | 1.827779 | 1.125088 | 1 | 1.50077 | 0.8210894
14726.4012 | 4.090667 | 1.827779 | 1.125211 | 1 | 1.498835 | 0.8200309
14729.6016 | 4.091556 | 1.827779 | 1.125333 | 1 | 1.498935 | 0.8200856
14732.7984 | 4.092444 | 1.827779 | 1.125455 | 1 | 1.499445 | 0.8203649
14735.9988 | 4.093333 | 1.827779 | 1.125577 | 1 | 1.500566 | 0.8209781
14739.1992 | 4.094222 | 1.827779 | 1.125699 | 1 | 1.498325 | 0.8197516
14742.3996 | 4.095111 | 1.827779 | 1.125822 | 1 | 1.495169 | 0.8180251
14745.6 | 4.096 | 1.827779 | 1.125944 | 1 | 1.494562 | 0.8176929
14748.8004 | 4.096889 | 1.827779 | 1.126066 | 1 | 1.497004 | 0.8190289
14752.0008 | 4.097778 | 1.827779 | 1.126188 | 1 | 1.501687 | 0.8215913
14755.2012 | 4.098667 | 1.827779 | 1.12631 | 1 | 1.506371 | 0.8241538
14758.4016 | 4.099556 | 1.827779 | 1.126433 | 1 | 1.507488 | 0.8247652
14761.5984 | 4.100444 | 1.827779 | 1.126555 | 1 | 1.504739 | 0.8232613
14764.7988 | 4.101333 | 1.827779 | 1.126677 | 1 | 1.502908 | 0.8222593
14767.9992 | 4.102222 | 1.827779 | 1.126799 | 1 | 1.504536 | 0.82315
14771.1996 | 4.103111 | 1.827779 | 1.126921 | 1 | 1.504029 | 0.8228725
14774.4 | 4.104 | 1.827779 | 1.127043 | 1 | 1.502197 | 0.8218706
14777.6004 | 4.104889 | 1.827779 | 1.127165 | 1 | 1.50087 | 0.8211442
14780.8008 | 4.105778 | 1.827779 | 1.127287 | 1 | 1.502194 | 0.8218687
14784.0012 | 4.106667 | 1.827779 | 1.127409 | 1 | 1.502808 | 0.8222046
14787.2016 | 4.107556 | 1.827779 | 1.127531 | 1 | 1.502905 | 0.8222575
14790.3984 | 4.108444 | 1.827779 | 1.127653 | 1 | 1.503622 | 0.8226499
14793.5988 | 4.109333 | 1.827779 | 1.127775 | 1 | 1.502908 | 0.8222593
14796.7992 | 4.110222 | 1.827779 | 1.127897 | 1 | 1.50118 | 0.8213139
14799.9996 | 4.111111 | 1.827779 | 1.128019 | 1 | 1.503212 | 0.8224254
14803.2 | 4.112 | 1.827779 | 1.128141 | 1 | 1.50515 | 0.8234858
14806.4004 | 4.112889 | 1.827779 | 1.128263 | 1 | 1.503825 | 0.8227612
14809.6008 | 4.113778 | 1.827779 | 1.128385 | 1 | 1.501277 | 0.8213668
14812.8012 | 4.114667 | 1.827779 | 1.128507 | 1 | 1.500363 | 0.8208668
14816.0016 | 4.115556 | 1.827779 | 1.128629 | 1 | 1.499752 | 0.8205328
14819.1984 | 4.116444 | 1.827779 | 1.12875 | 1 | 1.501791 | 0.8216479
14822.3988 | 4.117333 | 1.827779 | 1.128872 | 1 | 1.503622 | 0.8226499
14825.5992 | 4.118222 | 1.827779 | 1.128994 | 1 | 1.501584 | 0.8215348
14828.7996 | 4.119111 | 1.827779 | 1.129116 | 1 | 1.500159 | 0.8207554
14832 | 4.12 | 1.827779 | 1.129238 | 1 | 1.503112 | 0.8223706
14835.2004 | 4.120889 | 1.827779 | 1.12936 | 1 | 1.502808 | 0.8222046
14838.4008 | 4.121778 | 1.827779 | 1.129481 | 1 | 1.500873 | 0.821146
14841.6012 | 4.122667 | 1.827779 | 1.129603 | 1 | 1.500566 | 0.8209781
14844.8016 | 4.123556 | 1.827779 | 1.129725 | 1 | 1.500973 | 0.8212008
14847.9984 | 4.124444 | 1.827779 | 1.129847 | 1 | 1.500159 | 0.8207554
14851.1988 | 4.125333 | 1.827779 | 1.129968 | 1 | 1.50077 | 0.8210894
14854.3992 | 4.126222 | 1.827779 | 1.13009 | 1 | 1.502298 | 0.8219253
14857.5996 | 4.127111 | 1.827779 | 1.130212 | 1 | 1.503215 | 0.8224272
14860.8 | 4.128 | 1.827779 | 1.130334 | 1 | 1.503315 | 0.822482
14864.0004 | 4.128889 | 1.827779 | 1.130455 | 1 | 1.501887 | 0.8217008
14867.2008 | 4.129778 | 1.827779 | 1.130577 | 1 | 1.502298 | 0.8219253
14870.4012 | 4.130667 | 1.827779 | 1.130699 | 1 | 1.499752 | 0.8205328
14873.6016 | 4.131556 | 1.827779 | 1.13082 | 1 | 1.498328 | 0.8197535
14876.7984 | 4.132444 | 1.827779 | 1.130942 | 1 | 1.499242 | 0.8202535
14879.9988 | 4.133333 | 1.827779 | 1.131063 | 1 | 1.499139 | 0.820197
14883.1992 | 4.134222 | 1.827779 | 1.131185 | 1 | 1.496493 | 0.8187497
14886.3996 | 4.135111 | 1.827779 | 1.131307 | 1 | 1.497818 | 0.8194742
14889.6 | 4.136 | 1.827779 | 1.131428 | 1 | 1.501584 | 0.8215348
14892.8004 | 4.136889 | 1.827779 | 1.13155 | 1 | 1.502601 | 0.8220914
14896.0008 | 4.137778 | 1.827779 | 1.131671 | 1 | 1.502298 | 0.8219253
14899.2012 | 4.138667 | 1.827779 | 1.131793 | 1 | 1.502298 | 0.8219253
14902.4016 | 4.139556 | 1.827779 | 1.131915 | 1 | 1.499652 | 0.820478
14905.5984 | 4.140444 | 1.827779 | 1.132036 | 1 | 1.496697 | 0.818861
14908.7988 | 4.141333 | 1.827779 | 1.132158 | 1 | 1.496393 | 0.8186949
14911.9992 | 4.142222 | 1.827779 | 1.132279 | 1 | 1.498021 | 0.8195856
14915.1996 | 4.143111 | 1.827779 | 1.132401 | 1 | 1.500059 | 0.8207007
14918.4 | 4.144 | 1.827779 | 1.132522 | 1 | 1.500466 | 0.8209234
14921.6004 | 4.144889 | 1.827779 | 1.132643 | 1 | 1.499752 | 0.8205328
14924.8008 | 4.145778 | 1.827779 | 1.132765 | 1 | 1.500566 | 0.8209781
14928.0012 | 4.146667 | 1.827779 | 1.132886 | 1 | 1.501991 | 0.8217574
14931.2016 | 4.147556 | 1.827779 | 1.133008 | 1 | 1.503622 | 0.8226499
14934.3984 | 4.148444 | 1.827779 | 1.133129 | 1 | 1.503825 | 0.8227612
14937.5988 | 4.149333 | 1.827779 | 1.13325 | 1 | 1.504739 | 0.8232613
14940.7992 | 4.150222 | 1.827779 | 1.133372 | 1 | 1.504739 | 0.8232613
14943.9996 | 4.151111 | 1.827779 | 1.133493 | 1 | 1.503622 | 0.8226499
14947.2 | 4.152 | 1.827779 | 1.133615 | 1 | 1.502705 | 0.822148
14950.4004 | 4.152889 | 1.827779 | 1.133736 | 1 | 1.503315 | 0.822482
14953.6008 | 4.153778 | 1.827779 | 1.133857 | 1 | 1.503415 | 0.8225367
14956.8012 | 4.154667 | 1.827779 | 1.133979 | 1 | 1.502298 | 0.8219253
14960.0016 | 4.155556 | 1.827779 | 1.1341 | 1 | 1.50128 | 0.8213687
14963.1984 | 4.156444 | 1.827779 | 1.134221 | 1 | 1.50138 | 0.8214234
14966.3988 | 4.157333 | 1.827779 | 1.134342 | 1 | 1.502398 | 0.8219801
14969.5992 | 4.158222 | 1.827779 | 1.134464 | 1 | 1.500973 | 0.8212008
14972.7996 | 4.159111 | 1.827779 | 1.134585 | 1 | 1.50138 | 0.8214234
14976 | 4.16 | 1.827779 | 1.134706 | 1 | 1.502601 | 0.8220914
14979.2004 | 4.160889 | 1.827779 | 1.134827 | 1 | 1.502501 | 0.8220367
14982.4008 | 4.161778 | 1.827779 | 1.134949 | 1 | 1.50128 | 0.8213687
14985.6012 | 4.162667 | 1.827779 | 1.13507 | 1 | 1.502501 | 0.8220367
14988.8016 | 4.163556 | 1.827779 | 1.135191 | 1 | 1.503011 | 0.8223159
14991.9984 | 4.164444 | 1.827779 | 1.135312 | 1 | 1.500973 | 0.8212008
14995.1988 | 4.165333 | 1.827779 | 1.135433 | 1 | 1.500259 | 0.8208102
14998.3992 | 4.166222 | 1.827779 | 1.135554 | 1 | 1.501177 | 0.8213121
15001.5996 | 4.167111 | 1.827779 | 1.135676 | 1 | 1.499752 | 0.8205328
15004.8 | 4.168 | 1.827779 | 1.135797 | 1 | 1.500263 | 0.820812
15008.0004 | 4.168889 | 1.827779 | 1.135918 | 1 | 1.502908 | 0.8222593
15011.2008 | 4.169778 | 1.827779 | 1.136039 | 1 | 1.502298 | 0.8219253
15014.4012 | 4.170667 | 1.827779 | 1.13616 | 1 | 1.500566 | 0.8209781
15017.6016 | 4.171556 | 1.827779 | 1.136281 | 1 | 1.50077 | 0.8210894
15020.7984 | 4.172444 | 1.827779 | 1.136402 | 1 | 1.500973 | 0.8212008
15023.9988 | 4.173333 | 1.827779 | 1.136523 | 1 | 1.501787 | 0.8216461
15027.1992 | 4.174222 | 1.827779 | 1.136644 | 1 | 1.502604 | 0.8220932
15030.3996 | 4.175111 | 1.827779 | 1.136765 | 1 | 1.502908 | 0.8222593
15033.6 | 4.176 | 1.827779 | 1.136886 | 1 | 1.502805 | 0.8222027
15036.8004 | 4.176889 | 1.827779 | 1.137007 | 1 | 1.504436 | 0.8230952
15040.0008 | 4.177778 | 1.827779 | 1.137128 | 1 | 1.506064 | 0.8239859
15043.2012 | 4.178667 | 1.827779 | 1.137249 | 1 | 1.503008 | 0.8223141
15046.4016 | 4.179556 | 1.827779 | 1.13737 | 1 | 1.50138 | 0.8214234
15049.5984 | 4.180444 | 1.827779 | 1.137491 | 1 | 1.500263 | 0.820812
15052.7988 | 4.181333 | 1.827779 | 1.137612 | 1 | 1.501077 | 0.8212573
15055.9992 | 4.182222 | 1.827779 | 1.137733 | 1 | 1.502705 | 0.822148
15059.1996 | 4.183111 | 1.827779 | 1.137854 | 1 | 1.504029 | 0.8228725
15062.4 | 4.184 | 1.827779 | 1.137975 | 1 | 1.500973 | 0.8212008
15065.6004 | 4.184889 | 1.827779 | 1.138096 | 1 | 1.499142 | 0.8201988
15068.8008 | 4.185778 | 1.827779 | 1.138216 | 1 | 1.498021 | 0.8195856
15072.0012 | 4.186667 | 1.827779 | 1.138337 | 1 | 1.497614 | 0.8193629
15075.2016 | 4.187556 | 1.827779 | 1.138458 | 1 | 1.498021 | 0.8195856
15078.3984 | 4.188444 | 1.827779 | 1.138579 | 1 | 1.499856 | 0.8205894
15081.5988 | 4.189333 | 1.827779 | 1.1387 | 1 | 1.499649 | 0.8204762
15084.7992 | 4.190222 | 1.827779 | 1.138821 | 1 | 1.500466 | 0.8209234
15087.9996 | 4.191111 | 1.827779 | 1.138941 | 1 | 1.502398 | 0.8219801
15091.2 | 4.192 | 1.827779 | 1.139062 | 1 | 1.502805 | 0.8222027
15094.4004 | 4.192889 | 1.827779 | 1.139183 | 1 | 1.499752 | 0.8205328
15097.6008 | 4.193778 | 1.827779 | 1.139304 | 1 | 1.498328 | 0.8197535
15100.8012 | 4.194667 | 1.827779 | 1.139424 | 1 | 1.501687 | 0.8215913
15104.0016 | 4.195556 | 1.827779 | 1.139545 | 1 | 1.504436 | 0.8230952
15107.1984 | 4.196444 | 1.827779 | 1.139666 | 1 | 1.507285 | 0.8246538
15110.3988 | 4.197333 | 1.827779 | 1.139786 | 1 | 1.508202 | 0.8251557
15113.5992 | 4.198222 | 1.827779 | 1.139907 | 1 | 1.507388 | 0.8247104
15116.7996 | 4.199111 | 1.827779 | 1.140028 | 1 | 1.503112 | 0.8223706
15120 | 4.2 | 1.827779 | 1.140148 | 1 | 1.499042 | 0.820144
15123.2004 | 4.200889 | 1.827779 | 1.140269 | 1 | 1.497207 | 0.8191402
15126.4008 | 4.201778 | 1.827779 | 1.14039 | 1 | 1.497307 | 0.819195
15129.6012 | 4.202667 | 1.827779 | 1.14051 | 1 | 1.497614 | 0.8193629
15132.8016 | 4.203556 | 1.827779 | 1.140631 | 1 | 1.497818 | 0.8194742
15135.9984 | 4.204444 | 1.827779 | 1.140752 | 1 | 1.498735 | 0.8199761
15139.1988 | 4.205333 | 1.827779 | 1.140872 | 1 | 1.50128 | 0.8213687
15142.3992 | 4.206222 | 1.827779 | 1.140993 | 1 | 1.504436 | 0.8230952
15145.5996 | 4.207111 | 1.827779 | 1.141113 | 1 | 1.504129 | 0.8229273
15148.8 | 4.208 | 1.827779 | 1.141234 | 1 | 1.500059 | 0.8207007
15152.0004 | 4.208889 | 1.827779 | 1.141354 | 1 | 1.497511 | 0.8193063
15155.2008 | 4.209778 | 1.827779 | 1.141475 | 1 | 1.499752 | 0.8205328
15158.4012 | 4.210667 | 1.827779 | 1.141595 | 1 | 1.500056 | 0.8206989
15161.6016 | 4.211556 | 1.827779 | 1.141716 | 1 | 1.501584 | 0.8215348
15164.7984 | 4.212444 | 1.827779 | 1.141836 | 1 | 1.502501 | 0.8220367
15167.9988 | 4.213333 | 1.827779 | 1.141957 | 1 | 1.502401 | 0.8219819
15171.1992 | 4.214222 | 1.827779 | 1.142077 | 1 | 1.503315 | 0.822482
15174.3996 | 4.215111 | 1.827779 | 1.142198 | 1 | 1.504232 | 0.8229839
15177.6 | 4.216 | 1.827779 | 1.142318 | 1 | 1.501787 | 0.8216461
15180.8004 | 4.216889 | 1.827779 | 1.142439 | 1 | 1.500363 | 0.8208668
15184.0008 | 4.217778 | 1.827779 | 1.142559 | 1 | 1.501891 | 0.8217027
15187.2012 | 4.218667 | 1.827779 | 1.142679 | 1 | 1.502805 | 0.8222027
15190.4016 | 4.219556 | 1.827779 | 1.1428 | 1 | 1.502498 | 0.8220348
15193.5984 | 4.220444 | 1.827779 | 1.14292 | 1 | 1.501177 | 0.8213121
15196.7988 | 4.221333 | 1.827779 | 1.14304 | 1 | 1.499952 | 0.8206423
15199.9992 | 4.222222 | 1.827779 | 1.143161 | 1 | 1.499139 | 0.820197
15203.1996 | 4.223111 | 1.827779 | 1.143281 | 1 | 1.499752 | 0.8205328
15206.4 | 4.224 | 1.827779 | 1.143401 | 1 | 1.501484 | 0.82148
15209.6004 | 4.224889 | 1.827779 | 1.143522 | 1 | 1.502501 | 0.8220367
15212.8008 | 4.225778 | 1.827779 | 1.143642 | 1 | 1.501787 | 0.8216461
15216.0012 | 4.226667 | 1.827779 | 1.143762 | 1 | 1.501684 | 0.8215895
15219.2016 | 4.227556 | 1.827779 | 1.143883 | 1 | 1.500466 | 0.8209234
15222.3984 | 4.228444 | 1.827779 | 1.144003 | 1 | 1.499752 | 0.8205328
15225.5988 | 4.229333 | 1.827779 | 1.144123 | 1 | 1.499042 | 0.820144
15228.7992 | 4.230222 | 1.827779 | 1.144243 | 1 | 1.498428 | 0.8198082
15231.9996 | 4.231111 | 1.827779 | 1.144363 | 1 | 1.498938 | 0.8200875
15235.2 | 4.232 | 1.827779 | 1.144484 | 1 | 1.50067 | 0.8210347
15238.4004 | 4.232889 | 1.827779 | 1.144604 | 1 | 1.501994 | 0.8217592
15241.6008 | 4.233778 | 1.827779 | 1.144724 | 1 | 1.500259 | 0.8208102
15244.8012 | 4.234667 | 1.827779 | 1.144844 | 1 | 1.499449 | 0.8203667
15248.0016 | 4.235556 | 1.827779 | 1.144964 | 1 | 1.498735 | 0.8199761
15251.1984 | 4.236444 | 1.827779 | 1.145084 | 1 | 1.500463 | 0.8209215
15254.3988 | 4.237333 | 1.827779 | 1.145205 | 1 | 1.503622 | 0.8226499
15257.5992 | 4.238222 | 1.827779 | 1.145325 | 1 | 1.506064 | 0.8239859
15260.7996 | 4.239111 | 1.827779 | 1.145445 | 1 | 1.505453 | 0.8236519
15264 | 4.24 | 1.827779 | 1.145565 | 1 | 1.503215 | 0.8224272
15267.2004 | 4.240889 | 1.827779 | 1.145685 | 1 | 1.501891 | 0.8217027
15270.4008 | 4.241778 | 1.827779 | 1.145805 | 1 | 1.501791 | 0.8216479
15273.6012 | 4.242667 | 1.827779 | 1.145925 | 1 | 1.502805 | 0.8222027
15276.8016 | 4.243556 | 1.827779 | 1.146045 | 1 | 1.502194 | 0.8218687
15279.9984 | 4.244444 | 1.827779 | 1.146165 | 1 | 1.501787 | 0.8216461
15283.1988 | 4.245333 | 1.827779 | 1.146285 | 1 | 1.500566 | 0.8209781
15286.3992 | 4.246222 | 1.827779 | 1.146405 | 1 | 1.500159 | 0.8207554
15289.5996 | 4.247111 | 1.827779 | 1.146525 | 1 | 1.499142 | 0.8201988
15292.8 | 4.248 | 1.827779 | 1.146645 | 1 | 1.499549 | 0.8204215
15296.0004 | 4.248889 | 1.827779 | 1.146765 | 1 | 1.500159 | 0.8207554
15299.2008 | 4.249778 | 1.827779 | 1.146885 | 1 | 1.499342 | 0.8203083
15302.4012 | 4.250667 | 1.827779 | 1.147005 | 1 | 1.499545 | 0.8204196
15305.6016 | 4.251556 | 1.827779 | 1.147125 | 1 | 1.501887 | 0.8217008
15308.7984 | 4.252444 | 1.827779 | 1.147245 | 1 | 1.502194 | 0.8218687
15311.9988 | 4.253333 | 1.827779 | 1.147365 | 1 | 1.500263 | 0.820812
15315.1992 | 4.254222 | 1.827779 | 1.147485 | 1 | 1.499549 | 0.8204215
15318.3996 | 4.255111 | 1.827779 | 1.147604 | 1 | 1.501484 | 0.82148
15321.6 | 4.256 | 1.827779 | 1.147724 | 1 | 1.502905 | 0.8222575
15324.8004 | 4.256889 | 1.827779 | 1.147844 | 1 | 1.501077 | 0.8212573
15328.0008 | 4.257778 | 1.827779 | 1.147964 | 1 | 1.499852 | 0.8205875
15331.2012 | 4.258667 | 1.827779 | 1.148084 | 1 | 1.501277 | 0.8213668
15334.4016 | 4.259556 | 1.827779 | 1.148204 | 1 | 1.503008 | 0.8223141
15337.5984 | 4.260444 | 1.827779 | 1.148323 | 1 | 1.504943 | 0.8233726
15340.7988 | 4.261333 | 1.827779 | 1.148443 | 1 | 1.504539 | 0.8231518
15343.9992 | 4.262222 | 1.827779 | 1.148563 | 1 | 1.503518 | 0.8225933
15347.1996 | 4.263111 | 1.827779 | 1.148683 | 1 | 1.502908 | 0.8222593
15350.4 | 4.264 | 1.827779 | 1.148802 | 1 | 1.504436 | 0.8230952
15353.6004 | 4.264889 | 1.827779 | 1.148922 | 1 | 1.503215 | 0.8224272
15356.8008 | 4.265778 | 1.827779 | 1.149042 | 1 | 1.502401 | 0.8219819
15360.0012 | 4.266667 | 1.827779 | 1.149162 | 1 | 1.50138 | 0.8214234
15363.2016 | 4.267556 | 1.827779 | 1.149281 | 1 | 1.500363 | 0.8208668
15366.3984 | 4.268444 | 1.827779 | 1.149401 | 1 | 1.501791 | 0.8216479
15369.5988 | 4.269333 | 1.827779 | 1.149521 | 1 | 1.503315 | 0.822482
15372.7992 | 4.270222 | 1.827779 | 1.14964 | 1 | 1.502094 | 0.821814
15375.9996 | 4.271111 | 1.827779 | 1.14976 | 1 | 1.500463 | 0.8209215
15379.2 | 4.272 | 1.827779 | 1.14988 | 1 | 1.501994 | 0.8217592
15382.4004 | 4.272889 | 1.827779 | 1.149999 | 1 | 1.504943 | 0.8233726
15385.6008 | 4.273778 | 1.827779 | 1.150119 | 1 | 1.504332 | 0.8230386
15388.8012 | 4.274667 | 1.827779 | 1.150239 | 1 | 1.499242 | 0.8202535
15392.0016 | 4.275556 | 1.827779 | 1.150358 | 1 | 1.49629 | 0.8186383
15395.1984 | 4.276444 | 1.827779 | 1.150478 | 1 | 1.495272 | 0.8180817
15398.3988 | 4.277333 | 1.827779 | 1.150597 | 1 | 1.496697 | 0.818861
15401.5992 | 4.278222 | 1.827779 | 1.150717 | 1 | 1.497104 | 0.8190837
15404.7996 | 4.279111 | 1.827779 | 1.150836 | 1 | 1.498328 | 0.8197535
15408 | 4.28 | 1.827779 | 1.150956 | 1 | 1.501177 | 0.8213121
15411.2004 | 4.280889 | 1.827779 | 1.151075 | 1 | 1.503622 | 0.8226499
15414.4008 | 4.281778 | 1.827779 | 1.151195 | 1 | 1.503622 | 0.8226499
15417.6012 | 4.282667 | 1.827779 | 1.151314 | 1 | 1.504332 | 0.8230386
15420.8016 | 4.283556 | 1.827779 | 1.151434 | 1 | 1.504229 | 0.8229821
15423.9984 | 4.284444 | 1.827779 | 1.151553 | 1 | 1.503008 | 0.8223141
15427.1988 | 4.285333 | 1.827779 | 1.151673 | 1 | 1.501587 | 0.8215366
15430.3992 | 4.286222 | 1.827779 | 1.151792 | 1 | 1.500666 | 0.8210329
15433.5996 | 4.287111 | 1.827779 | 1.151912 | 1 | 1.500466 | 0.8209234
15436.8 | 4.288 | 1.827779 | 1.152031 | 1 | 1.50067 | 0.8210347
15440.0004 | 4.288889 | 1.827779 | 1.15215 | 1 | 1.502908 | 0.8222593
15443.2008 | 4.289778 | 1.827779 | 1.15227 | 1 | 1.504129 | 0.8229273
15446.4012 | 4.290667 | 1.827779 | 1.152389 | 1 | 1.504539 | 0.8231518
15449.6016 | 4.291556 | 1.827779 | 1.152509 | 1 | 1.504132 | 0.8229291
15452.7984 | 4.292444 | 1.827779 | 1.152628 | 1 | 1.502705 | 0.822148
15455.9988 | 4.293333 | 1.827779 | 1.152747 | 1 | 1.500566 | 0.8209781
15459.1992 | 4.294222 | 1.827779 | 1.152867 | 1 | 1.50138 | 0.8214234
15462.3996 | 4.295111 | 1.827779 | 1.152986 | 1 | 1.502604 | 0.8220932
15465.6 | 4.296 | 1.827779 | 1.153105 | 1 | 1.501587 | 0.8215366
15468.8004 | 4.296889 | 1.827779 | 1.153224 | 1 | 1.501791 | 0.8216479
15472.0008 | 4.297778 | 1.827779 | 1.153344 | 1 | 1.50576 | 0.8238198
15475.2012 | 4.298667 | 1.827779 | 1.153463 | 1 | 1.50596 | 0.8239293
15478.4016 | 4.299556 | 1.827779 | 1.153582 | 1 | 1.503112 | 0.8223706
15481.5984 | 4.300444 | 1.827779 | 1.153701 | 1 | 1.50077 | 0.8210894
15484.7988 | 4.301333 | 1.827779 | 1.153821 | 1 | 1.501991 | 0.8217574
15487.9992 | 4.302222 | 1.827779 | 1.15394 | 1 | 1.502401 | 0.8219819
15491.1996 | 4.303111 | 1.827779 | 1.154059 | 1 | 1.502398 | 0.8219801
15494.4 | 4.304 | 1.827779 | 1.154178 | 1 | 1.501584 | 0.8215348
15497.6004 | 4.304889 | 1.827779 | 1.154297 | 1 | 1.499038 | 0.8201422
15500.8008 | 4.305778 | 1.827779 | 1.154417 | 1 | 1.498835 | 0.8200309
15504.0012 | 4.306667 | 1.827779 | 1.154536 | 1 | 1.501891 | 0.8217027
15507.2016 | 4.307556 | 1.827779 | 1.154655 | 1 | 1.503822 | 0.8227594
15510.3984 | 4.308444 | 1.827779 | 1.154774 | 1 | 1.502501 | 0.8220367
15513.5988 | 4.309333 | 1.827779 | 1.154893 | 1 | 1.502194 | 0.8218687
15516.7992 | 4.310222 | 1.827779 | 1.155012 | 1 | 1.502805 | 0.8222027
15519.9996 | 4.311111 | 1.827779 | 1.155131 | 1 | 1.50067 | 0.8210347
15523.2 | 4.312 | 1.827779 | 1.15525 | 1 | 1.498531 | 0.8198648
15526.4004 | 4.312889 | 1.827779 | 1.15537 | 1 | 1.498732 | 0.8199743
15529.6008 | 4.313778 | 1.827779 | 1.155489 | 1 | 1.500973 | 0.8212008
15532.8012 | 4.314667 | 1.827779 | 1.155608 | 1 | 1.502705 | 0.822148
15536.0016 | 4.315556 | 1.827779 | 1.155727 | 1 | 1.503925 | 0.822816
15539.1984 | 4.316444 | 1.827779 | 1.155846 | 1 | 1.50138 | 0.8214234
15542.3988 | 4.317333 | 1.827779 | 1.155965 | 1 | 1.498935 | 0.8200856
15545.5992 | 4.318222 | 1.827779 | 1.156084 | 1 | 1.499449 | 0.8203667
15548.7996 | 4.319111 | 1.827779 | 1.156203 | 1 | 1.498428 | 0.8198082
15552 | 4.32 | 1.827779 | 1.156322 | 1 | 1.497717 | 0.8194195
15555.2004 | 4.320889 | 1.827779 | 1.156441 | 1 | 1.499139 | 0.820197
15558.4008 | 4.321778 | 1.827779 | 1.15656 | 1 | 1.50128 | 0.8213687
15561.6012 | 4.322667 | 1.827779 | 1.156679 | 1 | 1.500059 | 0.8207007
15564.8016 | 4.323556 | 1.827779 | 1.156797 | 1 | 1.499139 | 0.820197
15567.9984 | 4.324444 | 1.827779 | 1.156916 | 1 | 1.498021 | 0.8195856
15571.1988 | 4.325333 | 1.827779 | 1.157035 | 1 | 1.496593 | 0.8188044
15574.3992 | 4.326222 | 1.827779 | 1.157154 | 1 | 1.496186 | 0.8185818
15577.5996 | 4.327111 | 1.827779 | 1.157273 | 1 | 1.497104 | 0.8190837
15580.8 | 4.328 | 1.827779 | 1.157392 | 1 | 1.498224 | 0.8196969
15584.0004 | 4.328889 | 1.827779 | 1.157511 | 1 | 1.499956 | 0.8206441
15587.2008 | 4.329778 | 1.827779 | 1.15763 | 1 | 1.501687 | 0.8215913
15590.4012 | 4.330667 | 1.827779 | 1.157748 | 1 | 1.501484 | 0.82148
15593.6016 | 4.331556 | 1.827779 | 1.157867 | 1 | 1.500159 | 0.8207554
15596.7984 | 4.332444 | 1.827779 | 1.157986 | 1 | 1.499445 | 0.8203649
15599.9988 | 4.333333 | 1.827779 | 1.158105 | 1 | 1.499242 | 0.8202535
15603.1992 | 4.334222 | 1.827779 | 1.158223 | 1 | 1.50128 | 0.8213687
15606.3996 | 4.335111 | 1.827779 | 1.158342 | 1 | 1.502705 | 0.822148
15609.6 | 4.336 | 1.827779 | 1.158461 | 1 | 1.501584 | 0.8215348
15612.8004 | 4.336889 | 1.827779 | 1.15858 | 1 | 1.499649 | 0.8204762
15616.0008 | 4.337778 | 1.827779 | 1.158698 | 1 | 1.50077 | 0.8210894
15619.2012 | 4.338667 | 1.827779 | 1.158817 | 1 | 1.500466 | 0.8209234
15622.4016 | 4.339556 | 1.827779 | 1.158936 | 1 | 1.499139 | 0.820197
15625.5984 | 4.340444 | 1.827779 | 1.159054 | 1 | 1.499142 | 0.8201988
15628.7988 | 4.341333 | 1.827779 | 1.159173 | 1 | 1.499445 | 0.8203649
15631.9992 | 4.342222 | 1.827779 | 1.159292 | 1 | 1.498325 | 0.8197516
15635.1996 | 4.343111 | 1.827779 | 1.159411 | 1 | 1.497107 | 0.8190855
15638.4 | 4.344 | 1.827779 | 1.159529 | 1 | 1.501687 | 0.8215913
15641.6004 | 4.344889 | 1.827779 | 1.159648 | 1 | 1.502705 | 0.822148
15644.8008 | 4.345778 | 1.827779 | 1.159766 | 1 | 1.502705 | 0.822148
15648.0012 | 4.346667 | 1.827779 | 1.159885 | 1 | 1.501787 | 0.8216461
15651.2016 | 4.347556 | 1.827779 | 1.160004 | 1 | 1.502094 | 0.821814
15654.3984 | 4.348444 | 1.827779 | 1.160122 | 1 | 1.501584 | 0.8215348
15657.5988 | 4.349333 | 1.827779 | 1.160241 | 1 | 1.501177 | 0.8213121
15660.7992 | 4.350222 | 1.827779 | 1.160359 | 1 | 1.499856 | 0.8205894
15663.9996 | 4.351111 | 1.827779 | 1.160478 | 1 | 1.499649 | 0.8204762
15667.2 | 4.352 | 1.827779 | 1.160596 | 1 | 1.499649 | 0.8204762
15670.4004 | 4.352889 | 1.827779 | 1.160715 | 1 | 1.499139 | 0.820197
15673.6008 | 4.353778 | 1.827779 | 1.160833 | 1 | 1.498835 | 0.8200309
15676.8012 | 4.354667 | 1.827779 | 1.160952 | 1 | 1.499139 | 0.820197
15680.0016 | 4.355556 | 1.827779 | 1.16107 | 1 | 1.499142 | 0.8201988
15683.1984 | 4.356444 | 1.827779 | 1.161189 | 1 | 1.497818 | 0.8194742
15686.3988 | 4.357333 | 1.827779 | 1.161307 | 1 | 1.496393 | 0.8186949
15689.5992 | 4.358222 | 1.827779 | 1.161426 | 1 | 1.495069 | 0.8179704
15692.7996 | 4.359111 | 1.827779 | 1.161544 | 1 | 1.495986 | 0.8184723
15696 | 4.36 | 1.827779 | 1.161663 | 1 | 1.497004 | 0.8190289
15699.2004 | 4.360889 | 1.827779 | 1.161781 | 1 | 1.497514 | 0.8193081
15702.4008 | 4.361778 | 1.827779 | 1.161899 | 1 | 1.501277 | 0.8213668
15705.6012 | 4.362667 | 1.827779 | 1.162018 | 1 | 1.505557 | 0.8237084
15708.8016 | 4.363556 | 1.827779 | 1.162136 | 1 | 1.503315 | 0.822482
15711.9984 | 4.364444 | 1.827779 | 1.162254 | 1 | 1.499752 | 0.8205328
15715.1988 | 4.365333 | 1.827779 | 1.162373 | 1 | 1.50087 | 0.8211442
15718.3992 | 4.366222 | 1.827779 | 1.162491 | 1 | 1.503925 | 0.822816
15721.5996 | 4.367111 | 1.827779 | 1.16261 | 1 | 1.502604 | 0.8220932
15724.8 | 4.368 | 1.827779 | 1.162728 | 1 | 1.498428 | 0.8198082
15728.0004 | 4.368889 | 1.827779 | 1.162846 | 1 | 1.496293 | 0.8186402
15731.2008 | 4.369778 | 1.827779 | 1.162965 | 1 | 1.496903 | 0.8189742
15734.4012 | 4.370667 | 1.827779 | 1.163083 | 1 | 1.495986 | 0.8184723
15737.6016 | 4.371556 | 1.827779 | 1.163201 | 1 | 1.496597 | 0.8188062
15740.7984 | 4.372444 | 1.827779 | 1.163319 | 1 | 1.499345 | 0.8203101
15743.9988 | 4.373333 | 1.827779 | 1.163437 | 1 | 1.499345 | 0.8203101
15747.1992 | 4.374222 | 1.827779 | 1.163556 | 1 | 1.497207 | 0.8191402
15750.3996 | 4.375111 | 1.827779 | 1.163674 | 1 | 1.497921 | 0.8195308
15753.6 | 4.376 | 1.827779 | 1.163792 | 1 | 1.499752 | 0.8205328
15756.8004 | 4.376889 | 1.827779 | 1.16391 | 1 | 1.50077 | 0.8210894
15760.0008 | 4.377778 | 1.827779 | 1.164029 | 1 | 1.499242 | 0.8202535
15763.2012 | 4.378667 | 1.827779 | 1.164147 | 1 | 1.499549 | 0.8204215
15766.4016 | 4.379556 | 1.827779 | 1.164265 | 1 | 1.500263 | 0.820812
15769.5984 | 4.380444 | 1.827779 | 1.164383 | 1 | 1.499245 | 0.8202554
15772.7988 | 4.381333 | 1.827779 | 1.164501 | 1 | 1.49731 | 0.8191968
15775.9992 | 4.382222 | 1.827779 | 1.164619 | 1 | 1.498631 | 0.8199196
15779.1996 | 4.383111 | 1.827779 | 1.164737 | 1 | 1.500363 | 0.8208668
15782.4 | 4.384 | 1.827779 | 1.164855 | 1 | 1.498732 | 0.8199743
15785.6004 | 4.384889 | 1.827779 | 1.164974 | 1 | 1.497307 | 0.819195
15788.8008 | 4.385778 | 1.827779 | 1.165092 | 1 | 1.4968 | 0.8189176
15792.0012 | 4.386667 | 1.827779 | 1.16521 | 1 | 1.49619 | 0.8185836
15795.2016 | 4.387556 | 1.827779 | 1.165328 | 1 | 1.494662 | 0.8177477
15798.3984 | 4.388444 | 1.827779 | 1.165446 | 1 | 1.495272 | 0.8180817
15801.5988 | 4.389333 | 1.827779 | 1.165564 | 1 | 1.497918 | 0.819529
15804.7992 | 4.390222 | 1.827779 | 1.165682 | 1 | 1.499952 | 0.8206423
15807.9996 | 4.391111 | 1.827779 | 1.1658 | 1 | 1.500666 | 0.8210329
15811.2 | 4.392 | 1.827779 | 1.165918 | 1 | 1.499652 | 0.820478
15814.4004 | 4.392889 | 1.827779 | 1.166036 | 1 | 1.500056 | 0.8206989
15817.6008 | 4.393778 | 1.827779 | 1.166154 | 1 | 1.498835 | 0.8200309
15820.8012 | 4.394667 | 1.827779 | 1.166272 | 1 | 1.49629 | 0.8186383
15824.0016 | 4.395556 | 1.827779 | 1.16639 | 1 | 1.494865 | 0.817859
15827.1984 | 4.396444 | 1.827779 | 1.166508 | 1 | 1.493951 | 0.817359
15830.3988 | 4.397333 | 1.827779 | 1.166625 | 1 | 1.493441 | 0.8170797
15833.5992 | 4.398222 | 1.827779 | 1.166743 | 1 | 1.495783 | 0.8183609
15836.7996 | 4.399111 | 1.827779 | 1.166861 | 1 | 1.497207 | 0.8191402
15840 | 4.4 | 1.827779 | 1.166979 | 1 | 1.498428 | 0.8198082
15843.2004 | 4.400889 | 1.827779 | 1.167097 | 1 | 1.499445 | 0.8203649
15846.4008 | 4.401778 | 1.827779 | 1.167215 | 1 | 1.499752 | 0.8205328
15849.6012 | 4.402667 | 1.827779 | 1.167333 | 1 | 1.498838 | 0.8200327
15852.8016 | 4.403556 | 1.827779 | 1.167451 | 1 | 1.4969 | 0.8189723
15855.9984 | 4.404444 | 1.827779 | 1.167568 | 1 | 1.494662 | 0.8177477
15859.1988 | 4.405333 | 1.827779 | 1.167686 | 1 | 1.495983 | 0.8184704
15862.3992 | 4.406222 | 1.827779 | 1.167804 | 1 | 1.500263 | 0.820812
15865.5996 | 4.407111 | 1.827779 | 1.167922 | 1 | 1.501584 | 0.8215348
15868.8 | 4.408 | 1.827779 | 1.16804 | 1 | 1.500056 | 0.8206989
15872.0004 | 4.408889 | 1.827779 | 1.168157 | 1 | 1.497921 | 0.8195308
15875.2008 | 4.409778 | 1.827779 | 1.168275 | 1 | 1.498835 | 0.8200309
15878.4012 | 4.410667 | 1.827779 | 1.168393 | 1 | 1.499445 | 0.8203649
15881.6016 | 4.411556 | 1.827779 | 1.168511 | 1 | 1.498735 | 0.8199761
15884.7984 | 4.412444 | 1.827779 | 1.168628 | 1 | 1.497104 | 0.8190837
15887.9988 | 4.413333 | 1.827779 | 1.168746 | 1 | 1.497818 | 0.8194742
15891.1992 | 4.414222 | 1.827779 | 1.168864 | 1 | 1.497207 | 0.8191402
15894.3996 | 4.415111 | 1.827779 | 1.168981 | 1 | 1.496493 | 0.8187497
15897.6 | 4.416 | 1.827779 | 1.169099 | 1 | 1.49629 | 0.8186383
15900.8004 | 4.416889 | 1.827779 | 1.169217 | 1 | 1.497918 | 0.819529
15904.0008 | 4.417778 | 1.827779 | 1.169334 | 1 | 1.498735 | 0.8199761
15907.2012 | 4.418667 | 1.827779 | 1.169452 | 1 | 1.499449 | 0.8203667
15910.4016 | 4.419556 | 1.827779 | 1.16957 | 1 | 1.498021 | 0.8195856
15913.5984 | 4.420444 | 1.827779 | 1.169687 | 1 | 1.496293 | 0.8186402
15916.7988 | 4.421333 | 1.827779 | 1.169805 | 1 | 1.496903 | 0.8189742
15919.9992 | 4.422222 | 1.827779 | 1.169922 | 1 | 1.498531 | 0.8198648
15923.1996 | 4.423111 | 1.827779 | 1.17004 | 1 | 1.499549 | 0.8204215
15926.4 | 4.424 | 1.827779 | 1.170158 | 1 | 1.499445 | 0.8203649
15929.6004 | 4.424889 | 1.827779 | 1.170275 | 1 | 1.499142 | 0.8201988
15932.8008 | 4.425778 | 1.827779 | 1.170393 | 1 | 1.499549 | 0.8204215
15936.0012 | 4.426667 | 1.827779 | 1.17051 | 1 | 1.498428 | 0.8198082
15939.2016 | 4.427556 | 1.827779 | 1.170628 | 1 | 1.495986 | 0.8184723
15942.3984 | 4.428444 | 1.827779 | 1.170745 | 1 | 1.497511 | 0.8193063
15945.5988 | 4.429333 | 1.827779 | 1.170863 | 1 | 1.500056 | 0.8206989
15948.7992 | 4.430222 | 1.827779 | 1.17098 | 1 | 1.500973 | 0.8212008
15951.9996 | 4.431111 | 1.827779 | 1.171098 | 1 | 1.499852 | 0.8205875
15955.2 | 4.432 | 1.827779 | 1.171215 | 1 | 1.499549 | 0.8204215
15958.4004 | 4.432889 | 1.827779 | 1.171333 | 1 | 1.499545 | 0.8204196
15961.6008 | 4.433778 | 1.827779 | 1.17145 | 1 | 1.500466 | 0.8209234
15964.8012 | 4.434667 | 1.827779 | 1.171567 | 1 | 1.499549 | 0.8204215
15968.0016 | 4.435556 | 1.827779 | 1.171685 | 1 | 1.497714 | 0.8194177
15971.1984 | 4.436444 | 1.827779 | 1.171802 | 1 | 1.496086 | 0.818527
15974.3988 | 4.437333 | 1.827779 | 1.17192 | 1 | 1.497818 | 0.8194742
15977.5992 | 4.438222 | 1.827779 | 1.172037 | 1 | 1.498938 | 0.8200875
15980.7996 | 4.439111 | 1.827779 | 1.172154 | 1 | 1.498531 | 0.8198648
15984 | 4.44 | 1.827779 | 1.172272 | 1 | 1.497107 | 0.8190855
15987.2004 | 4.440889 | 1.827779 | 1.172389 | 1 | 1.498224 | 0.8196969
15990.4008 | 4.441778 | 1.827779 | 1.172506 | 1 | 1.498732 | 0.8199743
15993.6012 | 4.442667 | 1.827779 | 1.172624 | 1 | 1.498631 | 0.8199196
15996.8016 | 4.443556 | 1.827779 | 1.172741 | 1 | 1.500566 | 0.8209781
15999.9984 | 4.444444 | 1.827779 | 1.172858 | 1 | 1.498224 | 0.8196969
16003.1988 | 4.445333 | 1.827779 | 1.172975 | 1 | 1.498021 | 0.8195856
16006.3992 | 4.446222 | 1.827779 | 1.173093 | 1 | 1.499649 | 0.8204762
16009.5996 | 4.447111 | 1.827779 | 1.17321 | 1 | 1.502908 | 0.8222593
16012.8 | 4.448 | 1.827779 | 1.173327 | 1 | 1.499549 | 0.8204215
16016.0004 | 4.448889 | 1.827779 | 1.173445 | 1 | 1.49731 | 0.8191968
16019.2008 | 4.449778 | 1.827779 | 1.173562 | 1 | 1.496293 | 0.8186402
16022.4012 | 4.450667 | 1.827779 | 1.173679 | 1 | 1.4967 | 0.8188628
16025.6016 | 4.451556 | 1.827779 | 1.173796 | 1 | 1.496393 | 0.8186949
16028.7984 | 4.452444 | 1.827779 | 1.173913 | 1 | 1.497307 | 0.819195
16031.9988 | 4.453333 | 1.827779 | 1.17403 | 1 | 1.498635 | 0.8199214
16035.1992 | 4.454222 | 1.827779 | 1.174148 | 1 | 1.497307 | 0.819195
16038.3996 | 4.455111 | 1.827779 | 1.174265 | 1 | 1.495579 | 0.8182496
16041.6 | 4.456 | 1.827779 | 1.174382 | 1 | 1.495679 | 0.8183043
16044.8004 | 4.456889 | 1.827779 | 1.174499 | 1 | 1.495683 | 0.8183062
16048.0008 | 4.457778 | 1.827779 | 1.174616 | 1 | 1.494455 | 0.8176345
16051.2012 | 4.458667 | 1.827779 | 1.174733 | 1 | 1.494255 | 0.817525
16054.4016 | 4.459556 | 1.827779 | 1.17485 | 1 | 1.493848 | 0.8173024
16057.5984 | 4.460444 | 1.827779 | 1.174967 | 1 | 1.494662 | 0.8177477
16060.7988 | 4.461333 | 1.827779 | 1.175084 | 1 | 1.498224 | 0.8196969
16063.9992 | 4.462222 | 1.827779 | 1.175202 | 1 | 1.50128 | 0.8213687
16067.1996 | 4.463111 | 1.827779 | 1.175319 | 1 | 1.501484 | 0.82148
16070.4 | 4.464 | 1.827779 | 1.175436 | 1 | 1.502094 | 0.821814
16073.6004 | 4.464889 | 1.827779 | 1.175553 | 1 | 1.503825 | 0.8227612
16076.8008 | 4.465778 | 1.827779 | 1.17567 | 1 | 1.504332 | 0.8230386
16080.0012 | 4.466667 | 1.827779 | 1.175787 | 1 | 1.500159 | 0.8207554
16083.2016 | 4.467556 | 1.827779 | 1.175904 | 1 | 1.498531 | 0.8198648
16086.3984 | 4.468444 | 1.827779 | 1.176021 | 1 | 1.50077 | 0.8210894
16089.5988 | 4.469333 | 1.827779 | 1.176138 | 1 | 1.501584 | 0.8215348
16092.7992 | 4.470222 | 1.827779 | 1.176255 | 1 | 1.499649 | 0.8204762
16095.9996 | 4.471111 | 1.827779 | 1.176372 | 1 | 1.498938 | 0.8200875
16099.2 | 4.472 | 1.827779 | 1.176488 | 1 | 1.498531 | 0.8198648
16102.4004 | 4.472889 | 1.827779 | 1.176605 | 1 | 1.498428 | 0.8198082
16105.6008 | 4.473778 | 1.827779 | 1.176722 | 1 | 1.499752 | 0.8205328
16108.8012 | 4.474667 | 1.827779 | 1.176839 | 1 | 1.499649 | 0.8204762
16112.0016 | 4.475556 | 1.827779 | 1.176956 | 1 | 1.497918 | 0.819529
16115.1984 | 4.476444 | 1.827779 | 1.177073 | 1 | 1.499549 | 0.8204215
16118.3988 | 4.477333 | 1.827779 | 1.17719 | 1 | 1.502298 | 0.8219253
16121.5992 | 4.478222 | 1.827779 | 1.177307 | 1 | 1.502401 | 0.8219819
16124.7996 | 4.479111 | 1.827779 | 1.177423 | 1 | 1.499752 | 0.8205328
16128 | 4.48 | 1.827779 | 1.17754 | 1 | 1.497717 | 0.8194195
16131.2004 | 4.480889 | 1.827779 | 1.177657 | 1 | 1.495883 | 0.8184157
16134.4008 | 4.481778 | 1.827779 | 1.177774 | 1 | 1.495986 | 0.8184723
16137.6012 | 4.482667 | 1.827779 | 1.177891 | 1 | 1.499852 | 0.8205875
16140.8016 | 4.483556 | 1.827779 | 1.178008 | 1 | 1.501584 | 0.8215348
16143.9984 | 4.484444 | 1.827779 | 1.178124 | 1 | 1.498835 | 0.8200309
16147.1988 | 4.485333 | 1.827779 | 1.178241 | 1 | 1.497921 | 0.8195308
16150.3992 | 4.486222 | 1.827779 | 1.178358 | 1 | 1.498021 | 0.8195856
16153.5996 | 4.487111 | 1.827779 | 1.178474 | 1 | 1.497104 | 0.8190837
16156.8 | 4.488 | 1.827779 | 1.178591 | 1 | 1.495986 | 0.8184723
16160.0004 | 4.488889 | 1.827779 | 1.178708 | 1 | 1.498224 | 0.8196969
16163.2008 | 4.489778 | 1.827779 | 1.178825 | 1 | 1.500259 | 0.8208102
16166.4012 | 4.490667 | 1.827779 | 1.178941 | 1 | 1.501684 | 0.8215895
16169.6016 | 4.491556 | 1.827779 | 1.179058 | 1 | 1.503008 | 0.8223141
16172.7984 | 4.492444 | 1.827779 | 1.179175 | 1 | 1.50148 | 0.8214782
16175.9988 | 4.493333 | 1.827779 | 1.179291 | 1 | 1.500263 | 0.820812
16179.1992 | 4.494222 | 1.827779 | 1.179408 | 1 | 1.500259 | 0.8208102
16182.3996 | 4.495111 | 1.827779 | 1.179525 | 1 | 1.501073 | 0.8212555
16185.6 | 4.496 | 1.827779 | 1.179641 | 1 | 1.503212 | 0.8224254
16188.8004 | 4.496889 | 1.827779 | 1.179758 | 1 | 1.504739 | 0.8232613
16192.0008 | 4.497778 | 1.827779 | 1.179874 | 1 | 1.502398 | 0.8219801
16195.2012 | 4.498667 | 1.827779 | 1.179991 | 1 | 1.500056 | 0.8206989
16198.4016 | 4.499556 | 1.827779 | 1.180108 | 1 | 1.500259 | 0.8208102
16201.5984 | 4.500444 | 1.827779 | 1.180224 | 1 | 1.500973 | 0.8212008
16204.7988 | 4.501333 | 1.827779 | 1.180341 | 1 | 1.499956 | 0.8206441
16207.9992 | 4.502222 | 1.827779 | 1.180457 | 1 | 1.50087 | 0.8211442
16211.1996 | 4.503111 | 1.827779 | 1.180574 | 1 | 1.502705 | 0.822148
16214.4 | 4.504 | 1.827779 | 1.18069 | 1 | 1.500666 | 0.8210329
16217.6004 | 4.504889 | 1.827779 | 1.180807 | 1 | 1.500056 | 0.8206989
16220.8008 | 4.505778 | 1.827779 | 1.180923 | 1 | 1.502705 | 0.822148
16224.0012 | 4.506667 | 1.827779 | 1.18104 | 1 | 1.504539 | 0.8231518
16227.2016 | 4.507556 | 1.827779 | 1.181156 | 1 | 1.502298 | 0.8219253
16230.3984 | 4.508444 | 1.827779 | 1.181273 | 1 | 1.502401 | 0.8219819
16233.5988 | 4.509333 | 1.827779 | 1.181389 | 1 | 1.502808 | 0.8222046
16236.7992 | 4.510222 | 1.827779 | 1.181505 | 1 | 1.50077 | 0.8210894
16239.9996 | 4.511111 | 1.827779 | 1.181622 | 1 | 1.498124 | 0.8196421
16243.2 | 4.512 | 1.827779 | 1.181738 | 1 | 1.498531 | 0.8198648
16246.4004 | 4.512889 | 1.827779 | 1.181855 | 1 | 1.501177 | 0.8213121
16249.6008 | 4.513778 | 1.827779 | 1.181971 | 1 | 1.502294 | 0.8219235
16252.8012 | 4.514667 | 1.827779 | 1.182088 | 1 | 1.50128 | 0.8213687
16256.0016 | 4.515556 | 1.827779 | 1.182204 | 1 | 1.502298 | 0.8219253
16259.1984 | 4.516444 | 1.827779 | 1.18232 | 1 | 1.501684 | 0.8215895
16262.3988 | 4.517333 | 1.827779 | 1.182436 | 1 | 1.500059 | 0.8207007
16265.5992 | 4.518222 | 1.827779 | 1.182553 | 1 | 1.50128 | 0.8213687
16268.7996 | 4.519111 | 1.827779 | 1.182669 | 1 | 1.503722 | 0.8227046
16272 | 4.52 | 1.827779 | 1.182785 | 1 | 1.503215 | 0.8224272
16275.2004 | 4.520889 | 1.827779 | 1.182902 | 1 | 1.502197 | 0.8218706
16278.4008 | 4.521778 | 1.827779 | 1.183018 | 1 | 1.500363 | 0.8208668
16281.6012 | 4.522667 | 1.827779 | 1.183134 | 1 | 1.501687 | 0.8215913
16284.8016 | 4.523556 | 1.827779 | 1.183251 | 1 | 1.502908 | 0.8222593
16287.9984 | 4.524444 | 1.827779 | 1.183367 | 1 | 1.503312 | 0.8224802
16291.1988 | 4.525333 | 1.827779 | 1.183483 | 1 | 1.501891 | 0.8217027
16294.3992 | 4.526222 | 1.827779 | 1.183599 | 1 | 1.502705 | 0.822148
16297.5996 | 4.527111 | 1.827779 | 1.183716 | 1 | 1.502501 | 0.8220367
16300.8 | 4.528 | 1.827779 | 1.183832 | 1 | 1.502197 | 0.8218706
16304.0004 | 4.528889 | 1.827779 | 1.183948 | 1 | 1.502908 | 0.8222593
16307.2008 | 4.529778 | 1.827779 | 1.184064 | 1 | 1.503215 | 0.8224272
16310.4012 | 4.530667 | 1.827779 | 1.18418 | 1 | 1.502601 | 0.8220914
16313.6016 | 4.531556 | 1.827779 | 1.184297 | 1 | 1.501991 | 0.8217574
16316.7984 | 4.532444 | 1.827779 | 1.184413 | 1 | 1.501177 | 0.8213121
16319.9988 | 4.533333 | 1.827779 | 1.184529 | 1 | 1.500359 | 0.8208649
16323.1992 | 4.534222 | 1.827779 | 1.184645 | 1 | 1.502194 | 0.8218687
16326.3996 | 4.535111 | 1.827779 | 1.184761 | 1 | 1.504433 | 0.8230934
16329.6 | 4.536 | 1.827779 | 1.184877 | 1 | 1.506064 | 0.8239859
16332.8004 | 4.536889 | 1.827779 | 1.184993 | 1 | 1.504536 | 0.82315
16336.0008 | 4.537778 | 1.827779 | 1.185109 | 1 | 1.503215 | 0.8224272
16339.2012 | 4.538667 | 1.827779 | 1.185225 | 1 | 1.503212 | 0.8224254
16342.4016 | 4.539556 | 1.827779 | 1.185341 | 1 | 1.503108 | 0.8223688
16345.5984 | 4.540444 | 1.827779 | 1.185457 | 1 | 1.501177 | 0.8213121
16348.7988 | 4.541333 | 1.827779 | 1.185573 | 1 | 1.50087 | 0.8211442
16351.9992 | 4.542222 | 1.827779 | 1.185689 | 1 | 1.502601 | 0.8220914
16355.1996 | 4.543111 | 1.827779 | 1.185805 | 1 | 1.501584 | 0.8215348
16358.4 | 4.544 | 1.827779 | 1.185921 | 1 | 1.499445 | 0.8203649
16361.6004 | 4.544889 | 1.827779 | 1.186037 | 1 | 1.500363 | 0.8208668
16364.8008 | 4.545778 | 1.827779 | 1.186153 | 1 | 1.502501 | 0.8220367
16368.0012 | 4.546667 | 1.827779 | 1.186269 | 1 | 1.50077 | 0.8210894
16371.2016 | 4.547556 | 1.827779 | 1.186385 | 1 | 1.495986 | 0.8184723
16374.3984 | 4.548444 | 1.827779 | 1.186501 | 1 | 1.495272 | 0.8180817
16377.5988 | 4.549333 | 1.827779 | 1.186617 | 1 | 1.497204 | 0.8191384
16380.7992 | 4.550222 | 1.827779 | 1.186733 | 1 | 1.501177 | 0.8213121
16383.9996 | 4.551111 | 1.827779 | 1.186849 | 1 | 1.504739 | 0.8232613
16387.2 | 4.552 | 1.827779 | 1.186965 | 1 | 1.506774 | 0.8243746
16390.4004 | 4.552889 | 1.827779 | 1.187081 | 1 | 1.506574 | 0.8242651
16393.6008 | 4.553778 | 1.827779 | 1.187197 | 1 | 1.509116 | 0.8256558
16396.8012 | 4.554667 | 1.827779 | 1.187313 | 1 | 1.510133 | 0.8262125
16400.0016 | 4.555556 | 1.827779 | 1.187428 | 1 | 1.506878 | 0.8244312
16403.1984 | 4.556444 | 1.827779 | 1.187544 | 1 | 1.504229 | 0.8229821
16406.3988 | 4.557333 | 1.827779 | 1.18766 | 1 | 1.505046 | 0.8234292
16409.5992 | 4.558222 | 1.827779 | 1.187776 | 1 | 1.506267 | 0.8240972
16412.7996 | 4.559111 | 1.827779 | 1.187892 | 1 | 1.506164 | 0.8240406
16416 | 4.56 | 1.827779 | 1.188008 | 1 | 1.508302 | 0.8252105
16419.2004 | 4.560889 | 1.827779 | 1.188123 | 1 | 1.508099 | 0.8250992
16422.4008 | 4.561778 | 1.827779 | 1.188239 | 1 | 1.507388 | 0.8247104
16425.6012 | 4.562667 | 1.827779 | 1.188355 | 1 | 1.506167 | 0.8240424
16428.8016 | 4.563556 | 1.827779 | 1.188471 | 1 | 1.507385 | 0.8247086
16431.9984 | 4.564444 | 1.827779 | 1.188586 | 1 | 1.507081 | 0.8245425
16435.1988 | 4.565333 | 1.827779 | 1.188702 | 1 | 1.504232 | 0.8229839
16438.3992 | 4.566222 | 1.827779 | 1.188818 | 1 | 1.501484 | 0.82148
16441.5996 | 4.567111 | 1.827779 | 1.188933 | 1 | 1.504536 | 0.82315
16444.8 | 4.568 | 1.827779 | 1.189049 | 1 | 1.507692 | 0.8248765
16448.0004 | 4.568889 | 1.827779 | 1.189165 | 1 | 1.507999 | 0.8250444
16451.2008 | 4.569778 | 1.827779 | 1.189281 | 1 | 1.508506 | 0.8253218
16454.4012 | 4.570667 | 1.827779 | 1.189396 | 1 | 1.506774 | 0.8243746
16457.6016 | 4.571556 | 1.827779 | 1.189512 | 1 | 1.504129 | 0.8229273
16460.7984 | 4.572444 | 1.827779 | 1.189627 | 1 | 1.504332 | 0.8230386
16463.9988 | 4.573333 | 1.827779 | 1.189743 | 1 | 1.505657 | 0.8237632
16467.1992 | 4.574222 | 1.827779 | 1.189859 | 1 | 1.504536 | 0.82315
16470.3996 | 4.575111 | 1.827779 | 1.189974 | 1 | 1.505353 | 0.8235971
16473.6 | 4.576 | 1.827779 | 1.19009 | 1 | 1.506774 | 0.8243746
16476.8004 | 4.576889 | 1.827779 | 1.190206 | 1 | 1.506064 | 0.8239859
16480.0008 | 4.577778 | 1.827779 | 1.190321 | 1 | 1.504129 | 0.8229273
16483.2012 | 4.578667 | 1.827779 | 1.190437 | 1 | 1.504536 | 0.82315
16486.4016 | 4.579556 | 1.827779 | 1.190552 | 1 | 1.507999 | 0.8250444
16489.5984 | 4.580444 | 1.827779 | 1.190668 | 1 | 1.508302 | 0.8252105
16492.7988 | 4.581333 | 1.827779 | 1.190783 | 1 | 1.505246 | 0.8235387
16495.9992 | 4.582222 | 1.827779 | 1.190899 | 1 | 1.503518 | 0.8225933
16499.1996 | 4.583111 | 1.827779 | 1.191014 | 1 | 1.503822 | 0.8227594
16502.4 | 4.584 | 1.827779 | 1.19113 | 1 | 1.502501 | 0.8220367
16505.6004 | 4.584889 | 1.827779 | 1.191245 | 1 | 1.501484 | 0.82148
16508.8008 | 4.585778 | 1.827779 | 1.191361 | 1 | 1.504332 | 0.8230386
16512.0012 | 4.586667 | 1.827779 | 1.191476 | 1 | 1.50535 | 0.8235953
16515.2016 | 4.587556 | 1.827779 | 1.191592 | 1 | 1.506574 | 0.8242651
16518.3984 | 4.588444 | 1.827779 | 1.191707 | 1 | 1.506774 | 0.8243746
16521.5988 | 4.589333 | 1.827779 | 1.191822 | 1 | 1.507181 | 0.8245973
16524.7992 | 4.590222 | 1.827779 | 1.191938 | 1 | 1.50576 | 0.8238198
16527.9996 | 4.591111 | 1.827779 | 1.192053 | 1 | 1.505453 | 0.8236519
16531.2 | 4.592 | 1.827779 | 1.192169 | 1 | 1.504639 | 0.8232065
16534.4004 | 4.592889 | 1.827779 | 1.192284 | 1 | 1.504029 | 0.8228725
16537.6008 | 4.593778 | 1.827779 | 1.192399 | 1 | 1.504433 | 0.8230934
16540.8012 | 4.594667 | 1.827779 | 1.192515 | 1 | 1.507488 | 0.8247652
16544.0016 | 4.595556 | 1.827779 | 1.19263 | 1 | 1.508709 | 0.8254331
16547.1984 | 4.596444 | 1.827779 | 1.192745 | 1 | 1.506471 | 0.8242085
16550.3988 | 4.597333 | 1.827779 | 1.192861 | 1 | 1.503112 | 0.8223706
16553.5992 | 4.598222 | 1.827779 | 1.192976 | 1 | 1.501887 | 0.8217008
16556.7996 | 4.599111 | 1.827779 | 1.193091 | 1 | 1.503315 | 0.822482
16560 | 4.6 | 1.827779 | 1.193207 | 1 | 1.505043 | 0.8234274
16563.2004 | 4.600889 | 1.827779 | 1.193322 | 1 | 1.505657 | 0.8237632
16566.4008 | 4.601778 | 1.827779 | 1.193437 | 1 | 1.507081 | 0.8245425
16569.6012 | 4.602667 | 1.827779 | 1.193553 | 1 | 1.507488 | 0.8247652
16572.8016 | 4.603556 | 1.827779 | 1.193668 | 1 | 1.507895 | 0.8249878
16575.9984 | 4.604444 | 1.827779 | 1.193783 | 1 | 1.508402 | 0.8252652
16579.1988 | 4.605333 | 1.827779 | 1.193898 | 1 | 1.508099 | 0.8250992
16582.3992 | 4.606222 | 1.827779 | 1.194013 | 1 | 1.506778 | 0.8243764
16585.5996 | 4.607111 | 1.827779 | 1.194129 | 1 | 1.50596 | 0.8239293
16588.8 | 4.608 | 1.827779 | 1.194244 | 1 | 1.507692 | 0.8248765
16592.0004 | 4.608889 | 1.827779 | 1.194359 | 1 | 1.509016 | 0.8256011
16595.2008 | 4.609778 | 1.827779 | 1.194474 | 1 | 1.507999 | 0.8250444
16598.4012 | 4.610667 | 1.827779 | 1.194589 | 1 | 1.507185 | 0.8245991
16601.6016 | 4.611556 | 1.827779 | 1.194705 | 1 | 1.508099 | 0.8250992
16604.7984 | 4.612444 | 1.827779 | 1.19482 | 1 | 1.507999 | 0.8250444
16607.9988 | 4.613333 | 1.827779 | 1.194935 | 1 | 1.509116 | 0.8256558
16611.1992 | 4.614222 | 1.827779 | 1.19505 | 1 | 1.50983 | 0.8260464
16614.3996 | 4.615111 | 1.827779 | 1.195165 | 1 | 1.508406 | 0.8252671
16617.6 | 4.616 | 1.827779 | 1.19528 | 1 | 1.507895 | 0.8249878
16620.8004 | 4.616889 | 1.827779 | 1.195395 | 1 | 1.508609 | 0.8253784
16624.0008 | 4.617778 | 1.827779 | 1.19551 | 1 | 1.509323 | 0.825769
16627.2012 | 4.618667 | 1.827779 | 1.195625 | 1 | 1.510137 | 0.8262143
16630.4016 | 4.619556 | 1.827779 | 1.19574 | 1 | 1.509423 | 0.8258237
16633.5984 | 4.620444 | 1.827779 | 1.195855 | 1 | 1.507488 | 0.8247652
16636.7988 | 4.621333 | 1.827779 | 1.19597 | 1 | 1.50586 | 0.8238745
16639.9992 | 4.622222 | 1.827779 | 1.196085 | 1 | 1.50586 | 0.8238745
16643.1996 | 4.623111 | 1.827779 | 1.1962 | 1 | 1.506774 | 0.8243746
16646.4 | 4.624 | 1.827779 | 1.196315 | 1 | 1.508099 | 0.8250992
16649.6004 | 4.624889 | 1.827779 | 1.19643 | 1 | 1.509016 | 0.8256011
16652.8008 | 4.625778 | 1.827779 | 1.196545 | 1 | 1.512375 | 0.8274389
16656.0012 | 4.626667 | 1.827779 | 1.19666 | 1 | 1.511154 | 0.8267709
16659.2016 | 4.627556 | 1.827779 | 1.196775 | 1 | 1.506878 | 0.8244312
16662.3984 | 4.628444 | 1.827779 | 1.19689 | 1 | 1.504129 | 0.8229273
16665.5988 | 4.629333 | 1.827779 | 1.197005 | 1 | 1.509323 | 0.825769
16668.7992 | 4.630222 | 1.827779 | 1.19712 | 1 | 1.511154 | 0.8267709
16671.9996 | 4.631111 | 1.827779 | 1.197235 | 1 | 1.509523 | 0.8258785
16675.2 | 4.632 | 1.827779 | 1.19735 | 1 | 1.509323 | 0.825769
16678.4004 | 4.632889 | 1.827779 | 1.197465 | 1 | 1.509626 | 0.825935
16681.6008 | 4.633778 | 1.827779 | 1.19758 | 1 | 1.507388 | 0.8247104
16684.8012 | 4.634667 | 1.827779 | 1.197694 | 1 | 1.507592 | 0.8248217
16688.0016 | 4.635556 | 1.827779 | 1.197809 | 1 | 1.509423 | 0.8258237
16691.1984 | 4.636444 | 1.827779 | 1.197924 | 1 | 1.509933 | 0.826103
16694.3988 | 4.637333 | 1.827779 | 1.198039 | 1 | 1.508609 | 0.8253784
16697.5992 | 4.638222 | 1.827779 | 1.198154 | 1 | 1.506267 | 0.8240972
16700.7996 | 4.639111 | 1.827779 | 1.198269 | 1 | 1.507285 | 0.8246538
16704 | 4.64 | 1.827779 | 1.198383 | 1 | 1.511051 | 0.8267144
16707.2004 | 4.640889 | 1.827779 | 1.198498 | 1 | 1.512782 | 0.8276616
16710.4008 | 4.641778 | 1.827779 | 1.198613 | 1 | 1.511254 | 0.8268257
16713.6012 | 4.642667 | 1.827779 | 1.198728 | 1 | 1.510644 | 0.8264917
16716.8016 | 4.643556 | 1.827779 | 1.198842 | 1 | 1.511154 | 0.8267709
16719.9984 | 4.644444 | 1.827779 | 1.198957 | 1 | 1.50983 | 0.8260464
16723.1988 | 4.645333 | 1.827779 | 1.199072 | 1 | 1.507081 | 0.8245425
16726.3992 | 4.646222 | 1.827779 | 1.199187 | 1 | 1.507081 | 0.8245425
16729.5996 | 4.647111 | 1.827779 | 1.199301 | 1 | 1.509219 | 0.8257124
16732.8 | 4.648 | 1.827779 | 1.199416 | 1 | 1.508709 | 0.8254331
16736.0004 | 4.648889 | 1.827779 | 1.199531 | 1 | 1.509626 | 0.825935
16739.2008 | 4.649778 | 1.827779 | 1.199645 | 1 | 1.510847 | 0.826603
16742.4012 | 4.650667 | 1.827779 | 1.19976 | 1 | 1.510951 | 0.8266596
16745.6016 | 4.651556 | 1.827779 | 1.199875 | 1 | 1.509219 | 0.8257124
16748.7984 | 4.652444 | 1.827779 | 1.199989 | 1 | 1.509526 | 0.8258803
16751.9988 | 4.653333 | 1.827779 | 1.200104 | 1 | 1.508916 | 0.8255463
16755.1992 | 4.654222 | 1.827779 | 1.200219 | 1 | 1.508913 | 0.8255445
16758.3996 | 4.655111 | 1.827779 | 1.200333 | 1 | 1.508099 | 0.8250992
16761.6 | 4.656 | 1.827779 | 1.200448 | 1 | 1.510337 | 0.8263238
16764.8004 | 4.656889 | 1.827779 | 1.200562 | 1 | 1.512479 | 0.8274955
16768.0008 | 4.657778 | 1.827779 | 1.200677 | 1 | 1.513396 | 0.8279974
16771.2012 | 4.658667 | 1.827779 | 1.200792 | 1 | 1.5137 | 0.8281635
16774.4016 | 4.659556 | 1.827779 | 1.200906 | 1 | 1.512886 | 0.8277182
16777.5984 | 4.660444 | 1.827779 | 1.201021 | 1 | 1.510644 | 0.8264917
16780.7988 | 4.661333 | 1.827779 | 1.201135 | 1 | 1.509219 | 0.8257124
16783.9992 | 4.662222 | 1.827779 | 1.20125 | 1 | 1.510847 | 0.826603
16787.1996 | 4.663111 | 1.827779 | 1.201364 | 1 | 1.510951 | 0.8266596
16790.4 | 4.664 | 1.827779 | 1.201479 | 1 | 1.51044 | 0.8263804
16793.6004 | 4.664889 | 1.827779 | 1.201593 | 1 | 1.511254 | 0.8268257
16796.8008 | 4.665778 | 1.827779 | 1.201708 | 1 | 1.511765 | 0.8271049
16800.0012 | 4.666667 | 1.827779 | 1.201822 | 1 | 1.511151 | 0.8267691
16803.2016 | 4.667556 | 1.827779 | 1.201937 | 1 | 1.510237 | 0.826269
16806.3984 | 4.668444 | 1.827779 | 1.202051 | 1 | 1.509626 | 0.825935
16809.5988 | 4.669333 | 1.827779 | 1.202165 | 1 | 1.50973 | 0.8259916
16812.7992 | 4.670222 | 1.827779 | 1.20228 | 1 | 1.51044 | 0.8263804
16815.9996 | 4.671111 | 1.827779 | 1.202394 | 1 | 1.511254 | 0.8268257
16819.2 | 4.672 | 1.827779 | 1.202509 | 1 | 1.511765 | 0.8271049
16822.4004 | 4.672889 | 1.827779 | 1.202623 | 1 | 1.51054 | 0.8264351
16825.6008 | 4.673778 | 1.827779 | 1.202737 | 1 | 1.510237 | 0.826269
16828.8012 | 4.674667 | 1.827779 | 1.202852 | 1 | 1.511154 | 0.8267709
16832.0016 | 4.675556 | 1.827779 | 1.202966 | 1 | 1.513903 | 0.8282748
16835.1984 | 4.676444 | 1.827779 | 1.20308 | 1 | 1.514003 | 0.8283296
16838.3988 | 4.677333 | 1.827779 | 1.203195 | 1 | 1.512375 | 0.8274389
16841.5992 | 4.678222 | 1.827779 | 1.203309 | 1 | 1.511358 | 0.8268823
16844.7996 | 4.679111 | 1.827779 | 1.203423 | 1 | 1.511358 | 0.8268823
16848 | 4.68 | 1.827779 | 1.203538 | 1 | 1.511865 | 0.8271597
16851.2004 | 4.680889 | 1.827779 | 1.203652 | 1 | 1.512068 | 0.827271
16854.4008 | 4.681778 | 1.827779 | 1.203766 | 1 | 1.509526 | 0.8258803
16857.6012 | 4.682667 | 1.827779 | 1.203881 | 1 | 1.508202 | 0.8251557
16860.8016 | 4.683556 | 1.827779 | 1.203995 | 1 | 1.511765 | 0.8271049
16863.9984 | 4.684444 | 1.827779 | 1.204109 | 1 | 1.513393 | 0.8279956
16867.1988 | 4.685333 | 1.827779 | 1.204223 | 1 | 1.513393 | 0.8279956
16870.3992 | 4.686222 | 1.827779 | 1.204337 | 1 | 1.514107 | 0.8283861
16873.5996 | 4.687111 | 1.827779 | 1.204452 | 1 | 1.51431 | 0.8284975
16876.8 | 4.688 | 1.827779 | 1.204566 | 1 | 1.514207 | 0.8284409
16880.0004 | 4.688889 | 1.827779 | 1.20468 | 1 | 1.513596 | 0.8281069
16883.2008 | 4.689778 | 1.827779 | 1.204794 | 1 | 1.511665 | 0.8270502
16886.4012 | 4.690667 | 1.827779 | 1.204909 | 1 | 1.510137 | 0.8262143
16889.6016 | 4.691556 | 1.827779 | 1.205023 | 1 | 1.511051 | 0.8267144
16892.7984 | 4.692444 | 1.827779 | 1.205137 | 1 | 1.511968 | 0.8272163
16895.9988 | 4.693333 | 1.827779 | 1.205251 | 1 | 1.512782 | 0.8276616
16899.1992 | 4.694222 | 1.827779 | 1.205365 | 1 | 1.5137 | 0.8281635
16902.3996 | 4.695111 | 1.827779 | 1.205479 | 1 | 1.514003 | 0.8283296
16905.6 | 4.696 | 1.827779 | 1.205593 | 1 | 1.513293 | 0.8279408
16908.8004 | 4.696889 | 1.827779 | 1.205707 | 1 | 1.511358 | 0.8268823
16912.0008 | 4.697778 | 1.827779 | 1.205821 | 1 | 1.511154 | 0.8267709
16915.2012 | 4.698667 | 1.827779 | 1.205936 | 1 | 1.510644 | 0.8264917
16918.4016 | 4.699556 | 1.827779 | 1.20605 | 1 | 1.509933 | 0.826103
16921.5984 | 4.700444 | 1.827779 | 1.206164 | 1 | 1.508302 | 0.8252105
16924.7988 | 4.701333 | 1.827779 | 1.206278 | 1 | 1.508506 | 0.8253218
16927.9992 | 4.702222 | 1.827779 | 1.206392 | 1 | 1.508305 | 0.8252123
16931.1996 | 4.703111 | 1.827779 | 1.206506 | 1 | 1.508099 | 0.8250992
16934.4 | 4.704 | 1.827779 | 1.20662 | 1 | 1.508509 | 0.8253236
16937.6004 | 4.704889 | 1.827779 | 1.206734 | 1 | 1.510851 | 0.8266049
16940.8008 | 4.705778 | 1.827779 | 1.206848 | 1 | 1.51431 | 0.8284975
16944.0012 | 4.706667 | 1.827779 | 1.206962 | 1 | 1.515431 | 0.8291107
16947.2016 | 4.707556 | 1.827779 | 1.207076 | 1 | 1.515224 | 0.8289975
16950.3984 | 4.708444 | 1.827779 | 1.20719 | 1 | 1.514003 | 0.8283296
16953.5988 | 4.709333 | 1.827779 | 1.207304 | 1 | 1.513599 | 0.8281087
16956.7992 | 4.710222 | 1.827779 | 1.207417 | 1 | 1.513293 | 0.8279408
16959.9996 | 4.711111 | 1.827779 | 1.207531 | 1 | 1.512986 | 0.8277729
16963.2 | 4.712 | 1.827779 | 1.207645 | 1 | 1.512986 | 0.8277729
16966.4004 | 4.712889 | 1.827779 | 1.207759 | 1 | 1.512579 | 0.8275503
16969.6008 | 4.713778 | 1.827779 | 1.207873 | 1 | 1.511765 | 0.8271049
16972.8012 | 4.714667 | 1.827779 | 1.207987 | 1 | 1.510847 | 0.826603
16976.0016 | 4.715556 | 1.827779 | 1.208101 | 1 | 1.509626 | 0.825935
16979.1984 | 4.716444 | 1.827779 | 1.208215 | 1 | 1.509626 | 0.825935
16982.3988 | 4.717333 | 1.827779 | 1.208329 | 1 | 1.510444 | 0.8263822
16985.5992 | 4.718222 | 1.827779 | 1.208442 | 1 | 1.512275 | 0.8273842
16988.7996 | 4.719111 | 1.827779 | 1.208556 | 1 | 1.515021 | 0.8288862
16992 | 4.72 | 1.827779 | 1.20867 | 1 | 1.515227 | 0.8289994
16995.2004 | 4.720889 | 1.827779 | 1.208784 | 1 | 1.514513 | 0.8286088
16998.4008 | 4.721778 | 1.827779 | 1.208898 | 1 | 1.513293 | 0.8279408
17001.6012 | 4.722667 | 1.827779 | 1.209012 | 1 | 1.512579 | 0.8275503
17004.8016 | 4.723556 | 1.827779 | 1.209125 | 1 | 1.511561 | 0.8269936
17007.9984 | 4.724444 | 1.827779 | 1.209239 | 1 | 1.512375 | 0.8274389
17011.1988 | 4.725333 | 1.827779 | 1.209353 | 1 | 1.512579 | 0.8275503
17014.3992 | 4.726222 | 1.827779 | 1.209466 | 1 | 1.511865 | 0.8271597
17017.5996 | 4.727111 | 1.827779 | 1.20958 | 1 | 1.512172 | 0.8273276
17020.8 | 4.728 | 1.827779 | 1.209694 | 1 | 1.512072 | 0.8272728
17024.0004 | 4.728889 | 1.827779 | 1.209808 | 1 | 1.511868 | 0.8271615
17027.2008 | 4.729778 | 1.827779 | 1.209921 | 1 | 1.512272 | 0.8273823
17030.4012 | 4.730667 | 1.827779 | 1.210035 | 1 | 1.512272 | 0.8273823
17033.6016 | 4.731556 | 1.827779 | 1.210149 | 1 | 1.512475 | 0.8274937
17036.7984 | 4.732444 | 1.827779 | 1.210262 | 1 | 1.51431 | 0.8284975
17039.9988 | 4.733333 | 1.827779 | 1.210376 | 1 | 1.517362 | 0.8301674
17043.1992 | 4.734222 | 1.827779 | 1.21049 | 1 | 1.517873 | 0.8304467
17046.3996 | 4.735111 | 1.827779 | 1.210603 | 1 | 1.516245 | 0.829556
17049.6 | 4.736 | 1.827779 | 1.210717 | 1 | 1.514617 | 0.8286654
17052.8004 | 4.736889 | 1.827779 | 1.210831 | 1 | 1.514817 | 0.8287749
17056.0008 | 4.737778 | 1.827779 | 1.210944 | 1 | 1.513393 | 0.8279956
17059.2012 | 4.738667 | 1.827779 | 1.211058 | 1 | 1.513803 | 0.8282201
17062.4016 | 4.739556 | 1.827779 | 1.211171 | 1 | 1.514614 | 0.8286636
17065.5984 | 4.740444 | 1.827779 | 1.211285 | 1 | 1.514513 | 0.8286088
17068.7988 | 4.741333 | 1.827779 | 1.211398 | 1 | 1.513903 | 0.8282748
17071.9992 | 4.742222 | 1.827779 | 1.211512 | 1 | 1.514817 | 0.8287749
17075.1996 | 4.743111 | 1.827779 | 1.211626 | 1 | 1.513396 | 0.8279974
17078.4 | 4.744 | 1.827779 | 1.211739 | 1 | 1.512375 | 0.8274389
17081.6004 | 4.744889 | 1.827779 | 1.211853 | 1 | 1.511968 | 0.8272163
17084.8008 | 4.745778 | 1.827779 | 1.211966 | 1 | 1.512579 | 0.8275503
17088.0012 | 4.746667 | 1.827779 | 1.21208 | 1 | 1.51431 | 0.8284975
17091.2016 | 4.747556 | 1.827779 | 1.212193 | 1 | 1.518283 | 0.8306712
17094.3984 | 4.748444 | 1.827779 | 1.212307 | 1 | 1.518383 | 0.8307259
17097.5988 | 4.749333 | 1.827779 | 1.21242 | 1 | 1.516652 | 0.8297787
17100.7992 | 4.750222 | 1.827779 | 1.212533 | 1 | 1.517462 | 0.8302222
17103.9996 | 4.751111 | 1.827779 | 1.212647 | 1 | 1.518283 | 0.8306712
17107.2 | 4.752 | 1.827779 | 1.21276 | 1 | 1.519297 | 0.831226
17110.4004 | 4.752889 | 1.827779 | 1.212874 | 1 | 1.520725 | 0.8320071
17113.6008 | 4.753778 | 1.827779 | 1.212987 | 1 | 1.520518 | 0.831894
17116.8012 | 4.754667 | 1.827779 | 1.213101 | 1 | 1.51828 | 0.8306693
17120.0016 | 4.755556 | 1.827779 | 1.213214 | 1 | 1.517976 | 0.8305032
17123.1984 | 4.756444 | 1.827779 | 1.213327 | 1 | 1.518583 | 0.8308354
17126.3988 | 4.757333 | 1.827779 | 1.213441 | 1 | 1.517873 | 0.8304467
17129.5992 | 4.758222 | 1.827779 | 1.213554 | 1 | 1.516141 | 0.8294994
17132.7996 | 4.759111 | 1.827779 | 1.213667 | 1 | 1.515531 | 0.8291655
17136 | 4.76 | 1.827779 | 1.213781 | 1 | 1.517669 | 0.8303353
17139.2004 | 4.760889 | 1.827779 | 1.213894 | 1 | 1.519194 | 0.8311694
17142.4008 | 4.761778 | 1.827779 | 1.214007 | 1 | 1.518687 | 0.830892
17145.6012 | 4.762667 | 1.827779 | 1.214121 | 1 | 1.517669 | 0.8303353
17148.8016 | 4.763556 | 1.827779 | 1.214234 | 1 | 1.516959 | 0.8299466
17151.9984 | 4.764444 | 1.827779 | 1.214347 | 1 | 1.516855 | 0.82989
17155.1988 | 4.765333 | 1.827779 | 1.214461 | 1 | 1.517769 | 0.8303901
17158.3992 | 4.766222 | 1.827779 | 1.214574 | 1 | 1.517976 | 0.8305032
17161.5996 | 4.767111 | 1.827779 | 1.214687 | 1 | 1.51828 | 0.8306693
17164.8 | 4.768 | 1.827779 | 1.2148 | 1 | 1.51818 | 0.8306146
17168.0004 | 4.768889 | 1.827779 | 1.214914 | 1 | 1.518383 | 0.8307259
17171.2008 | 4.769778 | 1.827779 | 1.215027 | 1 | 1.520111 | 0.8316713
17174.4012 | 4.770667 | 1.827779 | 1.21514 | 1 | 1.521642 | 0.832509
17177.6016 | 4.771556 | 1.827779 | 1.215253 | 1 | 1.520722 | 0.8320053
17180.7984 | 4.772444 | 1.827779 | 1.215366 | 1 | 1.520521 | 0.8318958
17183.9988 | 4.773333 | 1.827779 | 1.21548 | 1 | 1.521842 | 0.8326185
17187.1992 | 4.774222 | 1.827779 | 1.215593 | 1 | 1.519094 | 0.8311147
17190.3996 | 4.775111 | 1.827779 | 1.215706 | 1 | 1.516652 | 0.8297787
17193.6 | 4.776 | 1.827779 | 1.215819 | 1 | 1.518687 | 0.830892
17196.8004 | 4.776889 | 1.827779 | 1.215932 | 1 | 1.520621 | 0.8319505
17200.0008 | 4.777778 | 1.827779 | 1.216045 | 1 | 1.519297 | 0.831226
17203.2012 | 4.778667 | 1.827779 | 1.216158 | 1 | 1.51899 | 0.8310581
17206.4016 | 4.779556 | 1.827779 | 1.216272 | 1 | 1.522453 | 0.8329525
17209.5984 | 4.780444 | 1.827779 | 1.216385 | 1 | 1.523267 | 0.8333978
17212.7988 | 4.781333 | 1.827779 | 1.216498 | 1 | 1.521128 | 0.832228
17215.9992 | 4.782222 | 1.827779 | 1.216611 | 1 | 1.519707 | 0.8314505
17219.1996 | 4.783111 | 1.827779 | 1.216724 | 1 | 1.520725 | 0.8320071
17222.4 | 4.784 | 1.827779 | 1.216837 | 1 | 1.520114 | 0.8316731
17225.6004 | 4.784889 | 1.827779 | 1.21695 | 1 | 1.518383 | 0.8307259
17228.8008 | 4.785778 | 1.827779 | 1.217063 | 1 | 1.51879 | 0.8309486
17232.0012 | 4.786667 | 1.827779 | 1.217176 | 1 | 1.520011 | 0.8316166
17235.2016 | 4.787556 | 1.827779 | 1.217289 | 1 | 1.518176 | 0.8306128
17238.3984 | 4.788444 | 1.827779 | 1.217402 | 1 | 1.516448 | 0.8296674
17241.5988 | 4.789333 | 1.827779 | 1.217515 | 1 | 1.516548 | 0.8297221
17244.7992 | 4.790222 | 1.827779 | 1.217628 | 1 | 1.519197 | 0.8311712
17247.9996 | 4.791111 | 1.827779 | 1.217741 | 1 | 1.520111 | 0.8316713
17251.2 | 4.792 | 1.827779 | 1.217854 | 1 | 1.520521 | 0.8318958
17254.4004 | 4.792889 | 1.827779 | 1.217967 | 1 | 1.522249 | 0.8328412
17257.6008 | 4.793778 | 1.827779 | 1.21808 | 1 | 1.52337 | 0.8334544
17260.8012 | 4.794667 | 1.827779 | 1.218193 | 1 | 1.519401 | 0.8312826
17264.0016 | 4.795556 | 1.827779 | 1.218306 | 1 | 1.517362 | 0.8301674
17267.1984 | 4.796444 | 1.827779 | 1.218418 | 1 | 1.520214 | 0.8317279
17270.3988 | 4.797333 | 1.827779 | 1.218531 | 1 | 1.520928 | 0.8321185
17273.5992 | 4.798222 | 1.827779 | 1.218644 | 1 | 1.517769 | 0.8303901
17276.7996 | 4.799111 | 1.827779 | 1.218757 | 1 | 1.516752 | 0.8298334
17280 | 4.8 | 1.827779 | 1.21887 | 1 | 1.518176 | 0.8306128
17283.2004 | 4.800889 | 1.827779 | 1.218983 | 1 | 1.518076 | 0.830558
17286.4008 | 4.801778 | 1.827779 | 1.219096 | 1 | 1.518283 | 0.8306712
17289.6012 | 4.802667 | 1.827779 | 1.219209 | 1 | 1.520621 | 0.8319505
17292.8016 | 4.803556 | 1.827779 | 1.219321 | 1 | 1.522046 | 0.8327299
17295.9984 | 4.804444 | 1.827779 | 1.219434 | 1 | 1.523267 | 0.8333978
17299.1988 | 4.805333 | 1.827779 | 1.219547 | 1 | 1.525915 | 0.834847
17302.3992 | 4.806222 | 1.827779 | 1.21966 | 1 | 1.527747 | 0.8358489
17305.5996 | 4.807111 | 1.827779 | 1.219773 | 1 | 1.527136 | 0.8355149
17308.8 | 4.808 | 1.827779 | 1.219885 | 1 | 1.525812 | 0.8347904
17312.0004 | 4.808889 | 1.827779 | 1.219998 | 1 | 1.526729 | 0.8352923
17315.2008 | 4.809778 | 1.827779 | 1.220111 | 1 | 1.526019 | 0.8349035
17318.4012 | 4.810667 | 1.827779 | 1.220224 | 1 | 1.522453 | 0.8329525
17321.6016 | 4.811556 | 1.827779 | 1.220336 | 1 | 1.519297 | 0.831226
17324.7984 | 4.812444 | 1.827779 | 1.220449 | 1 | 1.520011 | 0.8316166
17327.9988 | 4.813333 | 1.827779 | 1.220562 | 1 | 1.521232 | 0.8322845
17331.1992 | 4.814222 | 1.827779 | 1.220674 | 1 | 1.523777 | 0.8336771
17334.3996 | 4.815111 | 1.827779 | 1.220787 | 1 | 1.523677 | 0.8336223
17337.6 | 4.816 | 1.827779 | 1.2209 | 1 | 1.52347 | 0.8335092
17340.8004 | 4.816889 | 1.827779 | 1.221012 | 1 | 1.523063 | 0.8332865
17344.0008 | 4.817778 | 1.827779 | 1.221125 | 1 | 1.524284 | 0.8339545
17347.2012 | 4.818667 | 1.827779 | 1.221238 | 1 | 1.524998 | 0.8343451
17350.4016 | 4.819556 | 1.827779 | 1.22135 | 1 | 1.52337 | 0.8334544
17353.5984 | 4.820444 | 1.827779 | 1.221463 | 1 | 1.521942 | 0.8326733
17356.7988 | 4.821333 | 1.827779 | 1.221576 | 1 | 1.52337 | 0.8334544
17359.9992 | 4.822222 | 1.827779 | 1.221688 | 1 | 1.523981 | 0.8337884
17363.1996 | 4.823111 | 1.827779 | 1.221801 | 1 | 1.52337 | 0.8334544
17366.4 | 4.824 | 1.827779 | 1.221913 | 1 | 1.525202 | 0.8344564
17369.6004 | 4.824889 | 1.827779 | 1.222026 | 1 | 1.527036 | 0.8354602
17372.8008 | 4.825778 | 1.827779 | 1.222139 | 1 | 1.525305 | 0.834513
17376.0012 | 4.826667 | 1.827779 | 1.222251 | 1 | 1.523063 | 0.8332865
17379.2016 | 4.827556 | 1.827779 | 1.222364 | 1 | 1.523981 | 0.8337884
17382.3984 | 4.828444 | 1.827779 | 1.222476 | 1 | 1.524388 | 0.8340111
17385.5988 | 4.829333 | 1.827779 | 1.222589 | 1 | 1.525612 | 0.8346809
17388.7992 | 4.830222 | 1.827779 | 1.222701 | 1 | 1.526322 | 0.8350696
17391.9996 | 4.831111 | 1.827779 | 1.222814 | 1 | 1.526729 | 0.8352923
17395.2 | 4.832 | 1.827779 | 1.222926 | 1 | 1.525305 | 0.834513
17398.4004 | 4.832889 | 1.827779 | 1.223039 | 1 | 1.525405 | 0.8345677
17401.6008 | 4.833778 | 1.827779 | 1.223151 | 1 | 1.525609 | 0.8346791
17404.8012 | 4.834667 | 1.827779 | 1.223264 | 1 | 1.524998 | 0.8343451
17408.0016 | 4.835556 | 1.827779 | 1.223376 | 1 | 1.525815 | 0.8347922
17411.1984 | 4.836444 | 1.827779 | 1.223488 | 1 | 1.528257 | 0.8361282
17414.3988 | 4.837333 | 1.827779 | 1.223601 | 1 | 1.528868 | 0.8364622
17417.5992 | 4.838222 | 1.827779 | 1.223713 | 1 | 1.526219 | 0.835013
17420.7996 | 4.839111 | 1.827779 | 1.223826 | 1 | 1.525915 | 0.834847
17424 | 4.84 | 1.827779 | 1.223938 | 1 | 1.527236 | 0.8355697
17427.2004 | 4.840889 | 1.827779 | 1.224051 | 1 | 1.525405 | 0.8345677
17430.4008 | 4.841778 | 1.827779 | 1.224163 | 1 | 1.525405 | 0.8345677
17433.6012 | 4.842667 | 1.827779 | 1.224275 | 1 | 1.525408 | 0.8345695
17436.8016 | 4.843556 | 1.827779 | 1.224388 | 1 | 1.524388 | 0.8340111
17439.9984 | 4.844444 | 1.827779 | 1.2245 | 1 | 1.522656 | 0.8330638
17443.1988 | 4.845333 | 1.827779 | 1.224612 | 1 | 1.524491 | 0.8340676
17446.3992 | 4.846222 | 1.827779 | 1.224725 | 1 | 1.523674 | 0.8336205
17449.5996 | 4.847111 | 1.827779 | 1.224837 | 1 | 1.523474 | 0.833511
17452.8 | 4.848 | 1.827779 | 1.224949 | 1 | 1.523167 | 0.8333431
17456.0004 | 4.848889 | 1.827779 | 1.225062 | 1 | 1.522963 | 0.8332318
17459.2008 | 4.849778 | 1.827779 | 1.225174 | 1 | 1.523674 | 0.8336205
17462.4012 | 4.850667 | 1.827779 | 1.225286 | 1 | 1.525302 | 0.8345111
17465.6016 | 4.851556 | 1.827779 | 1.225398 | 1 | 1.525712 | 0.8347356
17468.7984 | 4.852444 | 1.827779 | 1.225511 | 1 | 1.524591 | 0.8341224
17471.9988 | 4.853333 | 1.827779 | 1.225623 | 1 | 1.524288 | 0.8339563
17475.1992 | 4.854222 | 1.827779 | 1.225735 | 1 | 1.525609 | 0.8346791
17478.3996 | 4.855111 | 1.827779 | 1.225847 | 1 | 1.528254 | 0.8361263
17481.6 | 4.856 | 1.827779 | 1.225959 | 1 | 1.528154 | 0.8360716
17484.8004 | 4.856889 | 1.827779 | 1.226072 | 1 | 1.527543 | 0.8357376
17488.0008 | 4.857778 | 1.827779 | 1.226184 | 1 | 1.528764 | 0.8364056
17491.2012 | 4.858667 | 1.827779 | 1.226296 | 1 | 1.530189 | 0.8371849
17494.4016 | 4.859556 | 1.827779 | 1.226408 | 1 | 1.529271 | 0.836683
17497.5984 | 4.860444 | 1.827779 | 1.22652 | 1 | 1.529171 | 0.8366282
17500.7988 | 4.861333 | 1.827779 | 1.226632 | 1 | 1.529275 | 0.8366848
17503.9992 | 4.862222 | 1.827779 | 1.226745 | 1 | 1.526526 | 0.835181
17507.1996 | 4.863111 | 1.827779 | 1.226857 | 1 | 1.523977 | 0.8337866
17510.4 | 4.864 | 1.827779 | 1.226969 | 1 | 1.524998 | 0.8343451
17513.6004 | 4.864889 | 1.827779 | 1.227081 | 1 | 1.527747 | 0.8358489
17516.8008 | 4.865778 | 1.827779 | 1.227193 | 1 | 1.529478 | 0.8367962
17520.0012 | 4.866667 | 1.827779 | 1.227305 | 1 | 1.528357 | 0.8361829
17523.2016 | 4.867556 | 1.827779 | 1.227417 | 1 | 1.527136 | 0.8355149
17526.3984 | 4.868444 | 1.827779 | 1.227529 | 1 | 1.526422 | 0.8351244
17529.5988 | 4.869333 | 1.827779 | 1.227641 | 1 | 1.525302 | 0.8345111
17532.7992 | 4.870222 | 1.827779 | 1.227753 | 1 | 1.525709 | 0.8347338
17535.9996 | 4.871111 | 1.827779 | 1.227865 | 1 | 1.52724 | 0.8355715
17539.2 | 4.872 | 1.827779 | 1.227978 | 1 | 1.52785 | 0.8359055
17542.4004 | 4.872889 | 1.827779 | 1.22809 | 1 | 1.529582 | 0.8368527
17545.6008 | 4.873778 | 1.827779 | 1.228202 | 1 | 1.53192 | 0.8381321
17548.8012 | 4.874667 | 1.827779 | 1.228314 | 1 | 1.530599 | 0.8374094
17552.0016 | 4.875556 | 1.827779 | 1.228426 | 1 | 1.529682 | 0.8369075
17555.1984 | 4.876444 | 1.827779 | 1.228537 | 1 | 1.530192 | 0.8371867
17558.3988 | 4.877333 | 1.827779 | 1.228649 | 1 | 1.531006 | 0.837632
17561.5992 | 4.878222 | 1.827779 | 1.228761 | 1 | 1.52724 | 0.8355715
17564.7996 | 4.879111 | 1.827779 | 1.228873 | 1 | 1.527643 | 0.8357924
17568 | 4.88 | 1.827779 | 1.228985 | 1 | 1.530699 | 0.8374641
17571.2004 | 4.880889 | 1.827779 | 1.229097 | 1 | 1.532327 | 0.8383548
17574.4008 | 4.881778 | 1.827779 | 1.229209 | 1 | 1.529885 | 0.8370188
17577.6012 | 4.882667 | 1.827779 | 1.229321 | 1 | 1.529582 | 0.8368527
17580.8016 | 4.883556 | 1.827779 | 1.229433 | 1 | 1.533348 | 0.8389133
17583.9984 | 4.884444 | 1.827779 | 1.229545 | 1 | 1.53589 | 0.840304
17587.1988 | 4.885333 | 1.827779 | 1.229657 | 1 | 1.534772 | 0.8396926
17590.3992 | 4.886222 | 1.827779 | 1.229769 | 1 | 1.532734 | 0.8385774
17593.5996 | 4.887111 | 1.827779 | 1.22988 | 1 | 1.533651 | 0.8390793
17596.8 | 4.888 | 1.827779 | 1.229992 | 1 | 1.533141 | 0.8388001
17600.0004 | 4.888889 | 1.827779 | 1.230104 | 1 | 1.531109 | 0.8376886
17603.2008 | 4.889778 | 1.827779 | 1.230216 | 1 | 1.530089 | 0.8371301
17606.4012 | 4.890667 | 1.827779 | 1.230328 | 1 | 1.531006 | 0.837632
17609.6016 | 4.891556 | 1.827779 | 1.23044 | 1 | 1.531209 | 0.8377434
17612.7984 | 4.892444 | 1.827779 | 1.230551 | 1 | 1.527647 | 0.8357942
17615.9988 | 4.893333 | 1.827779 | 1.230663 | 1 | 1.525815 | 0.8347922
17619.1992 | 4.894222 | 1.827779 | 1.230775 | 1 | 1.528868 | 0.8364622
17622.3996 | 4.895111 | 1.827779 | 1.230887 | 1 | 1.532227 | 0.8383
17625.6 | 4.896 | 1.827779 | 1.230998 | 1 | 1.533755 | 0.8391359
17628.8004 | 4.896889 | 1.827779 | 1.23111 | 1 | 1.534465 | 0.8395247
17632.0008 | 4.897778 | 1.827779 | 1.231222 | 1 | 1.533651 | 0.8390793
17635.2012 | 4.898667 | 1.827779 | 1.231334 | 1 | 1.532634 | 0.8385227
17638.4016 | 4.899556 | 1.827779 | 1.231445 | 1 | 1.533651 | 0.8390793
17641.5984 | 4.900444 | 1.827779 | 1.231557 | 1 | 1.533755 | 0.8391359
17644.7988 | 4.901333 | 1.827779 | 1.231669 | 1 | 1.531209 | 0.8377434
17647.9992 | 4.902222 | 1.827779 | 1.23178 | 1 | 1.530292 | 0.8372415
17651.1996 | 4.903111 | 1.827779 | 1.231892 | 1 | 1.533448 | 0.838968
17654.4 | 4.904 | 1.827779 | 1.232004 | 1 | 1.534058 | 0.839302
17657.6004 | 4.904889 | 1.827779 | 1.232115 | 1 | 1.532023 | 0.8381887
17660.8008 | 4.905778 | 1.827779 | 1.232227 | 1 | 1.530596 | 0.8374076
17664.0012 | 4.906667 | 1.827779 | 1.232339 | 1 | 1.53131 | 0.8377981
17667.2016 | 4.907556 | 1.827779 | 1.23245 | 1 | 1.530496 | 0.8373528
17670.3984 | 4.908444 | 1.827779 | 1.232562 | 1 | 1.528561 | 0.8362943
17673.5988 | 4.909333 | 1.827779 | 1.232673 | 1 | 1.530903 | 0.8375755
17676.7992 | 4.910222 | 1.827779 | 1.232785 | 1 | 1.535076 | 0.8398587
17679.9996 | 4.911111 | 1.827779 | 1.232897 | 1 | 1.534772 | 0.8396926
17683.2 | 4.912 | 1.827779 | 1.233008 | 1 | 1.531206 | 0.8377416
17686.4004 | 4.912889 | 1.827779 | 1.23312 | 1 | 1.529885 | 0.8370188
17689.6008 | 4.913778 | 1.827779 | 1.233231 | 1 | 1.532734 | 0.8385774
17692.8012 | 4.914667 | 1.827779 | 1.233343 | 1 | 1.533141 | 0.8388001
17696.0016 | 4.915556 | 1.827779 | 1.233454 | 1 | 1.529682 | 0.8369075
17699.1984 | 4.916444 | 1.827779 | 1.233566 | 1 | 1.52795 | 0.8359603
17702.3988 | 4.917333 | 1.827779 | 1.233677 | 1 | 1.530596 | 0.8374076
17705.5992 | 4.918222 | 1.827779 | 1.233789 | 1 | 1.530499 | 0.8373546
17708.7996 | 4.919111 | 1.827779 | 1.2339 | 1 | 1.529682 | 0.8369075
17712 | 4.92 | 1.827779 | 1.234012 | 1 | 1.530596 | 0.8374076
17715.2004 | 4.920889 | 1.827779 | 1.234123 | 1 | 1.531209 | 0.8377434
17718.4008 | 4.921778 | 1.827779 | 1.234235 | 1 | 1.530496 | 0.8373528
17721.6012 | 4.922667 | 1.827779 | 1.234346 | 1 | 1.530496 | 0.8373528
17724.8016 | 4.923556 | 1.827779 | 1.234458 | 1 | 1.53172 | 0.8380226
17727.9984 | 4.924444 | 1.827779 | 1.234569 | 1 | 1.530396 | 0.8372981
17731.1988 | 4.925333 | 1.827779 | 1.23468 | 1 | 1.529885 | 0.8370188
17734.3992 | 4.926222 | 1.827779 | 1.234792 | 1 | 1.530802 | 0.8375207
17737.5996 | 4.927111 | 1.827779 | 1.234903 | 1 | 1.533344 | 0.8389114
17740.8 | 4.928 | 1.827779 | 1.235015 | 1 | 1.530596 | 0.8374076
17744.0004 | 4.928889 | 1.827779 | 1.235126 | 1 | 1.528357 | 0.8361829
17747.2008 | 4.929778 | 1.827779 | 1.235237 | 1 | 1.527747 | 0.8358489
17750.4012 | 4.930667 | 1.827779 | 1.235349 | 1 | 1.528361 | 0.8361847
17753.6016 | 4.931556 | 1.827779 | 1.23546 | 1 | 1.52805 | 0.836015
17756.7984 | 4.932444 | 1.827779 | 1.235571 | 1 | 1.528054 | 0.8360168
17759.9988 | 4.933333 | 1.827779 | 1.235683 | 1 | 1.528868 | 0.8364622
17763.1992 | 4.934222 | 1.827779 | 1.235794 | 1 | 1.531513 | 0.8379095
17766.3996 | 4.935111 | 1.827779 | 1.235905 | 1 | 1.532123 | 0.8382435
17769.6 | 4.936 | 1.827779 | 1.236017 | 1 | 1.531206 | 0.8377416
17772.8004 | 4.936889 | 1.827779 | 1.236128 | 1 | 1.532023 | 0.8381887
17776.0008 | 4.937778 | 1.827779 | 1.236239 | 1 | 1.531817 | 0.8380755
17779.2012 | 4.938667 | 1.827779 | 1.236351 | 1 | 1.529375 | 0.8367396
17782.4016 | 4.939556 | 1.827779 | 1.236462 | 1 | 1.530089 | 0.8371301
17785.5984 | 4.940444 | 1.827779 | 1.236573 | 1 | 1.532023 | 0.8381887
17788.7988 | 4.941333 | 1.827779 | 1.236684 | 1 | 1.531613 | 0.8379642
17791.9992 | 4.942222 | 1.827779 | 1.236796 | 1 | 1.530699 | 0.8374641
17795.1996 | 4.943111 | 1.827779 | 1.236907 | 1 | 1.531106 | 0.8376868
17798.4 | 4.944 | 1.827779 | 1.237018 | 1 | 1.532837 | 0.838634
17801.6004 | 4.944889 | 1.827779 | 1.237129 | 1 | 1.535383 | 0.8400266
17804.8008 | 4.945778 | 1.827779 | 1.23724 | 1 | 1.536503 | 0.8406398
17808.0012 | 4.946667 | 1.827779 | 1.237352 | 1 | 1.533448 | 0.838968
17811.2016 | 4.947556 | 1.827779 | 1.237463 | 1 | 1.529271 | 0.836683
17814.3984 | 4.948444 | 1.827779 | 1.237574 | 1 | 1.526833 | 0.8353489
17817.5988 | 4.949333 | 1.827779 | 1.237685 | 1 | 1.526422 | 0.8351244
17820.7992 | 4.950222 | 1.827779 | 1.237796 | 1 | 1.52795 | 0.8359603
17823.9996 | 4.951111 | 1.827779 | 1.237907 | 1 | 1.532023 | 0.8381887
17827.2 | 4.952 | 1.827779 | 1.238018 | 1 | 1.535383 | 0.8400266
17830.4004 | 4.952889 | 1.827779 | 1.238129 | 1 | 1.535383 | 0.8400266
17833.6008 | 4.953778 | 1.827779 | 1.238241 | 1 | 1.532634 | 0.8385227
17836.8012 | 4.954667 | 1.827779 | 1.238352 | 1 | 1.531513 | 0.8379095
17840.0016 | 4.955556 | 1.827779 | 1.238463 | 1 | 1.532634 | 0.8385227
17843.1984 | 4.956444 | 1.827779 | 1.238574 | 1 | 1.533855 | 0.8391907
17846.3988 | 4.957333 | 1.827779 | 1.238685 | 1 | 1.534976 | 0.8398039
17849.5992 | 4.958222 | 1.827779 | 1.238796 | 1 | 1.535893 | 0.8403058
17852.7996 | 4.959111 | 1.827779 | 1.238907 | 1 | 1.534872 | 0.8397473
17856 | 4.96 | 1.827779 | 1.239018 | 1 | 1.53182 | 0.8380774
17859.2004 | 4.960889 | 1.827779 | 1.239129 | 1 | 1.531106 | 0.8376868
17862.4008 | 4.961778 | 1.827779 | 1.23924 | 1 | 1.533244 | 0.8388567
17865.6012 | 4.962667 | 1.827779 | 1.239351 | 1 | 1.533448 | 0.838968
17868.8016 | 4.963556 | 1.827779 | 1.239462 | 1 | 1.532634 | 0.8385227
17871.9984 | 4.964444 | 1.827779 | 1.239573 | 1 | 1.53192 | 0.8381321
17875.1988 | 4.965333 | 1.827779 | 1.239684 | 1 | 1.534565 | 0.8395794
17878.3992 | 4.966222 | 1.827779 | 1.239795 | 1 | 1.534669 | 0.839636
17881.5996 | 4.967111 | 1.827779 | 1.239906 | 1 | 1.532941 | 0.8386906
17884.8 | 4.968 | 1.827779 | 1.240017 | 1 | 1.53243 | 0.8384114
17888.0004 | 4.968889 | 1.827779 | 1.240128 | 1 | 1.534976 | 0.8398039
17891.2008 | 4.969778 | 1.827779 | 1.240239 | 1 | 1.534569 | 0.8395812
17894.4012 | 4.970667 | 1.827779 | 1.24035 | 1 | 1.533651 | 0.8390793
17897.6016 | 4.971556 | 1.827779 | 1.240461 | 1 | 1.532327 | 0.8383548
17900.7984 | 4.972444 | 1.827779 | 1.240571 | 1 | 1.531616 | 0.837966
17903.9988 | 4.973333 | 1.827779 | 1.240682 | 1 | 1.532534 | 0.8384679
17907.1992 | 4.974222 | 1.827779 | 1.240793 | 1 | 1.534565 | 0.8395794
17910.3996 | 4.975111 | 1.827779 | 1.240904 | 1 | 1.534976 | 0.8398039
17913.6 | 4.976 | 1.827779 | 1.241015 | 1 | 1.532227 | 0.8383
17916.8004 | 4.976889 | 1.827779 | 1.241126 | 1 | 1.532227 | 0.8383
17920.0008 | 4.977778 | 1.827779 | 1.241236 | 1 | 1.534365 | 0.8394699
17923.2012 | 4.978667 | 1.827779 | 1.241347 | 1 | 1.535179 | 0.8399152
17926.4016 | 4.979556 | 1.827779 | 1.241458 | 1 | 1.534876 | 0.8397491
17929.5984 | 4.980444 | 1.827779 | 1.241569 | 1 | 1.534365 | 0.8394699
17932.7988 | 4.981333 | 1.827779 | 1.24168 | 1 | 1.535179 | 0.8399152
17935.9992 | 4.982222 | 1.827779 | 1.24179 | 1 | 1.535386 | 0.8400284
17939.1996 | 4.983111 | 1.827779 | 1.241901 | 1 | 1.534972 | 0.8398021
17942.4 | 4.984 | 1.827779 | 1.242012 | 1 | 1.532941 | 0.8386906
17945.6004 | 4.984889 | 1.827779 | 1.242123 | 1 | 1.53243 | 0.8384114
17948.8008 | 4.985778 | 1.827779 | 1.242234 | 1 | 1.533755 | 0.8391359
17952.0012 | 4.986667 | 1.827779 | 1.242344 | 1 | 1.536197 | 0.8404719
17955.2016 | 4.987556 | 1.827779 | 1.242455 | 1 | 1.537417 | 0.8411399
17958.3984 | 4.988444 | 1.827779 | 1.242566 | 1 | 1.535179 | 0.8399152
17961.5988 | 4.989333 | 1.827779 | 1.242676 | 1 | 1.533958 | 0.8392472
17964.7992 | 4.990222 | 1.827779 | 1.242787 | 1 | 1.533448 | 0.838968
17967.9996 | 4.991111 | 1.827779 | 1.242898 | 1 | 1.535076 | 0.8398587
17971.2 | 4.992 | 1.827779 | 1.243008 | 1 | 1.534465 | 0.8395247
17974.4004 | 4.992889 | 1.827779 | 1.243119 | 1 | 1.533348 | 0.8389133
17977.6008 | 4.993778 | 1.827779 | 1.24323 | 1 | 1.532734 | 0.8385774
17980.8012 | 4.994667 | 1.827779 | 1.24334 | 1 | 1.533244 | 0.8388567
17984.0016 | 4.995556 | 1.827779 | 1.243451 | 1 | 1.534976 | 0.8398039
17987.1984 | 4.996444 | 1.827779 | 1.243562 | 1 | 1.535686 | 0.8401926
17990.3988 | 4.997333 | 1.827779 | 1.243672 | 1 | 1.536096 | 0.8404171
17993.5992 | 4.998222 | 1.827779 | 1.243783 | 1 | 1.536604 | 0.8406945
17996.7996 | 4.999111 | 1.827779 | 1.243893 | 1 | 1.538335 | 0.8416418
18000 | 5 | 1.827779 | 1.244004 | 1 | 1.536093 | 0.8404153