## CO2 Capture - 9.8% NPEI in SIPs
Time(h) | Furnace Temperature(°C) | Sample Temperature(°C) | TG(mg) | HeatFlow(µV) |  |  |  | CO2 capture at 25 C | time(hr) | mg | CO2 mmol/g SIPs film | CO2 mmol/g tegorad | CO2 mmol/g NOHMs PEI | CO2 mmol/g PEI | mol CO2/mol amine | fraction | amin efficiency [%]
0 | 19.989569 | 22.561321 | 6.947174 | -2.667426 | 0.000183 | 6.946991 | NOMHs PEI (wt%) | 9.8% | 0 | 6.850097 | 0 | 0 | 0 | 0 | 0 | 0 | 0 | 0
0.000889 | 19.95573 | 22.614239 | 6.947022 | -2.639976 | 0.000122 | 6.9469 | PDMS (wt%) | 90% | 0.000889 | 6.847168 | -0.009717845 | -0.0001647643 | -0.09764518 | -0.1251861 | -0.006870615 | -0.01300666 | -1.374123 | -0.009717516
0.001778 | 19.929461 | 22.547619 | 6.947022 | -2.634897 | -0.000183 | 6.947205 | mmol amin/g NOHMs PEI | 14.212 | 0.001778 | 6.832672 | -0.05781272 | 0.001669889 | -0.6052955 | -0.7760199 | -0.04259045 | -0.07737828 | -8.51809 | -0.05781606
0.002667 | 19.935513 | 22.596153 | 6.947357 | -2.664161 | -0.000366 | 6.947723 |  |  | 0.002667 | 6.812683 | -0.1241323 | 0.003222293 | -1.296314 | -1.661941 | -0.09121265 | -0.1661424 | -18.24253 | -0.1241387
0.003556 | 19.894688 | 22.67654 | 6.947662 | -2.652432 | -0.000458 | 6.94812 |  |  | 0.003556 | 6.79831 | -0.1718191 | 0.007538705 | -1.822643 | -2.336721 | -0.1282467 | -0.2299678 | -25.64935 | -0.1718341
0.004444 | 19.918491 | 22.684515 | 6.947479 | -2.654125 | -0.000488 | 6.947967 |  |  | 0.004444 | 6.790955 | -0.1962215 | 0.01241253 | -2.116506 | -2.71347 | -0.1489239 | -0.2626288 | -29.78478 | -0.1962463
0.005333 | 19.896353 | 22.640831 | 6.947266 | -2.66791 | -0.000671 | 6.947937 |  |  | 0.005333 | 6.784454 | -0.2177905 | 0.0141763 | -2.352832 | -3.016452 | -0.1655525 | -0.2914974 | -33.1105 | -0.2178189
0.006222 | 19.919155 | 22.613506 | 6.946991 | -2.655696 | -0.000916 | 6.947907 |  |  | 0.006222 | 6.778962 | -0.2360119 | 0.003161287 | -2.437382 | -3.124848 | -0.1715017 | -0.3158855 | -34.30033 | -0.2360182
0.007111 | 19.879391 | 22.678204 | 6.946716 | -2.678551 | -0.000916 | 6.947632 |  |  | 0.007111 | 6.776764 | -0.2433045 | -0.002939874 | -2.45564 | -3.148256 | -0.1727864 | -0.325646 | -34.55727 | -0.2432986
0.008 | 19.952999 | 22.602131 | 6.946747 | -2.656059 | -0.000946 | 6.947693 |  |  | 0.008 | 6.778381 | -0.2379396 | -0.003485289 | -2.395876 | -3.071636 | -0.1685812 | -0.3184655 | -33.71624 | -0.2379326
0.008889 | 19.923679 | 22.640163 | 6.947113 | -2.652311 | -0.001038 | 6.948151 |  |  | 0.008889 | 6.782348 | -0.2247778 | -0.002874546 | -2.267194 | -2.906659 | -0.1595267 | -0.3008494 | -31.90535 | -0.2247721
0.009778 | 19.986446 | 22.63644 | 6.947479 | -2.639855 | -0.000916 | 6.948395 |  |  | 0.009778 | 6.787201 | -0.2086765 | -0.007886796 | -2.056762 | -2.636874 | -0.1447201 | -0.279299 | -28.94402 | -0.2086608
0.010667 | 19.979931 | 22.590496 | 6.948151 | -2.634776 | -0.001038 | 6.949189 |  |  | 0.010667 | 6.792725 | -0.190349 | -0.01356757 | -1.81746 | -2.330076 | -0.127882 | -0.2547688 | -25.57641 | -0.1903219
0.011556 | 20.005329 | 22.597813 | 6.94873 | -2.609745 | -0.001221 | 6.949951 |  |  | 0.011556 | 6.799316 | -0.1684814 | -0.007659007 | -1.648703 | -2.113722 | -0.1160078 | -0.2255005 | -23.20157 | -0.168466
0.012444 | 20.078066 | 22.64076 | 6.949493 | -2.59064 | -0.001038 | 6.950531 |  |  | 0.012444 | 6.806305 | -0.1452932 | -0.0008564802 | -1.474701 | -1.890642 | -0.1037645 | -0.1944648 | -20.7529 | -0.1452915
0.013333 | 20.107182 | 22.713226 | 6.950287 | -2.601764 | -0.000458 | 6.950745 |  |  | 0.013333 | 6.812805 | -0.1237275 | -0.005003485 | -1.216473 | -1.559581 | -0.08559479 | -0.1656006 | -17.11896 | -0.1237175
0.014222 | 20.195484 | 22.657913 | 6.951355 | -2.587616 | 0.000183 | 6.951172 |  |  | 0.014222 | 6.818451 | -0.1049952 | -0.00933761 | -0.9854354 | -1.263379 | -0.06933826 | -0.1405287 | -13.86765 | -0.1049765
0.015111 | 20.358246 | 22.689495 | 6.952972 | -2.504661 | 0.001099 | 6.951873 |  |  | 0.015111 | 6.823212 | -0.08919914 | -0.007709845 | -0.8392332 | -1.07594 | -0.05905103 | -0.1193868 | -11.81021 | -0.08918372
0.016 | 20.509304 | 22.751593 | 6.955139 | -2.480476 | 0.002045 | 6.953094 |  |  | 0.016 | 6.827118 | -0.0762398 | -0.007071603 | -0.7128695 | -0.9139352 | -0.05015969 | -0.1020416 | -10.03194 | -0.07622565
0.016889 | 20.627192 | 22.79986 | 6.957092 | -2.395949 | 0.003113 | 6.953979 |  |  | 0.016889 | 6.830231 | -0.06591148 | -0.00700726 | -0.6080707 | -0.7795778 | -0.04278572 | -0.0882179 | -8.557144 | -0.06589746
0.017778 | 20.799082 | 22.915878 | 6.959351 | -2.357615 | 0.004303 | 6.955048 |  |  | 0.017778 | 6.832611 | -0.0580151 | -0.006525854 | -0.5319264 | -0.6819569 | -0.03742797 | -0.07764916 | -7.485595 | -0.05800205
0.018667 | 21.09936 | 22.906973 | 6.962036 | -2.269705 | 0.005829 | 6.956207 |  |  | 0.018667 | 6.834625 | -0.05133305 | -0.006329085 | -0.4655532 | -0.5968631 | -0.03275775 | -0.0687057 | -6.551551 | -0.05132039
0.019556 | 21.379484 | 22.986034 | 6.965607 | -2.196666 | 0.007843 | 6.957764 |  |  | 0.019556 | 6.836334 | -0.04566292 | -0.008410275 | -0.3885393 | -0.4981274 | -0.02733882 | -0.06111663 | -5.467764 | -0.0456461
0.020444 | 21.747814 | 23.093407 | 6.969391 | -2.109357 | 0.010223 | 6.959168 |  |  | 0.020444 | 6.838044 | -0.03998948 | -0.009211511 | -0.3232724 | -0.4144518 | -0.02274644 | -0.05352312 | -4.549288 | -0.03997106
0.021333 | 22.171154 | 23.222462 | 6.973328 | -2.011167 | 0.01297 | 6.960358 |  |  | 0.021333 | 6.839233 | -0.03604461 | -0.007876763 | -0.2953038 | -0.3785946 | -0.02077848 | -0.04824319 | -4.155697 | -0.03602886
0.022222 | 22.635754 | 23.340611 | 6.977478 | -1.893023 | 0.01593 | 6.961548 |  |  | 0.022222 | 6.840607 | -0.03148595 | -0.005220356 | -0.2732366 | -0.3503034 | -0.01922577 | -0.04214175 | -3.845154 | -0.03147551
0.023111 | 23.072029 | 23.516071 | 6.981659 | -1.817686 | 0.019592 | 6.962067 |  |  | 0.023111 | 6.84198 | -0.02693061 | 2.095171e-05 | -0.274995 | -0.3525576 | -0.01934949 | -0.03604474 | -3.869898 | -0.02693065
0.024 | 23.655014 | 23.724552 | 6.985962 | -1.673788 | 0.023346 | 6.962616 |  |  | 0.024 | 6.84314 | -0.02308196 | 0.008035216 | -0.3094869 | -0.3967781 | -0.02177645 | -0.03089359 | -4.35529 | -0.02309803
0.024889 | 24.224327 | 23.912989 | 6.990295 | -1.555765 | 0.027435 | 6.96286 |  |  | 0.024889 | 6.844299 | -0.01923662 | 0.00733385 | -0.2637934 | -0.3381967 | -0.01856132 | -0.02574687 | -3.712263 | -0.01925129
0.025778 | 24.866507 | 24.11681 | 6.994751 | -1.427948 | 0.031647 | 6.963104 |  |  | 0.025778 | 6.845642 | -0.01478081 | -0.004117339 | -0.1129283 | -0.1447799 | -0.007945982 | -0.01978308 | -1.589196 | -0.01477258
0.026667 | 25.534618 | 24.380123 | 6.999176 | -1.28949 | 0.036194 | 6.962982 |  |  | 0.026667 | 6.84671 | -0.0112374 | -0.006991935 | -0.050313 | -0.06450385 | -0.003540177 | -0.01504047 | -0.7080355 | -0.01122342
0.027556 | 26.242085 | 24.627914 | 7.00354 | -1.202424 | 0.040558 | 6.962982 |  |  | 0.027556 | 6.84729 | -0.009313073 | 0.0003762086 | -0.09849401 | -0.1262744 | -0.006930342 | -0.0124649 | -1.386068 | -0.009313826
0.028444 | 26.947397 | 24.923006 | 7.007538 | -1.046552 | 0.044983 | 6.962555 |  |  | 0.028444 | 6.848481 | -0.00536157 | 0.0004457944 | -0.05881302 | -0.07540131 | -0.004138265 | -0.007176086 | -0.827653 | -0.005362461
0.029333 | 27.685288 | 25.189955 | 7.011047 | -0.94026 | 0.049103 | 6.961944 |  |  | 0.029333 | 6.849213 | -0.002932938 | -0.008271004 | 0.04619906 | 0.05922957 | 0.003250708 | -0.003925532 | 0.6501416 | -0.002916396
0.030222 | 28.399847 | 25.520596 | 7.013763 | -0.828164 | 0.053253 | 6.96051 |  |  | 0.030222 | 6.850006 | -0.0003019201 | -0.003545261 | 0.02955005 | 0.03788468 | 0.002079232 | -0.0004040989 | 0.4158465 | -0.0002948296
0.031111 | 29.163229 | 25.815874 | 7.016235 | -0.713527 | 0.056946 | 6.959289 |  |  | 0.031111 | 6.850922 | 0.002737188 | 0.00625923 | -0.02967998 | -0.03805126 | -0.002088375 | 0.003663534 | -0.4176749 | 0.002724669
0.032 | 30.004421 | 26.148605 | 7.018494 | -0.618965 | 0.060211 | 6.958283 |  |  | 0.032 | 6.851929 | 0.006078215 | 0.004344073 | 0.0220394 | 0.02825564 | 0.00155076 | 0.008135266 | 0.310152 | 0.006069527
0.032889 | 30.806931 | 26.457256 | 7.02063 | -0.502273 | 0.063477 | 6.957153 |  |  | 0.032889 | 6.852508 | 0.007999223 | -0.000795545 | 0.08894699 | 0.1140346 | 0.006258583 | 0.0107064 | 1.251717 | 0.008000814
0.033778 | 31.56448 | 26.881207 | 7.022156 | -0.413394 | 0.066315 | 6.955841 |  |  | 0.033778 | 6.853424 | 0.01103833 | -0.0008586196 | 0.1205388 | 0.154537 | 0.008481483 | 0.01477403 | 1.696297 | 0.01104005
0.034667 | 32.3479 | 27.285944 | 7.023163 | -0.322459 | 0.068939 | 6.954224 |  |  | 0.034667 | 6.854248 | 0.0137722 | 0.001983872 | 0.1222729 | 0.1567602 | 0.0086035 | 0.01843313 | 1.7207 | 0.01376823
0.035556 | 33.120724 | 27.595276 | 7.023865 | -0.226445 | 0.071167 | 6.952698 |  |  | 0.035556 | 6.855224 | 0.01701038 | 0.001952802 | 0.1556015 | 0.1994891 | 0.0109486 | 0.0227672 | 2.18972 | 0.01700647
0.036444 | 33.952553 | 28.08839 | 7.024292 | -0.200083 | 0.073242 | 6.95105 |  |  | 0.036444 | 6.856048 | 0.01974425 | -0.002033895 | 0.220192 | 0.2822975 | 0.01549339 | 0.02642629 | 3.098678 | 0.01974831
0.037333 | 34.711258 | 28.4534 | 7.024109 | -0.104311 | 0.074921 | 6.949188 |  |  | 0.037333 | 6.856598 | 0.02156904 | -0.0005034124 | 0.2247257 | 0.2881098 | 0.01581239 | 0.02886865 | 3.162478 | 0.02157004
0.038222 | 35.51889 | 28.870215 | 7.02356 | -0.003702 | 0.076691 | 6.946869 |  |  | 0.038222 | 6.857757 | 0.02541437 | 0.007030615 | 0.19462 | 0.2495128 | 0.01369406 | 0.03401536 | 2.738812 | 0.02540031
0.039111 | 36.21125 | 29.320593 | 7.022766 | 0.033059 | 0.078247 | 6.944519 |  |  | 0.039111 | 6.858826 | 0.0289611 | 0.00821559 | 0.2199045 | 0.2819288 | 0.01547316 | 0.03876241 | 3.094631 | 0.02894467
0.04 | 36.895699 | 29.733572 | 7.021973 | 0.093763 | 0.079681 | 6.942292 |  |  | 0.04 | 6.859589 | 0.03149259 | -0.001515843 | 0.3353049 | 0.429878 | 0.02359308 | 0.04215063 | 4.718616 | 0.03149562
0.040889 | 37.667969 | 30.24585 | 7.02124 | 0.167647 | 0.080536 | 6.940704 |  |  | 0.040889 | 6.860443 | 0.03432599 | -0.004672773 | 0.3932738 | 0.5041972 | 0.02767195 | 0.04594294 | 5.534391 | 0.03433534
0.041778 | 38.408882 | 30.646286 | 7.020477 | 0.186633 | 0.081329 | 6.939148 |  |  | 0.041778 | 6.861328 | 0.03726225 | 0.0009084171 | 0.3718659 | 0.4767511 | 0.02616562 | 0.04987291 | 5.233125 | 0.03726043
0.042667 | 39.081364 | 31.143036 | 7.019806 | 0.269587 | 0.082031 | 6.937775 |  |  | 0.042667 | 6.861725 | 0.03857941 | 0.003524104 | 0.3612313 | 0.4631171 | 0.02541735 | 0.05163585 | 5.08347 | 0.03857237
0.043556 | 39.793896 | 31.549923 | 7.01947 | 0.324123 | 0.082947 | 6.936523 |  |  | 0.043556 | 6.862274 | 0.04040089 | -0.004839741 | 0.4567993 | 0.5856402 | 0.0321418 | 0.05407377 | 6.428361 | 0.04041057
0.044444 | 40.406471 | 31.961435 | 7.018463 | 0.355201 | 0.083862 | 6.934601 |  |  | 0.044444 | 6.862426 | 0.04090519 | -0.005514678 | 0.4681575 | 0.6002019 | 0.032941 | 0.05474874 | 6.5882 | 0.04091622
0.045333 | 41.030243 | 32.484257 | 7.017242 | 0.379628 | 0.084869 | 6.932373 |  |  | 0.045333 | 6.862915 | 0.0425276 | 0.005625396 | 0.3821785 | 0.4899724 | 0.02689125 | 0.05692022 | 5.378251 | 0.04251635
0.046222 | 41.717186 | 32.94595 | 7.016388 | 0.439122 | 0.085999 | 6.930389 |  |  | 0.046222 | 6.863983 | 0.04607101 | 0.009975831 | 0.378294 | 0.4849923 | 0.02661793 | 0.06166283 | 5.323586 | 0.04605106
0.047111 | 42.323914 | 33.465246 | 7.015991 | 0.495352 | 0.086853 | 6.929138 |  |  | 0.047111 | 6.865021 | 0.04951489 | 0.0009106206 | 0.4968726 | 0.6370161 | 0.03496148 | 0.06627222 | 6.992296 | 0.04951307
0.048 | 42.916428 | 33.846573 | 7.015656 | 0.537313 | 0.087769 | 6.927887 |  |  | 0.048 | 6.865539 | 0.05123351 | 0.001099844 | 0.5126679 | 0.6572666 | 0.03607289 | 0.06857248 | 7.214578 | 0.05123132
0.048889 | 43.420487 | 34.315807 | 7.015747 | 0.566819 | 0.088745 | 6.927002 |  |  | 0.048889 | 6.866028 | 0.05285592 | 0.009526714 | 0.4516615 | 0.5790532 | 0.03178029 | 0.07074396 | 6.356058 | 0.05283687
0.049778 | 44.085793 | 34.871998 | 7.016205 | 0.599951 | 0.090088 | 6.926117 |  |  | 0.049778 | 6.866669 | 0.05498263 | 0.009936181 | 0.4695938 | 0.6020434 | 0.03304207 | 0.07359041 | 6.608413 | 0.05496276
0.050667 | 44.70145 | 35.337643 | 7.01709 | 0.659688 | 0.091614 | 6.925476 |  |  | 0.050667 | 6.867157 | 0.05660172 | 0.005563256 | 0.5263639 | 0.6748255 | 0.03703658 | 0.07575745 | 7.407316 | 0.05659059
0.051556 | 45.315189 | 35.8554 | 7.018127 | 0.690161 | 0.092835 | 6.925292 |  |  | 0.051556 | 6.867401 | 0.05741126 | 0.0006162347 | 0.5801573 | 0.7437915 | 0.04082165 | 0.07684097 | 8.164331 | 0.05741003
0.052444 | 45.914612 | 36.337132 | 7.019043 | 0.728373 | 0.093781 | 6.925262 |  |  | 0.052444 | 6.867767 | 0.05862558 | -0.002480759 | 0.6210533 | 0.7962222 | 0.04369922 | 0.07846624 | 8.739844 | 0.05863054
0.053333 | 46.549404 | 36.859821 | 7.019745 | 0.799356 | 0.094665 | 6.92508 |  |  | 0.053333 | 6.868378 | 0.06065276 | -0.001619971 | 0.633816 | 0.8125847 | 0.04459724 | 0.08117948 | 8.919449 | 0.060656
0.054222 | 47.155376 | 37.397408 | 7.020416 | 0.846638 | 0.095947 | 6.924469 |  |  | 0.054222 | 6.869354 | 0.06389093 | -0.0003452587 | 0.6551261 | 0.8399052 | 0.04609669 | 0.08551355 | 9.219337 | 0.06389162
0.055111 | 47.715118 | 37.852711 | 7.021484 | 0.875297 | 0.097229 | 6.924255 |  |  | 0.055111 | 6.870178 | 0.0666248 | 0.0004835247 | 0.6753945 | 0.8658904 | 0.04752283 | 0.08917264 | 9.504567 | 0.06662384
0.056 | 48.310883 | 38.385494 | 7.022644 | 0.906252 | 0.098877 | 6.923767 |  |  | 0.056 | 6.870941 | 0.06915629 | 0.003969934 | 0.6691368 | 0.8578677 | 0.04708252 | 0.09256086 | 9.416504 | 0.06914835
0.056889 | 48.994228 | 38.886192 | 7.023926 | 0.922335 | 0.100769 | 6.923157 |  |  | 0.056889 | 6.871674 | 0.07158824 | 0.006305675 | 0.6724543 | 0.8621208 | 0.04731595 | 0.09581585 | 9.46319 | 0.07157563
0.057778 | 49.637375 | 39.421883 | 7.025147 | 1.001058 | 0.102387 | 6.92276 |  |  | 0.057778 | 6.872132 | 0.07310779 | 0.008057386 | 0.671837 | 0.8613295 | 0.04727252 | 0.09784967 | 9.454503 | 0.07309168
0.058667 | 50.313931 | 39.942108 | 7.026032 | 1.052571 | 0.103973 | 6.922059 |  |  | 0.058667 | 6.872589 | 0.07462403 | 0.0133829 | 0.6382923 | 0.8183235 | 0.04491221 | 0.09987904 | 8.982442 | 0.07459726
0.059556 | 50.831505 | 40.520653 | 7.026733 | 1.077845 | 0.105255 | 6.921478 |  |  | 0.059556 | 6.873353 | 0.07715883 | 0.01747124 | 0.6265282 | 0.8032413 | 0.04408445 | 0.1032717 | 8.81689 | 0.07712389
0.060444 | 51.530621 | 41.042107 | 7.027741 | 1.114606 | 0.106751 | 6.92099 |  |  | 0.060444 | 6.873871 | 0.07887745 | 0.01067528 | 0.7066158 | 0.9059177 | 0.04971966 | 0.105572 | 9.943932 | 0.0788561
0.061333 | 52.105213 | 41.571632 | 7.028931 | 1.122104 | 0.108246 | 6.920685 |  |  | 0.061333 | 6.873993 | 0.07928222 | 0.001989548 | 0.7906903 | 1.013706 | 0.0556354 | 0.1061137 | 11.12708 | 0.07927824
0.062222 | 52.707092 | 42.103134 | 7.030212 | 1.160073 | 0.109741 | 6.920471 |  |  | 0.062222 | 6.873871 | 0.07887745 | 0.005407256 | 0.7551031 | 0.9680809 | 0.05313138 | 0.105572 | 10.62628 | 0.07886664
0.063111 | 53.321411 | 42.604752 | 7.031494 | 1.223921 | 0.111114 | 6.92038 |  |  | 0.063111 | 6.873779 | 0.07857221 | 0.009454825 | 0.7147343 | 0.916326 | 0.0502909 | 0.1051634 | 10.05818 | 0.0785533
0.064 | 54.03783 | 43.199909 | 7.032867 | 1.233716 | 0.112488 | 6.920379 |  |  | 0.064 | 6.874389 | 0.08059607 | 0.002143295 | 0.8026818 | 1.029079 | 0.05647916 | 0.1078722 | 11.29583 | 0.08059179
0.064889 | 54.637779 | 43.688362 | 7.034149 | 1.264673 | 0.113648 | 6.920501 |  |  | 0.064889 | 6.875336 | 0.08373803 | -0.0006939546 | 0.8608569 | 1.103663 | 0.06057254 | 0.1120775 | 12.11451 | 0.08373942
0.065778 | 55.326347 | 44.258778 | 7.035614 | 1.31534 | 0.114868 | 6.920746 |  |  | 0.065778 | 6.876282 | 0.08687667 | 0.006299114 | 0.8285191 | 1.062204 | 0.05829715 | 0.1162784 | 11.65943 | 0.08686407
0.066667 | 55.836853 | 44.808079 | 7.036743 | 1.345692 | 0.116364 | 6.920379 |  |  | 0.066667 | 6.876801 | 0.08859861 | 0.004609493 | 0.8616413 | 1.104668 | 0.06062773 | 0.1185831 | 12.12555 | 0.08858939
0.067556 | 56.533642 | 45.344914 | 7.038117 | 1.368184 | 0.11792 | 6.920197 |  |  | 0.067556 | 6.877289 | 0.0902177 | -0.002573734 | 0.9442776 | 1.210612 | 0.06644228 | 0.1207501 | 13.28846 | 0.09022285
0.068444 | 57.163117 | 45.878258 | 7.039703 | 1.420303 | 0.119293 | 6.92041 |  |  | 0.068444 | 6.877991 | 0.0925468 | 0.004326175 | 0.9045366 | 1.159662 | 0.06364598 | 0.1238674 | 12.7292 | 0.09253815
0.069333 | 57.711708 | 46.422848 | 7.041443 | 1.453435 | 0.120483 | 6.92096 |  |  | 0.069333 | 6.878784 | 0.09517782 | 0.01374781 | 0.8446662 | 1.082905 | 0.05943331 | 0.1273889 | 11.88666 | 0.09515032
0.070222 | 58.35891 | 46.967926 | 7.042755 | 1.46444 | 0.121582 | 6.921173 |  |  | 0.070222 | 6.879456 | 0.09740738 | 0.009981407 | 0.9020832 | 1.156517 | 0.06347334 | 0.130373 | 12.69467 | 0.09738742
0.071111 | 58.882538 | 47.53191 | 7.044098 | 1.511359 | 0.12323 | 6.920868 |  |  | 0.071111 | 6.879852 | 0.09872123 | 0.003370308 | 0.9763389 | 1.251717 | 0.06869821 | 0.1321315 | 13.73964 | 0.09871449
0.072 | 59.504395 | 48.088219 | 7.045227 | 1.557432 | 0.125 | 6.920227 |  |  | 0.072 | 6.880493 | 0.1008479 | 0.004040937 | 0.9918675 | 1.271625 | 0.06979085 | 0.1349779 | 13.95817 | 0.1008399
0.072889 | 60.166279 | 48.613907 | 7.046173 | 1.560213 | 0.126617 | 6.919556 |  |  | 0.072889 | 6.880676 | 0.1014551 | 0.006625505 | 0.9742744 | 1.24907 | 0.06855294 | 0.1357906 | 13.71059 | 0.1014418
0.073778 | 60.741783 | 49.197193 | 7.047272 | 1.585243 | 0.127991 | 6.919281 |  |  | 0.073778 | 6.881012 | 0.1025699 | 0.008188042 | 0.971268 | 1.245215 | 0.0683414 | 0.1372826 | 13.66828 | 0.1025535
0.074667 | 61.277424 | 49.727989 | 7.048706 | 1.604228 | 0.129425 | 6.919281 |  |  | 0.074667 | 6.881561 | 0.1043914 | 0.00851091 | 0.9868828 | 1.265234 | 0.06944011 | 0.1397205 | 13.88802 | 0.1043743
0.075556 | 61.922035 | 50.319176 | 7.05011 | 1.63579 | 0.13089 | 6.91922 |  |  | 0.075556 | 6.881805 | 0.1052009 | 0.007228603 | 1.006946 | 1.290956 | 0.07085181 | 0.1408041 | 14.17036 | 0.1051864
0.076444 | 62.527271 | 50.865517 | 7.051056 | 1.671221 | 0.132202 | 6.918854 |  |  | 0.076444 | 6.882233 | 0.1066209 | 0.007547164 | 1.018504 | 1.305774 | 0.07166506 | 0.1427046 | 14.33301 | 0.1066058
0.077333 | 63.122486 | 51.454788 | 7.052368 | 1.700364 | 0.133545 | 6.918823 |  |  | 0.077333 | 6.882844 | 0.1086481 | 0.01233715 | 0.9951019 | 1.275772 | 0.07001843 | 0.1454179 | 14.00369 | 0.1086234
0.078222 | 63.762329 | 51.987495 | 7.053742 | 1.745591 | 0.13504 | 6.918702 |  |  | 0.078222 | 6.883179 | 0.1097596 | 0.02095995 | 0.9270784 | 1.188562 | 0.06523208 | 0.1469055 | 13.04642 | 0.1097176
0.079111 | 64.38298 | 52.620384 | 7.054962 | 1.741479 | 0.136627 | 6.918335 |  |  | 0.079111 | 6.88327 | 0.1100615 | 0.01971191 | 0.9416463 | 1.207239 | 0.06625713 | 0.1473096 | 13.25143 | 0.1100221
0.08 | 64.900955 | 53.165276 | 7.056183 | 1.791298 | 0.138092 | 6.918091 |  |  | 0.08 | 6.883637 | 0.1112791 | 0.006401974 | 1.076577 | 1.380227 | 0.07575126 | 0.1489393 | 15.15025 | 0.1112663
0.080889 | 65.535957 | 53.690498 | 7.057312 | 1.830962 | 0.139557 | 6.917755 |  |  | 0.080889 | 6.883972 | 0.1123906 | 0.0007555554 | 1.139888 | 1.461395 | 0.08020605 | 0.1504269 | 16.04121 | 0.1123891
0.081778 | 66.199112 | 54.291889 | 7.058502 | 1.836403 | 0.141174 | 6.917328 |  |  | 0.081778 | 6.884736 | 0.1149254 | 0.009918333 | 1.081419 | 1.386434 | 0.07609195 | 0.1538196 | 15.21839 | 0.1149055
0.082667 | 66.765892 | 54.941124 | 7.059876 | 1.859258 | 0.142456 | 6.91742 |  |  | 0.082667 | 6.885742 | 0.1182631 | 0.0113833 | 1.101993 | 1.412812 | 0.07753964 | 0.1582869 | 15.50793 | 0.1182403
0.083556 | 67.379753 | 55.511963 | 7.061493 | 1.888401 | 0.143463 | 6.91803 |  |  | 0.083556 | 6.886352 | 0.1202869 | 0.002668608 | 1.202856 | 1.542123 | 0.08463663 | 0.1609957 | 16.92733 | 0.1202816
0.084444 | 67.95536 | 56.09729 | 7.06311 | 1.887192 | 0.144806 | 6.918304 |  |  | 0.084444 | 6.886657 | 0.1212989 | 0.006784927 | 1.175295 | 1.506788 | 0.08269734 | 0.1623501 | 16.53947 | 0.1212853
0.085333 | 68.636673 | 56.658135 | 7.064606 | 1.94439 | 0.146332 | 6.918274 |  |  | 0.085333 | 6.887086 | 0.1227222 | 0.01301533 | 1.132473 | 1.451889 | 0.07968431 | 0.1642551 | 15.93686 | 0.1226962
0.086222 | 69.199715 | 57.276405 | 7.065826 | 1.960594 | 0.147583 | 6.918243 |  |  | 0.086222 | 6.887696 | 0.1247461 | 0.005255664 | 1.224546 | 1.56993 | 0.08616279 | 0.1669639 | 17.23256 | 0.1247356
0.087111 | 69.766182 | 57.909569 | 7.066925 | 1.996509 | 0.148834 | 6.918091 |  |  | 0.087111 | 6.888184 | 0.1263652 | 0.0008496999 | 1.28162 | 1.643102 | 0.0901787 | 0.1691309 | 18.03574 | 0.1263635
0.088 | 70.457214 | 58.448101 | 7.068359 | 1.999653 | 0.150055 | 6.918304 |  |  | 0.088 | 6.888702 | 0.1280838 | 0.01042954 | 1.210983 | 1.552542 | 0.08520849 | 0.1714312 | 17.0417 | 0.1280629
0.088889 | 71.006867 | 59.025929 | 7.069885 | 2.027708 | 0.151306 | 6.918579 |  |  | 0.088889 | 6.889191 | 0.1297062 | 0.01786628 | 1.15909 | 1.486013 | 0.08155712 | 0.1736027 | 16.31142 | 0.1296705
0.089778 | 71.539322 | 59.670757 | 7.071137 | 2.043307 | 0.152649 | 6.918488 |  |  | 0.089778 | 6.889954 | 0.1322377 | 0.01441849 | 1.216655 | 1.559814 | 0.08560759 | 0.1769909 | 17.12152 | 0.1322088
0.090667 | 72.20314 | 60.293385 | 7.072266 | 2.046451 | 0.154114 | 6.918152 |  |  | 0.090667 | 6.89087 | 0.1352768 | 0.01235566 | 1.266653 | 1.623914 | 0.08912558 | 0.1810585 | 17.82512 | 0.1352521
0.091556 | 72.810036 | 60.91861 | 7.073517 | 2.076923 | 0.15564 | 6.917877 |  |  | 0.091556 | 6.891449 | 0.1371978 | 0.01034543 | 1.304757 | 1.672766 | 0.09180673 | 0.1836297 | 18.36135 | 0.1371771
0.092444 | 73.440949 | 61.462177 | 7.075104 | 2.092643 | 0.157166 | 6.917938 |  |  | 0.092444 | 6.891754 | 0.1382097 | 0.006576821 | 1.34977 | 1.730474 | 0.09497394 | 0.1849841 | 18.99479 | 0.1381966
0.093333 | 74.03392 | 62.058197 | 7.076294 | 2.122028 | 0.158478 | 6.917816 |  |  | 0.093333 | 6.891784 | 0.1383093 | 0.01066174 | 1.313187 | 1.683574 | 0.0923999 | 0.1851173 | 18.47998 | 0.1382879
0.094222 | 74.633705 | 62.609619 | 7.077362 | 2.131581 | 0.159515 | 6.917847 |  |  | 0.094222 | 6.892273 | 0.1399317 | 0.02106286 | 1.23401 | 1.582064 | 0.08682872 | 0.1872888 | 17.36574 | 0.1398895
0.095111 | 75.159645 | 63.162334 | 7.078674 | 2.126503 | 0.160736 | 6.917938 |  |  | 0.095111 | 6.89328 | 0.1432727 | 0.02132388 | 1.2657 | 1.622692 | 0.08905851 | 0.1917605 | 17.8117 | 0.14323
0.096 | 75.74514 | 63.786751 | 7.079864 | 2.155888 | 0.162109 | 6.917755 |  |  | 0.096 | 6.894226 | 0.1464113 | 0.01145983 | 1.388516 | 1.780149 | 0.09770025 | 0.1959613 | 19.54005 | 0.1463884
0.096889 | 76.350685 | 64.327202 | 7.081116 | 2.176324 | 0.163605 | 6.917511 |  |  | 0.096889 | 6.894348 | 0.1468161 | 0.01328525 | 1.375845 | 1.763904 | 0.09680868 | 0.1965031 | 19.36174 | 0.1467895
0.097778 | 76.921486 | 64.973915 | 7.08255 | 2.191198 | 0.164764 | 6.917786 |  |  | 0.097778 | 6.89447 | 0.1472209 | 0.0207541 | 1.311231 | 1.681066 | 0.09226227 | 0.1970449 | 18.45245 | 0.1471794
0.098667 | 77.51178 | 65.561424 | 7.08371 | 2.209458 | 0.166138 | 6.917572 |  |  | 0.098667 | 6.894561 | 0.1475228 | 0.01772449 | 1.342197 | 1.720765 | 0.09444111 | 0.197449 | 18.88822 | 0.1474873
0.099556 | 78.055008 | 66.122154 | 7.085114 | 2.224574 | 0.16745 | 6.917664 |  |  | 0.099556 | 6.894684 | 0.1479309 | 0.009714633 | 1.420085 | 1.820621 | 0.09992151 | 0.1979952 | 19.9843 | 0.1479115
0.100444 | 78.644241 | 66.692242 | 7.086243 | 2.237876 | 0.168884 | 6.917359 |  |  | 0.100444 | 6.895172 | 0.14955 | 0.006522511 | 1.465986 | 1.87947 | 0.1031513 | 0.2001622 | 20.63026 | 0.1495369
0.101333 | 79.169563 | 67.285812 | 7.087402 | 2.277055 | 0.170227 | 6.917175 |  |  | 0.101333 | 6.895538 | 0.1507643 | 0.007385502 | 1.470434 | 1.885172 | 0.1034643 | 0.2017875 | 20.69286 | 0.1507495
0.102222 | 79.797531 | 67.930557 | 7.088562 | 2.275 | 0.172028 | 6.916534 |  |  | 0.102222 | 6.895936 | 0.1520848 | 0.009869599 | 1.461045 | 1.873134 | 0.1028036 | 0.2035548 | 20.56072 | 0.152065
0.103111 | 80.440682 | 68.498497 | 7.089722 | 2.280078 | 0.173706 | 6.916016 |  |  | 0.103111 | 6.896728 | 0.1547125 | 0.01415172 | 1.448445 | 1.856981 | 0.1019171 | 0.2070718 | 20.38341 | 0.1546842
0.104 | 80.937088 | 69.09996 | 7.090759 | 2.3247 | 0.175049 | 6.91571 |  |  | 0.104 | 6.897034 | 0.1557277 | 0.01593754 | 1.442368 | 1.84919 | 0.1014894 | 0.2084307 | 20.29789 | 0.1556958
0.104889 | 81.604782 | 69.676262 | 7.091827 | 2.307287 | 0.175934 | 6.915893 |  |  | 0.104889 | 6.89679 | 0.1549182 | 0.01506892 | 1.442102 | 1.848849 | 0.1014707 | 0.2073472 | 20.29415 | 0.154888
0.105778 | 82.147018 | 70.256004 | 7.093048 | 2.370287 | 0.177155 | 6.915893 |  |  | 0.105778 | 6.897339 | 0.1567397 | 0.01813274 | 1.432489 | 1.836524 | 0.1007943 | 0.2097851 | 20.15887 | 0.1567034
0.106667 | 82.634323 | 70.895523 | 7.093994 | 2.358436 | 0.178803 | 6.915191 |  |  | 0.106667 | 6.898529 | 0.1606878 | 0.02724032 | 1.38895 | 1.780705 | 0.09773077 | 0.2150694 | 19.54615 | 0.1606334
0.107556 | 83.315697 | 71.452316 | 7.094879 | 2.375607 | 0.18045 | 6.914429 |  |  | 0.107556 | 6.899628 | 0.1643341 | 0.0301546 | 1.399333 | 1.794017 | 0.09846138 | 0.2199497 | 19.69228 | 0.1642738
0.108444 | 83.872391 | 72.074829 | 7.095947 | 2.389876 | 0.181763 | 6.914184 |  |  | 0.108444 | 6.900086 | 0.1658537 | 0.01943281 | 1.513523 | 1.940414 | 0.1064961 | 0.2219835 | 21.29923 | 0.1658148
0.109333 | 84.427078 | 72.682701 | 7.097015 | 2.380444 | 0.182892 | 6.914123 |  |  | 0.109333 | 6.900055 | 0.1657508 | 0.01572616 | 1.54659 | 1.982808 | 0.1088228 | 0.2218459 | 21.76456 | 0.1657194
0.110222 | 84.969681 | 73.2481 | 7.098328 | 2.417689 | 0.183991 | 6.914337 |  |  | 0.110222 | 6.899841 | 0.1650408 | 0.02235956 | 1.478291 | 1.895244 | 0.1040171 | 0.2208956 | 20.80341 | 0.1649961
0.111111 | 85.587051 | 73.925659 | 7.099365 | 2.404388 | 0.185242 | 6.914123 |  |  | 0.111111 | 6.899963 | 0.1654456 | 0.02334645 | 1.473337 | 1.888894 | 0.1036686 | 0.2214373 | 20.73371 | 0.1653989
0.112 | 86.135223 | 74.493111 | 7.100006 | 2.463157 | 0.186585 | 6.913421 |  |  | 0.112 | 6.900513 | 0.1672704 | 0.01323432 | 1.585031 | 2.032091 | 0.1115276 | 0.2238797 | 22.30553 | 0.1672439
0.112889 | 86.761726 | 75.101204 | 7.100555 | 2.474162 | 0.187592 | 6.912963 |  |  | 0.112889 | 6.901397 | 0.1702033 | 0.01227948 | 1.623747 | 2.081727 | 0.1142518 | 0.2278052 | 22.85037 | 0.1701787
0.113778 | 87.352005 | 75.744934 | 7.10144 | 2.487585 | 0.188477 | 6.912963 |  |  | 0.113778 | 6.901733 | 0.1713181 | 0.02144446 | 1.550767 | 1.988163 | 0.1091167 | 0.2292973 | 21.82335 | 0.1712752
0.114667 | 87.990234 | 76.364616 | 7.102264 | 2.478636 | 0.189362 | 6.912902 |  |  | 0.114667 | 6.901947 | 0.1720281 | 0.02441432 | 1.530677 | 1.962407 | 0.1077032 | 0.2302476 | 21.54063 | 0.1719793
0.115556 | 88.573502 | 76.914162 | 7.103027 | 2.509714 | 0.190643 | 6.912384 |  |  | 0.115556 | 6.902588 | 0.1741548 | 0.01515961 | 1.63756 | 2.099435 | 0.1152237 | 0.233094 | 23.04474 | 0.1741245
0.116444 | 89.161346 | 77.574921 | 7.103577 | 2.520114 | 0.191895 | 6.911682 |  |  | 0.116444 | 6.902893 | 0.1751667 | 0.01416704 | 1.657021 | 2.124386 | 0.1165931 | 0.2344484 | 23.31862 | 0.1751384
0.117333 | 89.692787 | 78.094673 | 7.104126 | 2.544541 | 0.192902 | 6.911224 |  |  | 0.117333 | 6.902893 | 0.1751667 | 0.02207306 | 1.584253 | 2.031094 | 0.1114729 | 0.2344484 | 22.29459 | 0.1751226
0.118222 | 90.282379 | 78.78273 | 7.104919 | 2.520839 | 0.194153 | 6.910766 |  |  | 0.118222 | 6.903198 | 0.1761787 | 0.02676773 | 1.551369 | 1.988935 | 0.1091591 | 0.2358028 | 21.83182 | 0.1761251
0.119111 | 90.895111 | 79.371109 | 7.105652 | 2.524588 | 0.195343 | 6.910309 |  |  | 0.119111 | 6.90384 | 0.1783087 | 0.01728948 | 1.660343 | 2.128644 | 0.1168268 | 0.2386537 | 23.36536 | 0.1782741
0.12 | 91.469338 | 79.946526 | 7.106293 | 2.562921 | 0.196533 | 6.90976 |  |  | 0.12 | 6.904389 | 0.1801302 | 0.01863289 | 1.666564 | 2.136621 | 0.1172646 | 0.2410916 | 23.45292 | 0.1800929
0.120889 | 92.037033 | 80.501831 | 7.106873 | 2.58759 | 0.197571 | 6.909302 |  |  | 0.120889 | 6.904998 | 0.1821507 | 0.02853482 | 1.596044 | 2.04621 | 0.1123026 | 0.243796 | 22.46051 | 0.1820936
0.121778 | 92.659805 | 81.136612 | 7.107636 | 2.553489 | 0.198486 | 6.90915 |  |  | 0.121778 | 6.905701 | 0.1844831 | 0.03263187 | 1.582134 | 2.028378 | 0.1113238 | 0.2469178 | 22.26477 | 0.1844179
0.122667 | 93.195618 | 81.752243 | 7.108398 | 2.595208 | 0.199463 | 6.908935 |  |  | 0.122667 | 6.90625 | 0.1863046 | 0.02630854 | 1.658921 | 2.126822 | 0.1167268 | 0.2493557 | 23.34536 | 0.186252
0.123556 | 93.769836 | 82.339554 | 7.109314 | 2.583479 | 0.200409 | 6.908905 |  |  | 0.123556 | 6.906281 | 0.1864074 | 0.02343493 | 1.68642 | 2.162077 | 0.1186617 | 0.2494933 | 23.73234 | 0.1863606
0.124444 | 94.262848 | 82.89621 | 7.110169 | 2.594362 | 0.201477 | 6.908692 |  |  | 0.124444 | 6.906403 | 0.1868122 | 0.02441873 | 1.681495 | 2.155763 | 0.1183152 | 0.2500351 | 23.66303 | 0.1867634
0.125333 | 94.835358 | 83.541649 | 7.11087 | 2.607543 | 0.202393 | 6.908477 |  |  | 0.125333 | 6.906342 | 0.1866098 | 0.02550736 | 1.66941 | 2.140269 | 0.1174648 | 0.2497642 | 23.49297 | 0.1865588
0.126222 | 95.353478 | 84.097672 | 7.111206 | 2.631849 | 0.203461 | 6.907745 |  |  | 0.126222 | 6.906707 | 0.1878208 | 0.02282738 | 1.706434 | 2.187736 | 0.1200699 | 0.2513851 | 24.01399 | 0.1877752
0.127111 | 95.990967 | 84.772911 | 7.111877 | 2.602463 | 0.204712 | 6.907165 |  |  | 0.127111 | 6.907196 | 0.1894432 | 0.0197614 | 1.751209 | 2.245139 | 0.1232204 | 0.2535565 | 24.64408 | 0.1894037
0.128 | 96.5252 | 85.315872 | 7.112854 | 2.631607 | 0.206207 | 6.906647 |  |  | 0.128 | 6.907776 | 0.1913676 | 0.02298234 | 1.741199 | 2.232306 | 0.1225161 | 0.2561321 | 24.50322 | 0.1913216
0.128889 | 97.14341 | 85.9543 | 7.113831 | 2.659662 | 0.207642 | 6.906189 |  |  | 0.128889 | 6.908325 | 0.193189 | 0.03345194 | 1.663422 | 2.132593 | 0.1170435 | 0.25857 | 23.4087 | 0.1931221
0.129778 | 97.659653 | 86.504654 | 7.114563 | 2.640797 | 0.209076 | 6.905487 |  |  | 0.129778 | 6.908722 | 0.1945062 | 0.03454399 | 1.666812 | 2.136938 | 0.117282 | 0.260333 | 23.4564 | 0.1944371
0.130667 | 98.218491 | 87.114876 | 7.11499 | 2.649262 | 0.210236 | 6.904754 |  |  | 0.130667 | 6.908936 | 0.1952162 | 0.02429694 | 1.768371 | 2.267143 | 0.124428 | 0.2612833 | 24.88561 | 0.1951676
0.131556 | 98.790138 | 87.766518 | 7.115295 | 2.672842 | 0.211182 | 6.904113 |  |  | 0.131556 | 6.909119 | 0.1958234 | 0.0248423 | 1.769547 | 2.26865 | 0.1245108 | 0.2620959 | 24.90215 | 0.1957737
0.132444 | 99.306175 | 88.35173 | 7.115906 | 2.697511 | 0.212128 | 6.903778 |  |  | 0.132444 | 6.909913 | 0.1984577 | 0.03448527 | 1.707673 | 2.189325 | 0.1201572 | 0.2656218 | 24.03143 | 0.1983887
0.133333 | 99.96476 | 88.92424 | 7.116486 | 2.685177 | 0.213409 | 6.903077 |  |  | 0.133333 | 6.910797 | 0.2013906 | 0.03847422 | 1.700887 | 2.180624 | 0.1196796 | 0.2695473 | 23.93592 | 0.2013137
0.134222 | 100.541313 | 89.550362 | 7.116699 | 2.715771 | 0.214478 | 6.902221 |  |  | 0.134222 | 6.911042 | 0.2022035 | 0.0316073 | 1.772385 | 2.272288 | 0.1247105 | 0.2706353 | 24.94209 | 0.2021403
0.135111 | 101.098755 | 90.207283 | 7.117127 | 2.713111 | 0.215332 | 6.901795 |  |  | 0.135111 | 6.910981 | 0.2020011 | 0.02761741 | 1.807043 | 2.316722 | 0.1271491 | 0.2703644 | 25.42982 | 0.2019459
0.136 | 101.756546 | 90.734207 | 7.117737 | 2.734636 | 0.216339 | 6.901398 |  |  | 0.136 | 6.911957 | 0.2052393 | 0.02944762 | 1.82324 | 2.337487 | 0.1282888 | 0.2746985 | 25.65776 | 0.2051804
0.136889 | 102.240341 | 91.359612 | 7.118256 | 2.74431 | 0.217499 | 6.900757 |  |  | 0.136889 | 6.913116 | 0.2090846 | 0.03185305 | 1.840339 | 2.359408 | 0.1294919 | 0.2798452 | 25.89838 | 0.2090209
0.137778 | 102.799515 | 92.013489 | 7.1185 | 2.731129 | 0.218658 | 6.899842 |  |  | 0.137778 | 6.913696 | 0.211009 | 0.02952167 | 1.881433 | 2.412093 | 0.1323834 | 0.2824207 | 26.47668 | 0.2109499
0.138667 | 103.411316 | 92.628799 | 7.117737 | 2.737175 | 0.219727 | 6.89801 |  |  | 0.138667 | 6.914002 | 0.2120242 | 0.02789611 | 1.906754 | 2.444557 | 0.1341651 | 0.2837796 | 26.83302 | 0.2119684
0.139556 | 103.916916 | 93.196747 | 7.11557 | 2.764142 | 0.220612 | 6.894958 |  |  | 0.139556 | 6.914307 | 0.2130361 | 0.02722454 | 1.923261 | 2.465719 | 0.1353266 | 0.285134 | 27.06531 | 0.2129817
0.140444 | 104.549706 | 93.809227 | 7.112976 | 2.748421 | 0.221252 | 6.891724 |  |  | 0.140444 | 6.91455 | 0.2138424 | 0.02476177 | 1.954156 | 2.505328 | 0.1375004 | 0.2862131 | 27.50008 | 0.2137928
0.141333 | 105.039162 | 94.445358 | 7.111359 | 2.748421 | 0.222168 | 6.889191 |  |  | 0.141333 | 6.914765 | 0.2145557 | 0.02610695 | 1.949053 | 2.498786 | 0.1371414 | 0.2871678 | 27.42828 | 0.2145035
0.142222 | 105.656838 | 95.043793 | 7.110504 | 2.765351 | 0.223328 | 6.887176 |  |  | 0.142222 | 6.914673 | 0.2142504 | 0.03086039 | 1.902188 | 2.438702 | 0.1338438 | 0.2867593 | 26.76875 | 0.2141887
0.143111 | 106.251038 | 95.650833 | 7.109741 | 2.763658 | 0.224823 | 6.884918 |  |  | 0.143111 | 6.915069 | 0.2155643 | 0.03545464 | 1.873308 | 2.401677 | 0.1318117 | 0.2885178 | 26.36235 | 0.2154934
0.144 | 106.795265 | 96.196159 | 7.1091 | 2.773332 | 0.2258 | 6.8833 |  |  | 0.144 | 6.915985 | 0.2186034 | 0.03794854 | 1.881366 | 2.412007 | 0.1323787 | 0.2925854 | 26.47573 | 0.2185275
0.144889 | 107.365845 | 96.784805 | 7.108826 | 2.772123 | 0.226471 | 6.882355 |  |  | 0.144889 | 6.916595 | 0.2206273 | 0.03772515 | 1.904073 | 2.44112 | 0.1339764 | 0.2952942 | 26.79529 | 0.2205518
0.145778 | 107.873734 | 97.421104 | 7.108887 | 2.772848 | 0.227325 | 6.881562 |  |  | 0.145778 | 6.916474 | 0.2202258 | 0.02808214 | 1.988732 | 2.549656 | 0.1399333 | 0.2947569 | 27.98666 | 0.2201696
0.146667 | 108.545631 | 97.985764 | 7.109253 | 2.806587 | 0.228424 | 6.880829 |  |  | 0.146667 | 6.916596 | 0.2206306 | 0.0208035 | 2.059855 | 2.64084 | 0.1449378 | 0.2952986 | 28.98755 | 0.220589
0.147556 | 109.017395 | 98.619881 | 7.108765 | 2.766318 | 0.229584 | 6.879181 |  |  | 0.147556 | 6.917083 | 0.2222464 | 0.02638694 | 2.024952 | 2.596093 | 0.1424819 | 0.2974612 | 28.49637 | 0.2221936
0.148444 | 109.598167 | 99.215408 | 7.108337 | 2.80574 | 0.230804 | 6.877533 |  |  | 0.148444 | 6.917266 | 0.2228535 | 0.0358695 | 1.94387 | 2.492141 | 0.1367766 | 0.2982739 | 27.35533 | 0.2227818
0.149333 | 110.149399 | 99.773369 | 7.108093 | 2.800903 | 0.231842 | 6.876251 |  |  | 0.149333 | 6.917602 | 0.2239683 | 0.03280667 | 1.983436 | 2.542866 | 0.1395606 | 0.2997659 | 27.91212 | 0.2239027
0.150222 | 110.68457 | 100.364502 | 7.108093 | 2.829079 | 0.232758 | 6.875335 |  |  | 0.150222 | 6.917541 | 0.2237659 | 0.02536899 | 2.049827 | 2.627984 | 0.1442322 | 0.299495 | 28.84643 | 0.2237152
0.151111 | 111.188004 | 101.001137 | 7.108276 | 2.806949 | 0.233734 | 6.874542 |  |  | 0.151111 | 6.917755 | 0.2244759 | 0.02281417 | 2.080587 | 2.667419 | 0.1463965 | 0.3004453 | 29.2793 | 0.2244303
0.152 | 111.796936 | 101.582108 | 7.108215 | 2.805256 | 0.234467 | 6.873748 |  |  | 0.152 | 6.918548 | 0.2271069 | 0.02738396 | 2.065373 | 2.647915 | 0.145326 | 0.3039668 | 29.06521 | 0.2270522
0.152889 | 112.379028 | 102.172684 | 7.108093 | 2.83706 | 0.235413 | 6.87268 |  |  | 0.152889 | 6.919006 | 0.2286265 | 0.03064357 | 2.050877 | 2.62933 | 0.144306 | 0.3060006 | 28.86121 | 0.2285652
0.153778 | 112.913063 | 102.756981 | 7.108215 | 2.822065 | 0.236633 | 6.871582 |  |  | 0.153778 | 6.919189 | 0.2292336 | 0.03188407 | 2.045655 | 2.622635 | 0.1439386 | 0.3068132 | 28.78772 | 0.2291699
0.154667 | 113.469338 | 103.360855 | 7.108551 | 2.847943 | 0.237793 | 6.870758 |  |  | 0.154667 | 6.919433 | 0.2300432 | 0.03306244 | 2.04307 | 2.619321 | 0.1437567 | 0.3078967 | 28.75134 | 0.2299771
0.155556 | 114.055954 | 103.955429 | 7.108673 | 2.833674 | 0.238678 | 6.869995 |  |  | 0.155556 | 6.919617 | 0.2306537 | 0.03893332 | 1.995263 | 2.55803 | 0.1403929 | 0.3087138 | 28.07857 | 0.2305758
0.156444 | 114.595352 | 104.571892 | 7.108734 | 2.88059 | 0.239899 | 6.868835 |  |  | 0.156444 | 6.91983 | 0.2313604 | 0.04074904 | 1.985763 | 2.545849 | 0.1397244 | 0.3096597 | 27.94487 | 0.2312789
0.157333 | 115.175942 | 105.126694 | 7.108856 | 2.876479 | 0.240906 | 6.86795 |  |  | 0.157333 | 6.920563 | 0.2337923 | 0.03226125 | 2.088701 | 2.677821 | 0.1469674 | 0.3129147 | 29.39348 | 0.2337278
0.158222 | 115.765236 | 105.781395 | 7.109222 | 2.85302 | 0.241608 | 6.867614 |  |  | 0.158222 | 6.92163 | 0.2373324 | 0.02888216 | 2.155926 | 2.764007 | 0.1516975 | 0.3176528 | 30.33951 | 0.2372746
0.159111 | 116.299233 | 106.40493 | 7.109436 | 2.855197 | 0.24231 | 6.867126 |  |  | 0.159111 | 6.922577 | 0.2404744 | 0.03731774 | 2.110345 | 2.70557 | 0.1484903 | 0.3218581 | 29.69807 | 0.2403997
0.16 | 116.751328 | 107.013817 | 7.109314 | 2.881315 | 0.243378 | 6.865936 |  |  | 0.16 | 6.922882 | 0.2414863 | 0.0423225 | 2.074606 | 2.659751 | 0.1459757 | 0.3232125 | 29.19513 | 0.2414017
0.160889 | 117.353332 | 107.574242 | 7.1091 | 2.860033 | 0.244324 | 6.864776 |  |  | 0.160889 | 6.921966 | 0.2384472 | 0.03194152 | 2.139142 | 2.74249 | 0.1505166 | 0.3191449 | 30.10332 | 0.2383833
0.161778 | 117.855675 | 108.171654 | 7.108887 | 2.818797 | 0.245026 | 6.863861 |  |  | 0.161778 | 6.921509 | 0.236931 | 0.02731521 | 2.166251 | 2.777245 | 0.1524241 | 0.3171155 | 30.48482 | 0.2368763
0.162667 | 118.277199 | 108.721008 | 7.108307 | 2.760511 | 0.245178 | 6.863129 |  |  | 0.162667 | 6.922302 | 0.239562 | 0.0352089 | 2.120444 | 2.718518 | 0.149201 | 0.320637 | 29.8402 | 0.2394916
0.163556 | 118.732971 | 109.262962 | 7.107605 | 2.70694 | 0.245117 | 6.862488 |  |  | 0.163556 | 6.923615 | 0.2439182 | 0.04207891 | 2.101664 | 2.694441 | 0.1478795 | 0.3264675 | 29.57591 | 0.2438341
0.164444 | 119.162125 | 109.835739 | 7.106659 | 2.618907 | 0.245056 | 6.861603 |  |  | 0.164444 | 6.924073 | 0.2454378 | 0.03352022 | 2.195945 | 2.815313 | 0.1545134 | 0.3285013 | 30.90268 | 0.2453708
0.165333 | 119.392654 | 110.388138 | 7.10553 | 2.538735 | 0.244904 | 6.860626 |  |  | 0.165333 | 6.924011 | 0.2452321 | 0.02980382 | 2.228052 | 2.856476 | 0.1567726 | 0.328226 | 31.35451 | 0.2451725
0.166222 | 119.73362 | 110.89801 | 7.104157 | 2.440543 | 0.244415 | 6.859742 |  |  | 0.166222 | 6.924103 | 0.2455373 | 0.03670264 | 2.167669 | 2.779063 | 0.1525238 | 0.3286346 | 30.50477 | 0.2454639
0.167111 | 119.976784 | 111.359756 | 7.10318 | 2.315871 | 0.243774 | 6.859406 |  |  | 0.167111 | 6.924317 | 0.2462473 | 0.04264007 | 2.120265 | 2.718289 | 0.1491884 | 0.3295849 | 29.83768 | 0.2461621
0.168 | 120.199478 | 111.798645 | 7.101685 | 2.203532 | 0.243225 | 6.85846 |  |  | 0.168 | 6.9245 | 0.2468545 | 0.03903618 | 2.159631 | 2.768758 | 0.1519583 | 0.3303975 | 30.39166 | 0.2467764
0.168889 | 120.306053 | 112.260902 | 7.099945 | 2.082364 | 0.242645 | 6.8573 |  |  | 0.168889 | 6.924652 | 0.2473588 | 0.03564926 | 2.195951 | 2.815322 | 0.1545138 | 0.3310725 | 30.90277 | 0.2472875
0.169778 | 120.40773 | 112.708359 | 7.098145 | 1.965795 | 0.24173 | 6.856415 |  |  | 0.169778 | 6.924957 | 0.2483707 | 0.03734534 | 2.190666 | 2.808546 | 0.154142 | 0.3324269 | 30.82839 | 0.248296
0.170667 | 120.493347 | 113.135452 | 7.096436 | 1.830116 | 0.24054 | 6.855896 |  |  | 0.170667 | 6.925721 | 0.2509055 | 0.03807904 | 2.209778 | 2.833049 | 0.1554868 | 0.3358195 | 31.09735 | 0.2508294
0.171556 | 120.584068 | 113.500084 | 7.094513 | 1.705324 | 0.239197 | 6.855316 |  |  | 0.171556 | 6.926422 | 0.2532313 | 0.03846415 | 2.229966 | 2.858931 | 0.1569073 | 0.3389324 | 31.38145 | 0.2531544
0.172444 | 120.573349 | 113.877403 | 7.092896 | 1.579683 | 0.238434 | 6.854462 |  |  | 0.172444 | 6.927369 | 0.2563733 | 0.0375766 | 2.270196 | 2.910507 | 0.159738 | 0.3431377 | 31.94759 | 0.2562981
0.173333 | 120.624901 | 114.243614 | 7.091431 | 1.439532 | 0.237793 | 6.853638 |  |  | 0.173333 | 6.927735 | 0.2575876 | 0.03406911 | 2.31487 | 2.967782 | 0.1628814 | 0.344763 | 32.57627 | 0.2575195
0.174222 | 120.604416 | 114.587479 | 7.089813 | 1.349564 | 0.237396 | 6.852417 |  |  | 0.174222 | 6.927795 | 0.2577867 | 0.02981699 | 2.356038 | 3.020562 | 0.1657781 | 0.3450294 | 33.15562 | 0.257727
0.175111 | 120.583519 | 114.89772 | 7.087799 | 1.201674 | 0.236389 | 6.85141 |  |  | 0.175111 | 6.927948 | 0.2582943 | 0.03559391 | 2.308047 | 2.959034 | 0.1624013 | 0.3457089 | 32.48025 | 0.2582231
0.176 | 120.587448 | 115.216385 | 7.085999 | 1.06648 | 0.235291 | 6.850708 |  |  | 0.176 | 6.928314 | 0.2595086 | 0.0433204 | 2.249322 | 2.883747 | 0.1582692 | 0.3473341 | 31.65385 | 0.259422
0.176889 | 120.454384 | 115.501144 | 7.084595 | 0.993805 | 0.234131 | 6.850464 |  |  | 0.176889 | 6.928466 | 0.2600129 | 0.03897756 | 2.29444 | 2.94159 | 0.1614439 | 0.3480091 | 32.28877 | 0.259935
0.177778 | 120.422997 | 115.791588 | 7.08313 | 0.843375 | 0.233154 | 6.849976 |  |  | 0.177778 | 6.928436 | 0.2599134 | 0.03181757 | 2.359326 | 3.024777 | 0.1660094 | 0.3478759 | 33.20188 | 0.2598497
0.178667 | 120.252548 | 116.020203 | 7.08136 | 0.727409 | 0.232544 | 6.848816 |  |  | 0.178667 | 6.928589 | 0.260421 | 0.03785125 | 2.308971 | 2.960219 | 0.1624663 | 0.3485553 | 32.49326 | 0.2603453
0.179556 | 120.17643 | 116.293961 | 7.079468 | 0.659087 | 0.232056 | 6.847412 |  |  | 0.179556 | 6.929352 | 0.2629525 | 0.04375982 | 2.28042 | 2.923615 | 0.1604573 | 0.3519435 | 32.09147 | 0.262865
0.180444 | 120.105576 | 116.500328 | 7.077667 | 0.536711 | 0.231476 | 6.846191 |  |  | 0.180444 | 6.929871 | 0.2646744 | 0.03846846 | 2.346693 | 3.00858 | 0.1651205 | 0.3542482 | 33.0241 | 0.2645975
0.181333 | 120.052772 | 116.719131 | 7.075989 | 0.451218 | 0.230835 | 6.845154 |  |  | 0.181333 | 6.930604 | 0.2671064 | 0.0309633 | 2.440586 | 3.128957 | 0.1717272 | 0.3575032 | 34.34543 | 0.2670444
0.182222 | 119.943031 | 116.989418 | 7.074738 | 0.339968 | 0.230591 | 6.844147 |  |  | 0.182222 | 6.931214 | 0.2691302 | 0.03511691 | 2.423008 | 3.10642 | 0.1704903 | 0.360212 | 34.09806 | 0.26906
0.183111 | 119.904251 | 117.14592 | 7.073425 | 0.233796 | 0.230469 | 6.842956 |  |  | 0.183111 | 6.931824 | 0.2711541 | 0.04150027 | 2.384907 | 3.057573 | 0.1678094 | 0.3629208 | 33.56187 | 0.2710711
0.184 | 119.839798 | 117.374756 | 7.072205 | 0.164386 | 0.230011 | 6.842194 |  |  | 0.184 | 6.932099 | 0.2720665 | 0.04086634 | 2.400051 | 3.076989 | 0.168875 | 0.364142 | 33.775 | 0.2719848
0.184889 | 119.744431 | 117.576088 | 7.070953 | 0.090017 | 0.22934 | 6.841613 |  |  | 0.184889 | 6.932007 | 0.2717612 | 0.03991014 | 2.405738 | 3.084279 | 0.1692751 | 0.3637334 | 33.85502 | 0.2716814
0.185778 | 119.613037 | 117.697792 | 7.070068 | 0.007789 | 0.228943 | 6.841125 |  |  | 0.185778 | 6.931671 | 0.2706465 | 0.04571045 | 2.340976 | 3.001251 | 0.1647183 | 0.3622414 | 32.94365 | 0.270555
0.186667 | 119.545029 | 117.947525 | 7.06955 | -0.039371 | 0.228912 | 6.840638 |  |  | 0.186667 | 6.93161 | 0.2704441 | 0.04726736 | 2.324581 | 2.980232 | 0.1635646 | 0.3619705 | 32.71293 | 0.2703495
0.187556 | 119.40123 | 118.098045 | 7.069031 | -0.111321 | 0.229004 | 6.840027 |  |  | 0.187556 | 6.932526 | 0.2734832 | 0.03990358 | 2.423369 | 3.106883 | 0.1705157 | 0.3660381 | 34.10314 | 0.2734034
0.188444 | 119.415428 | 118.308334 | 7.067993 | -0.18968 | 0.229034 | 6.838959 |  |  | 0.188444 | 6.933258 | 0.2759118 | 0.0357898 | 2.486015 | 3.187198 | 0.1749236 | 0.3692887 | 34.98472 | 0.2758402
0.189333 | 119.429199 | 118.394531 | 7.067078 | -0.214591 | 0.228882 | 6.838196 |  |  | 0.189333 | 6.933502 | 0.2767214 | 0.04230587 | 2.434301 | 3.120898 | 0.1712849 | 0.3703722 | 34.25698 | 0.2766368
0.190222 | 119.355614 | 118.592407 | 7.066559 | -0.292829 | 0.228607 | 6.837952 |  |  | 0.190222 | 6.933807 | 0.2777333 | 0.05086545 | 2.365843 | 3.033133 | 0.166468 | 0.3717266 | 33.2936 | 0.2776316
0.191111 | 119.297012 | 118.742172 | 7.065857 | -0.327776 | 0.228546 | 6.837311 |  |  | 0.191111 | 6.934357 | 0.2795581 | 0.04671741 | 2.422643 | 3.105952 | 0.1704646 | 0.374169 | 34.09292 | 0.2794647
0.192 | 119.277123 | 118.889023 | 7.065002 | -0.378322 | 0.229034 | 6.835968 |  |  | 0.192 | 6.934387 | 0.2796576 | 0.03752019 | 2.50831 | 3.215782 | 0.1764924 | 0.3743022 | 35.29848 | 0.2795826
0.192889 | 119.27861 | 119.000893 | 7.064545 | -0.431408 | 0.22937 | 6.835175 |  |  | 0.192889 | 6.934479 | 0.2799629 | 0.04224054 | 2.467978 | 3.164075 | 0.1736546 | 0.3747107 | 34.73091 | 0.2798784
0.193778 | 119.246262 | 119.227951 | 7.064056 | -0.447853 | 0.229462 | 6.834594 |  |  | 0.193778 | 6.934693 | 0.2806729 | 0.05195089 | 2.385849 | 3.05878 | 0.1678756 | 0.375661 | 33.57513 | 0.280569
0.194667 | 119.190018 | 119.334862 | 7.063385 | -0.512306 | 0.229797 | 6.833588 |  |  | 0.194667 | 6.93512 | 0.2820896 | 0.04990738 | 2.419113 | 3.101427 | 0.1702163 | 0.3775572 | 34.04325 | 0.2819898
0.195556 | 119.226211 | 119.467079 | 7.062836 | -0.532258 | 0.230133 | 6.832703 |  |  | 0.195556 | 6.935822 | 0.2844187 | 0.03876505 | 2.545435 | 3.263378 | 0.1791046 | 0.3806745 | 35.82092 | 0.2843411
0.196444 | 119.224342 | 119.562988 | 7.062408 | -0.589335 | 0.230499 | 6.831909 |  |  | 0.196444 | 6.93631 | 0.2860378 | 0.03345846 | 2.610798 | 3.347177 | 0.1837038 | 0.3828415 | 36.74076 | 0.2859708
0.197333 | 119.224289 | 119.697189 | 7.061951 | -0.609892 | 0.230469 | 6.831482 |  |  | 0.197333 | 6.936615 | 0.2870497 | 0.0409304 | 2.552352 | 3.272246 | 0.1795913 | 0.3841959 | 35.91826 | 0.2869678
0.198222 | 119.225548 | 119.877029 | 7.061646 | -0.644355 | 0.230621 | 6.831025 |  |  | 0.198222 | 6.936584 | 0.2869468 | 0.04955432 | 2.471927 | 3.169137 | 0.1739324 | 0.3840583 | 34.78647 | 0.2868477
0.199111 | 119.220009 | 119.930786 | 7.061432 | -0.649555 | 0.230896 | 6.830536 |  |  | 0.199111 | 6.936402 | 0.286343 | 0.04667973 | 2.492223 | 3.195158 | 0.1753605 | 0.3832501 | 35.0721 | 0.2862496
0.2 | 119.219498 | 120.077744 | 7.06131 | -0.70119 | 0.231201 | 6.830109 |  |  | 0.2 | 6.93631 | 0.2860378 | 0.04245961 | 2.527951 | 3.240963 | 0.1778744 | 0.3828415 | 35.57488 | 0.2859528
0.200889 | 119.235802 | 120.192612 | 7.06073 | -0.718603 | 0.231628 | 6.829102 |  |  | 0.200889 | 6.93631 | 0.2860378 | 0.04069815 | 2.544163 | 3.261748 | 0.1790152 | 0.3828415 | 35.80303 | 0.2859564
0.201778 | 119.243576 | 120.322327 | 7.060303 | -0.753429 | 0.231964 | 6.828339 |  |  | 0.201778 | 6.936493 | 0.2866449 | 0.04130664 | 2.544758 | 3.262511 | 0.179057 | 0.3836542 | 35.8114 | 0.2865623
0.202667 | 119.268455 | 120.433899 | 7.060059 | -0.800348 | 0.232208 | 6.827851 |  |  | 0.202667 | 6.936798 | 0.2876568 | 0.03807689 | 2.584811 | 3.31386 | 0.1818753 | 0.3850086 | 36.37505 | 0.2875807
0.203556 | 119.309143 | 120.584274 | 7.059815 | -0.801678 | 0.232361 | 6.827454 |  |  | 0.203556 | 6.937012 | 0.2883669 | 0.03283779 | 2.640277 | 3.384971 | 0.185778 | 0.3859589 | 37.1556 | 0.2883012
0.204444 | 119.406555 | 120.664902 | 7.059601 | -0.825138 | 0.232605 | 6.826996 |  |  | 0.204444 | 6.937713 | 0.2906926 | 0.03696385 | 2.626033 | 3.366709 | 0.1847758 | 0.3890718 | 36.95515 | 0.2906187
0.205333 | 119.359573 | 120.741928 | 7.059265 | -0.857546 | 0.232636 | 6.826629 |  |  | 0.205333 | 6.938324 | 0.2927198 | 0.04491489 | 2.573536 | 3.299406 | 0.1810819 | 0.391785 | 36.21639 | 0.29263
0.206222 | 119.40934 | 120.863258 | 7.059052 | -0.877619 | 0.232788 | 6.826264 |  |  | 0.206222 | 6.938721 | 0.294037 | 0.04283801 | 2.606093 | 3.341145 | 0.1833727 | 0.3935479 | 36.67454 | 0.2939513
0.207111 | 119.413681 | 120.996018 | 7.058655 | -0.898297 | 0.233124 | 6.825531 |  |  | 0.207111 | 6.939056 | 0.2951484 | 0.0352045 | 2.687694 | 3.445761 | 0.1891144 | 0.3950356 | 37.82288 | 0.295078
0.208 | 119.464233 | 121.065918 | 7.058746 | -0.915468 | 0.233521 | 6.825225 |  |  | 0.208 | 6.939697 | 0.2972752 | 0.0412812 | 2.653464 | 3.401877 | 0.1867059 | 0.397882 | 37.34118 | 0.2971926
0.208889 | 119.518166 | 121.194565 | 7.058411 | -0.951867 | 0.233826 | 6.824585 |  |  | 0.208889 | 6.939789 | 0.2975804 | 0.04728161 | 2.601351 | 3.335065 | 0.183039 | 0.3982906 | 36.60781 | 0.2974858
0.209778 | 119.454628 | 121.251663 | 7.058289 | -0.959243 | 0.234131 | 6.824158 |  |  | 0.209778 | 6.939606 | 0.2969732 | 0.043192 | 2.632796 | 3.37538 | 0.1852516 | 0.3974779 | 37.05033 | 0.2968868
0.210667 | 119.459 | 121.336411 | 7.058105 | -1.007251 | 0.234131 | 6.823974 |  |  | 0.210667 | 6.939911 | 0.2979852 | 0.03427853 | 2.725163 | 3.493798 | 0.1917508 | 0.3988323 | 38.35016 | 0.2979166
0.211556 | 119.476074 | 121.457176 | 7.057892 | -1.027203 | 0.234131 | 6.823761 |  |  | 0.211556 | 6.940674 | 0.3005166 | 0.03406695 | 2.752941 | 3.529412 | 0.1937054 | 0.4022205 | 38.74108 | 0.3004485
0.212444 | 119.465675 | 121.480301 | 7.057404 | -1.039417 | 0.234314 | 6.82309 |  |  | 0.212444 | 6.941009 | 0.3016281 | 0.04093045 | 2.701111 | 3.462962 | 0.1900584 | 0.4037082 | 38.01169 | 0.3015463
0.213333 | 119.540222 | 121.634964 | 7.057098 | -1.050663 | 0.23465 | 6.822448 |  |  | 0.213333 | 6.941437 | 0.3030481 | 0.04591407 | 2.669731 | 3.422732 | 0.1878505 | 0.4056087 | 37.5701 | 0.3029563
0.214222 | 119.577698 | 121.725052 | 7.056915 | -1.071462 | 0.23465 | 6.822265 |  |  | 0.214222 | 6.941864 | 0.3044648 | 0.03937045 | 2.744415 | 3.518481 | 0.1931055 | 0.4075049 | 38.6211 | 0.3043861
0.215111 | 119.583229 | 121.808273 | 7.056641 | -1.092141 | 0.23465 | 6.821991 |  |  | 0.215111 | 6.941956 | 0.3047701 | 0.03675349 | 2.771617 | 3.553355 | 0.1950195 | 0.4079134 | 39.00389 | 0.3046966
0.216 | 119.587235 | 121.922302 | 7.056213 | -1.129749 | 0.23465 | 6.821563 |  |  | 0.216 | 6.942291 | 0.3058815 | 0.04568942 | 2.700711 | 3.46245 | 0.1900303 | 0.4094011 | 38.00607 | 0.3057902
0.216889 | 119.619095 | 121.959122 | 7.056061 | -1.1364 | 0.234497 | 6.821564 |  |  | 0.216889 | 6.942291 | 0.3058815 | 0.05012204 | 2.659913 | 3.410145 | 0.1871596 | 0.4094011 | 37.43193 | 0.3057813
0.217778 | 119.645004 | 122.048317 | 7.056 | -1.180898 | 0.234711 | 6.821289 |  |  | 0.217778 | 6.941986 | 0.3048696 | 0.04112183 | 2.732426 | 3.50311 | 0.1922619 | 0.4080467 | 38.45237 | 0.3047874
0.218667 | 119.565758 | 122.063355 | 7.055847 | -1.17328 | 0.235169 | 6.820678 |  |  | 0.218667 | 6.942383 | 0.3061868 | 0.03965789 | 2.75934 | 3.537616 | 0.1941557 | 0.4098096 | 38.83113 | 0.3061075
0.219556 | 119.631004 | 122.172287 | 7.055573 | -1.186703 | 0.235657 | 6.819916 |  |  | 0.219556 | 6.942628 | 0.3069996 | 0.04763907 | 2.694175 | 3.454071 | 0.1895705 | 0.4108976 | 37.91409 | 0.3069044
0.220444 | 119.639992 | 122.236366 | 7.055115 | -1.226487 | 0.235962 | 6.819153 |  |  | 0.220444 | 6.94342 | 0.3096273 | 0.04952016 | 2.703675 | 3.46625 | 0.1902389 | 0.4144146 | 38.04778 | 0.3095283
0.221333 | 119.594276 | 122.307785 | 7.05542 | -1.2543 | 0.235901 | 6.819519 |  |  | 0.221333 | 6.944489 | 0.3131741 | 0.04122375 | 2.816227 | 3.610547 | 0.1981584 | 0.4191616 | 39.63168 | 0.3130916
0.222222 | 119.616211 | 122.360855 | 7.055695 | -1.266272 | 0.236298 | 6.819397 |  |  | 0.222222 | 6.945527 | 0.3166179 | 0.03934584 | 2.868653 | 3.67776 | 0.2018472 | 0.423771 | 40.36945 | 0.3165393
0.223111 | 119.653847 | 122.46006 | 7.055633 | -1.28695 | 0.236755 | 6.818878 |  |  | 0.223111 | 6.945435 | 0.3163127 | 0.0458852 | 2.80535 | 3.596602 | 0.197393 | 0.4233625 | 39.4786 | 0.3162209
0.224 | 119.657326 | 122.485024 | 7.055359 | -1.301823 | 0.236755 | 6.818604 |  |  | 0.224 | 6.945556 | 0.3167142 | 0.05124174 | 2.760144 | 3.538646 | 0.1942122 | 0.4238998 | 38.84244 | 0.3166117
0.224889 | 119.637772 | 122.55674 | 7.055237 | -1.303879 | 0.236603 | 6.818634 |  |  | 0.224889 | 6.945465 | 0.3164122 | 0.04827868 | 2.784335 | 3.569661 | 0.1959144 | 0.4234957 | 39.18288 | 0.3163157
0.225778 | 119.619019 | 122.644363 | 7.055237 | -1.331208 | 0.23645 | 6.818787 |  |  | 0.225778 | 6.945435 | 0.3163127 | 0.04420004 | 2.82086 | 3.616487 | 0.1984844 | 0.4233625 | 39.69688 | 0.3162243
0.226667 | 119.656578 | 122.686928 | 7.055267 | -1.32371 | 0.236847 | 6.81842 |  |  | 0.226667 | 6.945496 | 0.3165151 | 0.04301937 | 2.833792 | 3.633067 | 0.1993943 | 0.4236333 | 39.87886 | 0.3164291
0.227556 | 119.652664 | 122.696266 | 7.055206 | -1.337254 | 0.237244 | 6.817962 |  |  | 0.227556 | 6.945404 | 0.3162099 | 0.04441152 | 2.817864 | 3.612646 | 0.1982736 | 0.4232248 | 39.65471 | 0.316121
0.228444 | 119.663185 | 122.788284 | 7.054932 | -1.363737 | 0.237732 | 6.8172 |  |  | 0.228444 | 6.945252 | 0.3157055 | 0.04543707 | 2.803279 | 3.593947 | 0.1972473 | 0.4225498 | 39.44946 | 0.3156147
0.229333 | 119.637856 | 122.805725 | 7.054749 | -1.38901 | 0.237885 | 6.816864 |  |  | 0.229333 | 6.945862 | 0.3177294 | 0.04438921 | 2.833575 | 3.632788 | 0.199379 | 0.4252586 | 39.87581 | 0.3176406
0.230222 | 119.639603 | 122.92997 | 7.054657 | -1.405698 | 0.237976 | 6.816681 |  |  | 0.230222 | 6.946442 | 0.3196537 | 0.04349857 | 2.861408 | 3.668472 | 0.2013375 | 0.4278342 | 40.2675 | 0.3195667
0.231111 | 119.628197 | 122.986939 | 7.054352 | -1.416219 | 0.238129 | 6.816223 |  |  | 0.231111 | 6.947266 | 0.3223876 | 0.04550675 | 2.870822 | 3.68054 | 0.2019998 | 0.4314933 | 40.39997 | 0.3222966
0.232 | 119.609756 | 122.994339 | 7.053925 | -1.427223 | 0.238281 | 6.815644 |  |  | 0.232 | 6.947571 | 0.3233995 | 0.04859503 | 2.852723 | 3.657337 | 0.2007263 | 0.4328477 | 40.14527 | 0.3233023
0.232889 | 119.669571 | 123.003159 | 7.053925 | -1.445482 | 0.238129 | 6.815796 |  |  | 0.232889 | 6.947357 | 0.3226895 | 0.04724402 | 2.857912 | 3.66399 | 0.2010915 | 0.4318974 | 40.2183 | 0.322595
0.233778 | 119.672035 | 123.085472 | 7.05426 | -1.449472 | 0.23819 | 6.81607 |  |  | 0.233778 | 6.947021 | 0.3215747 | 0.03855482 | 2.926513 | 3.75194 | 0.2059185 | 0.4304053 | 41.18369 | 0.3214976
0.234667 | 119.660904 | 123.129639 | 7.054169 | -1.471118 | 0.238464 | 6.815705 |  |  | 0.234667 | 6.947021 | 0.3215747 | 0.03909715 | 2.921522 | 3.74554 | 0.2055672 | 0.4304053 | 41.11345 | 0.3214965
0.235556 | 119.591942 | 123.141029 | 7.053986 | -1.453704 | 0.238922 | 6.815064 |  |  | 0.235556 | 6.947632 | 0.3236019 | 0.04929757 | 2.848322 | 3.651694 | 0.2004167 | 0.4331186 | 40.08333 | 0.3235033
0.236444 | 119.696533 | 123.185257 | 7.053925 | -1.478857 | 0.23941 | 6.814515 |  |  | 0.236444 | 6.948761 | 0.3273477 | 0.05329749 | 2.849728 | 3.653498 | 0.2005157 | 0.4381321 | 40.10313 | 0.3272411
0.237333 | 119.670609 | 123.268784 | 7.053802 | -1.503042 | 0.239838 | 6.813964 |  |  | 0.237333 | 6.949616 | 0.3301844 | 0.04468453 | 2.957949 | 3.792242 | 0.2081304 | 0.4419288 | 41.62608 | 0.3300951
0.238222 | 119.653259 | 123.280556 | 7.053589 | -1.500382 | 0.239899 | 6.81369 |  |  | 0.238222 | 6.950074 | 0.331704 | 0.04113931 | 3.006085 | 3.853955 | 0.2115174 | 0.4439626 | 42.30348 | 0.3316217
0.239111 | 119.630455 | 123.300964 | 7.053711 | -1.520093 | 0.239838 | 6.813873 |  |  | 0.239111 | 6.950501 | 0.3331207 | 0.0463346 | 2.972723 | 3.811184 | 0.20917 | 0.4458588 | 41.83399 | 0.333028
0.24 | 119.703598 | 123.374817 | 7.053802 | -1.522995 | 0.239655 | 6.814147 |  |  | 0.24 | 6.950562 | 0.3333231 | 0.04803073 | 2.959177 | 3.793817 | 0.2082168 | 0.4461297 | 41.64336 | 0.333227
0.240889 | 119.677811 | 123.406433 | 7.053589 | -1.530009 | 0.239716 | 6.813873 |  |  | 0.240889 | 6.951141 | 0.3352441 | 0.04187742 | 3.035415 | 3.891558 | 0.2135811 | 0.4487008 | 42.71622 | 0.3351603
0.241778 | 119.645401 | 123.455154 | 7.053497 | -1.53545 | 0.240265 | 6.813232 |  |  | 0.241778 | 6.95224 | 0.3388904 | 0.04484733 | 3.045286 | 3.904213 | 0.2142757 | 0.4535811 | 42.85514 | 0.3388007
0.242667 | 119.638474 | 123.443314 | 7.053558 | -1.5236 | 0.240601 | 6.812957 |  |  | 0.242667 | 6.952911 | 0.3411166 | 0.05212138 | 3.001052 | 3.847503 | 0.2111633 | 0.4565607 | 42.23265 | 0.3410124
0.243556 | 119.690842 | 123.495377 | 7.053589 | -1.566528 | 0.240631 | 6.812958 |  |  | 0.243556 | 6.952454 | 0.3396004 | 0.04979528 | 3.00699 | 3.855115 | 0.2115811 | 0.4545314 | 42.31621 | 0.3395008
0.244444 | 119.663254 | 123.579895 | 7.053558 | -1.596517 | 0.240845 | 6.812713 |  |  | 0.244444 | 6.952271 | 0.3389932 | 0.04359811 | 3.057834 | 3.9203 | 0.2151586 | 0.4537187 | 43.03172 | 0.338906
0.245333 | 119.688377 | 123.526161 | 7.053558 | -1.585512 | 0.240967 | 6.812591 |  |  | 0.245333 | 6.951904 | 0.3377756 | 0.04730364 | 3.011303 | 3.860645 | 0.2118845 | 0.452089 | 42.37691 | 0.337681
0.246222 | 119.769272 | 123.61586 | 7.053558 | -1.582247 | 0.241303 | 6.812255 |  |  | 0.246222 | 6.951569 | 0.3366641 | 0.0520858 | 2.955946 | 3.789675 | 0.2079895 | 0.4506014 | 41.59789 | 0.3365599
0.247111 | 119.735084 | 123.654312 | 7.053589 | -1.588536 | 0.241211 | 6.812378 |  |  | 0.247111 | 6.951538 | 0.3365613 | 0.04901645 | 2.983147 | 3.824548 | 0.2099034 | 0.4504637 | 41.98068 | 0.3364632
0.248 | 119.712097 | 123.722084 | 7.053589 | -1.609456 | 0.241425 | 6.812164 |  |  | 0.248 | 6.952149 | 0.3385884 | 0.04227597 | 3.065873 | 3.930606 | 0.2157242 | 0.453177 | 43.14484 | 0.3385039
0.248889 | 119.715675 | 123.684525 | 7.05368 | -1.611512 | 0.241425 | 6.812255 |  |  | 0.248889 | 6.952728 | 0.3405094 | 0.04167727 | 3.090985 | 3.962801 | 0.2174912 | 0.4557481 | 43.49824 | 0.3404261
0.249778 | 119.744751 | 123.739517 | 7.05365 | -1.619009 | 0.241333 | 6.812317 |  |  | 0.249778 | 6.953461 | 0.3429414 | 0.04327833 | 3.101065 | 3.975724 | 0.2182004 | 0.4590031 | 43.64009 | 0.3428548
0.250667 | 119.695885 | 123.735062 | 7.053497 | -1.629529 | 0.241425 | 6.812072 |  |  | 0.250667 | 6.954102 | 0.3450681 | 0.04567831 | 3.100676 | 3.975226 | 0.2181731 | 0.4618495 | 43.63462 | 0.3449767
0.251556 | 119.737015 | 123.791504 | 7.053009 | -1.618888 | 0.241882 | 6.811127 |  |  | 0.251556 | 6.954529 | 0.3464848 | 0.04806837 | 3.093134 | 3.965557 | 0.2176424 | 0.4637457 | 43.52848 | 0.3463887
0.252444 | 119.734169 | 123.851334 | 7.053223 | -1.63485 | 0.241974 | 6.811249 |  |  | 0.252444 | 6.954346 | 0.3458777 | 0.05448251 | 3.027902 | 3.881926 | 0.2130525 | 0.4629331 | 42.6105 | 0.3457687
0.253333 | 119.701767 | 123.875389 | 7.053406 | -1.647306 | 0.241882 | 6.811524 |  |  | 0.253333 | 6.953796 | 0.3440529 | 0.05482455 | 3.006134 | 3.854018 | 0.2115208 | 0.4604907 | 42.30416 | 0.3439432
0.254222 | 119.705261 | 123.855934 | 7.053375 | -1.656859 | 0.241974 | 6.811401 |  |  | 0.254222 | 6.953736 | 0.3438538 | 0.04630348 | 3.082531 | 3.951963 | 0.2168964 | 0.4602243 | 43.37927 | 0.3437612
0.255111 | 119.696007 | 123.893204 | 7.053162 | -1.640171 | 0.24234 | 6.810822 |  |  | 0.255111 | 6.954162 | 0.3452672 | 0.04560526 | 3.10338 | 3.978692 | 0.2183634 | 0.462116 | 43.67267 | 0.345176
0.256 | 119.694801 | 123.910851 | 7.053131 | -1.659761 | 0.242889 | 6.810242 |  |  | 0.256 | 6.954468 | 0.3462824 | 0.05410617 | 3.035497 | 3.891662 | 0.2135869 | 0.4634748 | 42.71737 | 0.3461742
0.256889 | 119.772072 | 123.938637 | 7.053162 | -1.66351 | 0.24292 | 6.810242 |  |  | 0.256889 | 6.95517 | 0.3486115 | 0.05487628 | 3.052175 | 3.913044 | 0.2147604 | 0.4665922 | 42.95208 | 0.3485018
0.257778 | 119.745216 | 123.971092 | 7.053406 | -1.667137 | 0.242615 | 6.810791 |  |  | 0.257778 | 6.955719 | 0.350433 | 0.04594036 | 3.153008 | 4.042318 | 0.2218553 | 0.4690301 | 44.37107 | 0.3503411
0.258667 | 119.7463 | 124.010048 | 7.053375 | -1.659277 | 0.242401 | 6.810974 |  |  | 0.258667 | 6.955872 | 0.3509406 | 0.04699384 | 3.148492 | 4.036528 | 0.2215375 | 0.4697095 | 44.30751 | 0.3508466
0.259556 | 119.758568 | 124.015335 | 7.053467 | -1.654319 | 0.242798 | 6.810669 |  |  | 0.259556 | 6.95578 | 0.3506354 | 0.05395237 | 3.08133 | 3.950423 | 0.2168118 | 0.469301 | 43.36237 | 0.3505275
0.260444 | 119.709885 | 124.047379 | 7.053162 | -1.673305 | 0.242889 | 6.810273 |  |  | 0.260444 | 6.95575 | 0.3505358 | 0.05435973 | 3.076565 | 3.944314 | 0.2164766 | 0.4691677 | 43.29531 | 0.3504271
0.261333 | 119.707398 | 124.022072 | 7.05304 | -1.698094 | 0.243195 | 6.809845 |  |  | 0.261333 | 6.956207 | 0.3520521 | 0.04487502 | 3.179335 | 4.07607 | 0.2237078 | 0.4711971 | 44.74155 | 0.3519623
0.262222 | 119.731064 | 124.062523 | 7.053101 | -1.718652 | 0.243469 | 6.809632 |  |  | 0.262222 | 6.956573 | 0.3532664 | 0.04200362 | 3.218154 | 4.125839 | 0.2264392 | 0.4728224 | 45.28785 | 0.3531824
0.263111 | 119.765518 | 124.13472 | 7.053009 | -1.70015 | 0.243897 | 6.809112 |  |  | 0.263111 | 6.95694 | 0.354484 | 0.04749938 | 3.179996 | 4.076918 | 0.2237543 | 0.4744521 | 44.75086 | 0.354389
0.264 | 119.819107 | 124.113602 | 7.052918 | -1.703173 | 0.244263 | 6.808655 |  |  | 0.264 | 6.956909 | 0.3543812 | 0.05334178 | 3.125172 | 4.006631 | 0.2198967 | 0.4743144 | 43.97935 | 0.3542745
0.264889 | 119.770165 | 124.149765 | 7.052704 | -1.710792 | 0.244476 | 6.808228 |  |  | 0.264889 | 6.957184 | 0.3552936 | 0.04715106 | 3.191462 | 4.091618 | 0.2245611 | 0.4755356 | 44.91222 | 0.3551993
0.265778 | 119.826294 | 124.129906 | 7.052582 | -1.710308 | 0.244354 | 6.808228 |  |  | 0.265778 | 6.95755 | 0.3565079 | 0.04344872 | 3.23793 | 4.151192 | 0.2278307 | 0.4771609 | 45.56614 | 0.356421
0.266667 | 119.806053 | 124.198929 | 7.052704 | -1.722159 | 0.244263 | 6.808441 |  |  | 0.266667 | 6.957825 | 0.3574203 | 0.04906191 | 3.195576 | 4.096892 | 0.2248505 | 0.4783821 | 44.97011 | 0.3573222
0.267556 | 119.796097 | 124.207077 | 7.052918 | -1.717563 | 0.244019 | 6.808899 |  |  | 0.267556 | 6.958252 | 0.358837 | 0.05458537 | 3.159194 | 4.050248 | 0.2222906 | 0.4802782 | 44.45812 | 0.3587278
0.268444 | 119.777237 | 124.214722 | 7.053162 | -1.721312 | 0.24408 | 6.809082 |  |  | 0.268444 | 6.958557 | 0.3598489 | 0.0516499 | 3.196538 | 4.098125 | 0.2249182 | 0.4816326 | 44.98365 | 0.3597456
0.269333 | 119.762146 | 124.230301 | 7.053253 | -1.725545 | 0.244354 | 6.808899 |  |  | 0.269333 | 6.958496 | 0.3596465 | 0.04682786 | 3.238855 | 4.152378 | 0.2278958 | 0.4813618 | 45.57916 | 0.3595529
0.270222 | 119.812782 | 124.238991 | 7.052826 | -1.744651 | 0.244385 | 6.808441 |  |  | 0.270222 | 6.958802 | 0.3606618 | 0.04731362 | 3.244744 | 4.159928 | 0.2283101 | 0.4827206 | 45.66203 | 0.3605672
0.271111 | 119.792603 | 124.279617 | 7.052612 | -1.739209 | 0.244446 | 6.808166 |  |  | 0.271111 | 6.959228 | 0.3620752 | 0.04907513 | 3.242953 | 4.157632 | 0.2281841 | 0.4846123 | 45.63683 | 0.361977
0.272 | 119.753418 | 124.284256 | 7.052155 | -1.754929 | 0.244598 | 6.807557 |  |  | 0.272 | 6.959565 | 0.3631933 | 0.0504483 | 3.241723 | 4.156056 | 0.2280976 | 0.4861088 | 45.61953 | 0.3630924
0.272889 | 119.75853 | 124.273415 | 7.052216 | -1.741265 | 0.244721 | 6.807495 |  |  | 0.272889 | 6.959625 | 0.3633923 | 0.04913375 | 3.255854 | 4.174172 | 0.2290919 | 0.4863752 | 45.81838 | 0.3632941
0.273778 | 119.773789 | 124.341698 | 7.052368 | -1.738725 | 0.244873 | 6.807495 |  |  | 0.273778 | 6.959686 | 0.3635947 | 0.04715646 | 3.276118 | 4.200152 | 0.2305178 | 0.4866461 | 46.10355 | 0.3635004
0.274667 | 119.821144 | 124.319351 | 7.052765 | -1.73546 | 0.244904 | 6.807861 |  |  | 0.274667 | 6.960205 | 0.3653167 | 0.04491706 | 3.314301 | 4.249103 | 0.2332044 | 0.4889508 | 46.64088 | 0.3652268
0.275556 | 119.845947 | 124.324265 | 7.052826 | -1.748762 | 0.244812 | 6.808014 |  |  | 0.275556 | 6.960541 | 0.3664314 | 0.04957753 | 3.282781 | 4.208693 | 0.2309865 | 0.4904429 | 46.19731 | 0.3663323
0.276444 | 119.794373 | 124.351479 | 7.052734 | -1.75372 | 0.244751 | 6.807983 |  |  | 0.276444 | 6.960389 | 0.3659271 | 0.05532128 | 3.224769 | 4.134319 | 0.2269046 | 0.4897679 | 45.38093 | 0.3658165
0.277333 | 119.734238 | 124.354507 | 7.052643 | -1.766659 | 0.245148 | 6.807495 |  |  | 0.277333 | 6.960419 | 0.3660267 | 0.05094727 | 3.266043 | 4.187235 | 0.2298088 | 0.4899011 | 45.96177 | 0.3659248
0.278222 | 119.833511 | 124.353966 | 7.052734 | -1.779475 | 0.245239 | 6.807495 |  |  | 0.278222 | 6.960724 | 0.3670386 | 0.04430074 | 3.337544 | 4.278903 | 0.2348399 | 0.4912555 | 46.96797 | 0.36695
0.279111 | 119.812073 | 124.397415 | 7.052795 | -1.777782 | 0.245178 | 6.807617 |  |  | 0.279111 | 6.96051 | 0.3663286 | 0.0500787 | 3.277118 | 4.201434 | 0.2305881 | 0.4903052 | 46.11762 | 0.3662284
0.28 | 119.830589 | 124.419815 | 7.053223 | -1.770649 | 0.245209 | 6.808014 |  |  | 0.28 | 6.961029 | 0.3680505 | 0.05892606 | 3.213257 | 4.119561 | 0.2260947 | 0.4926099 | 45.21893 | 0.3679327
0.280889 | 119.799377 | 124.395897 | 7.053436 | -1.765692 | 0.245422 | 6.808014 |  |  | 0.280889 | 6.962494 | 0.3729111 | 0.05523805 | 3.2968 | 4.226666 | 0.231973 | 0.4991155 | 46.39459 | 0.3728006
0.281778 | 119.878639 | 124.392372 | 7.053406 | -1.791206 | 0.245544 | 6.807862 |  |  | 0.281778 | 6.962921 | 0.3743278 | 0.04751607 | 3.38233 | 4.33632 | 0.2379911 | 0.5010116 | 47.59822 | 0.3742328
0.282667 | 119.884659 | 124.442642 | 7.053345 | -1.78516 | 0.245392 | 6.807953 |  |  | 0.282667 | 6.962494 | 0.3729111 | 0.04945916 | 3.349989 | 4.294858 | 0.2357155 | 0.4991155 | 47.14311 | 0.3728122
0.283556 | 119.827957 | 124.495926 | 7.053497 | -1.778267 | 0.245392 | 6.808105 |  |  | 0.283556 | 6.962067 | 0.3714944 | 0.0562241 | 3.273268 | 4.196497 | 0.2303172 | 0.4972193 | 46.06344 | 0.371382
0.284444 | 119.870926 | 124.476601 | 7.053375 | -1.780565 | 0.245392 | 6.807983 |  |  | 0.284444 | 6.961304 | 0.3689629 | 0.0540079 | 3.267835 | 4.189532 | 0.2299349 | 0.4938311 | 45.98698 | 0.3688549
0.285333 | 119.864502 | 124.485497 | 7.053467 | -1.795559 | 0.245544 | 6.807923 |  |  | 0.285333 | 6.961486 | 0.3695668 | 0.04876542 | 3.322248 | 4.259293 | 0.2337636 | 0.4946393 | 46.75272 | 0.3694692
0.286222 | 119.853775 | 124.487389 | 7.053345 | -1.806806 | 0.245636 | 6.807709 |  |  | 0.286222 | 6.961822 | 0.3706815 | 0.04787136 | 3.341853 | 4.284427 | 0.235143 | 0.4961313 | 47.02861 | 0.3705858
0.287111 | 119.793007 | 124.518875 | 7.053009 | -1.820954 | 0.24585 | 6.807159 |  |  | 0.287111 | 6.96228 | 0.3722011 | 0.0509163 | 3.329333 | 4.268375 | 0.2342621 | 0.4981652 | 46.85242 | 0.3720993
0.288 | 119.823715 | 124.504196 | 7.052704 | -1.80475 | 0.246063 | 6.806641 |  |  | 0.288 | 6.962982 | 0.3745302 | 0.05254847 | 3.338076 | 4.279585 | 0.2348773 | 0.5012825 | 46.97546 | 0.3744251
0.288889 | 119.792702 | 124.505753 | 7.052887 | -1.811401 | 0.246307 | 6.80658 |  |  | 0.288889 | 6.964081 | 0.3781765 | 0.05083429 | 3.391061 | 4.347514 | 0.2386054 | 0.5061628 | 47.72109 | 0.3780748
0.289778 | 119.773361 | 124.499184 | 7.053101 | -1.79302 | 0.246399 | 6.806702 |  |  | 0.289778 | 6.964935 | 0.3810099 | 0.04690978 | 3.456094 | 4.43089 | 0.2431814 | 0.5099551 | 48.63628 | 0.380916
0.290667 | 119.868187 | 124.559349 | 7.053436 | -1.79169 | 0.246674 | 6.806762 |  |  | 0.290667 | 6.96521 | 0.3819223 | 0.04665753 | 3.467726 | 4.445803 | 0.2439999 | 0.5111763 | 48.79997 | 0.3818289
0.291556 | 119.852699 | 124.505142 | 7.053619 | -1.802089 | 0.247009 | 6.80661 |  |  | 0.291556 | 6.965058 | 0.381418 | 0.0526899 | 3.407058 | 4.368023 | 0.2397311 | 0.5105013 | 47.94621 | 0.3813126
0.292444 | 119.874657 | 124.57328 | 7.053375 | -1.81261 | 0.247192 | 6.806183 |  |  | 0.292444 | 6.964691 | 0.3802003 | 0.0539879 | 3.382686 | 4.336777 | 0.2380162 | 0.5088716 | 47.60324 | 0.3800923
0.293333 | 119.806351 | 124.581886 | 7.053497 | -1.81261 | 0.247009 | 6.806488 |  |  | 0.293333 | 6.965057 | 0.3814146 | 0.04740655 | 3.455652 | 4.430324 | 0.2431503 | 0.5104968 | 48.63006 | 0.3813198
0.294222 | 119.837845 | 124.569824 | 7.05365 | -1.816722 | 0.24707 | 6.80658 |  |  | 0.294222 | 6.965577 | 0.3831399 | 0.04984074 | 3.450853 | 4.42417 | 0.2428126 | 0.512806 | 48.56252 | 0.3830402
0.295111 | 119.817444 | 124.611488 | 7.05365 | -1.810192 | 0.247101 | 6.806549 |  |  | 0.295111 | 6.965638 | 0.3833423 | 0.0557173 | 3.398829 | 4.357474 | 0.2391521 | 0.5130769 | 47.83042 | 0.3832308
0.296 | 119.803444 | 124.583496 | 7.053375 | -1.829298 | 0.246918 | 6.806457 |  |  | 0.296 | 6.965821 | 0.3839494 | 0.05747651 | 3.388833 | 4.344658 | 0.2384487 | 0.5138895 | 47.68974 | 0.3838345
0.296889 | 119.842186 | 124.642151 | 7.053375 | -1.825912 | 0.246613 | 6.806762 |  |  | 0.296889 | 6.966095 | 0.3848585 | 0.05140642 | 3.453979 | 4.428178 | 0.2430326 | 0.5151062 | 48.60651 | 0.3847557
0.297778 | 119.902306 | 124.630333 | 7.053314 | -1.834981 | 0.246918 | 6.806396 |  |  | 0.297778 | 6.966339 | 0.3856681 | 0.04827831 | 3.491031 | 4.475681 | 0.2456397 | 0.5161898 | 49.12793 | 0.3855715
0.298667 | 119.865311 | 124.61454 | 7.053284 | -1.813698 | 0.247192 | 6.806092 |  |  | 0.298667 | 6.966491 | 0.3861724 | 0.04818323 | 3.497052 | 4.4834 | 0.2460633 | 0.5168647 | 49.21267 | 0.386076
0.299556 | 119.830551 | 124.668106 | 7.053131 | -1.794955 | 0.247406 | 6.805725 |  |  | 0.299556 | 6.966553 | 0.3863781 | 0.05243231 | 3.460042 | 4.435951 | 0.2434592 | 0.5171401 | 48.69184 | 0.3862732
0.300444 | 119.813149 | 124.662109 | 7.053375 | -1.808982 | 0.247559 | 6.805816 |  |  | 0.300444 | 6.966828 | 0.3872905 | 0.05380866 | 3.456684 | 4.431646 | 0.2432229 | 0.5183612 | 48.64459 | 0.3871829
0.301333 | 119.899925 | 124.652023 | 7.053284 | -1.843567 | 0.247528 | 6.805756 |  |  | 0.301333 | 6.96695 | 0.3876952 | 0.05096485 | 3.486989 | 4.470499 | 0.2453553 | 0.518903 | 49.07106 | 0.3875933
0.302222 | 119.880356 | 124.651321 | 7.053314 | -1.825065 | 0.247467 | 6.805847 |  |  | 0.302222 | 6.966919 | 0.3875924 | 0.04553001 | 3.535962 | 4.533285 | 0.2488012 | 0.5187653 | 49.76024 | 0.3875013
0.303111 | 119.931213 | 124.666481 | 7.053345 | -1.827484 | 0.247376 | 6.805969 |  |  | 0.303111 | 6.966522 | 0.3862752 | 0.04537049 | 3.52399 | 4.517936 | 0.2479588 | 0.5170024 | 49.59176 | 0.3861845
0.304 | 119.842026 | 124.628845 | 7.053467 | -1.833288 | 0.247253 | 6.806214 |  |  | 0.304 | 6.966522 | 0.3862752 | 0.04811701 | 3.498711 | 4.485527 | 0.2461801 | 0.5170024 | 49.23601 | 0.386179
0.304889 | 119.853989 | 124.680641 | 7.053589 | -1.838488 | 0.247315 | 6.806274 |  |  | 0.304889 | 6.966889 | 0.3874929 | 0.0544491 | 3.452855 | 4.426737 | 0.2429535 | 0.5186321 | 48.59069 | 0.387384
0.305778 | 119.932884 | 124.614174 | 7.053802 | -1.842479 | 0.247559 | 6.806243 |  |  | 0.305778 | 6.967835 | 0.3906315 | 0.05806176 | 3.45163 | 4.425167 | 0.2428673 | 0.522833 | 48.57347 | 0.3905154
0.306667 | 119.890404 | 124.65165 | 7.053802 | -1.828693 | 0.247559 | 6.806243 |  |  | 0.306667 | 6.968506 | 0.3928577 | 0.05955687 | 3.460586 | 4.436649 | 0.2434975 | 0.5258126 | 48.6995 | 0.3927386
0.307556 | 119.940674 | 124.675819 | 7.053742 | -1.826275 | 0.24765 | 6.806092 |  |  | 0.307556 | 6.968872 | 0.3940721 | 0.05473693 | 3.51734 | 4.509411 | 0.2474909 | 0.5274379 | 49.49817 | 0.3939626
0.308444 | 119.883034 | 124.680618 | 7.053802 | -1.857836 | 0.248016 | 6.805786 |  |  | 0.308444 | 6.969178 | 0.3950873 | 0.04653569 | 3.603185 | 4.619468 | 0.2535312 | 0.5287968 | 50.70623 | 0.3949942
0.309333 | 119.859718 | 124.683311 | 7.05368 | -1.832442 | 0.248291 | 6.805389 |  |  | 0.309333 | 6.969758 | 0.3970116 | 0.04795408 | 3.609766 | 4.627905 | 0.2539942 | 0.5313723 | 50.79884 | 0.3969157
0.310222 | 119.856468 | 124.693138 | 7.053528 | -1.833893 | 0.248322 | 6.805206 |  |  | 0.310222 | 6.969483 | 0.3960992 | 0.05648166 | 3.521967 | 4.515342 | 0.2478164 | 0.5301511 | 49.56329 | 0.3959863
0.311111 | 119.871994 | 124.71183 | 7.053925 | -1.845018 | 0.248383 | 6.805542 |  |  | 0.311111 | 6.968811 | 0.3938697 | 0.05628157 | 3.501058 | 4.488536 | 0.2463452 | 0.527167 | 49.26904 | 0.3937571
0.312 | 119.868546 | 124.729965 | 7.053925 | -1.839335 | 0.248291 | 6.805634 |  |  | 0.312 | 6.968903 | 0.3941749 | 0.04618606 | 3.597093 | 4.611657 | 0.2531025 | 0.5275756 | 50.6205 | 0.3940825
0.312889 | 119.932716 | 124.710609 | 7.053925 | -1.830991 | 0.248383 | 6.805542 |  |  | 0.312889 | 6.969696 | 0.3968059 | 0.04522898 | 3.632749 | 4.65737 | 0.2556114 | 0.531097 | 51.12228 | 0.3967155
0.313778 | 119.907791 | 124.721207 | 7.053894 | -1.840786 | 0.248413 | 6.805481 |  |  | 0.313778 | 6.970062 | 0.3980202 | 0.05279285 | 3.575521 | 4.584002 | 0.2515847 | 0.5327223 | 50.31693 | 0.3979147
0.314667 | 119.850502 | 124.71376 | 7.054321 | -1.839335 | 0.248657 | 6.805664 |  |  | 0.314667 | 6.96994 | 0.3976155 | 0.05623943 | 3.539668 | 4.538036 | 0.2490619 | 0.5321805 | 49.81239 | 0.397503
0.315556 | 119.863182 | 124.727051 | 7.054413 | -1.860618 | 0.248749 | 6.805664 |  |  | 0.315556 | 6.969544 | 0.3963016 | 0.04879509 | 3.59478 | 4.608692 | 0.2529398 | 0.530422 | 50.58796 | 0.396204
0.316444 | 119.91079 | 124.76577 | 7.054596 | -1.86086 | 0.248932 | 6.805664 |  |  | 0.316444 | 6.969727 | 0.3969088 | 0.04218713 | 3.661796 | 4.69461 | 0.2576552 | 0.5312347 | 51.53104 | 0.3968244
0.317333 | 119.929482 | 124.724686 | 7.054627 | -1.845865 | 0.24884 | 6.805787 |  |  | 0.317333 | 6.970306 | 0.3988298 | 0.0475559 | 3.631983 | 4.656389 | 0.2555575 | 0.5338058 | 51.1115 | 0.3987347
0.318222 | 119.898789 | 124.759338 | 7.054352 | -1.876096 | 0.249176 | 6.805176 |  |  | 0.318222 | 6.970703 | 0.400147 | 0.05649839 | 3.563116 | 4.568098 | 0.2507118 | 0.5355687 | 50.14236 | 0.400034
0.319111 | 119.868492 | 124.749855 | 7.054321 | -1.87924 | 0.249329 | 6.804992 |  |  | 0.319111 | 6.971008 | 0.4011589 | 0.05452324 | 3.591622 | 4.604643 | 0.2527175 | 0.5369231 | 50.54351 | 0.4010498
0.32 | 119.850685 | 124.777603 | 7.054321 | -1.845744 | 0.248993 | 6.805328 |  |  | 0.32 | 6.971283 | 0.4020713 | 0.04772503 | 3.663503 | 4.696799 | 0.2577753 | 0.5381443 | 51.55507 | 0.4019758
0.320889 | 119.915222 | 124.74762 | 7.054382 | -1.84526 | 0.248505 | 6.805877 |  |  | 0.320889 | 6.971314 | 0.4021741 | 0.05047249 | 3.639265 | 4.665724 | 0.2560699 | 0.538282 | 51.21397 | 0.4020732
0.321778 | 119.902992 | 124.737289 | 7.054352 | -1.846469 | 0.24884 | 6.805512 |  |  | 0.321778 | 6.971191 | 0.401766 | 0.05748978 | 3.570513 | 4.577581 | 0.2512323 | 0.5377358 | 50.24645 | 0.4016511
0.322667 | 119.902725 | 124.784729 | 7.054138 | -1.844776 | 0.249359 | 6.804779 |  |  | 0.322667 | 6.971131 | 0.401567 | 0.05962861 | 3.548796 | 4.549738 | 0.2497042 | 0.5374693 | 49.94083 | 0.4014477
0.323556 | 119.907822 | 124.805565 | 7.054077 | -1.864366 | 0.24942 | 6.804657 |  |  | 0.323556 | 6.971283 | 0.4020713 | 0.05177254 | 3.626249 | 4.649038 | 0.2551541 | 0.5381443 | 51.03081 | 0.4019677
0.324444 | 119.877785 | 124.787415 | 7.054138 | -1.862069 | 0.249298 | 6.80484 |  |  | 0.324444 | 6.972015 | 0.4044999 | 0.05043045 | 3.663384 | 4.696646 | 0.257767 | 0.5413949 | 51.55339 | 0.4043991
0.325333 | 119.841576 | 124.775635 | 7.054108 | -1.869203 | 0.249054 | 6.805054 |  |  | 0.325333 | 6.97229 | 0.4054123 | 0.05415829 | 3.638383 | 4.664594 | 0.2560078 | 0.542616 | 51.20156 | 0.405304
0.326222 | 119.883118 | 124.853172 | 7.054138 | -1.867631 | 0.249054 | 6.805084 |  |  | 0.326222 | 6.971832 | 0.4038928 | 0.05811734 | 3.586438 | 4.597997 | 0.2523528 | 0.5405822 | 50.47056 | 0.4037765
0.327111 | 119.904709 | 124.81102 | 7.054169 | -1.872468 | 0.249146 | 6.805023 |  |  | 0.327111 | 6.97171 | 0.403488 | 0.05630377 | 3.599 | 4.614102 | 0.2532367 | 0.5400405 | 50.64734 | 0.4033754
0.328 | 119.873367 | 124.802048 | 7.054138 | -1.857715 | 0.249329 | 6.804809 |  |  | 0.328 | 6.972595 | 0.4064242 | 0.05689221 | 3.623546 | 4.645571 | 0.2549638 | 0.5439704 | 50.99276 | 0.4063105
0.328889 | 119.873886 | 124.805153 | 7.05426 | -1.874282 | 0.249481 | 6.804779 |  |  | 0.328889 | 6.973114 | 0.4081462 | 0.05627936 | 3.646757 | 4.67533 | 0.256597 | 0.5462751 | 51.31941 | 0.4080336
0.329778 | 119.869003 | 124.813294 | 7.054199 | -1.870655 | 0.249695 | 6.804504 |  |  | 0.329778 | 6.972931 | 0.407539 | 0.05598498 | 3.643271 | 4.67086 | 0.2563518 | 0.5454625 | 51.27035 | 0.4074271
0.330667 | 119.787308 | 124.822914 | 7.054169 | -1.861706 | 0.249512 | 6.804657 |  |  | 0.330667 | 6.972869 | 0.4073333 | 0.05726189 | 3.629419 | 4.653102 | 0.2553771 | 0.5451872 | 51.07542 | 0.4072188
0.331556 | 119.900612 | 124.80558 | 7.054413 | -1.849009 | 0.249298 | 6.805115 |  |  | 0.331556 | 6.973603 | 0.4097686 | 0.05804194 | 3.647089 | 4.675756 | 0.2566204 | 0.5484466 | 51.32408 | 0.4096525
0.332444 | 119.945938 | 124.781738 | 7.054474 | -1.88831 | 0.24939 | 6.805084 |  |  | 0.332444 | 6.974029 | 0.411182 | 0.05645191 | 3.676146 | 4.713008 | 0.258665 | 0.5503383 | 51.73299 | 0.4110691
0.333333 | 119.947006 | 124.799156 | 7.054504 | -1.865697 | 0.249634 | 6.80487 |  |  | 0.333333 | 6.974273 | 0.4119915 | 0.05779283 | 3.672065 | 4.707776 | 0.2583778 | 0.5514219 | 51.67556 | 0.4118759
0.334222 | 119.92833 | 124.79612 | 7.054596 | -1.869324 | 0.249847 | 6.804749 |  |  | 0.334222 | 6.974396 | 0.4123996 | 0.06091218 | 3.647519 | 4.676306 | 0.2566506 | 0.5519681 | 51.33012 | 0.4122778
0.335111 | 119.914162 | 124.804405 | 7.054535 | -1.869687 | 0.249847 | 6.804688 |  |  | 0.335111 | 6.974183 | 0.4116929 | 0.06176631 | 3.632446 | 4.656982 | 0.2555901 | 0.5510222 | 51.11801 | 0.4115694
0.336 | 119.932449 | 124.828224 | 7.054688 | -1.86098 | 0.249939 | 6.804749 |  |  | 0.336 | 6.973572 | 0.4096657 | 0.0610283 | 3.618553 | 4.639171 | 0.2546125 | 0.548309 | 50.9225 | 0.4095437
0.336889 | 119.938126 | 124.826515 | 7.054565 | -1.86618 | 0.249939 | 6.804626 |  |  | 0.336889 | 6.973633 | 0.4098681 | 0.05451663 | 3.680552 | 4.718657 | 0.258975 | 0.5485798 | 51.79499 | 0.4097591
0.337778 | 119.886124 | 124.797897 | 7.054657 | -1.884561 | 0.249939 | 6.804718 |  |  | 0.337778 | 6.974365 | 0.4122967 | 0.04858488 | 3.75993 | 4.820424 | 0.2645603 | 0.5518304 | 52.91205 | 0.4121996
0.338667 | 119.914528 | 124.886276 | 7.054565 | -1.877547 | 0.24997 | 6.804595 |  |  | 0.338667 | 6.975372 | 0.4156378 | 0.05338026 | 3.749886 | 4.807546 | 0.2638535 | 0.5563021 | 52.77069 | 0.415531
0.339556 | 119.937622 | 124.838928 | 7.054627 | -1.887947 | 0.250092 | 6.804535 |  |  | 0.339556 | 6.975525 | 0.4161454 | 0.06103618 | 3.6846 | 4.723846 | 0.2592598 | 0.5569815 | 51.85195 | 0.4160233
0.340444 | 119.907143 | 124.860794 | 7.054718 | -1.886133 | 0.250153 | 6.804565 |  |  | 0.340444 | 6.975525 | 0.4161454 | 0.06068738 | 3.68781 | 4.727962 | 0.2594856 | 0.5569815 | 51.89713 | 0.416024
0.341333 | 119.963928 | 124.826378 | 7.054993 | -1.864366 | 0.24997 | 6.805023 |  |  | 0.341333 | 6.97522 | 0.4151335 | 0.05736569 | 3.708057 | 4.75392 | 0.2609103 | 0.5556271 | 52.18206 | 0.4150187
0.342222 | 119.915878 | 124.84613 | 7.055115 | -1.86098 | 0.249756 | 6.805359 |  |  | 0.342222 | 6.975373 | 0.4156411 | 0.05631352 | 3.722921 | 4.772976 | 0.2619562 | 0.5563066 | 52.39124 | 0.4155285
0.343111 | 119.864075 | 124.91964 | 7.055389 | -1.841511 | 0.249481 | 6.805908 |  |  | 0.343111 | 6.975464 | 0.415943 | 0.05657238 | 3.72362 | 4.773871 | 0.2620053 | 0.5567107 | 52.40106 | 0.4158299
0.344 | 119.945656 | 124.851975 | 7.055512 | -1.865334 | 0.24942 | 6.806092 |  |  | 0.344 | 6.97583 | 0.4171573 | 0.05535854 | 3.747183 | 4.804081 | 0.2636633 | 0.5583359 | 52.73266 | 0.4170466
0.344889 | 119.909996 | 124.849281 | 7.055664 | -1.856023 | 0.249603 | 6.806061 |  |  | 0.344889 | 6.976043 | 0.417864 | 0.05490825 | 3.758539 | 4.818639 | 0.2644623 | 0.5592818 | 52.89246 | 0.4177542
0.345778 | 119.927025 | 124.86055 | 7.055695 | -1.861343 | 0.250031 | 6.805664 |  |  | 0.345778 | 6.976074 | 0.4179669 | 0.05283362 | 3.778683 | 4.844466 | 0.2658798 | 0.5594195 | 53.17595 | 0.4178612
0.346667 | 119.957718 | 124.844093 | 7.055603 | -1.866422 | 0.250183 | 6.80542 |  |  | 0.346667 | 6.9758 | 0.4170578 | 0.04704465 | 3.822689 | 4.900883 | 0.2689761 | 0.5582027 | 53.79523 | 0.4169637
0.347556 | 119.960648 | 124.891357 | 7.055237 | -1.863399 | 0.250183 | 6.805054 |  |  | 0.347556 | 6.975525 | 0.4161454 | 0.04624136 | 3.820772 | 4.898426 | 0.2688413 | 0.5569815 | 53.76826 | 0.4160529
0.348444 | 119.9291 | 124.885574 | 7.055206 | -1.86352 | 0.250183 | 6.805023 |  |  | 0.348444 | 6.97641 | 0.4190817 | 0.0543917 | 3.775718 | 4.840664 | 0.2656711 | 0.5609115 | 53.13422 | 0.4189729
0.349333 | 119.971542 | 124.866676 | 7.055328 | -1.867994 | 0.250671 | 6.804657 |  |  | 0.349333 | 6.977325 | 0.4221174 | 0.0619644 | 3.736996 | 4.79102 | 0.2629465 | 0.5649747 | 52.5893 | 0.4219935
0.350222 | 119.955582 | 124.866943 | 7.055542 | -1.900039 | 0.250641 | 6.804901 |  |  | 0.350222 | 6.977783 | 0.423637 | 0.06362295 | 3.737236 | 4.791328 | 0.2629634 | 0.5670085 | 52.59268 | 0.4235098
0.351111 | 119.896301 | 124.902931 | 7.055512 | -1.879482 | 0.250427 | 6.805085 |  |  | 0.351111 | 6.977448 | 0.4225255 | 0.06227977 | 3.738257 | 4.792637 | 0.2630353 | 0.5655209 | 52.60705 | 0.422401
0.352 | 119.894531 | 124.885391 | 7.055573 | -1.898225 | 0.250214 | 6.805359 |  |  | 0.352 | 6.977386 | 0.4223198 | 0.05656714 | 3.788737 | 4.857356 | 0.2665872 | 0.5652456 | 53.31744 | 0.4222067
0.352889 | 119.939026 | 124.903854 | 7.055481 | -1.897863 | 0.250275 | 6.805206 |  |  | 0.352889 | 6.977722 | 0.4234346 | 0.05114748 | 3.849996 | 4.935892 | 0.2708975 | 0.5667376 | 54.17951 | 0.4233323
0.353778 | 119.938904 | 124.886131 | 7.05545 | -1.893147 | 0.250397 | 6.805053 |  |  | 0.353778 | 6.978027 | 0.4244465 | 0.05664118 | 3.809757 | 4.884304 | 0.2680662 | 0.568092 | 53.61324 | 0.4243333
0.354667 | 119.972023 | 124.894386 | 7.055115 | -1.881538 | 0.250366 | 6.804749 |  |  | 0.354667 | 6.978088 | 0.4246489 | 0.06554936 | 3.729831 | 4.781834 | 0.2624424 | 0.5683629 | 52.48847 | 0.4245178
0.355556 | 119.958534 | 124.927452 | 7.054993 | -1.893147 | 0.250153 | 6.80484 |  |  | 0.355556 | 6.97821 | 0.4250537 | 0.06347262 | 3.753075 | 4.811635 | 0.2640779 | 0.5689047 | 52.81558 | 0.4249268
0.356444 | 119.936684 | 124.906883 | 7.054901 | -1.887584 | 0.249847 | 6.805054 |  |  | 0.356444 | 6.978302 | 0.4253589 | 0.05427995 | 3.8408 | 4.924103 | 0.2702505 | 0.5693132 | 54.0501 | 0.4252504
0.357333 | 119.979454 | 124.879074 | 7.054993 | -1.885528 | 0.249939 | 6.805054 |  |  | 0.357333 | 6.978272 | 0.4252594 | 0.05323087 | 3.84944 | 4.93518 | 0.2708585 | 0.56918 | 54.17169 | 0.4251529
0.358222 | 119.94484 | 124.903099 | 7.054901 | -1.895082 | 0.250153 | 6.804748 |  |  | 0.358222 | 6.978546 | 0.4261685 | 0.05945387 | 3.80144 | 4.873641 | 0.267481 | 0.5703967 | 53.4962 | 0.4260496
0.359111 | 119.943008 | 124.887207 | 7.054932 | -1.881175 | 0.25061 | 6.804322 |  |  | 0.359111 | 6.979004 | 0.427688 | 0.06456457 | 3.769906 | 4.833213 | 0.2652622 | 0.5724306 | 53.05244 | 0.4275589
0.36 | 119.950661 | 124.893066 | 7.054932 | -1.880087 | 0.250519 | 6.804413 |  |  | 0.36 | 6.979432 | 0.4291081 | 0.06019287 | 3.824634 | 4.903376 | 0.269113 | 0.5743312 | 53.82259 | 0.4289877
0.360889 | 119.945458 | 124.875511 | 7.054932 | -1.891696 | 0.250427 | 6.804505 |  |  | 0.360889 | 6.979431 | 0.4291047 | 0.06070848 | 3.819854 | 4.897249 | 0.2687767 | 0.5743267 | 53.75533 | 0.4289833
0.361778 | 119.952293 | 124.941818 | 7.055115 | -1.917574 | 0.250366 | 6.804749 |  |  | 0.361778 | 6.979157 | 0.4281957 | 0.06588231 | 3.762957 | 4.824304 | 0.2647732 | 0.57311 | 52.95465 | 0.4280639
0.362667 | 119.986778 | 124.894859 | 7.055359 | -1.896653 | 0.250427 | 6.804932 |  |  | 0.362667 | 6.979309 | 0.4287 | 0.06782858 | 3.75019 | 4.807935 | 0.2638749 | 0.573785 | 52.77497 | 0.4285643
0.363556 | 119.929749 | 124.963074 | 7.055237 | -1.88311 | 0.250488 | 6.804749 |  |  | 0.363556 | 6.979797 | 0.4303191 | 0.06300654 | 3.811093 | 4.886017 | 0.2681602 | 0.575952 | 53.63205 | 0.430193
0.364444 | 119.88588 | 124.863442 | 7.055023 | -1.887342 | 0.25058 | 6.804443 |  |  | 0.364444 | 6.980255 | 0.4318386 | 0.06012979 | 3.853077 | 4.939842 | 0.2711143 | 0.5779858 | 54.22287 | 0.4317183
0.365333 | 119.922401 | 124.903671 | 7.055237 | -1.885528 | 0.25061 | 6.804627 |  |  | 0.365333 | 6.980652 | 0.4331558 | 0.06434653 | 3.827706 | 4.907316 | 0.2693292 | 0.5797487 | 53.86583 | 0.4330271
0.366222 | 119.934105 | 124.908974 | 7.055573 | -1.881054 | 0.250519 | 6.805054 |  |  | 0.366222 | 6.981049 | 0.4344729 | 0.06913221 | 3.797099 | 4.868075 | 0.2671755 | 0.5815117 | 53.43511 | 0.4343347
0.367111 | 119.92717 | 124.936325 | 7.055664 | -1.880329 | 0.250519 | 6.805145 |  |  | 0.367111 | 6.98111 | 0.4346753 | 0.07012791 | 3.79 | 4.858974 | 0.266676 | 0.5817826 | 53.3352 | 0.4345351
0.368 | 119.96151 | 124.912026 | 7.055969 | -1.897621 | 0.250488 | 6.805481 |  |  | 0.368 | 6.981476 | 0.4358896 | 0.06926806 | 3.810305 | 4.885006 | 0.2681047 | 0.5834078 | 53.62095 | 0.4357511
0.368889 | 119.978294 | 124.948219 | 7.05603 | -1.888431 | 0.250031 | 6.805999 |  |  | 0.368889 | 6.981353 | 0.4354816 | 0.06802006 | 3.817627 | 4.894394 | 0.26862 | 0.5828616 | 53.724 | 0.4353455
0.369778 | 119.964378 | 124.885864 | 7.055969 | -1.870171 | 0.250031 | 6.805938 |  |  | 0.369778 | 6.981201 | 0.4349773 | 0.06612903 | 3.829886 | 4.910111 | 0.2694826 | 0.5821867 | 53.89652 | 0.434845
0.370667 | 119.975502 | 124.948196 | 7.055939 | -1.897137 | 0.250275 | 6.805664 |  |  | 0.370667 | 6.981445 | 0.4357868 | 0.06510343 | 3.847587 | 4.932804 | 0.270728 | 0.5832702 | 54.14561 | 0.4356566
0.371556 | 119.95015 | 124.910202 | 7.056122 | -1.916969 | 0.250641 | 6.805481 |  |  | 0.371556 | 6.982269 | 0.4385207 | 0.06571324 | 3.869871 | 4.961373 | 0.272296 | 0.5869293 | 54.4592 | 0.4383892
0.372444 | 119.92601 | 124.922752 | 7.056183 | -1.904151 | 0.25061 | 6.805573 |  |  | 0.372444 | 6.982239 | 0.4384211 | 0.06268456 | 3.896731 | 4.995809 | 0.274186 | 0.586796 | 54.8372 | 0.4382958
0.373333 | 119.960129 | 124.955811 | 7.056152 | -1.879603 | 0.250702 | 6.80545 |  |  | 0.373333 | 6.981903 | 0.4373063 | 0.05846131 | 3.924227 | 5.03106 | 0.2761207 | 0.585304 | 55.22413 | 0.4371894
0.374222 | 119.994751 | 124.898094 | 7.056122 | -1.899919 | 0.250763 | 6.805359 |  |  | 0.374222 | 6.981385 | 0.4355877 | 0.06139354 | 3.879702 | 4.973976 | 0.2729877 | 0.5830037 | 54.59755 | 0.4354649
0.375111 | 119.962967 | 124.928848 | 7.056213 | -1.88311 | 0.250824 | 6.805389 |  |  | 0.375111 | 6.980408 | 0.4323462 | 0.06722806 | 3.792924 | 4.862723 | 0.2668818 | 0.5786652 | 53.37635 | 0.4322118
0.376 | 119.936035 | 124.941994 | 7.056061 | -1.885166 | 0.250732 | 6.805329 |  |  | 0.376 | 6.979584 | 0.4296124 | 0.07054853 | 3.734465 | 4.787776 | 0.2627684 | 0.5750061 | 52.55369 | 0.4294713
0.376889 | 119.903732 | 124.980309 | 7.056183 | -1.916727 | 0.25061 | 6.805573 |  |  | 0.376889 | 6.980011 | 0.4310291 | 0.07144916 | 3.740632 | 4.795682 | 0.2632024 | 0.5769023 | 52.64047 | 0.4308862
0.377778 | 119.965988 | 124.931725 | 7.056397 | -1.891575 | 0.25061 | 6.805787 |  |  | 0.377778 | 6.981262 | 0.4351796 | 0.06925489 | 3.803181 | 4.875873 | 0.2676035 | 0.5824575 | 53.5207 | 0.4350411
0.378667 | 119.921669 | 124.977982 | 7.056397 | -1.888914 | 0.250427 | 6.80597 |  |  | 0.378667 | 6.9823 | 0.4386235 | 0.06115005 | 3.91292 | 5.016564 | 0.2753251 | 0.5870669 | 55.06502 | 0.4385012
0.379556 | 119.959961 | 124.938637 | 7.056213 | -1.880691 | 0.250427 | 6.805786 |  |  | 0.379556 | 6.98285 | 0.4404483 | 0.05744981 | 3.965598 | 5.0841 | 0.2790316 | 0.5895093 | 55.80633 | 0.4403334
0.380444 | 119.956055 | 124.911118 | 7.056335 | -1.890003 | 0.250763 | 6.805572 |  |  | 0.380444 | 6.98291 | 0.4406474 | 0.06424588 | 3.905078 | 5.00651 | 0.2747733 | 0.5897757 | 54.95465 | 0.4405189
0.381333 | 119.969589 | 124.936379 | 7.056152 | -1.895928 | 0.250946 | 6.805206 |  |  | 0.381333 | 6.982605 | 0.4396354 | 0.0676604 | 3.863324 | 4.95298 | 0.2718354 | 0.5884213 | 54.36707 | 0.4395001
0.382222 | 119.895485 | 124.984116 | 7.056274 | -1.89351 | 0.250641 | 6.805633 |  |  | 0.382222 | 6.982666 | 0.4398378 | 0.05996601 | 3.936209 | 5.046422 | 0.2769638 | 0.5886922 | 55.39275 | 0.4397179
0.383111 | 120.018395 | 124.954605 | 7.056671 | -1.893872 | 0.250366 | 6.806305 |  |  | 0.383111 | 6.982483 | 0.4392307 | 0.05652022 | 3.961729 | 5.07914 | 0.2787594 | 0.5878796 | 55.75188 | 0.4391176
0.384 | 120.00238 | 124.935547 | 7.057221 | -1.89363 | 0.250366 | 6.806855 |  |  | 0.384 | 6.982239 | 0.4384211 | 0.06350899 | 3.889143 | 4.986081 | 0.2736521 | 0.586796 | 54.73041 | 0.4382941
0.384889 | 119.981911 | 124.942978 | 7.05719 | -1.887584 | 0.250427 | 6.806763 |  |  | 0.384889 | 6.982483 | 0.4392307 | 0.06967416 | 3.840659 | 4.923922 | 0.2702406 | 0.5878796 | 54.04811 | 0.4390913
0.385778 | 119.939194 | 124.962387 | 7.057129 | -1.886496 | 0.250671 | 6.806458 |  |  | 0.385778 | 6.982666 | 0.4398378 | 0.06481796 | 3.891551 | 4.989168 | 0.2738215 | 0.5886922 | 54.7643 | 0.4397082
0.386667 | 120.002609 | 124.932877 | 7.057129 | -1.890245 | 0.251129 | 6.806 |  |  | 0.386667 | 6.981873 | 0.4372068 | 0.06111012 | 3.898831 | 4.998502 | 0.2743338 | 0.5851708 | 54.86675 | 0.4370846
0.387556 | 119.966309 | 124.947609 | 7.057343 | -1.885528 | 0.251312 | 6.806031 |  |  | 0.387556 | 6.981262 | 0.4351796 | 0.06592879 | 3.833795 | 4.915121 | 0.2697576 | 0.5824575 | 53.95151 | 0.4350478
0.388444 | 120.019394 | 124.970543 | 7.057343 | -1.88178 | 0.251282 | 6.806061 |  |  | 0.388444 | 6.981354 | 0.4354849 | 0.07055945 | 3.794288 | 4.864472 | 0.2669778 | 0.5828661 | 53.39556 | 0.4353438
0.389333 | 119.976547 | 124.976852 | 7.057007 | -1.88311 | 0.25116 | 6.805847 |  |  | 0.389333 | 6.981933 | 0.4374059 | 0.06644783 | 3.851734 | 4.938121 | 0.2710199 | 0.5854372 | 54.20397 | 0.437273
0.390222 | 120.021645 | 124.982544 | 7.056793 | -1.905723 | 0.25116 | 6.805633 |  |  | 0.390222 | 6.982422 | 0.4390283 | 0.06358082 | 3.894677 | 4.993176 | 0.2740415 | 0.5876087 | 54.80829 | 0.4389011
0.391111 | 119.984642 | 124.96254 | 7.05661 | -1.900886 | 0.250977 | 6.805633 |  |  | 0.391111 | 6.983124 | 0.4413574 | 0.06719118 | 3.885214 | 4.981043 | 0.2733756 | 0.590726 | 54.67512 | 0.441223
0.392 | 119.988297 | 124.95192 | 7.056519 | -1.883231 | 0.251038 | 6.805481 |  |  | 0.392 | 6.983338 | 0.4420674 | 0.07082835 | 3.858982 | 4.947413 | 0.2715298 | 0.5916763 | 54.30597 | 0.4419257
0.392889 | 119.987259 | 124.951187 | 7.056793 | -1.888189 | 0.251495 | 6.805298 |  |  | 0.392889 | 6.983124 | 0.4413574 | 0.06719348 | 3.885193 | 4.981016 | 0.2733741 | 0.590726 | 54.67482 | 0.441223
0.393778 | 119.928909 | 124.983437 | 7.05719 | -1.885166 | 0.251831 | 6.805359 |  |  | 0.393778 | 6.983185 | 0.4415598 | 0.06228282 | 3.932456 | 5.04161 | 0.2766997 | 0.5909969 | 55.33994 | 0.4414352
0.394667 | 119.988388 | 124.989609 | 7.057282 | -1.921927 | 0.251679 | 6.805603 |  |  | 0.394667 | 6.983612 | 0.4429765 | 0.06649207 | 3.90817 | 5.010474 | 0.2749908 | 0.5928931 | 54.99817 | 0.4428435
0.395556 | 119.979752 | 124.971802 | 7.057037 | -1.919146 | 0.251221 | 6.805816 |  |  | 0.395556 | 6.983734 | 0.4433812 | 0.0709887 | 3.870913 | 4.962708 | 0.2723693 | 0.5934348 | 54.47386 | 0.4432393
0.396444 | 119.980446 | 124.988426 | 7.056732 | -1.897258 | 0.251129 | 6.805603 |  |  | 0.396444 | 6.983642 | 0.443076 | 0.07018443 | 3.875201 | 4.968206 | 0.272671 | 0.5930263 | 54.5342 | 0.4429356
0.397333 | 119.923233 | 124.96299 | 7.056519 | -1.884319 | 0.25119 | 6.805329 |  |  | 0.397333 | 6.984008 | 0.4442903 | 0.06721579 | 3.914915 | 5.019122 | 0.2754655 | 0.5946516 | 55.09309 | 0.4441559
0.398222 | 119.946938 | 124.982544 | 7.056702 | -1.906449 | 0.251404 | 6.805298 |  |  | 0.398222 | 6.984528 | 0.4460156 | 0.06786059 | 3.926585 | 5.034083 | 0.2762866 | 0.5969607 | 55.25732 | 0.4458799
0.399111 | 119.949112 | 124.933121 | 7.056915 | -1.904756 | 0.251495 | 6.80542 |  |  | 0.399111 | 6.984406 | 0.4456108 | 0.06811299 | 3.920132 | 5.02581 | 0.2758325 | 0.5964189 | 55.1665 | 0.4454746
0.4 | 119.975365 | 124.939682 | 7.056793 | -1.910802 | 0.251129 | 6.805664 |  |  | 0.4 | 6.983643 | 0.4430793 | 0.06797929 | 3.895531 | 4.99427 | 0.2741015 | 0.5930307 | 54.8203 | 0.4429434
0.400889 | 119.959305 | 124.967308 | 7.056763 | -1.916485 | 0.250763 | 6.806 |  |  | 0.400889 | 6.983277 | 0.441865 | 0.06730421 | 3.889353 | 4.98635 | 0.2736668 | 0.5914054 | 54.73337 | 0.4417304
0.401778 | 119.932739 | 124.952698 | 7.057068 | -1.938615 | 0.250946 | 6.806122 |  |  | 0.401778 | 6.983399 | 0.4422698 | 0.06532471 | 3.911703 | 5.015004 | 0.2752394 | 0.5919472 | 55.04789 | 0.4421391
0.402667 | 119.958939 | 124.936791 | 7.057159 | -1.89097 | 0.251312 | 6.805847 |  |  | 0.402667 | 6.983643 | 0.4430793 | 0.06437633 | 3.928693 | 5.036785 | 0.2764349 | 0.5930307 | 55.28698 | 0.4429506
0.403556 | 119.956619 | 124.975662 | 7.057373 | -1.908867 | 0.25174 | 6.805633 |  |  | 0.403556 | 6.984375 | 0.445508 | 0.06917519 | 3.909306 | 5.01193 | 0.2750708 | 0.5962813 | 55.01415 | 0.4453696
0.404444 | 119.967835 | 124.927467 | 7.057526 | -1.892542 | 0.251709 | 6.805817 |  |  | 0.404444 | 6.984497 | 0.4459127 | 0.07336086 | 3.874911 | 4.967834 | 0.2726506 | 0.596823 | 54.53012 | 0.445766
0.405333 | 120.004906 | 124.947403 | 7.057495 | -1.889277 | 0.251526 | 6.805969 |  |  | 0.405333 | 6.983978 | 0.4441908 | 0.07382909 | 3.85303 | 4.939782 | 0.271111 | 0.5945183 | 54.22221 | 0.4440431
0.406222 | 119.972824 | 124.9897 | 7.057617 | -1.88964 | 0.251495 | 6.806122 |  |  | 0.406222 | 6.983368 | 0.4421669 | 0.07194237 | 3.849744 | 4.935569 | 0.2708798 | 0.5918095 | 54.17596 | 0.442023
0.407111 | 119.978439 | 124.992027 | 7.057739 | -1.912132 | 0.251587 | 6.806152 |  |  | 0.407111 | 6.983612 | 0.4429765 | 0.06734845 | 3.900287 | 5.000369 | 0.2744362 | 0.5928931 | 54.88724 | 0.4428418
0.408 | 119.941284 | 124.910912 | 7.057556 | -1.91443 | 0.251648 | 6.805908 |  |  | 0.408 | 6.984344 | 0.4454051 | 0.06403552 | 3.955562 | 5.071233 | 0.2783255 | 0.5961436 | 55.6651 | 0.445277
0.408889 | 120.011498 | 125.005592 | 7.057709 | -1.911044 | 0.251648 | 6.806061 |  |  | 0.408889 | 6.984803 | 0.446928 | 0.06828769 | 3.931964 | 5.04098 | 0.2766651 | 0.5981819 | 55.33302 | 0.4467914
0.409778 | 119.941689 | 124.911194 | 7.057709 | -1.919509 | 0.251617 | 6.806092 |  |  | 0.409778 | 6.984588 | 0.4462147 | 0.07489139 | 3.863904 | 4.953723 | 0.2718762 | 0.5972271 | 54.37524 | 0.4460649
0.410667 | 119.99408 | 125.004684 | 7.05777 | -1.909835 | 0.251679 | 6.806091 |  |  | 0.410667 | 6.984405 | 0.4456075 | 0.07553404 | 3.851794 | 4.938197 | 0.271024 | 0.5964145 | 54.20481 | 0.4454564
0.411556 | 119.918907 | 124.975998 | 7.057892 | -1.89617 | 0.251526 | 6.806366 |  |  | 0.411556 | 6.984345 | 0.4454084 | 0.07364985 | 3.867105 | 4.957827 | 0.2721014 | 0.5961481 | 54.42027 | 0.4452611
0.412444 | 119.978439 | 124.953247 | 7.058014 | -1.913946 | 0.251373 | 6.806641 |  |  | 0.412444 | 6.984162 | 0.4448013 | 0.071895 | 3.877061 | 4.970591 | 0.2728019 | 0.5953354 | 54.56039 | 0.4446575
0.413333 | 120.035973 | 124.951866 | 7.057861 | -1.917937 | 0.251495 | 6.806366 |  |  | 0.413333 | 6.983276 | 0.4418617 | 0.07029488 | 3.861793 | 4.951017 | 0.2717276 | 0.591401 | 54.34552 | 0.4417211
0.414222 | 119.974647 | 124.96122 | 7.057861 | -1.894719 | 0.251648 | 6.806213 |  |  | 0.414222 | 6.983155 | 0.4414602 | 0.06875245 | 3.871893 | 4.963966 | 0.2724383 | 0.5908637 | 54.48766 | 0.4413227
0.415111 | 119.963943 | 124.97599 | 7.057953 | -1.908263 | 0.251648 | 6.806305 |  |  | 0.415111 | 6.983429 | 0.4423693 | 0.06875034 | 3.881189 | 4.975883 | 0.2730924 | 0.5920804 | 54.61848 | 0.4422318
0.416 | 119.981644 | 124.940041 | 7.057861 | -1.907053 | 0.251892 | 6.805969 |  |  | 0.416 | 6.984345 | 0.4454084 | 0.06987557 | 3.901843 | 5.002363 | 0.2745457 | 0.5961481 | 54.90914 | 0.4452687
0.416889 | 119.950394 | 124.997963 | 7.057892 | -1.916364 | 0.251953 | 6.805939 |  |  | 0.416889 | 6.984894 | 0.4472299 | 0.06688364 | 3.947968 | 5.061497 | 0.2777912 | 0.598586 | 55.55823 | 0.4470961
0.417778 | 119.972374 | 125.00724 | 7.057922 | -1.910197 | 0.251984 | 6.805938 |  |  | 0.417778 | 6.985077 | 0.4478371 | 0.06548062 | 3.967077 | 5.085996 | 0.2791357 | 0.5993986 | 55.82714 | 0.4477061
0.418667 | 120.013268 | 124.980324 | 7.057953 | -1.908504 | 0.251831 | 6.806122 |  |  | 0.418667 | 6.985535 | 0.4493566 | 0.07007801 | 3.940268 | 5.051625 | 0.2772494 | 0.6014324 | 55.44987 | 0.4492165
0.419556 | 119.962692 | 124.959641 | 7.058044 | -1.921202 | 0.251984 | 6.80606 |  |  | 0.419556 | 6.986054 | 0.4510785 | 0.0744187 | 3.917887 | 5.022932 | 0.2756745 | 0.6037371 | 55.13491 | 0.4509297
0.420444 | 120.000389 | 124.98436 | 7.058044 | -1.894719 | 0.252106 | 6.805938 |  |  | 0.420444 | 6.986511 | 0.4525948 | 0.07129621 | 3.962098 | 5.079613 | 0.2787854 | 0.6057665 | 55.75708 | 0.4524522
0.421333 | 119.966125 | 125.018478 | 7.058167 | -1.895565 | 0.252319 | 6.805848 |  |  | 0.421333 | 6.986664 | 0.4531024 | 0.06782199 | 3.999255 | 5.12725 | 0.2813999 | 0.6064459 | 56.27997 | 0.4529668
0.422222 | 120.029518 | 125.027489 | 7.058502 | -1.903426 | 0.252045 | 6.806457 |  |  | 0.422222 | 6.986511 | 0.4525948 | 0.07114907 | 3.963452 | 5.081349 | 0.2788807 | 0.6057665 | 55.77614 | 0.4524525
0.423111 | 120.011841 | 124.952232 | 7.058624 | -1.90923 | 0.251679 | 6.806945 |  |  | 0.423111 | 6.98645 | 0.4523924 | 0.07615697 | 3.915294 | 5.019608 | 0.2754921 | 0.6054956 | 55.09842 | 0.4522401
0.424 | 120.008255 | 124.98291 | 7.058868 | -1.933415 | 0.251587 | 6.807281 |  |  | 0.424 | 6.98581 | 0.450269 | 0.0727944 | 3.924576 | 5.031508 | 0.2761452 | 0.6026536 | 55.22905 | 0.4501234
0.424889 | 119.957336 | 125.004196 | 7.058991 | -1.895323 | 0.25174 | 6.807251 |  |  | 0.424889 | 6.985534 | 0.4493533 | 0.06602168 | 3.977569 | 5.099447 | 0.279874 | 0.601428 | 55.97479 | 0.4492212
0.425778 | 119.959412 | 125.015671 | 7.059113 | -1.913704 | 0.251923 | 6.80719 |  |  | 0.425778 | 6.985931 | 0.4506705 | 0.06966095 | 3.957513 | 5.073735 | 0.2784628 | 0.6031909 | 55.69256 | 0.4505311
0.426667 | 119.935402 | 125.014305 | 7.059174 | -1.904514 | 0.251923 | 6.807251 |  |  | 0.426667 | 6.986725 | 0.4533048 | 0.07895213 | 3.898877 | 4.998561 | 0.274337 | 0.6067168 | 54.8674 | 0.4531469
0.427556 | 119.972824 | 124.981773 | 7.059387 | -1.916364 | 0.251831 | 6.807556 |  |  | 0.427556 | 6.986786 | 0.4535072 | 0.07907701 | 3.899793 | 4.999735 | 0.2744014 | 0.6069877 | 54.88028 | 0.453349
0.428444 | 120.00856 | 124.972672 | 7.059448 | -1.893389 | 0.251831 | 6.807617 |  |  | 0.428444 | 6.985932 | 0.4506738 | 0.07047881 | 3.950019 | 5.064127 | 0.2779355 | 0.6031954 | 55.5871 | 0.4505328
0.429333 | 119.934227 | 125.036095 | 7.059448 | -1.903305 | 0.251862 | 6.807586 |  |  | 0.429333 | 6.985779 | 0.4501662 | 0.06802883 | 3.967389 | 5.086397 | 0.2791577 | 0.6025159 | 55.83154 | 0.4500301
0.430222 | 119.954811 | 124.972046 | 7.059265 | -1.918299 | 0.251984 | 6.807281 |  |  | 0.430222 | 6.985932 | 0.4506738 | 0.073143 | 3.925498 | 5.03269 | 0.2762101 | 0.6031954 | 55.24202 | 0.4505275
0.431111 | 119.950111 | 124.968361 | 7.058746 | -1.897258 | 0.252045 | 6.806701 |  |  | 0.431111 | 6.986511 | 0.4525948 | 0.07739395 | 3.905974 | 5.007659 | 0.2748363 | 0.6057665 | 54.96727 | 0.45244
0.432 | 120.009239 | 125.000183 | 7.05838 | -1.915518 | 0.251892 | 6.806488 |  |  | 0.432 | 6.987244 | 0.4550267 | 0.07327135 | 3.968734 | 5.088121 | 0.2792524 | 0.6090215 | 55.85047 | 0.4548802
0.432889 | 119.965111 | 125.007713 | 7.058197 | -1.905239 | 0.25177 | 6.806427 |  |  | 0.432889 | 6.986511 | 0.4525948 | 0.07025627 | 3.97167 | 5.091884 | 0.2794589 | 0.6057665 | 55.89178 | 0.4524543
0.433778 | 119.914352 | 125.028503 | 7.058167 | -1.895323 | 0.251679 | 6.806488 |  |  | 0.433778 | 6.985291 | 0.4485471 | 0.07442872 | 3.891963 | 4.989696 | 0.2738505 | 0.6003489 | 54.77009 | 0.4483982
0.434667 | 119.978165 | 124.922531 | 7.058105 | -1.90923 | 0.251953 | 6.806152 |  |  | 0.434667 | 6.985351 | 0.4487461 | 0.07890128 | 3.852828 | 4.939524 | 0.2710968 | 0.6006153 | 54.21937 | 0.4485883
0.435556 | 120.019165 | 125.012962 | 7.058136 | -1.890124 | 0.251984 | 6.806152 |  |  | 0.435556 | 6.986389 | 0.45219 | 0.0748016 | 3.925704 | 5.032954 | 0.2762246 | 0.6052247 | 55.24492 | 0.4520404
0.436444 | 119.97184 | 124.998825 | 7.058258 | -1.894235 | 0.252045 | 6.806213 |  |  | 0.436444 | 6.986206 | 0.4515829 | 0.07007057 | 3.963053 | 5.080837 | 0.2788526 | 0.6044121 | 55.77052 | 0.4514427
0.437333 | 119.916458 | 124.996681 | 7.058502 | -1.905481 | 0.251892 | 6.80661 |  |  | 0.437333 | 6.985993 | 0.4508762 | 0.07099747 | 3.947311 | 5.060655 | 0.2777449 | 0.6034662 | 55.54898 | 0.4507342
0.438222 | 119.945313 | 124.965492 | 7.058594 | -1.927611 | 0.251984 | 6.80661 |  |  | 0.438222 | 6.986359 | 0.4520905 | 0.07431485 | 3.929168 | 5.037395 | 0.2764683 | 0.6050915 | 55.29367 | 0.4519418
0.439111 | 120.012863 | 124.992775 | 7.058655 | -1.899314 | 0.252228 | 6.806427 |  |  | 0.439111 | 6.987 | 0.4542172 | 0.07177101 | 3.974283 | 5.095235 | 0.2796428 | 0.607938 | 55.92855 | 0.4540736
0.44 | 119.971146 | 124.957924 | 7.058655 | -1.911165 | 0.252258 | 6.806397 |  |  | 0.44 | 6.987579 | 0.4561382 | 0.06931803 | 4.016463 | 5.149311 | 0.2826107 | 0.6105091 | 56.52213 | 0.4559996
0.440889 | 119.975601 | 124.989151 | 7.058746 | -1.900281 | 0.252045 | 6.806701 |  |  | 0.440889 | 6.988098 | 0.4578601 | 0.07500742 | 3.981668 | 5.104702 | 0.2801624 | 0.6128138 | 56.03248 | 0.4577101
0.441778 | 119.983444 | 124.961807 | 7.059052 | -1.913704 | 0.251862 | 6.80719 |  |  | 0.441778 | 6.988281 | 0.4584673 | 0.08301723 | 3.91414 | 5.018129 | 0.2754109 | 0.6136264 | 55.08219 | 0.4583013
0.442667 | 119.975205 | 124.976242 | 7.05954 | -1.908263 | 0.25177 | 6.80777 |  |  | 0.442667 | 6.98816 | 0.4580658 | 0.08327482 | 3.907673 | 5.009837 | 0.2749559 | 0.6130891 | 54.99118 | 0.4578993
0.443556 | 120.028709 | 124.990295 | 7.059692 | -1.897863 | 0.251556 | 6.808136 |  |  | 0.443556 | 6.987855 | 0.4570539 | 0.07822841 | 3.943795 | 5.056147 | 0.2774975 | 0.6117347 | 55.4995 | 0.4568975
0.444444 | 120.011292 | 125.003174 | 7.05957 | -1.90137 | 0.25174 | 6.80783 |  |  | 0.444444 | 6.987396 | 0.455531 | 0.07704999 | 3.939101 | 5.05013 | 0.2771673 | 0.6096965 | 55.43346 | 0.4553769
0.445333 | 119.99453 | 124.972435 | 7.059418 | -1.899435 | 0.2518 | 6.807618 |  |  | 0.445333 | 6.987305 | 0.4552291 | 0.0781964 | 3.925469 | 5.032653 | 0.2762081 | 0.6092924 | 55.24161 | 0.4550727
0.446222 | 120.016113 | 125.009323 | 7.059387 | -1.910681 | 0.251892 | 6.807495 |  |  | 0.446222 | 6.986817 | 0.45361 | 0.07639609 | 3.925518 | 5.032715 | 0.2762115 | 0.6071253 | 55.2423 | 0.4534572
0.447111 | 120.048462 | 124.984436 | 7.059418 | -1.908383 | 0.252106 | 6.807312 |  |  | 0.447111 | 6.98645 | 0.4523924 | 0.07563038 | 3.920141 | 5.025821 | 0.2758332 | 0.6054956 | 55.16663 | 0.4522411
0.448 | 120.034264 | 125.007179 | 7.059631 | -1.900402 | 0.252136 | 6.807495 |  |  | 0.448 | 6.986603 | 0.4529 | 0.07429701 | 3.937593 | 5.048196 | 0.2770612 | 0.606175 | 55.41223 | 0.4527514
0.448889 | 120.026779 | 124.996933 | 7.059753 | -1.895082 | 0.251831 | 6.807922 |  |  | 0.448889 | 6.987 | 0.4542172 | 0.07274225 | 3.965344 | 5.083774 | 0.2790138 | 0.607938 | 55.80275 | 0.4540717
0.449778 | 119.971115 | 125.008804 | 7.059753 | -1.88964 | 0.251831 | 6.807922 |  |  | 0.449778 | 6.987732 | 0.4566458 | 0.07634834 | 3.956935 | 5.072993 | 0.2784221 | 0.6111885 | 55.68442 | 0.4564931
0.450667 | 120.009872 | 125.014244 | 7.059601 | -1.904393 | 0.251892 | 6.807709 |  |  | 0.450667 | 6.987976 | 0.4574554 | 0.08126238 | 3.919966 | 5.025598 | 0.2758209 | 0.612272 | 55.16418 | 0.4572928
0.451556 | 119.969788 | 125.005127 | 7.059631 | -1.89617 | 0.251953 | 6.807678 |  |  | 0.451556 | 6.987854 | 0.4570506 | 0.07848511 | 3.941398 | 5.053075 | 0.2773289 | 0.6117303 | 55.46578 | 0.4568936
0.452444 | 119.961746 | 124.980606 | 7.059723 | -1.898588 | 0.251984 | 6.807739 |  |  | 0.452444 | 6.987732 | 0.4566458 | 0.07819513 | 3.939937 | 5.051201 | 0.2772261 | 0.6111885 | 55.44521 | 0.4564894
0.453333 | 119.9776 | 124.950455 | 7.059723 | -1.919025 | 0.251862 | 6.807861 |  |  | 0.453333 | 6.988037 | 0.4576578 | 0.08125361 | 3.922112 | 5.028349 | 0.2759719 | 0.6125429 | 55.19437 | 0.4574952
0.454222 | 119.965393 | 125.014549 | 7.059662 | -1.909714 | 0.251434 | 6.808228 |  |  | 0.454222 | 6.987793 | 0.4568482 | 0.07929951 | 3.931837 | 5.040817 | 0.2766562 | 0.6114594 | 55.33123 | 0.4566896
0.455111 | 119.981918 | 124.970619 | 7.059967 | -1.909351 | 0.251404 | 6.808563 |  |  | 0.455111 | 6.987488 | 0.4558363 | 0.07236642 | 3.985324 | 5.10939 | 0.2804197 | 0.610105 | 56.08393 | 0.4556915
0.456 | 119.933487 | 125.028038 | 7.059906 | -1.932448 | 0.251617 | 6.808289 |  |  | 0.456 | 6.987671 | 0.4564434 | 0.07297707 | 3.985899 | 5.110127 | 0.2804601 | 0.6109176 | 56.09202 | 0.4562975
0.456889 | 119.958534 | 125.019165 | 7.059876 | -1.90657 | 0.25177 | 6.808106 |  |  | 0.456889 | 6.988129 | 0.457963 | 0.07981066 | 3.938508 | 5.049369 | 0.2771255 | 0.6129515 | 55.4251 | 0.4578034
0.457778 | 119.94651 | 124.989319 | 7.059753 | -1.915639 | 0.251617 | 6.808136 |  |  | 0.457778 | 6.988312 | 0.4585701 | 0.08377065 | 3.908255 | 5.010584 | 0.2749969 | 0.6137641 | 54.99937 | 0.4584026
0.458667 | 120.005005 | 125.042381 | 7.059601 | -1.920597 | 0.251465 | 6.808136 |  |  | 0.458667 | 6.988098 | 0.4578601 | 0.07965344 | 3.938905 | 5.049879 | 0.2771535 | 0.6128138 | 55.4307 | 0.4577008
0.459556 | 119.983498 | 124.982986 | 7.059753 | -1.918662 | 0.251434 | 6.808319 |  |  | 0.459556 | 6.987793 | 0.4568482 | 0.0749299 | 3.972055 | 5.092379 | 0.279486 | 0.6114594 | 55.89721 | 0.4566983
0.460444 | 120.00911 | 124.984604 | 7.06015 | -1.90923 | 0.251709 | 6.808441 |  |  | 0.460444 | 6.987977 | 0.4574587 | 0.07668911 | 3.962093 | 5.079606 | 0.278785 | 0.6122765 | 55.75701 | 0.4573053
0.461333 | 119.94104 | 124.938171 | 7.060516 | -1.906932 | 0.252014 | 6.808502 |  |  | 0.461333 | 6.988495 | 0.4591773 | 0.08327824 | 3.918983 | 5.024337 | 0.2757517 | 0.6145767 | 55.15034 | 0.4590108
0.462222 | 119.967575 | 124.985207 | 7.060638 | -1.909472 | 0.252686 | 6.807952 |  |  | 0.462222 | 6.988128 | 0.4579597 | 0.08496576 | 3.891026 | 4.988495 | 0.2737846 | 0.612947 | 54.75691 | 0.4577897
0.463111 | 119.958595 | 124.999046 | 7.060547 | -1.923136 | 0.252502 | 6.808045 |  |  | 0.463111 | 6.987518 | 0.4559358 | 0.08100005 | 3.906875 | 5.008814 | 0.2748997 | 0.6102382 | 54.97995 | 0.4557738
0.464 | 120.00148 | 124.973129 | 7.060608 | -1.898467 | 0.252167 | 6.808441 |  |  | 0.464 | 6.987366 | 0.4554315 | 0.07920433 | 3.918257 | 5.023407 | 0.2757006 | 0.6095632 | 55.14012 | 0.4552731
0.464889 | 119.999611 | 124.996277 | 7.060303 | -1.906328 | 0.251831 | 6.808472 |  |  | 0.464889 | 6.987732 | 0.4566458 | 0.07908264 | 3.931768 | 5.040728 | 0.2766513 | 0.6111885 | 55.33026 | 0.4564877
0.465778 | 120.024254 | 124.986427 | 7.060089 | -1.897137 | 0.251953 | 6.808136 |  |  | 0.465778 | 6.98819 | 0.4581654 | 0.07966573 | 3.941907 | 5.053727 | 0.2773647 | 0.6132223 | 55.47294 | 0.458006
0.466667 | 120.023193 | 125.02124 | 7.060028 | -1.890849 | 0.25177 | 6.808258 |  |  | 0.466667 | 6.98819 | 0.4581654 | 0.07953855 | 3.943078 | 5.055228 | 0.2774471 | 0.6132223 | 55.48941 | 0.4580063
0.467556 | 119.969887 | 124.991432 | 7.060089 | -1.916244 | 0.251648 | 6.808441 |  |  | 0.467556 | 6.987824 | 0.4569511 | 0.07978968 | 3.928375 | 5.036378 | 0.2764126 | 0.6115971 | 55.28251 | 0.4567915
0.468444 | 119.963463 | 124.989746 | 7.060364 | -1.913583 | 0.251434 | 6.80893 |  |  | 0.468444 | 6.987824 | 0.4569511 | 0.07793187 | 3.945475 | 5.058301 | 0.2776157 | 0.6115971 | 55.52314 | 0.4567952
0.469333 | 120.007408 | 125.005249 | 7.060516 | -1.91963 | 0.251434 | 6.809082 |  |  | 0.469333 | 6.987702 | 0.4565463 | 0.07610733 | 3.958137 | 5.074535 | 0.2785067 | 0.6110553 | 55.70134 | 0.4563941
0.470222 | 119.99353 | 124.98275 | 7.060516 | -1.901491 | 0.251434 | 6.809082 |  |  | 0.470222 | 6.988098 | 0.4578601 | 0.07834678 | 3.950932 | 5.065298 | 0.2779997 | 0.6128138 | 55.59995 | 0.4577034
0.471111 | 120.056351 | 124.982727 | 7.060364 | -1.922774 | 0.251526 | 6.808838 |  |  | 0.471111 | 6.98877 | 0.4600897 | 0.08655804 | 3.898106 | 4.997571 | 0.2742827 | 0.6157979 | 54.85654 | 0.4599166
0.472 | 119.981567 | 124.994606 | 7.060211 | -1.91189 | 0.25174 | 6.808471 |  |  | 0.472 | 6.988861 | 0.4603916 | 0.08889809 | 3.879648 | 4.973908 | 0.272984 | 0.616202 | 54.5968 | 0.4602138
0.472889 | 120.016579 | 125.025246 | 7.060181 | -1.921081 | 0.252258 | 6.807923 |  |  | 0.472889 | 6.989136 | 0.461304 | 0.0833169 | 3.940328 | 5.051703 | 0.2772536 | 0.6174232 | 55.45072 | 0.4611374
0.473778 | 119.989883 | 125.032394 | 7.060272 | -1.90137 | 0.252502 | 6.80777 |  |  | 0.473778 | 6.989045 | 0.4610021 | 0.07990224 | 3.968676 | 5.088047 | 0.2792483 | 0.6170191 | 55.84965 | 0.4608423
0.474667 | 119.985939 | 125.003967 | 7.060516 | -1.919992 | 0.252289 | 6.808227 |  |  | 0.474667 | 6.988862 | 0.4603949 | 0.08360243 | 3.928424 | 5.036441 | 0.276416 | 0.6162065 | 55.2832 | 0.4602277
0.475556 | 119.998451 | 125.019203 | 7.060822 | -1.905844 | 0.251984 | 6.808838 |  |  | 0.475556 | 6.988922 | 0.460594 | 0.08420876 | 3.924875 | 5.03189 | 0.2761662 | 0.6164729 | 55.23325 | 0.4604256
0.476444 | 119.982155 | 125.034531 | 7.060608 | -1.912858 | 0.251862 | 6.808746 |  |  | 0.476444 | 6.989044 | 0.4609988 | 0.07804575 | 3.98573 | 5.10991 | 0.2804482 | 0.6170147 | 56.08964 | 0.4608427
0.477333 | 120.056847 | 125.013145 | 7.060333 | -1.908746 | 0.251923 | 6.80841 |  |  | 0.477333 | 6.98941 | 0.4622131 | 0.08018786 | 3.978405 | 5.100519 | 0.2799328 | 0.6186399 | 55.98655 | 0.4620527
0.478222 | 120.008743 | 125.074181 | 7.060303 | -1.907658 | 0.252167 | 6.808136 |  |  | 0.478222 | 6.989685 | 0.4631255 | 0.08417891 | 3.950981 | 5.06536 | 0.2780031 | 0.6198611 | 55.60063 | 0.4629571
0.479111 | 119.944992 | 124.999977 | 7.060486 | -1.909835 | 0.252136 | 6.80835 |  |  | 0.479111 | 6.989441 | 0.4623159 | 0.08078885 | 3.973923 | 5.094772 | 0.2796174 | 0.6187776 | 55.92348 | 0.4621544
0.48 | 119.924362 | 125.029381 | 7.060516 | -1.926643 | 0.251984 | 6.808532 |  |  | 0.48 | 6.988983 | 0.4607964 | 0.07836342 | 3.980741 | 5.103514 | 0.2800972 | 0.6167438 | 56.01943 | 0.4606397
0.480889 | 120.037376 | 125.026306 | 7.060577 | -1.897863 | 0.251617 | 6.80896 |  |  | 0.480889 | 6.988587 | 0.4594825 | 0.08248058 | 3.929439 | 5.037743 | 0.2764874 | 0.6149853 | 55.29749 | 0.4593176
0.481778 | 119.996887 | 125.040566 | 7.060822 | -1.891817 | 0.251312 | 6.80951 |  |  | 0.481778 | 6.988434 | 0.4589749 | 0.08720946 | 3.880735 | 4.975301 | 0.2730604 | 0.6143059 | 54.61208 | 0.4588005
0.482667 | 120.013466 | 125.016953 | 7.061096 | -1.914309 | 0.251556 | 6.80954 |  |  | 0.482667 | 6.988526 | 0.4592802 | 0.084076 | 3.91269 | 5.016269 | 0.2753089 | 0.6147144 | 55.06178 | 0.459112
0.483556 | 120.025147 | 125.032654 | 7.061127 | -1.923862 | 0.251709 | 6.809418 |  |  | 0.483556 | 6.988769 | 0.4600864 | 0.0795706 | 3.962385 | 5.07998 | 0.2788056 | 0.6157935 | 55.76111 | 0.4599272
0.484444 | 120.011452 | 125.014244 | 7.060913 | -1.90016 | 0.251892 | 6.809021 |  |  | 0.484444 | 6.988953 | 0.4606969 | 0.07854819 | 3.978024 | 5.100031 | 0.279906 | 0.6166106 | 55.98121 | 0.4605398
0.485333 | 120.033691 | 125.027573 | 7.060852 | -1.892421 | 0.251831 | 6.809021 |  |  | 0.485333 | 6.98877 | 0.4600897 | 0.07855475 | 3.971769 | 5.092011 | 0.2794658 | 0.6157979 | 55.89317 | 0.4599326
0.486222 | 120.020279 | 125.004623 | 7.060944 | -1.911527 | 0.251862 | 6.809082 |  |  | 0.486222 | 6.989349 | 0.4620107 | 0.07747812 | 4.00128 | 5.129846 | 0.2815424 | 0.6183691 | 56.30847 | 0.4618558
0.487111 | 119.942932 | 124.988815 | 7.060974 | -1.912253 | 0.251831 | 6.809143 |  |  | 0.487111 | 6.989868 | 0.4637327 | 0.07712634 | 4.022089 | 5.156524 | 0.2830065 | 0.6206737 | 56.6013 | 0.4635784
0.488 | 119.986229 | 125.019249 | 7.060761 | -1.912374 | 0.251709 | 6.809052 |  |  | 0.488 | 6.989898 | 0.4638322 | 0.07561718 | 4.036995 | 5.175634 | 0.2840554 | 0.620807 | 56.81107 | 0.4636809
0.488889 | 119.991409 | 125.023789 | 7.060608 | -1.929425 | 0.251495 | 6.809113 |  |  | 0.488889 | 6.98941 | 0.4622131 | 0.07718374 | 4.006055 | 5.135968 | 0.2818783 | 0.6186399 | 56.37566 | 0.4620587
0.489778 | 120.049912 | 125.053368 | 7.060516 | -1.90536 | 0.251312 | 6.809204 |  |  | 0.489778 | 6.989167 | 0.4614069 | 0.08254899 | 3.948446 | 5.06211 | 0.2778248 | 0.6175609 | 55.56496 | 0.4612418
0.490667 | 120.022507 | 125.028 | 7.060608 | -1.911648 | 0.251556 | 6.809052 |  |  | 0.490667 | 6.989075 | 0.4611016 | 0.08666531 | 3.907444 | 5.009544 | 0.2749398 | 0.6171523 | 54.98796 | 0.4609283
0.491556 | 120.020706 | 124.976196 | 7.060852 | -1.92362 | 0.25174 | 6.809112 |  |  | 0.491556 | 6.989289 | 0.4618116 | 0.08114494 | 3.965499 | 5.083973 | 0.2790247 | 0.6181026 | 55.80494 | 0.4616494
0.492444 | 119.968201 | 125.048584 | 7.060883 | -1.914792 | 0.251617 | 6.809266 |  |  | 0.492444 | 6.989594 | 0.4628236 | 0.07671359 | 4.016611 | 5.149502 | 0.2826211 | 0.619457 | 56.52422 | 0.4626701
0.493333 | 119.987839 | 124.99736 | 7.060974 | -1.928094 | 0.251373 | 6.809601 |  |  | 0.493333 | 6.989869 | 0.463736 | 0.0787913 | 4.006798 | 5.136921 | 0.2819306 | 0.6206782 | 56.38613 | 0.4635784
0.494222 | 119.986374 | 125.032814 | 7.060944 | -1.960019 | 0.251404 | 6.80954 |  |  | 0.494222 | 6.989777 | 0.4634307 | 0.08156636 | 3.978142 | 5.100181 | 0.2799143 | 0.6202696 | 55.98285 | 0.4632676
0.495111 | 120.03215 | 125.008339 | 7.060944 | -1.936922 | 0.251404 | 6.80954 |  |  | 0.495111 | 6.989746 | 0.4633279 | 0.077571 | 4.013866 | 5.145982 | 0.2824279 | 0.620132 | 56.48559 | 0.4631727
0.496 | 120.018471 | 125.052147 | 7.061249 | -1.939824 | 0.251404 | 6.809845 |  |  | 0.496 | 6.989349 | 0.4620107 | 0.07699133 | 4.005761 | 5.13559 | 0.2818576 | 0.6183691 | 56.37152 | 0.4618567
0.496889 | 119.986839 | 125.037216 | 7.061462 | -1.932085 | 0.251587 | 6.809875 |  |  | 0.496889 | 6.989471 | 0.4624155 | 0.0818144 | 3.965499 | 5.083973 | 0.2790247 | 0.6189108 | 55.80494 | 0.4622519
0.497778 | 120.013916 | 125.015404 | 7.061249 | -1.946475 | 0.251495 | 6.809754 |  |  | 0.497778 | 6.989594 | 0.4628236 | 0.08478745 | 3.942299 | 5.054229 | 0.2773923 | 0.619457 | 55.47845 | 0.462654
0.498667 | 120.02047 | 125.031052 | 7.060944 | -1.942364 | 0.251556 | 6.809388 |  |  | 0.498667 | 6.98996 | 0.4640379 | 0.08316316 | 3.96964 | 5.089282 | 0.2793161 | 0.6210823 | 55.86321 | 0.4638716
0.499556 | 119.982788 | 125.008957 | 7.061188 | -1.916485 | 0.251526 | 6.809662 |  |  | 0.499556 | 6.990143 | 0.464645 | 0.07958162 | 4.0088 | 5.139488 | 0.2820715 | 0.6218949 | 56.4143 | 0.4644859
0.500444 | 119.96051 | 125.006409 | 7.061615 | -1.917695 | 0.251373 | 6.810242 |  |  | 0.500444 | 6.989868 | 0.4637327 | 0.07846506 | 4.009767 | 5.140727 | 0.2821395 | 0.6206737 | 56.42791 | 0.4635757
0.501333 | 120.011612 | 125.022522 | 7.061646 | -1.922532 | 0.251251 | 6.810395 |  |  | 0.501333 | 6.990021 | 0.4642403 | 0.08032062 | 3.997868 | 5.125472 | 0.2813023 | 0.6213532 | 56.26046 | 0.4640796
0.502222 | 119.966232 | 125.086342 | 7.061523 | -1.933294 | 0.251343 | 6.81018 |  |  | 0.502222 | 6.990265 | 0.4650498 | 0.08291081 | 3.982288 | 5.105498 | 0.2802061 | 0.6224367 | 56.04121 | 0.464884
0.503111 | 119.962502 | 124.971802 | 7.061707 | -1.912978 | 0.251587 | 6.81012 |  |  | 0.503111 | 6.990173 | 0.4647446 | 0.08229576 | 3.984835 | 5.108762 | 0.2803852 | 0.6220281 | 56.07704 | 0.46458
0.504 | 120.004776 | 125.02269 | 7.061981 | -1.916364 | 0.251679 | 6.810302 |  |  | 0.504 | 6.989594 | 0.4628236 | 0.07643808 | 4.019147 | 5.152753 | 0.2827995 | 0.619457 | 56.55991 | 0.4626707
0.504889 | 119.978958 | 124.948036 | 7.061768 | -1.930392 | 0.25116 | 6.810608 |  |  | 0.504889 | 6.988892 | 0.4604945 | 0.07454705 | 4.012786 | 5.144598 | 0.282352 | 0.6163397 | 56.47039 | 0.4603454
0.505778 | 119.994972 | 125.005409 | 7.061462 | -1.914792 | 0.250854 | 6.810608 |  |  | 0.505778 | 6.988739 | 0.4599869 | 0.07742282 | 3.981137 | 5.104022 | 0.2801251 | 0.6156603 | 56.02501 | 0.459832
0.506667 | 120.006577 | 125.030899 | 7.06131 | -1.921927 | 0.25119 | 6.81012 |  |  | 0.506667 | 6.989502 | 0.4625183 | 0.08049545 | 3.978688 | 5.100882 | 0.2799527 | 0.6190485 | 55.99055 | 0.4623573
0.507556 | 119.955582 | 125.005859 | 7.061249 | -1.919146 | 0.251862 | 6.809387 |  |  | 0.507556 | 6.990112 | 0.4645422 | 0.08199927 | 3.985499 | 5.109613 | 0.2804319 | 0.6217573 | 56.08638 | 0.4643782
0.508444 | 119.980873 | 124.999901 | 7.061432 | -1.90536 | 0.251984 | 6.809448 |  |  | 0.508444 | 6.990662 | 0.466367 | 0.08191721 | 4.004874 | 5.134454 | 0.2817952 | 0.6241996 | 56.35905 | 0.4662032
0.509333 | 119.979721 | 124.989426 | 7.061981 | -1.944903 | 0.251892 | 6.810089 |  |  | 0.509333 | 6.990418 | 0.4655574 | 0.0792407 | 4.021248 | 5.155446 | 0.2829474 | 0.6231161 | 56.58948 | 0.465399
0.510222 | 120.012352 | 125.021011 | 7.062225 | -1.905239 | 0.2518 | 6.810425 |  |  | 0.510222 | 6.990173 | 0.4647446 | 0.07684513 | 4.035003 | 5.173081 | 0.2839152 | 0.6220281 | 56.78304 | 0.4645909
0.511111 | 119.935013 | 125.022018 | 7.062164 | -1.933173 | 0.252167 | 6.809997 |  |  | 0.511111 | 6.990052 | 0.4643431 | 0.08124663 | 3.990395 | 5.11589 | 0.2807764 | 0.6214908 | 56.15528 | 0.4641806
0.512 | 120.014 | 125.050011 | 7.062103 | -1.923862 | 0.252167 | 6.809936 |  |  | 0.512 | 6.990356 | 0.4653517 | 0.08574459 | 3.959287 | 5.076009 | 0.2785876 | 0.6228408 | 55.71752 | 0.4651802
0.512889 | 120.052383 | 125.038895 | 7.062195 | -1.907658 | 0.251984 | 6.810211 |  |  | 0.512889 | 6.991028 | 0.4675813 | 0.08335679 | 4.004015 | 5.133353 | 0.2817348 | 0.6258249 | 56.34696 | 0.4674146
0.513778 | 119.998558 | 125.031311 | 7.06192 | -1.934141 | 0.251709 | 6.810211 |  |  | 0.513778 | 6.991425 | 0.4688985 | 0.08105746 | 4.038619 | 5.177716 | 0.2841696 | 0.6275878 | 56.83393 | 0.4687364
0.514667 | 119.992981 | 124.964249 | 7.061829 | -1.927611 | 0.251617 | 6.810212 |  |  | 0.514667 | 6.991639 | 0.4696085 | 0.0858795 | 4.001481 | 5.130104 | 0.2815565 | 0.6285381 | 56.3113 | 0.4694367
0.515556 | 119.991867 | 125.022751 | 7.062012 | -1.938978 | 0.251312 | 6.8107 |  |  | 0.515556 | 6.991577 | 0.4694028 | 0.09181815 | 3.944722 | 5.057337 | 0.2775628 | 0.6282628 | 55.51256 | 0.4692191
0.516444 | 119.999832 | 125.059975 | 7.062317 | -1.913462 | 0.25119 | 6.811127 |  |  | 0.516444 | 6.991486 | 0.4691009 | 0.08748276 | 3.981545 | 5.104545 | 0.2801537 | 0.6278587 | 56.03075 | 0.4689259
0.517333 | 120.076881 | 124.962975 | 7.062103 | -1.918178 | 0.25119 | 6.810913 |  |  | 0.517333 | 6.990783 | 0.4667684 | 0.08207673 | 4.007502 | 5.137823 | 0.2819802 | 0.6247369 | 56.39604 | 0.4666043
0.518222 | 120.065476 | 125.011154 | 7.061951 | -1.910802 | 0.251312 | 6.810639 |  |  | 0.518222 | 6.990784 | 0.4667718 | 0.08453075 | 3.984949 | 5.108909 | 0.2803933 | 0.6247414 | 56.07866 | 0.4666027
0.519111 | 119.969322 | 125.026657 | 7.06189 | -1.915034 | 0.251282 | 6.810608 |  |  | 0.519111 | 6.990753 | 0.4666689 | 0.08864139 | 3.946065 | 5.059058 | 0.2776573 | 0.6246037 | 55.53145 | 0.4664916
0.52 | 120.012756 | 125.011978 | 7.061981 | -1.927006 | 0.251373 | 6.810608 |  |  | 0.52 | 6.990448 | 0.465657 | 0.08547471 | 3.964886 | 5.083187 | 0.2789815 | 0.6232493 | 55.79631 | 0.465486
0.520889 | 120.004776 | 125.062805 | 7.062286 | -1.941154 | 0.251404 | 6.810882 |  |  | 0.520889 | 6.990448 | 0.465657 | 0.08234571 | 3.993685 | 5.120109 | 0.281008 | 0.6232493 | 56.20159 | 0.4654923
0.521778 | 120.008896 | 125.010269 | 7.062683 | -1.930392 | 0.251709 | 6.810974 |  |  | 0.521778 | 6.991028 | 0.4675813 | 0.08315434 | 4.005878 | 5.135742 | 0.2818659 | 0.6258249 | 56.37318 | 0.467415
0.522667 | 119.998459 | 125.038902 | 7.062683 | -1.935108 | 0.251953 | 6.81073 |  |  | 0.522667 | 6.991516 | 0.4692004 | 0.08638189 | 3.992693 | 5.118837 | 0.2809382 | 0.6279919 | 56.18763 | 0.4690276
0.523556 | 120.063522 | 125.054298 | 7.062286 | -1.936801 | 0.252136 | 6.81015 |  |  | 0.523556 | 6.992279 | 0.4717319 | 0.08951535 | 3.989684 | 5.114979 | 0.2807264 | 0.6313802 | 56.14529 | 0.4715528
0.524444 | 119.958839 | 125.009644 | 7.062042 | -1.943573 | 0.25174 | 6.810302 |  |  | 0.524444 | 6.992798 | 0.4734538 | 0.09002352 | 4.002578 | 5.13151 | 0.2816337 | 0.6336848 | 56.32673 | 0.4732738
0.525333 | 119.942711 | 125.088852 | 7.061768 | -1.922532 | 0.251251 | 6.810517 |  |  | 0.525333 | 6.992737 | 0.4732514 | 0.08773285 | 4.021596 | 5.155892 | 0.2829718 | 0.633414 | 56.59437 | 0.473076
0.526222 | 119.935471 | 124.979294 | 7.061615 | -1.92362 | 0.250885 | 6.81073 |  |  | 0.526222 | 6.99234 | 0.4719343 | 0.08520794 | 4.031395 | 5.168455 | 0.2836613 | 0.631651 | 56.73227 | 0.4717638
0.527111 | 120.029129 | 125.04274 | 7.061829 | -1.916123 | 0.25119 | 6.810639 |  |  | 0.527111 | 6.992127 | 0.4712276 | 0.08696621 | 4.008 | 5.138462 | 0.2820152 | 0.6307052 | 56.40305 | 0.4710536
0.528 | 119.990372 | 125.018799 | 7.061859 | -1.928215 | 0.251221 | 6.810638 |  |  | 0.528 | 6.991547 | 0.4693032 | 0.08955088 | 3.964575 | 5.082788 | 0.2789597 | 0.6281296 | 55.79194 | 0.4691241
0.528889 | 120.015259 | 125.039978 | 7.061737 | -1.922169 | 0.251099 | 6.810638 |  |  | 0.528889 | 6.990784 | 0.4667718 | 0.08932078 | 3.940861 | 5.052386 | 0.2772911 | 0.6247414 | 55.45822 | 0.4665931
0.529778 | 120.010841 | 124.994057 | 7.061981 | -1.931843 | 0.250824 | 6.811157 |  |  | 0.529778 | 6.990845 | 0.4669741 | 0.08539594 | 3.979051 | 5.101348 | 0.2799783 | 0.6250123 | 55.99565 | 0.4668034
0.530667 | 120.036484 | 125.002174 | 7.062256 | -1.917211 | 0.251068 | 6.811188 |  |  | 0.530667 | 6.990448 | 0.465657 | 0.07919 | 4.022731 | 5.157347 | 0.2830517 | 0.6232493 | 56.61034 | 0.4654986
0.531556 | 119.971268 | 125.040932 | 7.062225 | -1.929908 | 0.251282 | 6.810943 |  |  | 0.531556 | 6.989624 | 0.4629231 | 0.08077887 | 3.98021 | 5.102833 | 0.2800598 | 0.6195902 | 56.01196 | 0.4627615
0.532444 | 119.944397 | 125.026611 | 7.062042 | -1.938978 | 0.251007 | 6.811035 |  |  | 0.532444 | 6.990357 | 0.4653551 | 0.08579234 | 3.958881 | 5.075489 | 0.2785591 | 0.6228452 | 55.71181 | 0.4651835
0.533333 | 120.027855 | 125.019692 | 7.062164 | -1.911769 | 0.250641 | 6.811523 |  |  | 0.533333 | 6.991455 | 0.468998 | 0.08590837 | 3.994986 | 5.121777 | 0.2810995 | 0.6277211 | 56.2199 | 0.4688262
0.534222 | 120.024292 | 124.976357 | 7.062225 | -1.945145 | 0.250763 | 6.811462 |  |  | 0.534222 | 6.991516 | 0.4692004 | 0.08105652 | 4.041708 | 5.181677 | 0.284387 | 0.6279919 | 56.8774 | 0.4690383
0.535111 | 120.033142 | 124.975586 | 7.062347 | -1.924467 | 0.250702 | 6.811645 |  |  | 0.535111 | 6.991333 | 0.4685932 | 0.08092255 | 4.036746 | 5.175315 | 0.2840378 | 0.6271793 | 56.80757 | 0.4684314
0.536 | 119.966995 | 124.981529 | 7.062378 | -1.937043 | 0.250946 | 6.811432 |  |  | 0.536 | 6.991822 | 0.4702156 | 0.08449649 | 4.020406 | 5.154367 | 0.2828881 | 0.6293508 | 56.57763 | 0.4700466
0.536889 | 119.993309 | 125.00911 | 7.062531 | -1.929666 | 0.251404 | 6.811127 |  |  | 0.536889 | 6.991822 | 0.4702156 | 0.0832849 | 4.031558 | 5.168664 | 0.2836728 | 0.6293508 | 56.73456 | 0.4700491
0.537778 | 119.996689 | 125.048439 | 7.062744 | -1.913946 | 0.251648 | 6.811096 |  |  | 0.537778 | 6.991455 | 0.468998 | 0.07759771 | 4.071478 | 5.219844 | 0.2864817 | 0.6277211 | 57.29634 | 0.4688428
0.538667 | 119.935341 | 124.998619 | 7.062714 | -1.942484 | 0.251495 | 6.811219 |  |  | 0.538667 | 6.990998 | 0.4674818 | 0.07915663 | 4.041658 | 5.181613 | 0.2843835 | 0.6256917 | 56.8767 | 0.4673235
0.539556 | 120.00734 | 125.055435 | 7.06247 | -1.919146 | 0.251343 | 6.811127 |  |  | 0.539556 | 6.990692 | 0.4664665 | 0.08512386 | 3.976375 | 5.097917 | 0.27979 | 0.6243328 | 55.958 | 0.4662963
0.540444 | 119.99353 | 124.955032 | 7.062561 | -1.9079 | 0.250977 | 6.811584 |  |  | 0.540444 | 6.990631 | 0.4662641 | 0.08678583 | 3.959013 | 5.075658 | 0.2785683 | 0.624062 | 55.71367 | 0.4660906
0.541333 | 119.975418 | 125.006691 | 7.062561 | -1.936801 | 0.251099 | 6.811462 |  |  | 0.541333 | 6.991028 | 0.4675813 | 0.08519702 | 3.987077 | 5.111638 | 0.280543 | 0.6258249 | 56.1086 | 0.4674109
0.542222 | 119.983383 | 124.978928 | 7.062653 | -1.941517 | 0.251282 | 6.811371 |  |  | 0.542222 | 6.991607 | 0.4695023 | 0.08607313 | 3.998616 | 5.12643 | 0.2813549 | 0.628396 | 56.27098 | 0.4693302
0.543111 | 120.000916 | 125.01384 | 7.062531 | -1.916848 | 0.251495 | 6.811036 |  |  | 0.543111 | 6.992218 | 0.4715295 | 0.08875752 | 3.994594 | 5.121274 | 0.2810719 | 0.6311093 | 56.21438 | 0.471352
0.544 | 120.001541 | 125.019058 | 7.062622 | -1.924829 | 0.251373 | 6.811249 |  |  | 0.544 | 6.992279 | 0.4717319 | 0.09044709 | 3.981108 | 5.103985 | 0.280123 | 0.6313802 | 56.0246 | 0.471551
0.544889 | 119.979538 | 125.018433 | 7.062317 | -1.937527 | 0.251251 | 6.811066 |  |  | 0.544889 | 6.992431 | 0.4722362 | 0.09155929 | 3.976017 | 5.097458 | 0.2797648 | 0.6320551 | 55.95296 | 0.4720531
0.545778 | 119.985313 | 124.990944 | 7.062103 | -1.942364 | 0.251129 | 6.810974 |  |  | 0.545778 | 6.992554 | 0.4726443 | 0.09002998 | 3.994257 | 5.120843 | 0.2810482 | 0.6326013 | 56.20965 | 0.4724642
0.546667 | 120.037453 | 125.01738 | 7.062012 | -1.933536 | 0.250977 | 6.811035 |  |  | 0.546667 | 6.992554 | 0.4726443 | 0.09140863 | 3.981568 | 5.104575 | 0.2801554 | 0.6326013 | 56.03107 | 0.4724615
0.547556 | 119.99382 | 124.995422 | 7.062378 | -1.923741 | 0.25119 | 6.811188 |  |  | 0.547556 | 6.992401 | 0.4721366 | 0.09482325 | 3.94496 | 5.057641 | 0.2775795 | 0.6319219 | 55.5159 | 0.471947
0.548444 | 120.010155 | 125.000076 | 7.0625 | -1.936559 | 0.251312 | 6.811188 |  |  | 0.548444 | 6.99234 | 0.4719343 | 0.09281263 | 3.961401 | 5.078719 | 0.2787363 | 0.631651 | 55.74727 | 0.4717486
0.549333 | 120.03225 | 124.973343 | 7.062195 | -1.934745 | 0.25116 | 6.811035 |  |  | 0.549333 | 6.992493 | 0.4724419 | 0.08613616 | 4.028031 | 5.164143 | 0.2834247 | 0.6323304 | 56.68493 | 0.4722696
0.550222 | 119.993729 | 125.028542 | 7.062164 | -1.93922 | 0.251099 | 6.811065 |  |  | 0.550222 | 6.992828 | 0.4735533 | 0.08722174 | 4.029381 | 5.165873 | 0.2835196 | 0.6338181 | 56.70393 | 0.4733789
0.551111 | 119.95005 | 125.035751 | 7.062256 | -1.936196 | 0.250977 | 6.811279 |  |  | 0.551111 | 6.993072 | 0.4743629 | 0.09152822 | 3.998004 | 5.125647 | 0.2813119 | 0.6349016 | 56.26238 | 0.4741798
0.552 | 120.017899 | 125.041603 | 7.062347 | -1.935471 | 0.250916 | 6.811431 |  |  | 0.552 | 6.993011 | 0.4741605 | 0.09063196 | 4.004189 | 5.133575 | 0.281747 | 0.6346307 | 56.3494 | 0.4739792
0.552889 | 120.003525 | 124.997025 | 7.062622 | -1.947684 | 0.250732 | 6.81189 |  |  | 0.552889 | 6.993012 | 0.4741638 | 0.0856228 | 4.050327 | 5.192727 | 0.2849935 | 0.6346351 | 56.99869 | 0.4739926
0.553778 | 120.006973 | 124.998001 | 7.062714 | -1.938736 | 0.250488 | 6.812226 |  |  | 0.553778 | 6.992462 | 0.472339 | 0.08261769 | 4.059366 | 5.204315 | 0.2856295 | 0.6321928 | 57.12589 | 0.4721738
0.554667 | 119.909508 | 125.034256 | 7.062439 | -1.912374 | 0.25061 | 6.811829 |  |  | 0.554667 | 6.991822 | 0.4702156 | 0.08364006 | 4.028289 | 5.164473 | 0.2834428 | 0.6293508 | 56.68856 | 0.4700484
0.555556 | 120.001236 | 125.022324 | 7.0625 | -1.93922 | 0.250916 | 6.811584 |  |  | 0.555556 | 6.991485 | 0.4690975 | 0.08500995 | 4.004271 | 5.133681 | 0.2817528 | 0.6278543 | 56.35056 | 0.4689275
0.556444 | 119.980446 | 125.005028 | 7.062653 | -1.928094 | 0.250854 | 6.811799 |  |  | 0.556444 | 6.991211 | 0.4681885 | 0.08401734 | 4.004131 | 5.133501 | 0.281743 | 0.6266375 | 56.34859 | 0.4680204
0.557333 | 120.001198 | 125.00061 | 7.062866 | -1.932206 | 0.25061 | 6.812256 |  |  | 0.557333 | 6.990997 | 0.4674784 | 0.08193394 | 4.016062 | 5.148797 | 0.2825824 | 0.6256872 | 56.51649 | 0.4673146
0.558222 | 119.975693 | 124.97963 | 7.062988 | -1.952763 | 0.250519 | 6.812469 |  |  | 0.558222 | 6.991028 | 0.4675813 | 0.08388022 | 3.999197 | 5.127176 | 0.2813958 | 0.6258249 | 56.27916 | 0.4674135
0.559111 | 119.988541 | 125.003395 | 7.062744 | -1.941154 | 0.250702 | 6.812042 |  |  | 0.559111 | 6.991028 | 0.4675813 | 0.08937162 | 3.948654 | 5.062377 | 0.2778394 | 0.6258249 | 55.56789 | 0.4674026
0.56 | 119.959267 | 125.034264 | 7.062531 | -1.944057 | 0.250854 | 6.811677 |  |  | 0.56 | 6.991547 | 0.4693032 | 0.08800188 | 3.978832 | 5.101067 | 0.2799629 | 0.6281296 | 55.99257 | 0.4691272
0.560889 | 119.99678 | 124.961166 | 7.062714 | -1.909955 | 0.250854 | 6.81186 |  |  | 0.560889 | 6.992127 | 0.4712276 | 0.07983916 | 4.073598 | 5.222562 | 0.2866309 | 0.6307052 | 57.32618 | 0.4710679
0.561778 | 119.940353 | 125.025406 | 7.062622 | -1.948773 | 0.250732 | 6.81189 |  |  | 0.561778 | 6.992401 | 0.4721366 | 0.07952158 | 4.085798 | 5.238202 | 0.2874893 | 0.6319219 | 57.49786 | 0.4719776
0.562667 | 119.967835 | 125.01548 | 7.062744 | -1.948652 | 0.250458 | 6.812286 |  |  | 0.562667 | 6.992096 | 0.4711247 | 0.08596488 | 4.016167 | 5.148932 | 0.2825899 | 0.6305675 | 56.51797 | 0.4709528
0.563556 | 119.980728 | 124.991905 | 7.062866 | -1.924588 | 0.250275 | 6.812591 |  |  | 0.563556 | 6.991974 | 0.4707199 | 0.0862878 | 4.009065 | 5.139827 | 0.2820901 | 0.6300258 | 56.41802 | 0.4705474
0.564444 | 119.927406 | 124.956871 | 7.062958 | -1.912011 | 0.250244 | 6.812714 |  |  | 0.564444 | 6.992127 | 0.4712276 | 0.08249904 | 4.049117 | 5.191175 | 0.2849083 | 0.6307052 | 56.98166 | 0.4710626
0.565333 | 120.023239 | 124.9944 | 7.062775 | -1.947805 | 0.250397 | 6.812378 |  |  | 0.565333 | 6.992767 | 0.473351 | 0.08246713 | 4.071078 | 5.21933 | 0.2864535 | 0.6335472 | 57.29071 | 0.473186
0.566222 | 119.980019 | 125.022606 | 7.062714 | -1.933415 | 0.250488 | 6.812226 |  |  | 0.566222 | 6.992706 | 0.4731486 | 0.08728923 | 4.02463 | 5.159781 | 0.2831853 | 0.6332763 | 56.63706 | 0.472974
0.567111 | 119.982468 | 125.019211 | 7.062744 | -1.917695 | 0.250366 | 6.812378 |  |  | 0.567111 | 6.992065 | 0.4710219 | 0.08796069 | 3.996748 | 5.124036 | 0.2812235 | 0.6304299 | 56.2447 | 0.4708459
0.568 | 119.98645 | 125.01947 | 7.06308 | -1.918904 | 0.250153 | 6.812927 |  |  | 0.568 | 6.991486 | 0.4691009 | 0.08159847 | 4.035704 | 5.17398 | 0.2839646 | 0.6278587 | 56.79291 | 0.4689377
0.568889 | 120.003372 | 124.979103 | 7.063324 | -1.950224 | 0.250061 | 6.813263 |  |  | 0.568889 | 6.991699 | 0.4698075 | 0.07964244 | 4.060919 | 5.206306 | 0.2857387 | 0.6288046 | 57.14775 | 0.4696483
0.569778 | 119.99733 | 124.994568 | 7.063324 | -1.914309 | 0.250031 | 6.813293 |  |  | 0.569778 | 6.991913 | 0.4705176 | 0.08370196 | 4.0308 | 5.167692 | 0.2836195 | 0.6297549 | 56.72389 | 0.4703502
0.570667 | 120.04451 | 125.027512 | 7.062927 | -1.92749 | 0.250061 | 6.812866 |  |  | 0.570667 | 6.991852 | 0.4703152 | 0.08660659 | 4.002 | 5.13077 | 0.281593 | 0.629484 | 56.31861 | 0.470142
0.571556 | 120.007706 | 125.007309 | 7.062622 | -1.93668 | 0.250092 | 6.81253 |  |  | 0.571556 | 6.992035 | 0.4709223 | 0.08478211 | 4.024988 | 5.160242 | 0.2832106 | 0.6302966 | 56.64211 | 0.4707528
0.572444 | 119.985558 | 125.035606 | 7.062592 | -1.919509 | 0.250153 | 6.812439 |  |  | 0.572444 | 6.992004 | 0.4708195 | 0.08401518 | 4.030998 | 5.167946 | 0.2836334 | 0.630159 | 56.72668 | 0.4706514
0.573333 | 119.964432 | 124.988388 | 7.062744 | -1.92229 | 0.250214 | 6.81253 |  |  | 0.573333 | 6.99231 | 0.4718347 | 0.08568151 | 4.02602 | 5.161565 | 0.2832832 | 0.6315178 | 56.65663 | 0.4716634
0.574222 | 120.068016 | 125.008827 | 7.062744 | -1.927006 | 0.250214 | 6.81253 |  |  | 0.574222 | 6.992401 | 0.4721366 | 0.08638542 | 4.022622 | 5.157208 | 0.2830441 | 0.6319219 | 56.60882 | 0.4719639
0.575111 | 119.994774 | 124.994446 | 7.062561 | -1.937889 | 0.250275 | 6.812286 |  |  | 0.575111 | 6.992187 | 0.4714266 | 0.08737676 | 4.006253 | 5.136222 | 0.2818923 | 0.6309716 | 56.37846 | 0.4712519
0.576 | 119.946976 | 125.022842 | 7.062378 | -1.924708 | 0.250214 | 6.812164 |  |  | 0.576 | 6.991944 | 0.4706204 | 0.08580977 | 4.012449 | 5.144165 | 0.2823282 | 0.6298925 | 56.46565 | 0.4704488
0.576889 | 119.994644 | 125.005371 | 7.06247 | -1.951675 | 0.250336 | 6.812134 |  |  | 0.576889 | 6.992462 | 0.472339 | 0.08331156 | 4.05298 | 5.196128 | 0.2851801 | 0.6321928 | 57.03602 | 0.4721724
0.577778 | 120.034988 | 125.025757 | 7.062683 | -1.922048 | 0.250397 | 6.812286 |  |  | 0.577778 | 6.993042 | 0.4742634 | 0.08475545 | 4.059326 | 5.204264 | 0.2856267 | 0.6347684 | 57.12533 | 0.4740938
0.578667 | 120.002052 | 125.022461 | 7.062714 | -1.933294 | 0.250366 | 6.812348 |  |  | 0.578667 | 6.993744 | 0.4765925 | 0.08919904 | 4.042193 | 5.182299 | 0.2844211 | 0.6378857 | 56.88423 | 0.4764141
0.579556 | 119.967468 | 125.003502 | 7.062744 | -1.945629 | 0.250458 | 6.812286 |  |  | 0.579556 | 6.993714 | 0.4764929 | 0.09121275 | 4.022643 | 5.157235 | 0.2830455 | 0.6377525 | 56.60911 | 0.4763105
0.580444 | 119.969017 | 125.005653 | 7.062622 | -1.931722 | 0.250366 | 6.812256 |  |  | 0.580444 | 6.993195 | 0.474771 | 0.08472217 | 4.064812 | 5.211298 | 0.2860127 | 0.6354478 | 57.20253 | 0.4746015
0.581333 | 119.996658 | 125.020676 | 7.062653 | -1.92749 | 0.250122 | 6.812531 |  |  | 0.581333 | 6.992829 | 0.4735567 | 0.08062933 | 4.090092 | 5.243708 | 0.2877914 | 0.6338225 | 57.55829 | 0.4733954
0.582222 | 120.073204 | 124.991074 | 7.062653 | -1.944782 | 0.249878 | 6.812775 |  |  | 0.582222 | 6.992584 | 0.4727438 | 0.08538183 | 4.038055 | 5.176994 | 0.28413 | 0.6327345 | 56.82599 | 0.472573
0.583111 | 120.00444 | 125.015602 | 7.062592 | -1.934745 | 0.249756 | 6.812836 |  |  | 0.583111 | 6.992401 | 0.4721366 | 0.09116635 | 3.978618 | 5.100793 | 0.2799478 | 0.6319219 | 55.98956 | 0.4719543
0.584 | 119.969681 | 124.995178 | 7.06247 | -1.930876 | 0.249573 | 6.812897 |  |  | 0.584 | 6.99231 | 0.4718347 | 0.08762554 | 4.008127 | 5.138625 | 0.2820242 | 0.6315178 | 56.40483 | 0.4716595
0.584889 | 119.953873 | 124.98082 | 7.062439 | -1.940066 | 0.249512 | 6.812927 |  |  | 0.584889 | 6.992982 | 0.4740643 | 0.08737764 | 4.03316 | 5.170718 | 0.2837855 | 0.6345019 | 56.7571 | 0.4738895
0.585778 | 119.978798 | 124.998245 | 7.0625 | -1.927006 | 0.249725 | 6.812775 |  |  | 0.585778 | 6.993317 | 0.4751758 | 0.09142967 | 4.007206 | 5.137444 | 0.2819593 | 0.6359895 | 56.39187 | 0.4749929
0.586667 | 120.042213 | 124.986801 | 7.062622 | -1.961712 | 0.249847 | 6.812775 |  |  | 0.586667 | 6.993195 | 0.474771 | 0.09133332 | 4.003962 | 5.133285 | 0.2817311 | 0.6354478 | 56.34622 | 0.4745883
0.587556 | 120.049217 | 125.026268 | 7.062683 | -1.924104 | 0.249847 | 6.812836 |  |  | 0.587556 | 6.993287 | 0.4750762 | 0.0877583 | 4.039982 | 5.179464 | 0.2842656 | 0.6358563 | 56.85311 | 0.4749007
0.588444 | 120.000168 | 124.976211 | 7.062592 | -1.933899 | 0.249847 | 6.812745 |  |  | 0.588444 | 6.993591 | 0.4760848 | 0.08724841 | 4.054967 | 5.198676 | 0.2853199 | 0.6372063 | 57.06399 | 0.4759103
0.589333 | 119.944496 | 125.020035 | 7.062561 | -1.932206 | 0.249847 | 6.812714 |  |  | 0.589333 | 6.993744 | 0.4765925 | 0.08702801 | 4.062175 | 5.207917 | 0.2858271 | 0.6378857 | 57.16543 | 0.4764184
0.590222 | 120.011169 | 125.016678 | 7.06247 | -1.930029 | 0.249817 | 6.812653 |  |  | 0.590222 | 6.993378 | 0.4753781 | 0.08689315 | 4.051026 | 5.193623 | 0.2850426 | 0.6362604 | 57.00852 | 0.4752044
0.591111 | 120.04924 | 125.033279 | 7.062439 | -1.957963 | 0.249847 | 6.812592 |  |  | 0.591111 | 6.993378 | 0.4753781 | 0.08845437 | 4.036656 | 5.1752 | 0.2840315 | 0.6362604 | 56.80631 | 0.4752012
0.592 | 119.992355 | 124.997704 | 7.062317 | -1.943452 | 0.24997 | 6.812347 |  |  | 0.592 | 6.993073 | 0.4743662 | 0.08912373 | 4.020169 | 5.154063 | 0.2828715 | 0.634906 | 56.5743 | 0.474188
0.592889 | 119.983688 | 125.001282 | 7.062317 | -1.941275 | 0.250031 | 6.812286 |  |  | 0.592889 | 6.991882 | 0.4704147 | 0.08506201 | 4.017232 | 5.150298 | 0.2826648 | 0.6296172 | 56.53296 | 0.4702446
0.593778 | 119.994423 | 125.019325 | 7.06247 | -1.942605 | 0.249756 | 6.812714 |  |  | 0.593778 | 6.991486 | 0.4691009 | 0.08033725 | 4.047313 | 5.188863 | 0.2847814 | 0.6278587 | 56.95627 | 0.4689402
0.594667 | 119.968201 | 125.026512 | 7.0625 | -1.932206 | 0.249573 | 6.812927 |  |  | 0.594667 | 6.992523 | 0.4725414 | 0.08228915 | 4.064455 | 5.21084 | 0.2859876 | 0.6324637 | 57.19751 | 0.4723768
0.595556 | 119.984207 | 125.05056 | 7.062622 | -1.928941 | 0.24939 | 6.813232 |  |  | 0.595556 | 6.993622 | 0.4761877 | 0.08912809 | 4.038716 | 5.177841 | 0.2841765 | 0.6373439 | 56.83529 | 0.4760094
0.596444 | 120.001755 | 124.992447 | 7.063019 | -1.911165 | 0.249481 | 6.813538 |  |  | 0.596444 | 6.993897 | 0.4771001 | 0.09130127 | 4.028024 | 5.164133 | 0.2834241 | 0.6385651 | 56.68483 | 0.4769175
0.597333 | 120.006516 | 124.981384 | 7.062988 | -1.915397 | 0.249451 | 6.813537 |  |  | 0.597333 | 6.993866 | 0.4769972 | 0.08539809 | 4.081308 | 5.232446 | 0.2871733 | 0.6384275 | 57.43467 | 0.4768264
0.598222 | 119.973961 | 125.039208 | 7.062622 | -1.91576 | 0.249573 | 6.813049 |  |  | 0.598222 | 6.993531 | 0.4758858 | 0.08251914 | 4.096464 | 5.251877 | 0.2882398 | 0.6369398 | 57.64796 | 0.4757207
0.599111 | 119.974838 | 125.033554 | 7.062531 | -1.918541 | 0.249695 | 6.812836 |  |  | 0.599111 | 6.993377 | 0.4753748 | 0.08583095 | 4.060768 | 5.206113 | 0.2857281 | 0.636256 | 57.14563 | 0.4752032
0.6 | 120.048645 | 125.029198 | 7.062439 | -1.948652 | 0.249756 | 6.812683 |  |  | 0.6 | 6.993408 | 0.4754777 | 0.08816125 | 4.04037 | 5.179961 | 0.2842928 | 0.6363936 | 56.85857 | 0.4753014
0.600889 | 119.932449 | 125.007042 | 7.062531 | -1.921564 | 0.249817 | 6.812714 |  |  | 0.600889 | 6.99353 | 0.4758824 | 0.08523558 | 4.071428 | 5.21978 | 0.2864782 | 0.6369354 | 57.29564 | 0.475712
0.601778 | 120.01593 | 125.036293 | 7.062531 | -1.928699 | 0.24939 | 6.813141 |  |  | 0.601778 | 6.993622 | 0.4761877 | 0.0862602 | 4.065112 | 5.211682 | 0.2860338 | 0.6373439 | 57.20676 | 0.4760152
0.602667 | 120.014847 | 124.98008 | 7.062714 | -1.909472 | 0.249023 | 6.813691 |  |  | 0.602667 | 6.993835 | 0.4768944 | 0.09015716 | 4.036455 | 5.174943 | 0.2840174 | 0.6382898 | 56.80348 | 0.4767141
0.603556 | 120.013756 | 125.032448 | 7.062836 | -1.930876 | 0.248932 | 6.813904 |  |  | 0.603556 | 6.993774 | 0.476692 | 0.09085759 | 4.027943 | 5.16403 | 0.2834185 | 0.6380189 | 56.68369 | 0.4765103
0.604444 | 119.979248 | 125.022316 | 7.062988 | -1.932206 | 0.249146 | 6.813842 |  |  | 0.604444 | 6.993744 | 0.4765925 | 0.08658209 | 4.06628 | 5.213179 | 0.2861159 | 0.6378857 | 57.22319 | 0.4764193
0.605333 | 120.035034 | 125.026878 | 7.062897 | -1.942001 | 0.249146 | 6.813751 |  |  | 0.605333 | 6.993653 | 0.4762905 | 0.08623124 | 4.066428 | 5.213369 | 0.2861264 | 0.6374816 | 57.22528 | 0.4761181
0.606222 | 120.07827 | 125.002098 | 7.062653 | -1.937889 | 0.249359 | 6.813294 |  |  | 0.606222 | 6.993347 | 0.4752753 | 0.09037305 | 4.017947 | 5.151214 | 0.2827151 | 0.6361228 | 56.54302 | 0.4750945
0.607111 | 119.936012 | 125.034378 | 7.062561 | -1.936922 | 0.249359 | 6.813202 |  |  | 0.607111 | 6.993255 | 0.47497 | 0.09148839 | 4.004567 | 5.13406 | 0.2817736 | 0.6357142 | 56.35472 | 0.4747871
0.608 | 120.001137 | 125.002281 | 7.062561 | -1.942243 | 0.249268 | 6.813293 |  |  | 0.608 | 6.993287 | 0.4750762 | 0.08699043 | 4.047049 | 5.188525 | 0.2847628 | 0.6358563 | 56.95257 | 0.4749022
0.608889 | 119.991531 | 125.019852 | 7.0625 | -1.921927 | 0.249054 | 6.813446 |  |  | 0.608889 | 6.992523 | 0.4725414 | 0.08583653 | 4.031805 | 5.16898 | 0.2836902 | 0.6324637 | 56.73804 | 0.4723697
0.609778 | 119.970947 | 125.034531 | 7.0625 | -1.966549 | 0.248901 | 6.813599 |  |  | 0.609778 | 6.992157 | 0.4713271 | 0.08819331 | 3.997722 | 5.125284 | 0.281292 | 0.6308384 | 56.2584 | 0.4711507
0.610667 | 119.979225 | 125.012146 | 7.062531 | -1.950949 | 0.24884 | 6.813691 |  |  | 0.610667 | 6.992065 | 0.4710219 | 0.09049137 | 3.973456 | 5.094174 | 0.2795845 | 0.6304299 | 55.91691 | 0.4708409
0.611556 | 119.970924 | 125.05217 | 7.0625 | -1.921564 | 0.24881 | 6.81369 |  |  | 0.611556 | 6.992737 | 0.4732514 | 0.08656676 | 4.032329 | 5.169652 | 0.283727 | 0.633414 | 56.74541 | 0.4730783
0.612444 | 120.008507 | 125.011887 | 7.062653 | -1.926522 | 0.248596 | 6.814057 |  |  | 0.612444 | 6.993194 | 0.4747677 | 0.0865103 | 4.04832 | 5.190154 | 0.2848522 | 0.6354433 | 56.97045 | 0.4745946
0.613333 | 120.015038 | 124.986366 | 7.062866 | -1.935955 | 0.248749 | 6.814117 |  |  | 0.613333 | 6.993286 | 0.4750729 | 0.08986189 | 4.020586 | 5.154598 | 0.2829008 | 0.6358519 | 56.58016 | 0.4748932
0.614222 | 119.984451 | 125.001267 | 7.062988 | -1.948289 | 0.248962 | 6.814026 |  |  | 0.614222 | 6.993194 | 0.4747677 | 0.09321339 | 3.986624 | 5.111057 | 0.2805111 | 0.6354433 | 56.10223 | 0.4745812
0.615111 | 120.017014 | 125.027451 | 7.062744 | -1.927006 | 0.248993 | 6.813751 |  |  | 0.615111 | 6.993958 | 0.4773025 | 0.0902469 | 4.039793 | 5.179222 | 0.2842523 | 0.638836 | 56.85046 | 0.477122
0.616 | 119.938675 | 125.026573 | 7.062561 | -1.933415 | 0.248901 | 6.81366 |  |  | 0.616 | 6.994659 | 0.4796282 | 0.08763347 | 4.08758 | 5.240487 | 0.2876147 | 0.6419489 | 57.52294 | 0.479453
0.616889 | 120.003662 | 124.976784 | 7.062256 | -1.929183 | 0.248718 | 6.813538 |  |  | 0.616889 | 6.994598 | 0.4794259 | 0.08932519 | 4.069944 | 5.217877 | 0.2863738 | 0.641678 | 57.27476 | 0.4792472
0.617778 | 120.029747 | 125.025917 | 7.06192 | -1.947805 | 0.248688 | 6.813232 |  |  | 0.617778 | 6.994507 | 0.4791239 | 0.09184889 | 4.043635 | 5.184148 | 0.2845226 | 0.6412739 | 56.90452 | 0.4789402
0.618667 | 119.991516 | 124.99791 | 7.062012 | -1.921202 | 0.248718 | 6.813294 |  |  | 0.618667 | 6.99411 | 0.4778068 | 0.08807808 | 4.064901 | 5.211412 | 0.286019 | 0.639511 | 57.20379 | 0.4776306
0.619556 | 119.938187 | 125.008789 | 7.062561 | -1.927369 | 0.24884 | 6.813721 |  |  | 0.619556 | 6.993835 | 0.4768944 | 0.08456622 | 4.087915 | 5.240916 | 0.2876382 | 0.6382898 | 57.52765 | 0.4767252
0.620444 | 120.047852 | 125.017555 | 7.062744 | -1.942847 | 0.248932 | 6.813812 |  |  | 0.620444 | 6.993744 | 0.4765925 | 0.08600472 | 4.071594 | 5.219992 | 0.2864899 | 0.6378857 | 57.29797 | 0.4764204
0.621333 | 119.987732 | 125.011375 | 7.062439 | -1.929908 | 0.248932 | 6.813507 |  |  | 0.621333 | 6.993744 | 0.4765925 | 0.08980748 | 4.036593 | 5.175119 | 0.2840271 | 0.6378857 | 56.80542 | 0.4764128
0.622222 | 119.982986 | 125.002823 | 7.062195 | -1.946475 | 0.248627 | 6.813568 |  |  | 0.622222 | 6.993499 | 0.4757796 | 0.09012516 | 4.025375 | 5.160737 | 0.2832377 | 0.6367977 | 56.64754 | 0.4755993
0.623111 | 119.992333 | 125.013733 | 7.062195 | -1.957358 | 0.248352 | 6.813843 |  |  | 0.623111 | 6.993408 | 0.4754777 | 0.08718974 | 4.049312 | 5.191425 | 0.284922 | 0.6363936 | 56.9844 | 0.4753033
0.624 | 119.959938 | 124.995201 | 7.061981 | -1.950345 | 0.248505 | 6.813476 |  |  | 0.624 | 6.993683 | 0.4763901 | 0.08840569 | 4.04743 | 5.189013 | 0.2847896 | 0.6376148 | 56.95792 | 0.4762133
0.624889 | 119.934059 | 125.020248 | 7.062103 | -1.932689 | 0.248566 | 6.813537 |  |  | 0.624889 | 6.993989 | 0.4774053 | 0.08993049 | 4.043755 | 5.184302 | 0.284531 | 0.6389737 | 56.90621 | 0.4772255
0.625778 | 120.010544 | 125.029709 | 7.062134 | -1.919388 | 0.248413 | 6.813721 |  |  | 0.625778 | 6.993591 | 0.4760848 | 0.0882674 | 4.045588 | 5.186651 | 0.28466 | 0.6372063 | 56.932 | 0.4759083
0.626667 | 120.006149 | 125.01648 | 7.062286 | -1.937285 | 0.249023 | 6.813263 |  |  | 0.626667 | 6.993225 | 0.4748705 | 0.08608878 | 4.053249 | 5.196474 | 0.2851991 | 0.635581 | 57.03982 | 0.4746983
0.627556 | 120.033836 | 125.039902 | 7.062408 | -1.925797 | 0.249237 | 6.813171 |  |  | 0.627556 | 6.993317 | 0.4751758 | 0.08911927 | 4.028471 | 5.164707 | 0.2834556 | 0.6359895 | 56.69112 | 0.4749975
0.628444 | 120.021423 | 125.032959 | 7.062347 | -1.918299 | 0.249085 | 6.813262 |  |  | 0.628444 | 6.993317 | 0.4751758 | 0.09224528 | 3.999699 | 5.127819 | 0.2814311 | 0.6359895 | 56.28622 | 0.4749913
0.629333 | 119.924728 | 125.068199 | 7.062164 | -1.93281 | 0.248383 | 6.813781 |  |  | 0.629333 | 6.992798 | 0.4734538 | 0.08800839 | 4.021125 | 5.155288 | 0.2829387 | 0.6336848 | 56.58774 | 0.4732778
0.630222 | 119.969215 | 125.018593 | 7.062012 | -1.955545 | 0.248077 | 6.813935 |  |  | 0.630222 | 6.993012 | 0.4741638 | 0.08680022 | 4.03949 | 5.178833 | 0.2842309 | 0.6346351 | 56.84619 | 0.4739902
0.631111 | 120.0233 | 125.002701 | 7.061951 | -1.941154 | 0.247742 | 6.814209 |  |  | 0.631111 | 6.99289 | 0.4737591 | 0.09095604 | 3.997109 | 5.124499 | 0.2812489 | 0.6340934 | 56.24978 | 0.4735771
0.632 | 120.047592 | 125.039658 | 7.061859 | -1.921564 | 0.247803 | 6.814056 |  |  | 0.632 | 6.993469 | 0.4756801 | 0.09625612 | 3.967929 | 5.087088 | 0.2791957 | 0.6366645 | 55.83914 | 0.4754875
0.632889 | 120.009804 | 125.002213 | 7.062195 | -1.920476 | 0.248108 | 6.814087 |  |  | 0.632889 | 6.994568 | 0.4793263 | 0.09357956 | 4.029771 | 5.166373 | 0.2835471 | 0.6415448 | 56.70941 | 0.4791392
0.633778 | 120.022293 | 125.018616 | 7.062225 | -1.932689 | 0.248047 | 6.814178 |  |  | 0.633778 | 6.994873 | 0.4803383 | 0.09019695 | 4.071231 | 5.219527 | 0.2864643 | 0.6428992 | 57.29286 | 0.4801579
0.634667 | 120.011696 | 125.053116 | 7.062042 | -1.919146 | 0.247925 | 6.814117 |  |  | 0.634667 | 6.994354 | 0.4786163 | 0.0930737 | 4.027182 | 5.163054 | 0.2833649 | 0.6405945 | 56.67298 | 0.4784302
0.635556 | 120.031044 | 124.990128 | 7.06189 | -1.932569 | 0.24762 | 6.81427 |  |  | 0.635556 | 6.994202 | 0.478112 | 0.09680716 | 3.987673 | 5.112401 | 0.2805849 | 0.6399195 | 56.11699 | 0.4779184
0.636444 | 120.015518 | 125.084946 | 7.062103 | -1.953005 | 0.247803 | 6.8143 |  |  | 0.636444 | 6.995087 | 0.4810483 | 0.09471149 | 4.036923 | 5.175543 | 0.2840503 | 0.6438495 | 56.81007 | 0.4808588
0.637333 | 120.017616 | 125.016701 | 7.062042 | -1.919388 | 0.247955 | 6.814087 |  |  | 0.637333 | 6.995423 | 0.482163 | 0.08966475 | 4.094749 | 5.249679 | 0.2881192 | 0.6453415 | 57.62383 | 0.4819837
0.638222 | 120.03965 | 124.98867 | 7.061646 | -1.944419 | 0.24823 | 6.813416 |  |  | 0.638222 | 6.994995 | 0.480743 | 0.09109757 | 4.067072 | 5.214194 | 0.2861717 | 0.6434409 | 57.23433 | 0.4805608
0.639111 | 120.02639 | 125.001198 | 7.061218 | -1.935713 | 0.2482 | 6.813018 |  |  | 0.639111 | 6.994446 | 0.4789216 | 0.09387052 | 4.022963 | 5.157644 | 0.283068 | 0.641003 | 56.6136 | 0.4787338
0.64 | 120.016419 | 125.071823 | 7.061432 | -1.944298 | 0.248108 | 6.813324 |  |  | 0.64 | 6.994141 | 0.4779096 | 0.09151022 | 4.034361 | 5.172258 | 0.2838701 | 0.6396486 | 56.77401 | 0.4777266
0.640889 | 119.992355 | 125.017654 | 7.061432 | -1.961833 | 0.247894 | 6.813538 |  |  | 0.640889 | 6.994446 | 0.4789216 | 0.0889533 | 4.068221 | 5.215668 | 0.2862525 | 0.641003 | 57.25051 | 0.4787436
0.641778 | 119.986008 | 125.015564 | 7.061371 | -1.949861 | 0.247894 | 6.813477 |  |  | 0.641778 | 6.994538 | 0.4792268 | 0.09275298 | 4.036363 | 5.174825 | 0.2840109 | 0.6414116 | 56.80219 | 0.4790413
0.642667 | 119.966232 | 124.991211 | 7.061096 | -1.934745 | 0.247894 | 6.813202 |  |  | 0.642667 | 6.994263 | 0.4783144 | 0.09671081 | 3.990625 | 5.116186 | 0.2807926 | 0.6401904 | 56.15853 | 0.478121
0.643556 | 120.010536 | 125.052017 | 7.061279 | -1.933536 | 0.247925 | 6.813354 |  |  | 0.643556 | 6.993927 | 0.4771996 | 0.09511186 | 3.993966 | 5.12047 | 0.2810278 | 0.6386983 | 56.20555 | 0.4770094
0.644444 | 120.039963 | 124.972061 | 7.061462 | -1.919751 | 0.247772 | 6.81369 |  |  | 0.644444 | 6.993958 | 0.4773025 | 0.09080108 | 4.034693 | 5.172683 | 0.2838934 | 0.638836 | 56.77868 | 0.4771209
0.645333 | 119.939133 | 124.986572 | 7.061951 | -1.944419 | 0.247742 | 6.814209 |  |  | 0.645333 | 6.994019 | 0.4775049 | 0.09112742 | 4.033754 | 5.17148 | 0.2838273 | 0.6391069 | 56.76547 | 0.4773226
0.646222 | 120.02755 | 125.003189 | 7.062103 | -1.936075 | 0.247498 | 6.814605 |  |  | 0.646222 | 6.993531 | 0.4758858 | 0.09486177 | 3.982862 | 5.106233 | 0.2802464 | 0.6369398 | 56.04928 | 0.475696
0.647111 | 119.938194 | 124.991959 | 7.061951 | -1.930271 | 0.247345 | 6.814606 |  |  | 0.647111 | 6.99234 | 0.4719343 | 0.09433964 | 3.947346 | 5.0607 | 0.2777474 | 0.631651 | 55.54948 | 0.4717456
0.648 | 119.996399 | 125.03624 | 7.061707 | -1.944177 | 0.246918 | 6.814789 |  |  | 0.648 | 6.991974 | 0.4707199 | 0.09081898 | 3.967359 | 5.086358 | 0.2791556 | 0.6300258 | 55.83112 | 0.4705383
0.648889 | 120.000855 | 125.023277 | 7.061646 | -1.959293 | 0.246582 | 6.815064 |  |  | 0.648889 | 6.992767 | 0.473351 | 0.08909613 | 4.010064 | 5.141107 | 0.2821604 | 0.6335472 | 56.43208 | 0.4731728
0.649778 | 119.978989 | 125.033859 | 7.061676 | -1.919871 | 0.246643 | 6.815033 |  |  | 0.649778 | 6.993256 | 0.4749734 | 0.08721288 | 4.043953 | 5.184555 | 0.2845449 | 0.6357187 | 56.90899 | 0.4747989
0.650667 | 119.967148 | 124.988808 | 7.061737 | -1.948289 | 0.246979 | 6.814758 |  |  | 0.650667 | 6.993867 | 0.4770005 | 0.08587411 | 4.07696 | 5.226872 | 0.2868674 | 0.6384319 | 57.37349 | 0.4768288
0.651556 | 119.960167 | 125.00029 | 7.061554 | -1.938252 | 0.247406 | 6.814148 |  |  | 0.651556 | 6.99411 | 0.4778068 | 0.08888146 | 4.057507 | 5.201932 | 0.2854987 | 0.639511 | 57.09973 | 0.477629
0.652444 | 119.981667 | 124.999634 | 7.061249 | -1.936317 | 0.247528 | 6.813721 |  |  | 0.652444 | 6.994202 | 0.478112 | 0.09338691 | 4.019153 | 5.15276 | 0.2828 | 0.6399195 | 56.55999 | 0.4779252
0.653333 | 119.979385 | 124.993607 | 7.061188 | -1.941154 | 0.247315 | 6.813873 |  |  | 0.653333 | 6.994171 | 0.4780092 | 0.09750759 | 3.980177 | 5.102791 | 0.2800575 | 0.6397819 | 56.01149 | 0.4778141
0.654222 | 120.009422 | 124.989098 | 7.061096 | -1.939703 | 0.247009 | 6.814087 |  |  | 0.654222 | 6.994293 | 0.4784139 | 0.09728735 | 3.986334 | 5.110685 | 0.2804907 | 0.6403236 | 56.09814 | 0.4782194
0.655111 | 119.990883 | 125.008301 | 7.061218 | -1.950949 | 0.246826 | 6.814392 |  |  | 0.655111 | 6.994721 | 0.4798339 | 0.09671081 | 4.006131 | 5.136065 | 0.2818837 | 0.6422242 | 56.37673 | 0.4796405
0.656 | 119.98793 | 124.995628 | 7.061401 | -1.933415 | 0.246796 | 6.814605 |  |  | 0.656 | 6.994385 | 0.4787192 | 0.09348106 | 4.024482 | 5.159593 | 0.2831749 | 0.6407322 | 56.63499 | 0.4785322
0.656889 | 119.971535 | 125.002213 | 7.061401 | -1.958205 | 0.247009 | 6.814392 |  |  | 0.656889 | 6.993805 | 0.4767948 | 0.08999587 | 4.036924 | 5.175544 | 0.2840504 | 0.6381566 | 56.81008 | 0.4766148
0.657778 | 120.025528 | 125.013229 | 7.061279 | -1.965823 | 0.247131 | 6.814148 |  |  | 0.657778 | 6.993256 | 0.4749734 | 0.08865897 | 4.030643 | 5.167491 | 0.2836084 | 0.6357187 | 56.72168 | 0.474796
0.658667 | 119.991165 | 125.010765 | 7.06131 | -1.909714 | 0.247131 | 6.814179 |  |  | 0.658667 | 6.993775 | 0.4766953 | 0.09233465 | 4.014382 | 5.146644 | 0.2824643 | 0.6380234 | 56.49285 | 0.4765106
0.659556 | 120.012283 | 125.018906 | 7.061523 | -1.937043 | 0.247162 | 6.814361 |  |  | 0.659556 | 6.994629 | 0.4795287 | 0.09466946 | 4.021805 | 5.15616 | 0.2829865 | 0.6418157 | 56.59731 | 0.4793394
0.660444 | 119.98317 | 125.034325 | 7.061707 | -1.923741 | 0.24707 | 6.814637 |  |  | 0.660444 | 6.995331 | 0.4818578 | 0.09080891 | 4.081104 | 5.232184 | 0.287159 | 0.644933 | 57.4318 | 0.4816762
0.661333 | 119.957802 | 124.996948 | 7.061462 | -1.913946 | 0.246887 | 6.814575 |  |  | 0.661333 | 6.995117 | 0.4811478 | 0.08876193 | 4.092699 | 5.247051 | 0.2879749 | 0.6439827 | 57.59498 | 0.4809703
0.662222 | 119.981239 | 125.001976 | 7.061066 | -1.933899 | 0.246826 | 6.81424 |  |  | 0.662222 | 6.994873 | 0.4803383 | 0.09169514 | 4.057441 | 5.201848 | 0.285494 | 0.6428992 | 57.09881 | 0.4801549
0.663111 | 120.030678 | 124.989029 | 7.061279 | -1.93922 | 0.246582 | 6.814697 |  |  | 0.663111 | 6.994598 | 0.4794259 | 0.09539847 | 4.014045 | 5.146212 | 0.2824406 | 0.641678 | 56.48811 | 0.4792351
0.664 | 119.992355 | 124.995911 | 7.061493 | -1.922169 | 0.246307 | 6.815186 |  |  | 0.664 | 6.993927 | 0.4771996 | 0.08971339 | 4.043654 | 5.184172 | 0.284524 | 0.6386983 | 56.90479 | 0.4770202
0.664889 | 120.008568 | 125.043678 | 7.061401 | -1.925071 | 0.246124 | 6.815277 |  |  | 0.664889 | 6.993042 | 0.4742634 | 0.08552336 | 4.052258 | 5.195203 | 0.2851293 | 0.6347684 | 57.02587 | 0.4740923
0.665778 | 119.990151 | 125.041359 | 7.061371 | -1.943936 | 0.246063 | 6.815308 |  |  | 0.665778 | 6.992889 | 0.4737557 | 0.08769312 | 4.027108 | 5.162958 | 0.2833597 | 0.6340889 | 56.67193 | 0.4735803
0.666667 | 119.969811 | 125.00293 | 7.061523 | -1.930997 | 0.246002 | 6.815521 |  |  | 0.666667 | 6.993439 | 0.4755805 | 0.09290237 | 3.997781 | 5.125361 | 0.2812962 | 0.6365313 | 56.25924 | 0.4753947
0.667556 | 119.984398 | 125.013138 | 7.061432 | -1.919871 | 0.246063 | 6.815369 |  |  | 0.667556 | 6.994324 | 0.4785168 | 0.09204687 | 4.035617 | 5.173868 | 0.2839584 | 0.6404613 | 56.79169 | 0.4783327
0.668444 | 120.093201 | 124.981491 | 7.061585 | -1.934745 | 0.246246 | 6.815339 |  |  | 0.668444 | 6.995666 | 0.4829693 | 0.09243545 | 4.077474 | 5.227531 | 0.2869036 | 0.6464206 | 57.38073 | 0.4827844
0.669333 | 120.003342 | 125.013512 | 7.061523 | -1.938615 | 0.246338 | 6.815185 |  |  | 0.669333 | 6.996032 | 0.4841836 | 0.09454771 | 4.070424 | 5.218492 | 0.2864075 | 0.6480459 | 57.28151 | 0.4839945
0.670222 | 119.970291 | 125.004715 | 7.061279 | -1.904998 | 0.245758 | 6.815521 |  |  | 0.670222 | 6.995636 | 0.4828697 | 0.09522143 | 4.050816 | 5.193354 | 0.2850279 | 0.6462874 | 57.00558 | 0.4826793
0.671111 | 119.939148 | 124.988487 | 7.061157 | -1.949498 | 0.245331 | 6.815826 |  |  | 0.671111 | 6.995514 | 0.482465 | 0.095631 | 4.042916 | 5.183226 | 0.284472 | 0.6457456 | 56.8944 | 0.4822737
0.672 | 120.016213 | 125.062721 | 7.061096 | -1.928457 | 0.245514 | 6.815582 |  |  | 0.672 | 6.99588 | 0.4836793 | 0.09432737 | 4.067306 | 5.214495 | 0.2861882 | 0.6473709 | 57.23763 | 0.4834906
0.672889 | 119.930565 | 125.050888 | 7.061035 | -1.92362 | 0.245789 | 6.815246 |  |  | 0.672889 | 6.996216 | 0.4847941 | 0.09365586 | 4.084862 | 5.237003 | 0.2874234 | 0.648863 | 57.48469 | 0.4846068
0.673778 | 119.986343 | 125.024818 | 7.061005 | -1.935713 | 0.24588 | 6.815125 |  |  | 0.673778 | 6.996246 | 0.4848936 | 0.09496159 | 4.07386 | 5.222897 | 0.2866493 | 0.6489962 | 57.32986 | 0.4847037
0.674667 | 120.020851 | 125.000351 | 7.060761 | -1.926885 | 0.245789 | 6.814972 |  |  | 0.674667 | 6.996032 | 0.4841836 | 0.09537528 | 4.062807 | 5.208727 | 0.2858716 | 0.6480459 | 57.17432 | 0.4839928
0.675556 | 120.028275 | 125.058151 | 7.060425 | -1.921806 | 0.245758 | 6.814667 |  |  | 0.675556 | 6.995728 | 0.483175 | 0.09141735 | 4.088944 | 5.242236 | 0.2877107 | 0.6466959 | 57.54214 | 0.4829921
0.676444 | 120.031212 | 124.997231 | 7.060638 | -1.94188 | 0.245728 | 6.81491 |  |  | 0.676444 | 6.99588 | 0.4836793 | 0.08870443 | 4.11906 | 5.280846 | 0.2898297 | 0.6473709 | 57.96595 | 0.4835019
0.677333 | 120.008011 | 124.983788 | 7.060974 | -1.9027 | 0.245544 | 6.81543 |  |  | 0.677333 | 6.996033 | 0.4841869 | 0.09235124 | 4.090674 | 5.244454 | 0.2878324 | 0.6480503 | 57.56648 | 0.4840022
0.678222 | 120.043137 | 125.083008 | 7.061035 | -1.916123 | 0.245392 | 6.815643 |  |  | 0.678222 | 6.995972 | 0.4839845 | 0.09464837 | 4.067466 | 5.2147 | 0.2861994 | 0.6477795 | 57.23988 | 0.4837952
0.679111 | 120.045082 | 125.028748 | 7.060944 | -1.93535 | 0.245239 | 6.815705 |  |  | 0.679111 | 6.995727 | 0.4831717 | 0.09177265 | 4.08564 | 5.238 | 0.2874782 | 0.6466915 | 57.49564 | 0.4829881
0.68 | 120.040237 | 125.025406 | 7.060516 | -1.947442 | 0.245056 | 6.81546 |  |  | 0.68 | 6.994996 | 0.4807463 | 0.08931385 | 4.083523 | 5.235286 | 0.2873292 | 0.6434454 | 57.46585 | 0.4805677
0.680889 | 119.977554 | 125.009384 | 7.060211 | -1.938252 | 0.245026 | 6.815185 |  |  | 0.680889 | 6.994752 | 0.4799368 | 0.09259698 | 4.045044 | 5.185954 | 0.2846217 | 0.6423619 | 56.92435 | 0.4797516
0.681778 | 120.040527 | 125.041176 | 7.060211 | -1.92495 | 0.245422 | 6.814789 |  |  | 0.681778 | 6.994629 | 0.4795287 | 0.0928139 | 4.038883 | 5.178056 | 0.2841882 | 0.6418157 | 56.83765 | 0.4793431
0.682667 | 120.0317 | 125.022232 | 7.060181 | -1.939582 | 0.245636 | 6.814545 |  |  | 0.682667 | 6.994598 | 0.4794259 | 0.08968138 | 4.066666 | 5.213674 | 0.2861431 | 0.641678 | 57.22862 | 0.4792465
0.683556 | 119.992516 | 125.013382 | 7.060089 | -1.948773 | 0.245819 | 6.81427 |  |  | 0.683556 | 6.99466 | 0.4796316 | 0.0872515 | 4.09113 | 5.245038 | 0.2878645 | 0.6419533 | 57.57289 | 0.4794571
0.684444 | 120.010231 | 125.005631 | 7.060272 | -1.92628 | 0.245544 | 6.814728 |  |  | 0.684444 | 6.994568 | 0.4793263 | 0.08823843 | 4.078931 | 5.229399 | 0.2870061 | 0.6415448 | 57.40123 | 0.4791498
0.685333 | 120.014015 | 125.00322 | 7.060486 | -1.945629 | 0.245392 | 6.815094 |  |  | 0.685333 | 6.994538 | 0.4792268 | 0.09130342 | 4.049705 | 5.19193 | 0.2849497 | 0.6414116 | 56.98994 | 0.4790442
0.686222 | 119.994057 | 124.985275 | 7.06073 | -1.946959 | 0.245331 | 6.815399 |  |  | 0.686222 | 6.994384 | 0.4787158 | 0.09155493 | 4.042177 | 5.182278 | 0.28442 | 0.6407277 | 56.88399 | 0.4785327
0.687111 | 119.94413 | 124.975487 | 7.06073 | -1.921927 | 0.245666 | 6.815064 |  |  | 0.687111 | 6.994874 | 0.4803416 | 0.0870977 | 4.09979 | 5.256141 | 0.2884738 | 0.6429036 | 57.69477 | 0.4801674
0.688 | 120.004578 | 125.029785 | 7.060516 | -1.949256 | 0.245758 | 6.814758 |  |  | 0.688 | 6.99527 | 0.4816554 | 0.08764747 | 4.108137 | 5.266842 | 0.2890611 | 0.6446621 | 57.81223 | 0.4814801
0.688889 | 119.999779 | 125.001099 | 7.060181 | -1.93148 | 0.245941 | 6.81424 |  |  | 0.688889 | 6.995148 | 0.4812507 | 0.09469705 | 4.039122 | 5.178361 | 0.284205 | 0.6441204 | 56.841 | 0.4810613
0.689778 | 119.992455 | 125.017555 | 7.059967 | -1.946354 | 0.245911 | 6.814056 |  |  | 0.689778 | 6.99469 | 0.4797311 | 0.09801219 | 3.993103 | 5.119363 | 0.280967 | 0.6420866 | 56.1934 | 0.4795351
0.690667 | 119.945595 | 125.035767 | 7.059967 | -1.955786 | 0.245789 | 6.814178 |  |  | 0.690667 | 6.995026 | 0.4808459 | 0.09460511 | 4.035837 | 5.174151 | 0.2839739 | 0.6435786 | 56.79478 | 0.4806567
0.691556 | 119.959732 | 125.015915 | 7.06015 | -1.936317 | 0.245819 | 6.814331 |  |  | 0.691556 | 6.995514 | 0.482465 | 0.09109233 | 4.084691 | 5.236783 | 0.2874114 | 0.6457456 | 57.48228 | 0.4822828
0.692444 | 120.019676 | 124.991989 | 7.060211 | -1.938978 | 0.246033 | 6.814178 |  |  | 0.692444 | 6.995575 | 0.4826674 | 0.09128243 | 4.085006 | 5.237187 | 0.2874336 | 0.6460165 | 57.48672 | 0.4824848
0.693333 | 120.012314 | 124.997971 | 7.060394 | -1.936559 | 0.246246 | 6.814148 |  |  | 0.693333 | 6.994873 | 0.4803383 | 0.09293349 | 4.046043 | 5.187235 | 0.284692 | 0.6428992 | 56.93841 | 0.4801524
0.694222 | 120.0522 | 125.014725 | 7.060455 | -1.934503 | 0.246124 | 6.814331 |  |  | 0.694222 | 6.99469 | 0.4797311 | 0.09411842 | 4.028942 | 5.16531 | 0.2834887 | 0.6420866 | 56.69774 | 0.4795429
0.695111 | 119.977554 | 125.042259 | 7.060516 | -1.940187 | 0.24588 | 6.814636 |  |  | 0.695111 | 6.995331 | 0.4818578 | 0.09268775 | 4.063811 | 5.210014 | 0.2859422 | 0.644933 | 57.18844 | 0.4816724
0.696 | 119.982071 | 125.02034 | 7.060425 | -1.935229 | 0.246033 | 6.814392 |  |  | 0.696 | 6.995941 | 0.4838817 | 0.09065075 | 4.103211 | 5.260527 | 0.2887145 | 0.6476418 | 57.74291 | 0.4837004
0.696889 | 119.946274 | 125.007126 | 7.060577 | -1.948531 | 0.246124 | 6.814453 |  |  | 0.696889 | 6.996399 | 0.4854012 | 0.09098145 | 4.115673 | 5.276504 | 0.2895914 | 0.6496756 | 57.91828 | 0.4852193
0.697778 | 119.992386 | 125.01033 | 7.060333 | -1.922411 | 0.245911 | 6.814422 |  |  | 0.697778 | 6.996154 | 0.4845884 | 0.09293439 | 4.089403 | 5.242825 | 0.287743 | 0.6485877 | 57.5486 | 0.4844025
0.698667 | 119.962357 | 125.016037 | 7.060303 | -1.95494 | 0.245606 | 6.814697 |  |  | 0.698667 | 6.995728 | 0.483175 | 0.09430535 | 4.062363 | 5.208157 | 0.2858403 | 0.6466959 | 57.16807 | 0.4829864
0.699556 | 120.011963 | 125.036949 | 7.060181 | -1.930513 | 0.245392 | 6.814789 |  |  | 0.699556 | 6.995453 | 0.4822626 | 0.09510091 | 4.04573 | 5.186834 | 0.28467 | 0.6454748 | 56.934 | 0.4820724
0.700444 | 120.075913 | 125.031899 | 7.060181 | -1.92362 | 0.245544 | 6.814637 |  |  | 0.700444 | 6.995239 | 0.4815526 | 0.09199295 | 4.067091 | 5.214219 | 0.286173 | 0.6445245 | 57.23461 | 0.4813686
0.701333 | 119.998924 | 125.018211 | 7.06015 | -1.93535 | 0.245606 | 6.814544 |  |  | 0.701333 | 6.995483 | 0.4823621 | 0.08975542 | 4.095946 | 5.251213 | 0.2882034 | 0.645608 | 57.64067 | 0.4821826
0.702222 | 119.978149 | 125.032944 | 7.06012 | -1.926039 | 0.245606 | 6.814514 |  |  | 0.702222 | 6.995575 | 0.4826674 | 0.09086537 | 4.088845 | 5.242109 | 0.2877037 | 0.6460165 | 57.54074 | 0.4824856
0.703111 | 119.971046 | 124.999596 | 7.059967 | -1.917211 | 0.245636 | 6.814331 |  |  | 0.703111 | 6.995239 | 0.4815526 | 0.09338912 | 4.054241 | 5.197744 | 0.2852688 | 0.6445245 | 57.05377 | 0.4813658
0.704 | 119.978439 | 125.067406 | 7.060059 | -1.924588 | 0.245453 | 6.814606 |  |  | 0.704 | 6.994813 | 0.4801392 | 0.09038832 | 4.067438 | 5.214664 | 0.2861974 | 0.6426328 | 57.23949 | 0.4799584
0.704889 | 120.042893 | 125.024704 | 7.060242 | -1.938252 | 0.245209 | 6.815033 |  |  | 0.704889 | 6.994873 | 0.4803383 | 0.08410014 | 4.127346 | 5.291469 | 0.2904128 | 0.6428992 | 58.08255 | 0.4801701
0.705778 | 120.004799 | 124.989502 | 7.06015 | -1.936922 | 0.245148 | 6.815002 |  |  | 0.705778 | 6.99472 | 0.4798306 | 0.08495343 | 4.114313 | 5.27476 | 0.2894957 | 0.6422198 | 57.89914 | 0.4796607
0.706667 | 119.988098 | 125.026169 | 7.059815 | -1.930029 | 0.245453 | 6.814362 |  |  | 0.706667 | 6.994751 | 0.4799335 | 0.09028673 | 4.066274 | 5.213172 | 0.2861155 | 0.6423574 | 57.22311 | 0.4797529
0.707556 | 119.996826 | 124.960739 | 7.059845 | -1.91443 | 0.245117 | 6.814728 |  |  | 0.707556 | 6.994995 | 0.480743 | 0.09138094 | 4.064463 | 5.210851 | 0.2859881 | 0.6434409 | 57.19763 | 0.4805603
0.708444 | 119.999771 | 125.00267 | 7.060028 | -1.956028 | 0.244965 | 6.815063 |  |  | 0.708444 | 6.995087 | 0.4810483 | 0.08975454 | 4.082548 | 5.234035 | 0.2872606 | 0.6438495 | 57.45212 | 0.4808688
0.709333 | 120.001 | 125.00676 | 7.060272 | -1.936196 | 0.245117 | 6.815155 |  |  | 0.709333 | 6.995392 | 0.4820602 | 0.09348987 | 4.058493 | 5.203196 | 0.2855681 | 0.6452039 | 57.11361 | 0.4818732
0.710222 | 120.040726 | 125.034119 | 7.060211 | -1.943573 | 0.245209 | 6.815002 |  |  | 0.710222 | 6.995392 | 0.4820602 | 0.09415389 | 4.052381 | 5.195361 | 0.285138 | 0.6452039 | 57.0276 | 0.4818719
0.711111 | 119.970825 | 124.997269 | 7.060089 | -1.969572 | 0.244904 | 6.815185 |  |  | 0.711111 | 6.994934 | 0.4805406 | 0.08991358 | 4.075904 | 5.225518 | 0.2867931 | 0.6431701 | 57.35863 | 0.4803608
0.712 | 120.000855 | 125.004273 | 7.060089 | -1.937164 | 0.244904 | 6.815185 |  |  | 0.712 | 6.994598 | 0.4794259 | 0.08677802 | 4.093389 | 5.247934 | 0.2880234 | 0.641678 | 57.60468 | 0.4792523
0.712889 | 120.010605 | 124.977173 | 7.060059 | -1.937043 | 0.245026 | 6.815033 |  |  | 0.712889 | 6.994537 | 0.4792235 | 0.08744419 | 4.085192 | 5.237426 | 0.2874467 | 0.6414071 | 57.48933 | 0.4790486
0.713778 | 119.995468 | 125.022873 | 7.060181 | -1.944419 | 0.245056 | 6.815125 |  |  | 0.713778 | 6.99466 | 0.4796316 | 0.08773726 | 4.086659 | 5.239306 | 0.2875499 | 0.6419533 | 57.50997 | 0.4794561
0.714667 | 119.988915 | 125.036964 | 7.060211 | -1.945629 | 0.244873 | 6.815338 |  |  | 0.714667 | 6.995361 | 0.4819573 | 0.08861028 | 4.102356 | 5.25943 | 0.2886544 | 0.6450662 | 57.73087 | 0.4817801
0.715556 | 120.015869 | 124.988144 | 7.060333 | -1.942122 | 0.244751 | 6.815582 |  |  | 0.715556 | 6.99588 | 0.4836793 | 0.09005103 | 4.106666 | 5.264956 | 0.2889576 | 0.6473709 | 57.79153 | 0.4834992
0.716444 | 119.905739 | 125.003578 | 7.060089 | -1.95627 | 0.244812 | 6.815277 |  |  | 0.716444 | 6.996094 | 0.4843893 | 0.09270209 | 4.08951 | 5.242962 | 0.2877505 | 0.6483212 | 57.5501 | 0.4842039
0.717333 | 119.967117 | 124.998306 | 7.060272 | -1.93402 | 0.244782 | 6.81549 |  |  | 0.717333 | 6.996338 | 0.4851988 | 0.09574052 | 4.069805 | 5.217699 | 0.286364 | 0.6494047 | 57.2728 | 0.4850074
0.718222 | 120.000076 | 125.011002 | 7.060303 | -1.925434 | 0.244659 | 6.815644 |  |  | 0.718222 | 6.996124 | 0.4844888 | 0.09628809 | 4.05752 | 5.201949 | 0.2854996 | 0.6484544 | 57.09992 | 0.4842962
0.719111 | 120.000534 | 125.011917 | 7.060303 | -1.952159 | 0.244812 | 6.815491 |  |  | 0.719111 | 6.995514 | 0.482465 | 0.09389148 | 4.058927 | 5.203753 | 0.2855986 | 0.6457456 | 57.11972 | 0.4822772
0.72 | 119.967323 | 125.00425 | 7.060364 | -1.943089 | 0.244659 | 6.815705 |  |  | 0.72 | 6.995209 | 0.481453 | 0.09126801 | 4.072748 | 5.221472 | 0.2865711 | 0.6443912 | 57.31421 | 0.4812705
0.720889 | 120.060898 | 124.972763 | 7.060364 | -1.928699 | 0.244354 | 6.81601 |  |  | 0.720889 | 6.995697 | 0.4830721 | 0.09107658 | 4.091031 | 5.244912 | 0.2878575 | 0.6465583 | 57.5715 | 0.48289
0.721778 | 119.989502 | 125.015457 | 7.060425 | -1.910197 | 0.243897 | 6.816528 |  |  | 0.721778 | 6.99646 | 0.4856036 | 0.09538874 | 4.077173 | 5.227145 | 0.2868824 | 0.6499465 | 57.37649 | 0.4854128
0.722667 | 120.000893 | 125.000122 | 7.060486 | -1.94974 | 0.243866 | 6.81662 |  |  | 0.722667 | 6.99707 | 0.4876275 | 0.09718 | 4.081338 | 5.232484 | 0.2871755 | 0.6526553 | 57.4351 | 0.4874331
0.723556 | 120.001564 | 125.02887 | 7.060425 | -1.925434 | 0.244019 | 6.816406 |  |  | 0.723556 | 6.996582 | 0.4860084 | 0.09299736 | 4.103314 | 5.260659 | 0.2887218 | 0.6504883 | 57.74435 | 0.4858224
0.724444 | 119.98848 | 125.068314 | 7.060181 | -1.941638 | 0.244324 | 6.815857 |  |  | 0.724444 | 6.995453 | 0.4822626 | 0.08461707 | 4.142224 | 5.310544 | 0.2914596 | 0.6454748 | 58.29193 | 0.4820933
0.725333 | 119.993515 | 125.020042 | 7.059998 | -1.940066 | 0.244568 | 6.81543 |  |  | 0.725333 | 6.995056 | 0.4809454 | 0.08563508 | 4.119414 | 5.2813 | 0.2898546 | 0.6437118 | 57.97093 | 0.4807741
0.726222 | 119.99678 | 125.02739 | 7.059876 | -1.94575 | 0.244446 | 6.81543 |  |  | 0.726222 | 6.995606 | 0.4827702 | 0.0901439 | 4.096535 | 5.251968 | 0.2882448 | 0.6461542 | 57.64895 | 0.4825899
0.727111 | 119.971741 | 125.049683 | 7.059876 | -1.933899 | 0.244385 | 6.815491 |  |  | 0.727111 | 6.996002 | 0.4840841 | 0.09024775 | 4.108986 | 5.26793 | 0.2891209 | 0.6479127 | 57.82417 | 0.4839036
0.728 | 119.960678 | 125.04911 | 7.060089 | -1.929908 | 0.244141 | 6.815948 |  |  | 0.728 | 6.996155 | 0.4845917 | 0.08433488 | 4.168588 | 5.344344 | 0.2933147 | 0.6485921 | 58.66293 | 0.484423
0.728889 | 120.01664 | 125.034958 | 7.060181 | -1.936559 | 0.24411 | 6.816071 |  |  | 0.728889 | 6.996368 | 0.4852984 | 0.0875292 | 4.146398 | 5.315895 | 0.2917533 | 0.649538 | 58.35067 | 0.4851233
0.729778 | 120.035523 | 125.012779 | 7.059967 | -1.93402 | 0.244263 | 6.815704 |  |  | 0.729778 | 6.996552 | 0.4859088 | 0.09433295 | 4.090005 | 5.243597 | 0.2877853 | 0.650355 | 57.55707 | 0.4857202
0.730667 | 119.977463 | 125.021072 | 7.059631 | -1.932689 | 0.244537 | 6.815094 |  |  | 0.730667 | 6.996582 | 0.4860084 | 0.09440141 | 4.090391 | 5.244091 | 0.2878125 | 0.6504883 | 57.56249 | 0.4858196
0.731556 | 120.040016 | 125.03994 | 7.059357 | -1.917332 | 0.244446 | 6.814911 |  |  | 0.731556 | 6.996186 | 0.4846945 | 0.08906938 | 4.126061 | 5.289821 | 0.2903223 | 0.6487298 | 58.06446 | 0.4845164
0.732444 | 119.948463 | 125.001549 | 7.059387 | -1.946233 | 0.244385 | 6.815002 |  |  | 0.732444 | 6.995575 | 0.4826674 | 0.09053342 | 4.0919 | 5.246026 | 0.2879187 | 0.6460165 | 57.58373 | 0.4824863
0.733333 | 120.030899 | 125.002892 | 7.059326 | -1.917211 | 0.244293 | 6.815033 |  |  | 0.733333 | 6.995026 | 0.4808459 | 0.09532214 | 4.029238 | 5.16569 | 0.2835096 | 0.6435786 | 56.70191 | 0.4806552
0.734222 | 119.990578 | 125.024826 | 7.059174 | -1.934624 | 0.244202 | 6.814972 |  |  | 0.734222 | 6.994812 | 0.4801359 | 0.09742343 | 4.002652 | 5.131606 | 0.2816389 | 0.6426283 | 56.32778 | 0.479941
0.735111 | 120.000137 | 125.004883 | 7.059021 | -1.940066 | 0.244324 | 6.814697 |  |  | 0.735111 | 6.994904 | 0.4804411 | 0.09314675 | 4.04513 | 5.186064 | 0.2846278 | 0.6430368 | 56.92556 | 0.4802548
0.736 | 119.997681 | 124.986038 | 7.059082 | -1.939703 | 0.24469 | 6.814392 |  |  | 0.736 | 6.99469 | 0.4797311 | 0.08988505 | 4.067906 | 5.215264 | 0.2862304 | 0.6420866 | 57.24607 | 0.4795513
0.736889 | 120.027969 | 124.985352 | 7.059326 | -1.927611 | 0.244659 | 6.814667 |  |  | 0.736889 | 6.994263 | 0.4783144 | 0.0918002 | 4.035823 | 5.174131 | 0.2839729 | 0.6401904 | 56.79458 | 0.4781308
0.737778 | 119.944717 | 125.040871 | 7.059509 | -1.93668 | 0.244446 | 6.815063 |  |  | 0.737778 | 6.99414 | 0.4779063 | 0.09550363 | 3.997572 | 5.125092 | 0.2812814 | 0.6396442 | 56.25629 | 0.4777153
0.738667 | 120.017166 | 125.0047 | 7.059631 | -1.925797 | 0.244324 | 6.815307 |  |  | 0.738667 | 6.994293 | 0.4784139 | 0.09465156 | 4.010594 | 5.141787 | 0.2821977 | 0.6403236 | 56.43955 | 0.4782246
0.739556 | 119.992348 | 125.019997 | 7.059784 | -1.928457 | 0.244232 | 6.815552 |  |  | 0.739556 | 6.99469 | 0.4797311 | 0.09533095 | 4.017781 | 5.151002 | 0.2827034 | 0.6420866 | 56.54069 | 0.4795404
0.740444 | 119.981857 | 124.987877 | 7.060059 | -1.921443 | 0.244354 | 6.815705 |  |  | 0.740444 | 6.994507 | 0.4791239 | 0.09758941 | 3.990799 | 5.116409 | 0.2808049 | 0.6412739 | 56.16097 | 0.4789288
0.741333 | 119.990006 | 125.037315 | 7.059753 | -1.926522 | 0.244354 | 6.815399 |  |  | 0.741333 | 6.993988 | 0.477402 | 0.09837499 | 3.965998 | 5.084612 | 0.2790598 | 0.6389692 | 55.81196 | 0.4772052
0.742222 | 119.984169 | 125.040566 | 7.059631 | -1.896049 | 0.244019 | 6.815612 |  |  | 0.742222 | 6.993591 | 0.4760848 | 0.09261812 | 4.005544 | 5.135313 | 0.2818424 | 0.6372063 | 56.36847 | 0.4758996
0.743111 | 119.987953 | 124.996986 | 7.059479 | -1.903546 | 0.243866 | 6.815613 |  |  | 0.743111 | 6.994079 | 0.4777039 | 0.08917894 | 4.05372 | 5.197076 | 0.2852322 | 0.6393733 | 57.04643 | 0.4775256
0.744 | 120.006332 | 125.033142 | 7.059357 | -1.929304 | 0.244049 | 6.815308 |  |  | 0.744 | 6.994507 | 0.4791239 | 0.09100249 | 4.051425 | 5.194135 | 0.2850707 | 0.6412739 | 57.01415 | 0.4789419
0.744889 | 120.0345 | 124.999962 | 7.059143 | -1.947805 | 0.244385 | 6.814758 |  |  | 0.744889 | 6.994598 | 0.4794259 | 0.09416701 | 4.02538 | 5.160743 | 0.2832381 | 0.641678 | 56.64762 | 0.4792375
0.745778 | 120.026535 | 125.020241 | 7.059082 | -1.925071 | 0.24469 | 6.814392 |  |  | 0.745778 | 6.995026 | 0.4808459 | 0.09341002 | 4.046837 | 5.188253 | 0.2847479 | 0.6435786 | 56.94958 | 0.4806591
0.746667 | 120.084595 | 125.012672 | 7.058746 | -1.946959 | 0.244568 | 6.814178 |  |  | 0.746667 | 6.995514 | 0.482465 | 0.09280378 | 4.068938 | 5.216588 | 0.286303 | 0.6457456 | 57.2606 | 0.4822794
0.747556 | 120.021317 | 125.034653 | 7.058411 | -1.924225 | 0.244263 | 6.814148 |  |  | 0.747556 | 6.995758 | 0.4832745 | 0.09301757 | 4.075231 | 5.224655 | 0.2867458 | 0.6468292 | 57.34916 | 0.4830885
0.748444 | 120.004799 | 124.992516 | 7.058533 | -1.94055 | 0.244141 | 6.814392 |  |  | 0.748444 | 6.99646 | 0.4856036 | 0.09461735 | 4.084273 | 5.236247 | 0.287382 | 0.6499465 | 57.4764 | 0.4854144
0.749333 | 120.019516 | 124.995956 | 7.058624 | -1.939582 | 0.244202 | 6.814422 |  |  | 0.749333 | 6.997284 | 0.4883375 | 0.09637783 | 4.095966 | 5.251239 | 0.2882048 | 0.6536056 | 57.64095 | 0.4881447
0.750222 | 120.03096 | 125.026413 | 7.05838 | -1.929425 | 0.244232 | 6.814148 |  |  | 0.750222 | 6.997284 | 0.4883375 | 0.09708261 | 4.089479 | 5.242922 | 0.2877483 | 0.6536056 | 57.54966 | 0.4881433
0.751111 | 120.019409 | 125.008286 | 7.05835 | -1.923862 | 0.244263 | 6.814087 |  |  | 0.751111 | 6.996704 | 0.4864132 | 0.0972119 | 4.068653 | 5.216222 | 0.2862829 | 0.65103 | 57.25659 | 0.4862187
0.752 | 119.959168 | 125.026772 | 7.058258 | -1.944782 | 0.244202 | 6.814056 |  |  | 0.752 | 6.996185 | 0.4846912 | 0.09797325 | 4.044075 | 5.184711 | 0.2845535 | 0.6487253 | 56.91071 | 0.4844953
0.752889 | 119.951828 | 125.035934 | 7.058472 | -1.920718 | 0.243927 | 6.814545 |  |  | 0.752889 | 6.995881 | 0.4836826 | 0.09790797 | 4.034384 | 5.172287 | 0.2838716 | 0.6473754 | 56.77433 | 0.4834868
0.753778 | 119.968094 | 125.029663 | 7.058868 | -1.932931 | 0.243683 | 6.815185 |  |  | 0.753778 | 6.996032 | 0.4841836 | 0.0954826 | 4.061819 | 5.207461 | 0.2858021 | 0.6480459 | 57.16042 | 0.4839926
0.754667 | 120.015823 | 125.023781 | 7.058838 | -1.937648 | 0.243774 | 6.815064 |  |  | 0.754667 | 6.996033 | 0.4841869 | 0.09340914 | 4.080937 | 5.231971 | 0.2871473 | 0.6480503 | 57.42946 | 0.4840001
0.755556 | 119.954796 | 125.023361 | 7.058411 | -1.909714 | 0.243988 | 6.814423 |  |  | 0.755556 | 6.995728 | 0.483175 | 0.09238545 | 4.080034 | 5.230812 | 0.2870837 | 0.6466959 | 57.41674 | 0.4829902
0.756444 | 119.97097 | 125.02002 | 7.058411 | -1.928457 | 0.243622 | 6.814789 |  |  | 0.756444 | 6.995636 | 0.4828697 | 0.09291901 | 4.072008 | 5.220523 | 0.286519 | 0.6462874 | 57.3038 | 0.4826839
0.757333 | 120.011978 | 125.02877 | 7.058319 | -1.928578 | 0.243439 | 6.81488 |  |  | 0.757333 | 6.995606 | 0.4827702 | 0.09272847 | 4.072746 | 5.221469 | 0.2865709 | 0.6461542 | 57.31419 | 0.4825847
0.758222 | 119.988876 | 125.065231 | 7.058289 | -1.914913 | 0.243408 | 6.814881 |  |  | 0.758222 | 6.996215 | 0.4847907 | 0.08921667 | 4.125687 | 5.289342 | 0.290296 | 0.6488585 | 58.0592 | 0.4846123
0.759111 | 119.973343 | 125.022095 | 7.058014 | -1.940429 | 0.243439 | 6.814575 |  |  | 0.759111 | 6.996185 | 0.4846912 | 0.08867782 | 4.129631 | 5.294399 | 0.2905735 | 0.6487253 | 58.1147 | 0.4845139
0.76 | 119.94265 | 125.021729 | 7.057953 | -1.933778 | 0.243286 | 6.814667 |  |  | 0.76 | 6.996308 | 0.4850993 | 0.09452663 | 4.079962 | 5.230721 | 0.2870787 | 0.6492715 | 57.41573 | 0.4849102
0.760889 | 120.049973 | 125.022316 | 7.057831 | -1.929183 | 0.2435 | 6.814331 |  |  | 0.760889 | 6.996429 | 0.4855008 | 0.09867594 | 4.045868 | 5.18701 | 0.2846797 | 0.6498088 | 56.93594 | 0.4853034
0.761778 | 119.969986 | 125.034523 | 7.057831 | -1.924708 | 0.243469 | 6.814362 |  |  | 0.761778 | 6.996704 | 0.4864132 | 0.09436285 | 4.094876 | 5.249841 | 0.2881281 | 0.65103 | 57.62561 | 0.4862244
0.762667 | 119.971695 | 125.041245 | 7.058014 | -1.926401 | 0.24353 | 6.814484 |  |  | 0.762667 | 6.996307 | 0.485096 | 0.09126272 | 4.10997 | 5.269192 | 0.2891901 | 0.6492671 | 57.83802 | 0.4849135
0.763556 | 120.03318 | 125.025635 | 7.058258 | -1.940066 | 0.243408 | 6.81485 |  |  | 0.763556 | 6.996277 | 0.4849965 | 0.09302403 | 4.092743 | 5.247106 | 0.2879779 | 0.6491339 | 57.59559 | 0.4848104
0.764444 | 119.969254 | 125.046982 | 7.058014 | -1.920839 | 0.243225 | 6.814789 |  |  | 0.764444 | 6.996124 | 0.4844888 | 0.09529327 | 4.066676 | 5.213688 | 0.2861439 | 0.6484544 | 57.22877 | 0.4842982
0.765333 | 119.98629 | 125.00676 | 7.0578 | -1.915881 | 0.242981 | 6.814819 |  |  | 0.765333 | 6.996033 | 0.4841869 | 0.09318223 | 4.083026 | 5.234649 | 0.2872942 | 0.6480503 | 57.45885 | 0.4840005
0.766222 | 119.956398 | 125.042419 | 7.057739 | -1.925676 | 0.243042 | 6.814697 |  |  | 0.766222 | 6.996094 | 0.4843893 | 0.09145934 | 4.100949 | 5.257627 | 0.2885554 | 0.6483212 | 57.71107 | 0.4842064
0.767111 | 119.994492 | 125.023659 | 7.057953 | -1.931964 | 0.243195 | 6.814758 |  |  | 0.767111 | 6.995819 | 0.4834769 | 0.09180147 | 4.088489 | 5.241653 | 0.2876787 | 0.6471 | 57.53574 | 0.4832933
0.768 | 120.006088 | 125.028458 | 7.058075 | -1.922411 | 0.243469 | 6.814606 |  |  | 0.768 | 6.995697 | 0.4830721 | 0.09554116 | 4.049939 | 5.192229 | 0.2849661 | 0.6465583 | 56.99323 | 0.482881
0.768889 | 119.942505 | 125.043785 | 7.058197 | -1.94575 | 0.24353 | 6.814667 |  |  | 0.768889 | 6.99649 | 0.4857031 | 0.09707488 | 4.062669 | 5.20855 | 0.2858619 | 0.6500797 | 57.17238 | 0.485509
0.769778 | 119.984901 | 125.014938 | 7.058014 | -1.916364 | 0.243286 | 6.814728 |  |  | 0.769778 | 6.997254 | 0.4882379 | 0.09436941 | 4.113436 | 5.273636 | 0.289434 | 0.6534724 | 57.8868 | 0.4880492
0.770667 | 120.051979 | 125.011703 | 7.058014 | -1.925434 | 0.243012 | 6.815002 |  |  | 0.770667 | 6.996887 | 0.4870203 | 0.0947435 | 4.097568 | 5.253292 | 0.2883175 | 0.6518427 | 57.6635 | 0.4868308
0.771556 | 120.020165 | 124.980507 | 7.057861 | -1.929787 | 0.242645 | 6.815216 |  |  | 0.771556 | 6.996521 | 0.485806 | 0.09876314 | 4.04818 | 5.189974 | 0.2848424 | 0.6502174 | 56.96848 | 0.4856085
0.772444 | 119.9926 | 125.027344 | 7.057739 | -1.921323 | 0.242554 | 6.815185 |  |  | 0.772444 | 6.996247 | 0.4848969 | 0.09817695 | 4.044299 | 5.184999 | 0.2845693 | 0.6490006 | 56.91386 | 0.4847006
0.773333 | 119.946335 | 125.040832 | 7.057587 | -1.930271 | 0.242767 | 6.81482 |  |  | 0.773333 | 6.995636 | 0.4828697 | 0.09137977 | 4.086175 | 5.238686 | 0.2875159 | 0.6462874 | 57.50317 | 0.482687
0.774222 | 120.004456 | 125.034996 | 7.057617 | -1.953368 | 0.242889 | 6.814728 |  |  | 0.774222 | 6.994843 | 0.4802387 | 0.08965373 | 4.075215 | 5.224634 | 0.2867446 | 0.642766 | 57.34893 | 0.4800594
0.775111 | 119.993347 | 124.958702 | 7.057617 | -1.915034 | 0.243012 | 6.814605 |  |  | 0.775111 | 6.994721 | 0.4798339 | 0.09396467 | 4.031406 | 5.16847 | 0.2836621 | 0.6422242 | 56.73243 | 0.479646
0.776 | 120.020462 | 125.015549 | 7.057251 | -1.937164 | 0.243164 | 6.814087 |  |  | 0.776 | 6.995514 | 0.482465 | 0.09693865 | 4.030881 | 5.167796 | 0.2836252 | 0.6457456 | 56.72503 | 0.4822711
0.776889 | 120.008644 | 125.057419 | 7.057312 | -1.922048 | 0.243256 | 6.814056 |  |  | 0.776889 | 6.996613 | 0.4861112 | 0.09781603 | 4.060012 | 5.205144 | 0.2856749 | 0.6506259 | 57.13498 | 0.4859156
0.777778 | 120.024132 | 125.049027 | 7.057343 | -1.932206 | 0.243225 | 6.814118 |  |  | 0.777778 | 6.996735 | 0.486516 | 0.09871357 | 4.055881 | 5.199848 | 0.2853843 | 0.6511677 | 57.07685 | 0.4863186
0.778667 | 120.038818 | 124.999954 | 7.057251 | -1.947442 | 0.243256 | 6.813995 |  |  | 0.778667 | 6.996216 | 0.4847941 | 0.0977209 | 4.047447 | 5.189035 | 0.2847908 | 0.648863 | 56.95816 | 0.4845986
0.779556 | 120.037155 | 125.033836 | 7.057312 | -1.945629 | 0.243195 | 6.814117 |  |  | 0.779556 | 6.996124 | 0.4844888 | 0.09570069 | 4.062927 | 5.20888 | 0.28588 | 0.6484544 | 57.176 | 0.4842974
0.780444 | 119.970871 | 125.020042 | 7.057526 | -1.919146 | 0.243134 | 6.814392 |  |  | 0.780444 | 6.996185 | 0.4846912 | 0.09488062 | 4.07254 | 5.221205 | 0.2865564 | 0.6487253 | 57.31128 | 0.4845015
0.781333 | 120.090561 | 125.045029 | 7.057495 | -1.953489 | 0.243347 | 6.814148 |  |  | 0.781333 | 6.995849 | 0.4835764 | 0.09593729 | 4.051439 | 5.194152 | 0.2850717 | 0.6472333 | 57.01434 | 0.4833846
0.782222 | 120.014465 | 125.021133 | 7.057312 | -1.938978 | 0.243347 | 6.813965 |  |  | 0.782222 | 6.995423 | 0.482163 | 0.09497575 | 4.045867 | 5.187008 | 0.2846796 | 0.6453415 | 56.93592 | 0.4819731
0.783111 | 119.944969 | 125.042336 | 7.05719 | -1.91322 | 0.243103 | 6.814087 |  |  | 0.783111 | 6.995178 | 0.4813502 | 0.09423234 | 4.044414 | 5.185147 | 0.2845774 | 0.6442536 | 56.91549 | 0.4811617
0.784 | 119.999374 | 125.018082 | 7.057343 | -1.94708 | 0.242889 | 6.814454 |  |  | 0.784 | 6.995148 | 0.4812507 | 0.09573049 | 4.02961 | 5.166166 | 0.2835357 | 0.6441204 | 56.70714 | 0.4810592
0.784889 | 119.968613 | 125.037247 | 7.057251 | -1.953005 | 0.242767 | 6.814484 |  |  | 0.784889 | 6.995209 | 0.481453 | 0.09435629 | 4.044323 | 5.18503 | 0.284571 | 0.6443912 | 56.9142 | 0.4812643
0.785778 | 120.051048 | 125.063255 | 7.056946 | -1.948773 | 0.242798 | 6.814148 |  |  | 0.785778 | 6.995209 | 0.481453 | 0.09135653 | 4.071933 | 5.220427 | 0.2865137 | 0.6443912 | 57.30275 | 0.4812703
0.786667 | 120.021103 | 125.036789 | 7.056702 | -1.941275 | 0.242889 | 6.813813 |  |  | 0.786667 | 6.995514 | 0.482465 | 0.09167846 | 4.079296 | 5.229866 | 0.2870318 | 0.6457456 | 57.40636 | 0.4822816
0.787556 | 120.056747 | 125.037254 | 7.056488 | -1.941638 | 0.243042 | 6.813446 |  |  | 0.787556 | 6.995911 | 0.4837821 | 0.09391692 | 4.072133 | 5.220684 | 0.2865278 | 0.6475086 | 57.30556 | 0.4835943
0.788444 | 119.989014 | 125.04258 | 7.05658 | -1.928941 | 0.242859 | 6.813721 |  |  | 0.788444 | 6.996308 | 0.4850993 | 0.09305613 | 4.093497 | 5.248073 | 0.288031 | 0.6492715 | 57.6062 | 0.4849132
0.789333 | 119.974403 | 125.02903 | 7.056671 | -1.93922 | 0.242706 | 6.813965 |  |  | 0.789333 | 6.996308 | 0.4850993 | 0.08925866 | 4.128449 | 5.292883 | 0.2904904 | 0.6492715 | 58.09807 | 0.4849208
0.790222 | 119.993332 | 125.007828 | 7.056763 | -1.93535 | 0.242615 | 6.814148 |  |  | 0.790222 | 6.996338 | 0.4851988 | 0.08772631 | 4.143568 | 5.312267 | 0.2915542 | 0.6494047 | 58.31084 | 0.4850234
0.791111 | 120.00441 | 125.023209 | 7.056671 | -1.91963 | 0.243012 | 6.813659 |  |  | 0.791111 | 6.996338 | 0.4851988 | 0.09018589 | 4.12093 | 5.283244 | 0.2899613 | 0.6494047 | 57.99226 | 0.4850185
0.792 | 119.979599 | 125.033798 | 7.056335 | -1.925071 | 0.242981 | 6.813354 |  |  | 0.792 | 6.997253 | 0.4882346 | 0.09299526 | 4.12605 | 5.289808 | 0.2903216 | 0.6534679 | 58.06431 | 0.4880486
0.792889 | 119.985596 | 124.991432 | 7.056 | -1.938252 | 0.242706 | 6.813294 |  |  | 0.792889 | 6.997741 | 0.4898537 | 0.09207228 | 4.151066 | 5.32188 | 0.2920818 | 0.655635 | 58.41636 | 0.4896696
0.793778 | 120.011765 | 125.009827 | 7.056061 | -1.93801 | 0.242371 | 6.81369 |  |  | 0.793778 | 6.997559 | 0.4892499 | 0.09133769 | 4.151666 | 5.322649 | 0.292124 | 0.6548268 | 58.4248 | 0.4890672
0.794667 | 120.022202 | 125.027306 | 7.056366 | -1.929666 | 0.242432 | 6.813934 |  |  | 0.794667 | 6.997131 | 0.4878299 | 0.09216207 | 4.129588 | 5.294344 | 0.2905705 | 0.6529262 | 58.11411 | 0.4876455
0.795556 | 119.978783 | 125.020889 | 7.056274 | -1.928336 | 0.24231 | 6.813964 |  |  | 0.795556 | 6.99704 | 0.4875279 | 0.09446229 | 4.105336 | 5.263252 | 0.2888641 | 0.6525221 | 57.77282 | 0.487339
0.796444 | 120.031105 | 125.01223 | 7.055969 | -1.91709 | 0.242218 | 6.813751 |  |  | 0.796444 | 6.997284 | 0.4883375 | 0.09449776 | 4.11327 | 5.273424 | 0.2894223 | 0.6536056 | 57.88447 | 0.4881485
0.797333 | 119.987 | 125.032822 | 7.055817 | -1.899435 | 0.24234 | 6.813477 |  |  | 0.797333 | 6.997345 | 0.4885399 | 0.09428094 | 4.117331 | 5.27863 | 0.2897081 | 0.6538765 | 57.94162 | 0.4883513
0.798222 | 119.990646 | 124.979294 | 7.056091 | -1.942968 | 0.24234 | 6.813751 |  |  | 0.798222 | 6.996735 | 0.486516 | 0.09427742 | 4.096712 | 5.252195 | 0.2882572 | 0.6511677 | 57.65145 | 0.4863274
0.799111 | 120.029015 | 125.022934 | 7.056366 | -1.942968 | 0.242432 | 6.813934 |  |  | 0.799111 | 6.996643 | 0.4862108 | 0.09454893 | 4.091098 | 5.244998 | 0.2878622 | 0.6507591 | 57.57245 | 0.4860217
0.8 | 119.946838 | 125.011337 | 7.056397 | -1.940912 | 0.24234 | 6.814057 |  |  | 0.8 | 6.996551 | 0.4859055 | 0.0914196 | 4.116786 | 5.277931 | 0.2896697 | 0.6503506 | 57.93395 | 0.4857227
0.800889 | 119.992615 | 124.989441 | 7.056091 | -1.925676 | 0.242096 | 6.813995 |  |  | 0.800889 | 6.996216 | 0.4847941 | 0.09011405 | 4.117461 | 5.278796 | 0.2897172 | 0.648863 | 57.94344 | 0.4846138
0.801778 | 119.986374 | 125.028366 | 7.055756 | -1.945024 | 0.241974 | 6.813782 |  |  | 0.801778 | 6.995483 | 0.4823621 | 0.09116074 | 4.083011 | 5.23463 | 0.2872932 | 0.645608 | 57.45865 | 0.4821798
0.802667 | 120.005882 | 124.933937 | 7.055512 | -1.912978 | 0.242096 | 6.813416 |  |  | 0.802667 | 6.995484 | 0.4823654 | 0.0929422 | 4.066649 | 5.213652 | 0.2861419 | 0.6456124 | 57.22838 | 0.4821795
0.803556 | 119.98098 | 124.974709 | 7.055389 | -1.936922 | 0.242096 | 6.813293 |  |  | 0.803556 | 6.996094 | 0.4843893 | 0.09342455 | 4.082861 | 5.234437 | 0.2872826 | 0.6483212 | 57.45653 | 0.4842024
0.804444 | 119.940086 | 125.011475 | 7.055573 | -1.936317 | 0.242096 | 6.813477 |  |  | 0.804444 | 6.996918 | 0.4871232 | 0.09193517 | 4.124466 | 5.287777 | 0.2902101 | 0.6519803 | 58.04202 | 0.4869393
0.805333 | 120.020851 | 125.015366 | 7.055695 | -1.941033 | 0.242035 | 6.81366 |  |  | 0.805333 | 6.997132 | 0.4878332 | 0.09338027 | 4.11841 | 5.280013 | 0.289784 | 0.6529306 | 57.9568 | 0.4876464
0.806222 | 119.957871 | 124.989487 | 7.055573 | -1.931117 | 0.242127 | 6.813446 |  |  | 0.806222 | 6.997223 | 0.4881351 | 0.09923134 | 4.067637 | 5.214919 | 0.2862114 | 0.6533347 | 57.24229 | 0.4879366
0.807111 | 119.98391 | 124.984398 | 7.055359 | -1.941154 | 0.241974 | 6.813385 |  |  | 0.807111 | 6.99765 | 0.4895518 | 0.1032877 | 4.044758 | 5.185588 | 0.2846016 | 0.6552309 | 56.92033 | 0.4893452
0.808 | 119.974777 | 125.060257 | 7.05545 | -1.938857 | 0.242127 | 6.813323 |  |  | 0.808 | 6.998016 | 0.4907661 | 0.1003168 | 4.084493 | 5.23653 | 0.2873975 | 0.6568561 | 57.4795 | 0.4905655
0.808889 | 120.010414 | 125.020531 | 7.055389 | -1.930513 | 0.242218 | 6.813171 |  |  | 0.808889 | 6.998169 | 0.4912737 | 0.09661228 | 4.12377 | 5.286885 | 0.2901611 | 0.6575356 | 58.03223 | 0.4910805
0.809778 | 120.012146 | 125.025772 | 7.055481 | -1.938736 | 0.242249 | 6.813232 |  |  | 0.809778 | 6.9982 | 0.4913766 | 0.09690215 | 4.122151 | 5.28481 | 0.2900472 | 0.6576732 | 58.00945 | 0.4911828
0.810667 | 119.99054 | 125.02877 | 7.055267 | -1.937889 | 0.242218 | 6.813049 |  |  | 0.810667 | 6.997741 | 0.4898537 | 0.09766669 | 4.099575 | 5.255865 | 0.2884587 | 0.655635 | 57.69174 | 0.4896584
0.811556 | 120.033157 | 125.018005 | 7.055023 | -1.939703 | 0.242371 | 6.812652 |  |  | 0.811556 | 6.997314 | 0.488437 | 0.09753393 | 4.086341 | 5.238899 | 0.2875275 | 0.6537388 | 57.5055 | 0.4882419
0.812444 | 119.989945 | 125.017921 | 7.05484 | -1.92628 | 0.242493 | 6.812347 |  |  | 0.812444 | 6.997132 | 0.4878332 | 0.09756055 | 4.079934 | 5.230685 | 0.2870767 | 0.6529306 | 57.41534 | 0.4876381
0.813333 | 120.032227 | 125.014198 | 7.05481 | -1.925676 | 0.242432 | 6.812378 |  |  | 0.813333 | 6.996979 | 0.4873255 | 0.09842354 | 4.066811 | 5.213861 | 0.2861533 | 0.6522512 | 57.23067 | 0.4871287
0.814222 | 119.932701 | 125.033752 | 7.054779 | -1.93281 | 0.242096 | 6.812683 |  |  | 0.814222 | 6.996795 | 0.4867151 | 0.0969575 | 4.074076 | 5.223174 | 0.2866645 | 0.6514341 | 57.3329 | 0.4865212
0.815111 | 119.966415 | 125.051041 | 7.054779 | -1.925434 | 0.242157 | 6.812622 |  |  | 0.815111 | 6.996979 | 0.4873255 | 0.09577473 | 4.091191 | 5.245117 | 0.2878688 | 0.6522512 | 57.57376 | 0.487134
0.816 | 119.981369 | 124.987587 | 7.054932 | -1.930513 | 0.24231 | 6.812622 |  |  | 0.816 | 6.997071 | 0.4876308 | 0.09404527 | 4.110224 | 5.269518 | 0.289208 | 0.6526597 | 57.8416 | 0.4874427
0.816889 | 119.954872 | 124.983864 | 7.055084 | -1.952038 | 0.242432 | 6.812652 |  |  | 0.816889 | 6.996673 | 0.4863103 | 0.09132105 | 4.121824 | 5.284389 | 0.2900242 | 0.6508924 | 58.00484 | 0.4861277
0.817778 | 119.980873 | 124.996323 | 7.055115 | -1.913583 | 0.24234 | 6.812775 |  |  | 0.817778 | 6.996826 | 0.4868179 | 0.09137883 | 4.126472 | 5.290348 | 0.2903512 | 0.6515718 | 58.07024 | 0.4866352
0.818667 | 120.028946 | 125.046715 | 7.055267 | -1.942605 | 0.242371 | 6.812896 |  |  | 0.818667 | 6.997345 | 0.4885399 | 0.09455433 | 4.114815 | 5.275404 | 0.289531 | 0.6538765 | 57.9062 | 0.4883508
0.819556 | 119.963394 | 125.055252 | 7.05545 | -1.933294 | 0.242249 | 6.813201 |  |  | 0.819556 | 6.997437 | 0.4888451 | 0.09313017 | 4.131038 | 5.296202 | 0.2906725 | 0.654285 | 58.1345 | 0.4886588
0.820444 | 120.00441 | 124.983841 | 7.055756 | -1.95361 | 0.241974 | 6.813782 |  |  | 0.820444 | 6.997437 | 0.4888451 | 0.08927178 | 4.166551 | 5.341732 | 0.2931713 | 0.654285 | 58.63426 | 0.4886666
0.821333 | 119.992142 | 125.020348 | 7.055664 | -1.939824 | 0.241974 | 6.81369 |  |  | 0.821333 | 6.997498 | 0.4890475 | 0.08984165 | 4.163371 | 5.337655 | 0.2929475 | 0.6545559 | 58.58951 | 0.4888678
0.822222 | 119.995239 | 125.02771 | 7.05545 | -1.894356 | 0.242401 | 6.813049 |  |  | 0.822222 | 6.997009 | 0.4874251 | 0.09337816 | 4.114265 | 5.274699 | 0.2894923 | 0.6523844 | 57.89847 | 0.4872383
0.823111 | 119.954552 | 124.991905 | 7.055573 | -1.928941 | 0.242432 | 6.813141 |  |  | 0.823111 | 6.996979 | 0.4873255 | 0.09408295 | 4.106762 | 5.26508 | 0.2889644 | 0.6522512 | 57.79289 | 0.4871374
0.824 | 119.972084 | 125.009995 | 7.05545 | -1.936801 | 0.242096 | 6.813354 |  |  | 0.824 | 6.997101 | 0.4877303 | 0.09226498 | 4.127626 | 5.291828 | 0.2904324 | 0.652793 | 58.08648 | 0.4875458
0.824889 | 119.999367 | 125.008789 | 7.05545 | -1.927973 | 0.241638 | 6.813812 |  |  | 0.824889 | 6.996399 | 0.4854012 | 0.09245293 | 4.102129 | 5.25914 | 0.2886384 | 0.6496756 | 57.72769 | 0.4852163
0.825778 | 120.013466 | 125.009964 | 7.055633 | -1.930997 | 0.241547 | 6.814086 |  |  | 0.825778 | 6.995484 | 0.4823654 | 0.0942963 | 4.054185 | 5.197674 | 0.2852649 | 0.6456124 | 57.05299 | 0.4821768
0.826667 | 119.985024 | 125.028236 | 7.055573 | -1.93402 | 0.241852 | 6.813721 |  |  | 0.826667 | 6.995087 | 0.4810483 | 0.09412625 | 4.04231 | 5.182449 | 0.2844294 | 0.6438495 | 56.88587 | 0.48086
0.827556 | 119.999466 | 124.987083 | 7.054993 | -1.919509 | 0.242065 | 6.812928 |  |  | 0.827556 | 6.995118 | 0.4811511 | 0.09221722 | 4.06093 | 5.206321 | 0.2857396 | 0.6439871 | 57.14791 | 0.4809667
0.828444 | 120.089577 | 125.035523 | 7.054901 | -1.928336 | 0.242065 | 6.812836 |  |  | 0.828444 | 6.995178 | 0.4813502 | 0.09176825 | 4.067094 | 5.214223 | 0.2861732 | 0.6442536 | 57.23465 | 0.4811666
0.829333 | 119.997864 | 125.022484 | 7.054901 | -1.908988 | 0.241852 | 6.813049 |  |  | 0.829333 | 6.995361 | 0.4819573 | 0.09169861 | 4.073931 | 5.222988 | 0.2866543 | 0.6450662 | 57.33085 | 0.4817739
0.830222 | 119.959412 | 125.005043 | 7.054688 | -1.938373 | 0.24176 | 6.812928 |  |  | 0.830222 | 6.995881 | 0.4836826 | 0.09281601 | 4.081251 | 5.232373 | 0.2871693 | 0.6473754 | 57.43387 | 0.483497
0.831111 | 119.976318 | 125.059448 | 7.054291 | -1.936196 | 0.241791 | 6.8125 |  |  | 0.831111 | 6.996734 | 0.4865127 | 0.09435413 | 4.095972 | 5.251246 | 0.2882052 | 0.6511632 | 57.64104 | 0.486324
0.832 | 120.0261 | 125.002037 | 7.054047 | -1.935713 | 0.241791 | 6.812256 |  |  | 0.832 | 6.997711 | 0.4897542 | 0.0960603 | 4.113345 | 5.273519 | 0.2894276 | 0.6555017 | 57.88552 | 0.4895621
0.832889 | 120.007202 | 125.008362 | 7.053925 | -1.954456 | 0.241669 | 6.812256 |  |  | 0.832889 | 6.997864 | 0.4902618 | 0.09644629 | 4.114972 | 5.275605 | 0.2895421 | 0.6561812 | 57.90841 | 0.4900689
0.833778 | 120.037865 | 125.006287 | 7.053925 | -1.932569 | 0.241394 | 6.812531 |  |  | 0.833778 | 6.998047 | 0.490869 | 0.09599492 | 4.125322 | 5.288874 | 0.2902703 | 0.6569938 | 58.05406 | 0.490677
0.834667 | 119.957787 | 125.009277 | 7.054016 | -1.933899 | 0.241333 | 6.812683 |  |  | 0.834667 | 6.998292 | 0.4916818 | 0.09318443 | 4.159484 | 5.332672 | 0.2926741 | 0.6580818 | 58.53482 | 0.4914955
0.835556 | 120.034164 | 124.986145 | 7.054108 | -1.906207 | 0.241303 | 6.812805 |  |  | 0.835556 | 6.998321 | 0.491778 | 0.09203377 | 4.171057 | 5.347509 | 0.2934884 | 0.6582105 | 58.69768 | 0.491594
0.836444 | 119.987732 | 125.052834 | 7.053986 | -1.919509 | 0.24115 | 6.812836 |  |  | 0.836444 | 6.997193 | 0.4880356 | 0.09186768 | 4.134397 | 5.300509 | 0.2909089 | 0.6532015 | 58.18178 | 0.4878518
0.837333 | 120.038711 | 125.02665 | 7.054047 | -1.94587 | 0.241089 | 6.812958 |  |  | 0.837333 | 6.996613 | 0.4861112 | 0.09409518 | 4.094259 | 5.24905 | 0.2880846 | 0.6506259 | 57.61693 | 0.485923
0.838222 | 120.071945 | 124.985611 | 7.054108 | -1.943573 | 0.241211 | 6.812897 |  |  | 0.838222 | 6.997132 | 0.4878332 | 0.09809284 | 4.075035 | 5.224404 | 0.286732 | 0.6529306 | 57.3464 | 0.487637
0.839111 | 119.954819 | 125.021866 | 7.054016 | -1.930392 | 0.241303 | 6.812713 |  |  | 0.839111 | 6.997864 | 0.4902618 | 0.09947272 | 4.087116 | 5.239893 | 0.2875821 | 0.6561812 | 57.51642 | 0.4900629
0.84 | 120.106262 | 125.027527 | 7.054016 | -1.963526 | 0.241303 | 6.812713 |  |  | 0.84 | 6.99823 | 0.4914761 | 0.09874778 | 4.10618 | 5.264333 | 0.2889234 | 0.6578064 | 57.78469 | 0.4912786
0.840889 | 119.970383 | 124.988998 | 7.054138 | -1.940066 | 0.241364 | 6.812774 |  |  | 0.840889 | 6.997742 | 0.489857 | 0.09498005 | 4.124337 | 5.287612 | 0.290201 | 0.6556394 | 58.04021 | 0.4896671
0.841778 | 120.068253 | 124.989052 | 7.054108 | -1.950345 | 0.241242 | 6.812866 |  |  | 0.841778 | 6.997345 | 0.4885399 | 0.09299751 | 4.129144 | 5.293774 | 0.2905393 | 0.6538765 | 58.10785 | 0.4883539
0.842667 | 120.051834 | 124.998962 | 7.054138 | -1.925192 | 0.241455 | 6.812683 |  |  | 0.842667 | 6.997315 | 0.4884403 | 0.09654915 | 4.095439 | 5.250562 | 0.2881677 | 0.6537433 | 57.63353 | 0.4882472
0.843556 | 120.022659 | 125.009842 | 7.054321 | -1.902942 | 0.241303 | 6.813018 |  |  | 0.843556 | 6.997345 | 0.4885399 | 0.1010813 | 4.05474 | 5.198385 | 0.285304 | 0.6538765 | 57.06079 | 0.4883377
0.844444 | 119.944984 | 125.036766 | 7.054321 | -1.932327 | 0.241119 | 6.813202 |  |  | 0.844444 | 6.996826 | 0.4868179 | 0.1001785 | 4.045479 | 5.186511 | 0.2846523 | 0.6515718 | 56.93047 | 0.4866176
0.845333 | 119.940392 | 124.997948 | 7.054352 | -1.937889 | 0.24115 | 6.813202 |  |  | 0.845333 | 6.996613 | 0.4861112 | 0.09682689 | 4.069116 | 5.216815 | 0.2863155 | 0.6506259 | 57.2631 | 0.4859176
0.846222 | 120.002785 | 125.043846 | 7.054169 | -1.942484 | 0.241089 | 6.81308 |  |  | 0.846222 | 6.99643 | 0.4855041 | 0.0942389 | 4.086741 | 5.239411 | 0.2875556 | 0.6498133 | 57.51113 | 0.4853156
0.847111 | 119.995987 | 124.99337 | 7.054169 | -1.952279 | 0.240753 | 6.813416 |  |  | 0.847111 | 6.996674 | 0.4863136 | 0.09401978 | 4.097018 | 5.252587 | 0.2882788 | 0.6508968 | 57.65576 | 0.4861256
0.848 | 119.983566 | 125.01503 | 7.053925 | -1.930271 | 0.240784 | 6.813141 |  |  | 0.848 | 6.997284 | 0.4883375 | 0.09670515 | 4.092953 | 5.247376 | 0.2879928 | 0.6536056 | 57.59856 | 0.4881441
0.848889 | 119.971169 | 124.98745 | 7.053986 | -1.927369 | 0.240875 | 6.813111 |  |  | 0.848889 | 6.99765 | 0.4895518 | 0.09759921 | 4.097115 | 5.252712 | 0.2882856 | 0.6552309 | 57.65713 | 0.4893566
0.849778 | 119.943825 | 125.029984 | 7.053772 | -1.912374 | 0.240906 | 6.812866 |  |  | 0.849778 | 6.997651 | 0.4895551 | 0.09909858 | 4.083349 | 5.235063 | 0.287317 | 0.6552353 | 57.4634 | 0.4893569
0.850667 | 119.993851 | 124.977219 | 7.05368 | -1.958447 | 0.240692 | 6.812988 |  |  | 0.850667 | 6.99823 | 0.4914761 | 0.1006353 | 4.088807 | 5.24206 | 0.287701 | 0.6578064 | 57.5402 | 0.4912748
0.851556 | 119.955078 | 124.983398 | 7.05368 | -1.937285 | 0.240479 | 6.813201 |  |  | 0.851556 | 6.998413 | 0.4920833 | 0.1025519 | 4.077362 | 5.227387 | 0.2868957 | 0.6586191 | 57.37915 | 0.4918782
0.852444 | 120.069054 | 124.998352 | 7.053986 | -1.936559 | 0.24057 | 6.813416 |  |  | 0.852444 | 6.997955 | 0.4905637 | 0.1021015 | 4.066002 | 5.212822 | 0.2860964 | 0.6565853 | 57.21927 | 0.4903595
0.853333 | 119.91935 | 125.035301 | 7.054138 | -1.926643 | 0.240723 | 6.813415 |  |  | 0.853333 | 6.997375 | 0.4886394 | 0.09978687 | 4.06767 | 5.214961 | 0.2862138 | 0.6540097 | 57.24275 | 0.4884398
0.854222 | 120.009193 | 124.981613 | 7.054047 | -1.924708 | 0.240662 | 6.813385 |  |  | 0.854222 | 6.997193 | 0.4880356 | 0.09946048 | 4.064512 | 5.210913 | 0.2859916 | 0.6532015 | 57.19832 | 0.4878366
0.855111 | 119.978554 | 124.994103 | 7.053802 | -1.928336 | 0.240418 | 6.813384 |  |  | 0.855111 | 6.997192 | 0.4880322 | 0.09920377 | 4.066841 | 5.213899 | 0.2861554 | 0.6531971 | 57.23109 | 0.4878338
0.856 | 120.010292 | 124.953392 | 7.053955 | -1.924467 | 0.240418 | 6.813537 |  |  | 0.856 | 6.997498 | 0.4890475 | 0.09521923 | 4.113875 | 5.274199 | 0.2894649 | 0.6545559 | 57.89298 | 0.488857
0.856889 | 119.961891 | 125.018143 | 7.053802 | -1.915881 | 0.240418 | 6.813384 |  |  | 0.856889 | 6.997955 | 0.4905637 | 0.09113745 | 4.166916 | 5.3422 | 0.293197 | 0.6565853 | 58.6394 | 0.4903814
0.857778 | 120.03186 | 125.017799 | 7.05365 | -1.915276 | 0.24057 | 6.81308 |  |  | 0.857778 | 6.998658 | 0.4928961 | 0.09426992 | 4.161884 | 5.335749 | 0.292843 | 0.659707 | 58.5686 | 0.4927076
0.858667 | 120.006737 | 125.047546 | 7.053467 | -1.918541 | 0.240662 | 6.812805 |  |  | 0.858667 | 6.998718 | 0.4930952 | 0.0979413 | 4.130124 | 5.295031 | 0.2906082 | 0.6599735 | 58.12164 | 0.4928993
0.859556 | 119.979294 | 125.033897 | 7.053375 | -1.934745 | 0.240631 | 6.812744 |  |  | 0.859556 | 6.998169 | 0.4912737 | 0.09877537 | 4.103861 | 5.26136 | 0.2887603 | 0.6575356 | 57.75205 | 0.4910762
0.860444 | 120.037743 | 125.012268 | 7.053253 | -1.921806 | 0.240479 | 6.812774 |  |  | 0.860444 | 6.997345 | 0.4885399 | 0.09861066 | 4.07748 | 5.227539 | 0.286904 | 0.6538765 | 57.38081 | 0.4883426
0.861333 | 120.013832 | 125.020058 | 7.053284 | -1.934262 | 0.240234 | 6.81305 |  |  | 0.861333 | 6.997436 | 0.4888418 | 0.0989571 | 4.077372 | 5.2274 | 0.2868964 | 0.6542806 | 57.37929 | 0.4886439
0.862222 | 120.003456 | 125.053467 | 7.053467 | -1.925071 | 0.240326 | 6.813141 |  |  | 0.862222 | 6.997376 | 0.4886427 | 0.09729728 | 4.090618 | 5.244382 | 0.2878285 | 0.6540141 | 57.56569 | 0.4884481
0.863111 | 119.998497 | 125.007774 | 7.05365 | -1.925918 | 0.24054 | 6.81311 |  |  | 0.863111 | 6.997071 | 0.4876308 | 0.09618293 | 4.090549 | 5.244293 | 0.2878236 | 0.6526597 | 57.56472 | 0.4874384
0.864 | 119.998703 | 125.049171 | 7.053742 | -1.930029 | 0.240631 | 6.813111 |  |  | 0.864 | 6.996826 | 0.4868179 | 0.09608663 | 4.083141 | 5.234796 | 0.2873023 | 0.6515718 | 57.46047 | 0.4866258
0.864889 | 119.995262 | 125.003281 | 7.053894 | -1.921806 | 0.240845 | 6.813049 |  |  | 0.864889 | 6.996704 | 0.4864132 | 0.09508779 | 4.088204 | 5.241287 | 0.2876586 | 0.65103 | 57.53172 | 0.486223
0.865778 | 120.024674 | 125.020241 | 7.053772 | -1.919509 | 0.240784 | 6.812988 |  |  | 0.865778 | 6.996246 | 0.4848936 | 0.09314019 | 4.090624 | 5.24439 | 0.2878289 | 0.6489962 | 57.56577 | 0.4847073
0.866667 | 120.029396 | 124.99707 | 7.054016 | -1.933657 | 0.240845 | 6.813171 |  |  | 0.866667 | 6.99585 | 0.4835797 | 0.0909627 | 4.097259 | 5.252896 | 0.2882957 | 0.6472377 | 57.65915 | 0.4833978
0.867556 | 120.010239 | 125.025497 | 7.054077 | -1.915397 | 0.240906 | 6.813171 |  |  | 0.867556 | 6.996094 | 0.4843893 | 0.0903275 | 4.111366 | 5.270982 | 0.2892884 | 0.6483212 | 57.85767 | 0.4842086
0.868444 | 120.084145 | 125.01432 | 7.05368 | -1.937285 | 0.241119 | 6.812561 |  |  | 0.868444 | 6.996368 | 0.4852984 | 0.08949999 | 4.128259 | 5.29264 | 0.290477 | 0.649538 | 58.0954 | 0.4851194
0.869333 | 120.055138 | 124.975998 | 7.053284 | -1.925676 | 0.240875 | 6.812409 |  |  | 0.869333 | 6.996552 | 0.4859088 | 0.09132766 | 4.117666 | 5.279059 | 0.2897317 | 0.650355 | 57.94633 | 0.4857262
0.870222 | 120.015671 | 125.018448 | 7.053192 | -1.930755 | 0.240753 | 6.812439 |  |  | 0.870222 | 6.99707 | 0.4876275 | 0.09336935 | 4.116411 | 5.27745 | 0.2896434 | 0.6526553 | 57.92867 | 0.4874407
0.871111 | 120.000221 | 125.01442 | 7.053284 | -1.945387 | 0.240753 | 6.812531 |  |  | 0.871111 | 6.997955 | 0.4905637 | 0.09474796 | 4.133684 | 5.299595 | 0.2908587 | 0.6565853 | 58.17175 | 0.4903742
0.872 | 120.068031 | 124.989502 | 7.053436 | -1.952159 | 0.240906 | 6.81253 |  |  | 0.872 | 6.998718 | 0.4930952 | 0.09580795 | 4.14976 | 5.320205 | 0.2919898 | 0.6599735 | 58.39797 | 0.4929036
0.872889 | 119.981766 | 125.00283 | 7.053223 | -1.927731 | 0.241089 | 6.812134 |  |  | 0.872889 | 6.998596 | 0.4926904 | 0.1001232 | 4.105911 | 5.263988 | 0.2889045 | 0.6594317 | 57.7809 | 0.4924902
0.873778 | 119.966248 | 125.052048 | 7.053131 | -1.933899 | 0.241089 | 6.812042 |  |  | 0.873778 | 6.998382 | 0.4919804 | 0.1029005 | 4.073104 | 5.221928 | 0.2865961 | 0.6584814 | 57.31923 | 0.4917746
0.874667 | 119.98175 | 125.017967 | 7.052979 | -1.929062 | 0.240601 | 6.812378 |  |  | 0.874667 | 6.997955 | 0.4905637 | 0.1002525 | 4.08302 | 5.234641 | 0.2872938 | 0.6565853 | 57.45876 | 0.4903632
0.875556 | 119.977539 | 124.977615 | 7.052765 | -1.919388 | 0.240082 | 6.812683 |  |  | 0.875556 | 6.997711 | 0.4897542 | 0.09788483 | 4.096552 | 5.251989 | 0.288246 | 0.6555017 | 57.64919 | 0.4895584
0.876444 | 120.004127 | 124.959518 | 7.052887 | -1.937043 | 0.239868 | 6.813019 |  |  | 0.876444 | 6.997223 | 0.4881351 | 0.09909295 | 4.068911 | 5.216552 | 0.2863011 | 0.6533347 | 57.26021 | 0.4879369
0.877333 | 119.988197 | 125.074745 | 7.052918 | -1.922169 | 0.239868 | 6.81305 |  |  | 0.877333 | 6.997131 | 0.4878299 | 0.1007173 | 4.050845 | 5.193392 | 0.2850299 | 0.6529262 | 57.00599 | 0.4876284
0.878222 | 119.949463 | 124.990891 | 7.052673 | -1.934866 | 0.239899 | 6.812774 |  |  | 0.878222 | 6.996887 | 0.4870203 | 0.09752297 | 4.071986 | 5.220494 | 0.2865174 | 0.6518427 | 57.30349 | 0.4868253
0.879111 | 119.964256 | 125.034622 | 7.05246 | -1.924346 | 0.23999 | 6.81247 |  |  | 0.879111 | 6.997101 | 0.4877303 | 0.09513291 | 4.101229 | 5.257986 | 0.2885751 | 0.652793 | 57.71501 | 0.4875401
0.88 | 120.060181 | 125.034256 | 7.052429 | -1.924829 | 0.240051 | 6.812378 |  |  | 0.88 | 6.99704 | 0.4875279 | 0.09634891 | 4.087972 | 5.240989 | 0.2876422 | 0.6525221 | 57.52845 | 0.4873352
0.880889 | 119.97097 | 125.020546 | 7.05246 | -1.939703 | 0.240112 | 6.812348 |  |  | 0.880889 | 6.996582 | 0.4860084 | 0.0981958 | 4.055467 | 5.199317 | 0.2853551 | 0.6504883 | 57.07102 | 0.485812
0.881778 | 119.988464 | 124.984535 | 7.05249 | -1.946717 | 0.240173 | 6.812317 |  |  | 0.881778 | 6.996125 | 0.4844921 | 0.09720314 | 4.049132 | 5.191195 | 0.2849094 | 0.6484589 | 56.98187 | 0.4842977
0.882667 | 119.992226 | 125.021652 | 7.05249 | -1.916002 | 0.239838 | 6.812652 |  |  | 0.882667 | 6.996124 | 0.4844888 | 0.09342895 | 4.083836 | 5.235687 | 0.2873512 | 0.6484544 | 57.47025 | 0.484302
0.883556 | 119.970459 | 125.017639 | 7.05246 | -1.926522 | 0.239746 | 6.812714 |  |  | 0.883556 | 6.996948 | 0.4872227 | 0.09208803 | 4.124074 | 5.287275 | 0.2901826 | 0.6521135 | 58.03651 | 0.4870385
0.884444 | 119.974243 | 125.025307 | 7.052521 | -1.908625 | 0.239838 | 6.812683 |  |  | 0.884444 | 6.997895 | 0.4903647 | 0.09295973 | 4.148112 | 5.318092 | 0.2918739 | 0.6563188 | 58.37478 | 0.4901787
0.885333 | 120.008957 | 124.996483 | 7.052399 | -1.905239 | 0.240204 | 6.812195 |  |  | 0.885333 | 6.99826 | 0.4915757 | 0.09453109 | 4.146006 | 5.315393 | 0.2917257 | 0.6579397 | 58.34515 | 0.4913866
0.886222 | 119.976524 | 125.008278 | 7.052338 | -1.934624 | 0.240387 | 6.811951 |  |  | 0.886222 | 6.997467 | 0.4889446 | 0.09510527 | 4.113874 | 5.274198 | 0.2894648 | 0.6544182 | 57.89297 | 0.4887544
0.887111 | 119.963966 | 125.006065 | 7.052429 | -1.929425 | 0.24057 | 6.811859 |  |  | 0.887111 | 6.997193 | 0.4880356 | 0.09577022 | 4.098478 | 5.254459 | 0.2883815 | 0.6532015 | 57.6763 | 0.487844
0.888 | 119.943497 | 125.044533 | 7.052551 | -1.919146 | 0.240326 | 6.812225 |  |  | 0.888 | 6.997193 | 0.4880356 | 0.09537865 | 4.102082 | 5.259079 | 0.2886351 | 0.6532015 | 57.72702 | 0.4878448
0.888889 | 120.030006 | 124.979538 | 7.052307 | -1.925918 | 0.240479 | 6.811828 |  |  | 0.888889 | 6.997223 | 0.4881351 | 0.0953787 | 4.103097 | 5.260381 | 0.2887065 | 0.6533347 | 57.7413 | 0.4879443
0.889778 | 120.022629 | 124.998535 | 7.052307 | -1.912011 | 0.240448 | 6.811859 |  |  | 0.889778 | 6.99704 | 0.4875279 | 0.09580007 | 4.093023 | 5.247466 | 0.2879977 | 0.6525221 | 57.59954 | 0.4873363
0.890667 | 119.976318 | 125.030457 | 7.05249 | -1.922048 | 0.240326 | 6.812164 |  |  | 0.890667 | 6.996917 | 0.4871198 | 0.09647389 | 4.082657 | 5.234176 | 0.2872683 | 0.6519759 | 57.45366 | 0.4869269
0.891556 | 119.999832 | 124.990089 | 7.052582 | -1.919871 | 0.23999 | 6.812592 |  |  | 0.891556 | 6.996826 | 0.4868179 | 0.09991963 | 4.047861 | 5.189566 | 0.28482 | 0.6515718 | 56.96399 | 0.4866181
0.892444 | 120.04158 | 125.007248 | 7.052643 | -1.925434 | 0.239685 | 6.812958 |  |  | 0.892444 | 6.996338 | 0.4851988 | 0.1021182 | 4.011105 | 5.142442 | 0.2822337 | 0.6494047 | 56.44673 | 0.4849946
0.893333 | 119.967056 | 125.058273 | 7.052582 | -1.91189 | 0.239532 | 6.81305 |  |  | 0.893333 | 6.996125 | 0.4844921 | 0.1019267 | 4.005656 | 5.135456 | 0.2818503 | 0.6484589 | 56.37005 | 0.4842883
0.894222 | 119.974281 | 125.036209 | 7.052307 | -1.922895 | 0.239716 | 6.812591 |  |  | 0.894222 | 6.996582 | 0.4860084 | 0.1004938 | 4.034316 | 5.1722 | 0.2838669 | 0.6504883 | 56.77337 | 0.4858074
0.895111 | 119.994705 | 125.03804 | 7.052063 | -1.911286 | 0.239685 | 6.812378 |  |  | 0.895111 | 6.99704 | 0.4875279 | 0.09698074 | 4.082156 | 5.233534 | 0.2872331 | 0.6525221 | 57.44661 | 0.487334
0.896 | 120.014633 | 125.006935 | 7.052033 | -1.943573 | 0.239532 | 6.812501 |  |  | 0.896 | 6.996826 | 0.4868179 | 0.09215771 | 4.119303 | 5.281157 | 0.2898468 | 0.6515718 | 57.96936 | 0.4866336
0.896889 | 120.087509 | 125.048966 | 7.05249 | -1.915155 | 0.239258 | 6.813232 |  |  | 0.896889 | 6.996155 | 0.4845917 | 0.09276836 | 4.090966 | 5.244828 | 0.2878529 | 0.6485921 | 57.57058 | 0.4844061
0.897778 | 120.005333 | 125.023056 | 7.05304 | -1.92362 | 0.239166 | 6.813874 |  |  | 0.897778 | 6.997223 | 0.4881351 | 0.0973061 | 4.085357 | 5.237637 | 0.2874583 | 0.6533347 | 57.49166 | 0.4879405
0.898667 | 119.964554 | 125.007042 | 7.052979 | -1.937889 | 0.239563 | 6.813416 |  |  | 0.898667 | 6.998108 | 0.4910713 | 0.1004706 | 4.086192 | 5.238708 | 0.2875171 | 0.6572647 | 57.50341 | 0.4908704
0.899556 | 119.989281 | 125.007202 | 7.052551 | -1.934503 | 0.240021 | 6.81253 |  |  | 0.899556 | 6.998291 | 0.4916785 | 0.0969873 | 4.124449 | 5.287755 | 0.2902089 | 0.6580773 | 58.04178 | 0.4914845
0.900444 | 120.035606 | 124.987328 | 7.052307 | -1.90403 | 0.240021 | 6.812286 |  |  | 0.900444 | 6.997863 | 0.4902585 | 0.0930207 | 4.146467 | 5.315984 | 0.2917582 | 0.6561767 | 58.35164 | 0.4900724
0.901333 | 120.018288 | 124.967361 | 7.05246 | -1.913946 | 0.239838 | 6.812622 |  |  | 0.901333 | 6.997376 | 0.4886427 | 0.09202716 | 4.139125 | 5.30657 | 0.2912415 | 0.6540141 | 58.24831 | 0.4884587
0.902222 | 119.991455 | 125.027268 | 7.05249 | -1.918662 | 0.239929 | 6.812561 |  |  | 0.902222 | 6.997101 | 0.4877303 | 0.09448684 | 4.107175 | 5.265609 | 0.2889935 | 0.652793 | 57.7987 | 0.4875413
0.903111 | 120.021301 | 125.044205 | 7.052094 | -1.943452 | 0.239868 | 6.812226 |  |  | 0.903111 | 6.997009 | 0.4874251 | 0.0963744 | 4.086687 | 5.239343 | 0.2875519 | 0.6523844 | 57.51038 | 0.4872323
0.904 | 120.008225 | 125.016075 | 7.05188 | -1.932689 | 0.239655 | 6.812225 |  |  | 0.904 | 6.99707 | 0.4876275 | 0.09829303 | 4.071093 | 5.219351 | 0.2864546 | 0.6526553 | 57.29093 | 0.4874309
0.904889 | 119.980972 | 125.026085 | 7.051727 | -1.903909 | 0.239349 | 6.812378 |  |  | 0.904889 | 6.997193 | 0.4880356 | 0.09759255 | 4.081705 | 5.232955 | 0.2872013 | 0.6532015 | 57.44026 | 0.4878404
0.905778 | 119.952408 | 124.996231 | 7.051636 | -1.931601 | 0.239014 | 6.812622 |  |  | 0.905778 | 6.997406 | 0.4887422 | 0.09775737 | 4.087399 | 5.240255 | 0.287602 | 0.6541474 | 57.52039 | 0.4885467
0.906667 | 120.014122 | 125.054138 | 7.051758 | -1.925313 | 0.238922 | 6.812836 |  |  | 0.906667 | 6.996918 | 0.4871232 | 0.0981979 | 4.066823 | 5.213876 | 0.2861542 | 0.6519803 | 57.23083 | 0.4869268
0.907556 | 119.963272 | 124.99556 | 7.052216 | -1.929062 | 0.239044 | 6.813172 |  |  | 0.907556 | 6.996308 | 0.4850993 | 0.09809383 | 4.047129 | 5.188627 | 0.2847685 | 0.6492715 | 56.95369 | 0.4849031
0.908444 | 120.004067 | 125.025345 | 7.051971 | -1.916606 | 0.239227 | 6.812744 |  |  | 0.908444 | 6.996002 | 0.4840841 | 0.09645856 | 4.051821 | 5.194642 | 0.2850986 | 0.6479127 | 57.01971 | 0.4838911
0.909333 | 119.964844 | 125.068382 | 7.051453 | -1.896895 | 0.239349 | 6.812104 |  |  | 0.909333 | 6.996551 | 0.4859055 | 0.09413159 | 4.091825 | 5.245929 | 0.2879134 | 0.6503506 | 57.58267 | 0.4857173
0.910222 | 119.97036 | 125.034096 | 7.0513 | -1.916002 | 0.239288 | 6.812012 |  |  | 0.910222 | 6.996766 | 0.4866189 | 0.09081547 | 4.129626 | 5.294392 | 0.2905731 | 0.6513053 | 58.11463 | 0.4864372
0.911111 | 120.017616 | 125.040085 | 7.051361 | -1.923499 | 0.239197 | 6.812164 |  |  | 0.911111 | 6.996704 | 0.4864132 | 0.09082208 | 4.127466 | 5.291623 | 0.2904212 | 0.65103 | 58.08423 | 0.4862315
0.912 | 120.003235 | 124.99955 | 7.051422 | -1.93668 | 0.239441 | 6.811981 |  |  | 0.912 | 6.99646 | 0.4856036 | 0.09408168 | 4.089203 | 5.242568 | 0.2877289 | 0.6499465 | 57.54578 | 0.4854154
0.912889 | 119.970688 | 125.000282 | 7.051483 | -1.919751 | 0.239288 | 6.812195 |  |  | 0.912889 | 6.996918 | 0.4871232 | 0.0973083 | 4.075011 | 5.224373 | 0.2867303 | 0.6519803 | 57.34606 | 0.4869285
0.913778 | 120.029518 | 125.013428 | 7.051544 | -1.902579 | 0.239075 | 6.812469 |  |  | 0.913778 | 6.997284 | 0.4883375 | 0.09724743 | 4.087962 | 5.240977 | 0.2876416 | 0.6536056 | 57.52832 | 0.488143
0.914667 | 119.98967 | 125.003723 | 7.051636 | -1.887947 | 0.238953 | 6.812683 |  |  | 0.914667 | 6.99707 | 0.4876275 | 0.09689007 | 4.084006 | 5.235906 | 0.2873632 | 0.6526553 | 57.47265 | 0.4874337
0.915556 | 120.014366 | 125.067543 | 7.051636 | -1.896775 | 0.238831 | 6.812805 |  |  | 0.915556 | 6.996796 | 0.4867184 | 0.09704283 | 4.073324 | 5.22221 | 0.2866116 | 0.6514386 | 57.32232 | 0.4865243
0.916444 | 119.974106 | 125.039879 | 7.051758 | -1.914188 | 0.238709 | 6.813049 |  |  | 0.916444 | 6.99707 | 0.4876275 | 0.09656588 | 4.08699 | 5.239731 | 0.2875732 | 0.6526553 | 57.51464 | 0.4874343
0.917333 | 120.019028 | 125.075905 | 7.051453 | -1.904635 | 0.238922 | 6.812531 |  |  | 0.917333 | 6.997711 | 0.4897542 | 0.09471806 | 4.125699 | 5.289358 | 0.2902969 | 0.6555017 | 58.05937 | 0.4895647
0.918222 | 120.035904 | 125.063126 | 7.051148 | -1.929666 | 0.238678 | 6.81247 |  |  | 0.918222 | 6.997773 | 0.4899599 | 0.09411055 | 4.133389 | 5.299217 | 0.290838 | 0.6557771 | 58.1676 | 0.4897717
0.919111 | 119.985153 | 124.996422 | 7.050812 | -1.91842 | 0.238464 | 6.812348 |  |  | 0.919111 | 6.997681 | 0.4896546 | 0.09673181 | 4.106148 | 5.264293 | 0.2889212 | 0.6553685 | 57.78425 | 0.4894612
0.92 | 119.998817 | 125.052162 | 7.050781 | -1.947442 | 0.238464 | 6.812317 |  |  | 0.92 | 6.997833 | 0.490159 | 0.1007659 | 4.074164 | 5.223287 | 0.2866707 | 0.6560435 | 57.33414 | 0.4899574
0.920889 | 120.032959 | 124.99752 | 7.051148 | -1.959898 | 0.238739 | 6.812409 |  |  | 0.920889 | 6.997772 | 0.4899566 | 0.1013766 | 4.066478 | 5.213433 | 0.2861299 | 0.6557726 | 57.22598 | 0.4897538
0.921778 | 120.016258 | 125.022141 | 7.051422 | -1.914551 | 0.238831 | 6.812591 |  |  | 0.921778 | 6.997345 | 0.4885399 | 0.09874993 | 4.076198 | 5.225895 | 0.2868138 | 0.6538765 | 57.36277 | 0.4883424
0.922667 | 120.062721 | 125.017212 | 7.051239 | -1.91322 | 0.238892 | 6.812347 |  |  | 0.922667 | 6.997253 | 0.4882346 | 0.09625266 | 4.096069 | 5.25137 | 0.288212 | 0.6534679 | 57.6424 | 0.4880421
0.923556 | 119.996727 | 125.066116 | 7.050964 | -1.912858 | 0.238831 | 6.812133 |  |  | 0.923556 | 6.997497 | 0.4890442 | 0.09558105 | 4.110511 | 5.269886 | 0.2892282 | 0.6545514 | 57.84564 | 0.488853
0.924444 | 120.058228 | 125.010269 | 7.050873 | -1.928215 | 0.239014 | 6.811859 |  |  | 0.924444 | 6.997436 | 0.4888418 | 0.09430638 | 4.120178 | 5.282279 | 0.2899084 | 0.6542806 | 57.98167 | 0.4886532
0.925333 | 120.037857 | 125.010986 | 7.050751 | -1.934503 | 0.239227 | 6.811524 |  |  | 0.925333 | 6.99707 | 0.4876275 | 0.09095694 | 4.138615 | 5.305917 | 0.2912057 | 0.6526553 | 58.24114 | 0.4874456
0.926222 | 119.999474 | 125.017494 | 7.050781 | -1.920597 | 0.239136 | 6.811645 |  |  | 0.926222 | 6.99704 | 0.4875279 | 0.09277927 | 4.120827 | 5.283111 | 0.289954 | 0.6525221 | 57.99081 | 0.4873424
0.927111 | 120.009911 | 125.039307 | 7.050873 | -1.940308 | 0.238861 | 6.812012 |  |  | 0.927111 | 6.996765 | 0.4866155 | 0.09561961 | 4.085374 | 5.237659 | 0.2874595 | 0.6513009 | 57.49189 | 0.4864243
0.928 | 120.040321 | 125.041702 | 7.051392 | -1.940308 | 0.238861 | 6.812531 |  |  | 0.928 | 6.996644 | 0.4862141 | 0.09736692 | 4.065195 | 5.211789 | 0.2860396 | 0.6507636 | 57.20792 | 0.4860193
0.928889 | 119.959152 | 125.027023 | 7.051483 | -1.948531 | 0.238831 | 6.812652 |  |  | 0.928889 | 6.996948 | 0.4872227 | 0.09467822 | 4.100234 | 5.25671 | 0.2885051 | 0.6521135 | 57.70101 | 0.4870333
0.929778 | 120.011513 | 125.039284 | 7.051331 | -1.934382 | 0.23877 | 6.812561 |  |  | 0.929778 | 6.99707 | 0.4876275 | 0.09419687 | 4.108795 | 5.267686 | 0.2891074 | 0.6526553 | 57.82149 | 0.4874391
0.930667 | 120.023758 | 125.001038 | 7.051056 | -1.946112 | 0.238709 | 6.812347 |  |  | 0.930667 | 6.997254 | 0.4882379 | 0.09643429 | 4.094431 | 5.24927 | 0.2880967 | 0.6534724 | 57.61935 | 0.4880451
0.931556 | 119.997192 | 125.020348 | 7.050995 | -1.913704 | 0.238617 | 6.812378 |  |  | 0.931556 | 6.997071 | 0.4876308 | 0.09935401 | 4.061362 | 5.206874 | 0.2857699 | 0.6526597 | 57.15398 | 0.4874321
0.932444 | 120.014175 | 125.030174 | 7.050751 | -1.912253 | 0.238495 | 6.812256 |  |  | 0.932444 | 6.997101 | 0.4877303 | 0.09737137 | 4.080626 | 5.231572 | 0.2871254 | 0.652793 | 57.42508 | 0.4875356
0.933333 | 119.995865 | 125.015625 | 7.050659 | -1.93535 | 0.238739 | 6.81192 |  |  | 0.933333 | 6.997284 | 0.4883375 | 0.09488062 | 4.109747 | 5.268906 | 0.2891744 | 0.6536056 | 57.83488 | 0.4881477
0.934222 | 119.983994 | 125.028091 | 7.050903 | -1.929062 | 0.238922 | 6.811981 |  |  | 0.934222 | 6.99707 | 0.4876275 | 0.09613092 | 4.090994 | 5.244864 | 0.2878549 | 0.6526553 | 57.57098 | 0.4874352
0.935111 | 119.969154 | 125.001968 | 7.051025 | -1.906328 | 0.239197 | 6.811828 |  |  | 0.935111 | 6.99704 | 0.4875279 | 0.09680586 | 4.083766 | 5.235597 | 0.2873463 | 0.6525221 | 57.46926 | 0.4873343
0.936 | 119.999779 | 125.02964 | 7.051086 | -1.919267 | 0.239075 | 6.812011 |  |  | 0.936 | 6.997772 | 0.4899566 | 0.09651499 | 4.111225 | 5.270801 | 0.2892784 | 0.6557726 | 57.85568 | 0.4897635
0.936889 | 119.999672 | 125.079201 | 7.050964 | -1.950466 | 0.238861 | 6.812103 |  |  | 0.936889 | 6.998047 | 0.490869 | 0.09600153 | 4.125261 | 5.288796 | 0.290266 | 0.6569938 | 58.05321 | 0.490677
0.937778 | 119.991867 | 124.992935 | 7.050934 | -1.926159 | 0.238678 | 6.812256 |  |  | 0.937778 | 6.997376 | 0.4886427 | 0.09478333 | 4.113757 | 5.274047 | 0.2894566 | 0.6540141 | 57.89131 | 0.4884531
0.938667 | 119.962082 | 125.016075 | 7.050964 | -1.935834 | 0.2388 | 6.812164 |  |  | 0.938667 | 6.996643 | 0.4862108 | 0.09388276 | 4.09723 | 5.252859 | 0.2882937 | 0.6507591 | 57.65874 | 0.486023
0.939556 | 119.95842 | 125.032082 | 7.050934 | -1.93402 | 0.238648 | 6.812286 |  |  | 0.939556 | 6.995972 | 0.4839845 | 0.0927639 | 4.084811 | 5.236937 | 0.2874199 | 0.6477795 | 57.48397 | 0.483799
0.940444 | 119.950645 | 125.013657 | 7.050751 | -1.913946 | 0.238312 | 6.812439 |  |  | 0.940444 | 6.995819 | 0.4834769 | 0.09266231 | 4.080566 | 5.231495 | 0.2871212 | 0.6471 | 57.42424 | 0.4832916
0.941333 | 119.90062 | 125.024719 | 7.050659 | -1.918057 | 0.238098 | 6.812561 |  |  | 0.941333 | 6.995911 | 0.4837821 | 0.09372329 | 4.073916 | 5.222969 | 0.2866532 | 0.6475086 | 57.33064 | 0.4835947
0.942222 | 119.911987 | 125.037369 | 7.050476 | -1.896291 | 0.238159 | 6.812317 |  |  | 0.942222 | 6.996673 | 0.4863103 | 0.09657151 | 4.073498 | 5.222433 | 0.2866238 | 0.6508924 | 57.32477 | 0.4861172
0.943111 | 119.982101 | 125.014145 | 7.050507 | -1.903426 | 0.238251 | 6.812256 |  |  | 0.943111 | 6.996429 | 0.4855008 | 0.09737137 | 4.057875 | 5.202404 | 0.2855246 | 0.6498088 | 57.10492 | 0.485306
0.944 | 120.017471 | 125.007507 | 7.050354 | -1.93148 | 0.238342 | 6.812012 |  |  | 0.944 | 6.996704 | 0.4864132 | 0.09785283 | 4.062754 | 5.208659 | 0.2858679 | 0.65103 | 57.17357 | 0.4862174
0.944889 | 119.946999 | 125.003883 | 7.050415 | -1.932689 | 0.238495 | 6.81192 |  |  | 0.944889 | 6.997223 | 0.4881351 | 0.09911831 | 4.068677 | 5.216253 | 0.2862846 | 0.6533347 | 57.25693 | 0.4879369
0.945778 | 120.006813 | 125.0121 | 7.050476 | -1.917211 | 0.238525 | 6.811951 |  |  | 0.945778 | 6.997192 | 0.4880322 | 0.0974831 | 4.082678 | 5.234203 | 0.2872698 | 0.6531971 | 57.45396 | 0.4878373
0.946667 | 119.978714 | 125.059708 | 7.050629 | -1.926643 | 0.238434 | 6.812195 |  |  | 0.946667 | 6.997039 | 0.4875246 | 0.09485307 | 4.101706 | 5.258597 | 0.2886086 | 0.6525176 | 57.72172 | 0.4873349
0.947556 | 120.017273 | 125.044334 | 7.050598 | -1.923015 | 0.238434 | 6.812164 |  |  | 0.947556 | 6.996857 | 0.4869208 | 0.09622501 | 4.082916 | 5.234508 | 0.2872866 | 0.6517094 | 57.45731 | 0.4867283
0.948444 | 120.011879 | 125.033188 | 7.050995 | -1.905723 | 0.238556 | 6.812439 |  |  | 0.948444 | 6.996765 | 0.4866155 | 0.09858962 | 4.058038 | 5.202612 | 0.285536 | 0.6513009 | 57.1072 | 0.4864184
0.949333 | 119.974426 | 125.009216 | 7.050781 | -1.913583 | 0.238342 | 6.812439 |  |  | 0.949333 | 6.996887 | 0.4870203 | 0.09728599 | 4.074167 | 5.223291 | 0.2866709 | 0.6518427 | 57.33418 | 0.4868257
0.950222 | 119.982201 | 125.049278 | 7.050324 | -1.886375 | 0.238098 | 6.812226 |  |  | 0.950222 | 6.9971 | 0.487727 | 0.09466164 | 4.105533 | 5.263503 | 0.2888779 | 0.6527885 | 57.77558 | 0.4875377
0.951111 | 120.006737 | 125.006859 | 7.049866 | -1.903909 | 0.238281 | 6.811585 |  |  | 0.951111 | 6.996918 | 0.4871232 | 0.09379199 | 4.107375 | 5.265866 | 0.2890076 | 0.6519803 | 57.80151 | 0.4869356
0.952 | 120.003906 | 125.033287 | 7.050171 | -1.917574 | 0.238434 | 6.811737 |  |  | 0.952 | 6.996277 | 0.4849965 | 0.09228695 | 4.099527 | 5.255804 | 0.2884553 | 0.6491339 | 57.69106 | 0.4848119
0.952889 | 119.99498 | 125.051537 | 7.050751 | -1.939582 | 0.238312 | 6.812439 |  |  | 0.952889 | 6.996064 | 0.4842898 | 0.09209234 | 4.094107 | 5.248855 | 0.2880739 | 0.648188 | 57.61479 | 0.4841056
0.953778 | 120.012802 | 124.971153 | 7.050842 | -1.92749 | 0.238434 | 6.812408 |  |  | 0.953778 | 6.995911 | 0.4837821 | 0.09295317 | 4.081004 | 5.232056 | 0.287152 | 0.6475086 | 57.43039 | 0.4835962
0.954667 | 120.001511 | 124.988449 | 7.050385 | -1.90669 | 0.238556 | 6.811829 |  |  | 0.954667 | 6.996155 | 0.4845917 | 0.0943905 | 4.076035 | 5.225686 | 0.2868024 | 0.6485921 | 57.36047 | 0.4844029
0.955556 | 119.993164 | 125.013138 | 7.05011 | -1.917695 | 0.238373 | 6.811737 |  |  | 0.955556 | 6.99588 | 0.4836793 | 0.09454336 | 4.065318 | 5.211946 | 0.2860483 | 0.6473709 | 57.20966 | 0.4834902
0.956444 | 120.024696 | 124.989708 | 7.050079 | -1.947322 | 0.23822 | 6.811859 |  |  | 0.956444 | 6.996002 | 0.4840841 | 0.09665876 | 4.049978 | 5.19228 | 0.2849689 | 0.6479127 | 56.99378 | 0.4838907
0.957333 | 119.9645 | 125.017029 | 7.050049 | -1.933778 | 0.238342 | 6.811707 |  |  | 0.957333 | 6.996308 | 0.4850993 | 0.09688561 | 4.05825 | 5.202884 | 0.2855509 | 0.6492715 | 57.11019 | 0.4849055
0.958222 | 119.992065 | 124.990623 | 7.049805 | -1.905118 | 0.238098 | 6.811707 |  |  | 0.958222 | 6.995636 | 0.4828697 | 0.09598395 | 4.043798 | 5.184357 | 0.2845341 | 0.6462874 | 56.90681 | 0.4826778
0.959111 | 119.992752 | 125.048424 | 7.049713 | -1.923257 | 0.238098 | 6.811615 |  |  | 0.959111 | 6.99527 | 0.4816554 | 0.09680931 | 4.02381 | 5.158731 | 0.2831277 | 0.6446621 | 56.62553 | 0.4814618
0.96 | 120.020554 | 124.991661 | 7.049622 | -1.932569 | 0.237976 | 6.811646 |  |  | 0.96 | 6.995575 | 0.4826674 | 0.09473694 | 4.053211 | 5.196424 | 0.2851964 | 0.6460165 | 57.03927 | 0.4824779
0.960889 | 120.013855 | 125.039139 | 7.049622 | -1.936196 | 0.237976 | 6.811646 |  |  | 0.960889 | 6.996491 | 0.4857065 | 0.09340473 | 4.096484 | 5.251902 | 0.2882412 | 0.6500842 | 57.64824 | 0.4855197
0.961778 | 120.019981 | 125.012878 | 7.049896 | -1.918904 | 0.238007 | 6.811889 |  |  | 0.961778 | 6.996918 | 0.4871232 | 0.0939822 | 4.105625 | 5.263621 | 0.2888844 | 0.6519803 | 57.77687 | 0.4869352
0.962667 | 120.007958 | 125.049416 | 7.050018 | -1.899556 | 0.238068 | 6.81195 |  |  | 0.962667 | 6.996643 | 0.4862108 | 0.09473919 | 4.089347 | 5.242753 | 0.287739 | 0.6507591 | 57.54781 | 0.4860213
0.963556 | 119.971451 | 125.032471 | 7.05014 | -1.897863 | 0.237976 | 6.812164 |  |  | 0.963556 | 6.99646 | 0.4856036 | 0.09297989 | 4.099344 | 5.25557 | 0.2884425 | 0.6499465 | 57.68849 | 0.4854176
0.964444 | 120.042847 | 125.016235 | 7.050385 | -1.918178 | 0.237823 | 6.812562 |  |  | 0.964444 | 6.99585 | 0.4835797 | 0.09118736 | 4.095191 | 5.250245 | 0.2881503 | 0.6472377 | 57.63005 | 0.4833974
0.965333 | 120.02594 | 125.0317 | 7.050446 | -1.911769 | 0.23764 | 6.812806 |  |  | 0.965333 | 6.995392 | 0.4820602 | 0.09303635 | 4.062667 | 5.208548 | 0.2858618 | 0.6452039 | 57.17235 | 0.4818741
0.966222 | 119.969276 | 125.040634 | 7.050201 | -1.939582 | 0.237946 | 6.812255 |  |  | 0.966222 | 6.995148 | 0.4812507 | 0.09478684 | 4.038295 | 5.177301 | 0.2841469 | 0.6441204 | 56.82937 | 0.4810611
0.967111 | 120.014725 | 125.022141 | 7.049774 | -1.928215 | 0.238098 | 6.811676 |  |  | 0.967111 | 6.995666 | 0.4829693 | 0.09313241 | 4.07106 | 5.219307 | 0.2864523 | 0.6464206 | 57.29045 | 0.482783
0.968 | 120.007874 | 125.027756 | 7.04953 | -1.950587 | 0.238007 | 6.811523 |  |  | 0.968 | 6.996094 | 0.4843893 | 0.09201614 | 4.095824 | 5.251056 | 0.2881948 | 0.6483212 | 57.63895 | 0.4842053
0.968889 | 119.977989 | 125.017807 | 7.049744 | -1.919267 | 0.237793 | 6.811951 |  |  | 0.968889 | 6.997162 | 0.4879327 | 0.09650491 | 4.090666 | 5.244444 | 0.2878318 | 0.6530638 | 57.56637 | 0.4877397
0.969778 | 120.049637 | 125.017807 | 7.049835 | -1.910923 | 0.237885 | 6.81195 |  |  | 0.969778 | 6.997956 | 0.490567 | 0.09798202 | 4.103952 | 5.261476 | 0.2887667 | 0.6565897 | 57.75333 | 0.4903711
0.970667 | 119.995255 | 125.012878 | 7.049805 | -1.931601 | 0.237885 | 6.81192 |  |  | 0.970667 | 6.997772 | 0.4899566 | 0.09708144 | 4.106011 | 5.264117 | 0.2889116 | 0.6557726 | 57.78231 | 0.4897624
0.971556 | 119.970413 | 125.006897 | 7.049561 | -1.928699 | 0.237946 | 6.811615 |  |  | 0.971556 | 6.997559 | 0.4892499 | 0.09688776 | 4.100583 | 5.257157 | 0.2885296 | 0.6548268 | 57.70592 | 0.4890561
0.972444 | 120.011658 | 125.049973 | 7.049591 | -1.914551 | 0.237885 | 6.811706 |  |  | 0.972444 | 6.998077 | 0.4909685 | 0.09755844 | 4.111947 | 5.271727 | 0.2893292 | 0.657127 | 57.86584 | 0.4907734
0.973333 | 120.063477 | 125.045395 | 7.049469 | -1.936317 | 0.237549 | 6.81192 |  |  | 0.973333 | 6.998382 | 0.4919804 | 0.098428 | 4.114269 | 5.274704 | 0.2894926 | 0.6584814 | 57.89852 | 0.4917836
0.974222 | 119.956932 | 125.045494 | 7.049377 | -1.931843 | 0.237549 | 6.811828 |  |  | 0.974222 | 6.998016 | 0.4907661 | 0.09836272 | 4.102479 | 5.259588 | 0.288663 | 0.6568561 | 57.73261 | 0.4905694
0.975111 | 119.986343 | 125.048668 | 7.049286 | -1.924467 | 0.23761 | 6.811676 |  |  | 0.975111 | 6.997345 | 0.4885399 | 0.09653818 | 4.096555 | 5.251994 | 0.2882462 | 0.6538765 | 57.64924 | 0.4883468
0.976 | 120.037491 | 125.041748 | 7.049316 | -1.927731 | 0.237671 | 6.811645 |  |  | 0.976 | 6.997162 | 0.4879327 | 0.09497349 | 4.104761 | 5.262515 | 0.2888236 | 0.6530638 | 57.76473 | 0.4877428
0.976889 | 120.007187 | 125.005127 | 7.049072 | -1.911044 | 0.237671 | 6.811401 |  |  | 0.976889 | 6.997253 | 0.4882346 | 0.09378514 | 4.11878 | 5.280487 | 0.28981 | 0.6534679 | 57.962 | 0.4880471
0.977778 | 119.974731 | 124.998489 | 7.048798 | -1.925918 | 0.23761 | 6.811188 |  |  | 0.977778 | 6.997009 | 0.4874251 | 0.09479781 | 4.101199 | 5.257947 | 0.2885729 | 0.6523844 | 57.71459 | 0.4872355
0.978667 | 119.966125 | 125.038979 | 7.048706 | -1.928094 | 0.237396 | 6.81131 |  |  | 0.978667 | 6.996033 | 0.4841869 | 0.09537082 | 4.062882 | 5.208823 | 0.2858769 | 0.6480503 | 57.17537 | 0.4839962
0.979556 | 119.988075 | 124.976929 | 7.048981 | -1.925313 | 0.237549 | 6.811432 |  |  | 0.979556 | 6.9953 | 0.481755 | 0.09457316 | 4.045408 | 5.18642 | 0.2846473 | 0.6447953 | 56.92947 | 0.4815658
0.980444 | 119.990944 | 125.025223 | 7.049072 | -1.91963 | 0.237671 | 6.811401 |  |  | 0.980444 | 6.995575 | 0.4826674 | 0.09090619 | 4.088469 | 5.241627 | 0.2876772 | 0.6460165 | 57.53545 | 0.4824855
0.981333 | 120.011276 | 125.049637 | 7.048889 | -1.943936 | 0.237762 | 6.811127 |  |  | 0.981333 | 6.995819 | 0.4834769 | 0.08809692 | 4.122586 | 5.285367 | 0.2900779 | 0.6471 | 58.01557 | 0.4833007
0.982222 | 119.98362 | 124.995163 | 7.04895 | -1.917695 | 0.23764 | 6.81131 |  |  | 0.982222 | 6.996246 | 0.4848936 | 0.08994905 | 4.119995 | 5.282045 | 0.2898955 | 0.6489962 | 57.97911 | 0.4847137
0.983111 | 119.920326 | 125.025818 | 7.049133 | -1.922411 | 0.237488 | 6.811645 |  |  | 0.983111 | 6.996216 | 0.4847941 | 0.09262899 | 4.094313 | 5.24912 | 0.2880885 | 0.648863 | 57.6177 | 0.4846088
0.984 | 119.998337 | 125.043076 | 7.049072 | -1.890607 | 0.237549 | 6.811523 |  |  | 0.984 | 6.996521 | 0.485806 | 0.09231146 | 4.107562 | 5.266105 | 0.2890207 | 0.6502174 | 57.80413 | 0.4856214
0.984889 | 119.923012 | 125.01088 | 7.04895 | -1.940066 | 0.237671 | 6.811279 |  |  | 0.984889 | 6.996735 | 0.486516 | 0.09202804 | 4.117415 | 5.278738 | 0.289714 | 0.6511677 | 57.9428 | 0.4863319
0.985778 | 119.965012 | 124.9813 | 7.04895 | -1.948289 | 0.237518 | 6.811432 |  |  | 0.985778 | 6.997162 | 0.4879327 | 0.09298523 | 4.123062 | 5.285976 | 0.2901113 | 0.6530638 | 58.02226 | 0.4877467
0.986667 | 119.959885 | 125.042191 | 7.049072 | -1.918541 | 0.237518 | 6.811554 |  |  | 0.986667 | 6.997284 | 0.4883375 | 0.09628246 | 4.096844 | 5.252364 | 0.2882665 | 0.6536056 | 57.6533 | 0.4881449
0.987556 | 120.0298 | 125.01294 | 7.049225 | -1.933294 | 0.237396 | 6.811829 |  |  | 0.987556 | 6.997528 | 0.489147 | 0.09807841 | 4.088574 | 5.241762 | 0.2876847 | 0.6546891 | 57.53693 | 0.4889509
0.988444 | 120.000061 | 125.010742 | 7.049194 | -1.926885 | 0.237213 | 6.811981 |  |  | 0.988444 | 6.997009 | 0.4874251 | 0.09709241 | 4.080079 | 5.23087 | 0.2870869 | 0.6523844 | 57.41738 | 0.4872309
0.989333 | 120.005539 | 125.016617 | 7.049011 | -1.911406 | 0.23703 | 6.811981 |  |  | 0.989333 | 6.996582 | 0.4860084 | 0.09257815 | 4.107172 | 5.265606 | 0.2889933 | 0.6504883 | 57.79865 | 0.4858232
0.990222 | 119.928627 | 125.049965 | 7.04895 | -1.9079 | 0.236969 | 6.811981 |  |  | 0.990222 | 6.996979 | 0.4873255 | 0.09129903 | 4.132386 | 5.297931 | 0.2907674 | 0.6522512 | 58.15348 | 0.4871429
0.991111 | 120.011963 | 125.037064 | 7.04895 | -1.947442 | 0.237091 | 6.811859 |  |  | 0.991111 | 6.997131 | 0.4878299 | 0.09043266 | 4.145506 | 5.314751 | 0.2916905 | 0.6529262 | 58.33811 | 0.487649
0.992 | 119.979164 | 125.023544 | 7.04895 | -1.937768 | 0.237457 | 6.811493 |  |  | 0.992 | 6.996948 | 0.4872227 | 0.09138539 | 4.130542 | 5.295566 | 0.2906376 | 0.6521135 | 58.12752 | 0.4870399
0.992889 | 120.039917 | 124.986435 | 7.048981 | -1.933778 | 0.23764 | 6.811341 |  |  | 0.992889 | 6.996704 | 0.4864132 | 0.09231146 | 4.113757 | 5.274048 | 0.2894566 | 0.65103 | 57.89132 | 0.4862285
0.993778 | 119.981522 | 125.027061 | 7.04892 | -1.936075 | 0.237701 | 6.811219 |  |  | 0.993778 | 6.996826 | 0.4868179 | 0.0962482 | 4.081654 | 5.232889 | 0.2871977 | 0.6515718 | 57.43954 | 0.4866254
0.994667 | 120.044907 | 125.055237 | 7.04895 | -1.93015 | 0.23761 | 6.81134 |  |  | 0.994667 | 6.996491 | 0.4857065 | 0.09493586 | 4.082391 | 5.233835 | 0.2872496 | 0.6500842 | 57.44991 | 0.4855166
0.995556 | 120.024025 | 125.062866 | 7.048859 | -1.942968 | 0.237396 | 6.811463 |  |  | 0.995556 | 6.996277 | 0.4849965 | 0.09135437 | 4.10811 | 5.266808 | 0.2890593 | 0.6491339 | 57.81185 | 0.4848137
0.996444 | 119.998596 | 125.020973 | 7.048859 | -1.927852 | 0.237396 | 6.811463 |  |  | 0.996444 | 6.996521 | 0.485806 | 0.09113305 | 4.118408 | 5.28001 | 0.2897838 | 0.6502174 | 57.95677 | 0.4856237
0.997333 | 120.001541 | 125.029724 | 7.048554 | -1.926764 | 0.237762 | 6.810792 |  |  | 0.997333 | 6.996918 | 0.4871232 | 0.09449115 | 4.10094 | 5.257616 | 0.2885548 | 0.6519803 | 57.71095 | 0.4869342
0.998222 | 119.986839 | 125.043213 | 7.048309 | -1.923257 | 0.237823 | 6.810486 |  |  | 0.998222 | 6.997223 | 0.4881351 | 0.09561746 | 4.100899 | 5.257563 | 0.2885519 | 0.6533347 | 57.71038 | 0.4879439
0.999111 | 119.957787 | 125.093094 | 7.048218 | -1.93801 | 0.237457 | 6.810761 |  |  | 0.999111 | 6.99707 | 0.4876275 | 0.09399008 | 4.110698 | 5.270126 | 0.2892414 | 0.6526553 | 57.84827 | 0.4874395
1 | 119.955917 | 125.025406 | 7.048523 | -1.903184 | 0.237152 | 6.811371 |  |  | 1 | 6.996491 | 0.4857065 | 0.09389583 | 4.091963 | 5.246107 | 0.2879231 | 0.6500842 | 57.58462 | 0.4855187
1.000889 | 120.017578 | 125.01432 | 7.048218 | -1.928215 | 0.236999 | 6.811219 |  |  | 1.000889 | 6.996033 | 0.4841869 | 0.09331714 | 4.081784 | 5.233057 | 0.2872069 | 0.6480503 | 57.44137 | 0.4840003
1.001778 | 119.935791 | 125.014305 | 7.048187 | -1.920113 | 0.236999 | 6.811188 |  |  | 1.001778 | 6.996093 | 0.484386 | 0.09452673 | 4.072682 | 5.221388 | 0.2865664 | 0.6483168 | 57.31329 | 0.4841969
1.002667 | 119.975342 | 125.000183 | 7.048096 | -1.917574 | 0.237091 | 6.811005 |  |  | 1.002667 | 6.996033 | 0.4841869 | 0.09475221 | 4.068576 | 5.216123 | 0.2862775 | 0.6480503 | 57.2555 | 0.4839974
1.003556 | 119.979042 | 124.979172 | 7.048187 | -1.940308 | 0.237213 | 6.810974 |  |  | 1.003556 | 6.996368 | 0.4852984 | 0.09538526 | 4.07409 | 5.223193 | 0.2866655 | 0.649538 | 57.3331 | 0.4851076
1.004444 | 119.942017 | 125.00692 | 7.048248 | -1.947684 | 0.237305 | 6.810943 |  |  | 1.004444 | 6.996674 | 0.4863136 | 0.09459059 | 4.091764 | 5.245852 | 0.2879091 | 0.6508968 | 57.58182 | 0.4861244
1.005333 | 119.95311 | 125.027451 | 7.048401 | -1.913704 | 0.237305 | 6.811096 |  |  | 1.005333 | 6.996856 | 0.4869175 | 0.09497139 | 4.094421 | 5.249258 | 0.2880961 | 0.651705 | 57.61921 | 0.4867275
1.006222 | 120.017899 | 125.01355 | 7.048309 | -1.909593 | 0.237152 | 6.811157 |  |  | 1.006222 | 6.996551 | 0.4859055 | 0.09477903 | 4.085866 | 5.238289 | 0.2874941 | 0.6503506 | 57.49881 | 0.485716
1.007111 | 120.05571 | 125.010315 | 7.048187 | -1.91189 | 0.237305 | 6.810882 |  |  | 1.007111 | 6.996338 | 0.4851988 | 0.09491482 | 4.077405 | 5.227442 | 0.2868987 | 0.6494047 | 57.37975 | 0.485009
1.008 | 119.991013 | 125.064293 | 7.048218 | -1.919751 | 0.237305 | 6.810913 |  |  | 1.008 | 6.996399 | 0.4854012 | 0.09551802 | 4.073918 | 5.222972 | 0.2866534 | 0.6496756 | 57.33068 | 0.4852102
1.008889 | 119.986496 | 125.028488 | 7.048309 | -1.941033 | 0.237122 | 6.811187 |  |  | 1.008889 | 6.996856 | 0.4869175 | 0.09768778 | 4.069419 | 5.217204 | 0.2863368 | 0.651705 | 57.26737 | 0.4867221
1.009778 | 119.979126 | 125.010536 | 7.048401 | -1.911044 | 0.23706 | 6.811341 |  |  | 1.009778 | 6.996918 | 0.4871232 | 0.09851862 | 4.063871 | 5.210091 | 0.2859465 | 0.6519803 | 57.18929 | 0.4869261
1.010667 | 120.004112 | 124.985764 | 7.048462 | -1.912978 | 0.23703 | 6.811432 |  |  | 1.010667 | 6.996551 | 0.4859055 | 0.09285594 | 4.103566 | 5.260982 | 0.2887395 | 0.6503506 | 57.7479 | 0.4857198
1.011556 | 120.055969 | 125.053223 | 7.048279 | -1.937164 | 0.236939 | 6.81134 |  |  | 1.011556 | 6.997009 | 0.4874251 | 0.09177476 | 4.129023 | 5.293619 | 0.2905307 | 0.6523844 | 58.10615 | 0.4872415
1.012444 | 120.01416 | 125.023666 | 7.047852 | -1.929666 | 0.236939 | 6.810913 |  |  | 1.012444 | 6.997772 | 0.4899566 | 0.0931126 | 4.142541 | 5.31095 | 0.2914819 | 0.6557726 | 58.29638 | 0.4897703
1.013333 | 120.020447 | 125.031479 | 7.047669 | -1.937164 | 0.236939 | 6.81073 |  |  | 1.013333 | 6.997467 | 0.4889446 | 0.09393918 | 4.124607 | 5.287958 | 0.29022 | 0.6544182 | 58.04401 | 0.4887568
1.014222 | 120.000717 | 125.027855 | 7.047546 | -1.912616 | 0.236786 | 6.81076 |  |  | 1.014222 | 6.996399 | 0.4854012 | 0.09106121 | 4.114939 | 5.275563 | 0.2895397 | 0.6496756 | 57.90795 | 0.4852191
1.015111 | 119.94973 | 125.002708 | 7.047669 | -1.940912 | 0.236664 | 6.811005 |  |  | 1.015111 | 6.995758 | 0.4832745 | 0.09176918 | 4.086722 | 5.239387 | 0.2875543 | 0.6468292 | 57.51086 | 0.483091
1.016 | 120.05394 | 125.018601 | 7.047943 | -1.906932 | 0.236816 | 6.811127 |  |  | 1.016 | 6.996216 | 0.4847941 | 0.09384513 | 4.08312 | 5.234769 | 0.2873009 | 0.648863 | 57.46017 | 0.4846064
1.016889 | 119.916222 | 125.017616 | 7.047974 | -1.916002 | 0.236999 | 6.810975 |  |  | 1.016889 | 6.996795 | 0.4867151 | 0.09538306 | 4.088567 | 5.241752 | 0.2876841 | 0.6514341 | 57.53683 | 0.4865243
1.017778 | 119.988731 | 125.006165 | 7.047882 | -1.944057 | 0.236969 | 6.810913 |  |  | 1.017778 | 6.997192 | 0.4880322 | 0.097368 | 4.083738 | 5.235561 | 0.2873443 | 0.6531971 | 57.46887 | 0.4878375
1.018667 | 119.980652 | 124.996948 | 7.048065 | -1.919146 | 0.236816 | 6.811249 |  |  | 1.018667 | 6.99704 | 0.4875279 | 0.09961077 | 4.057949 | 5.202499 | 0.2855298 | 0.6525221 | 57.10596 | 0.4873287
1.019556 | 119.969223 | 125.006203 | 7.048157 | -1.938857 | 0.236816 | 6.811341 |  |  | 1.019556 | 6.996338 | 0.4851988 | 0.09896812 | 4.040098 | 5.179613 | 0.2842737 | 0.6494047 | 56.85474 | 0.4850009
1.020444 | 119.981552 | 125.014084 | 7.048401 | -1.930755 | 0.237091 | 6.81131 |  |  | 1.020444 | 6.995666 | 0.4829693 | 0.09727414 | 4.032939 | 5.170434 | 0.28377 | 0.6464206 | 56.75399 | 0.4827747
1.021333 | 120.020706 | 125.003006 | 7.048309 | -1.927248 | 0.237305 | 6.811004 |  |  | 1.021333 | 6.995361 | 0.4819573 | 0.09688786 | 4.026168 | 5.161754 | 0.2832936 | 0.6450662 | 56.65871 | 0.4817636
1.022222 | 120.045883 | 125.012146 | 7.048004 | -1.949619 | 0.237396 | 6.810608 |  |  | 1.022222 | 6.995361 | 0.4819573 | 0.09736041 | 4.021819 | 5.156178 | 0.2829875 | 0.6450662 | 56.59751 | 0.4817626
1.023111 | 119.997154 | 125.054283 | 7.047791 | -1.924829 | 0.236999 | 6.810792 |  |  | 1.023111 | 6.995453 | 0.4822626 | 0.09496252 | 4.047004 | 5.188467 | 0.2847596 | 0.6454748 | 56.95193 | 0.4820727
1.024 | 119.981873 | 125.01294 | 7.047943 | -1.935713 | 0.236481 | 6.811462 |  |  | 1.024 | 6.995514 | 0.482465 | 0.0926281 | 4.070555 | 5.218661 | 0.2864168 | 0.6457456 | 57.28336 | 0.4822797
1.024889 | 119.986916 | 125.018082 | 7.048004 | -1.926885 | 0.236237 | 6.811767 |  |  | 1.024889 | 6.995392 | 0.4820602 | 0.09365796 | 4.056946 | 5.201213 | 0.2854592 | 0.6452039 | 57.09184 | 0.4818729
1.025778 | 119.995644 | 125.015518 | 7.047882 | -1.913341 | 0.236328 | 6.811554 |  |  | 1.025778 | 6.995971 | 0.4839812 | 0.09525789 | 4.061822 | 5.207464 | 0.2858023 | 0.647775 | 57.16046 | 0.4837907
1.026667 | 119.968613 | 124.992737 | 7.047882 | -1.916123 | 0.236511 | 6.811371 |  |  | 1.026667 | 6.996735 | 0.486516 | 0.09314807 | 4.107107 | 5.265521 | 0.2889886 | 0.6511677 | 57.79773 | 0.4863297
1.027556 | 119.971085 | 124.991989 | 7.047852 | -1.90923 | 0.236816 | 6.811036 |  |  | 1.027556 | 6.996918 | 0.4871232 | 0.0926058 | 4.118293 | 5.279863 | 0.2897758 | 0.6519803 | 57.95515 | 0.486938
1.028444 | 119.934303 | 125.067993 | 7.048157 | -1.933173 | 0.236786 | 6.811371 |  |  | 1.028444 | 6.996796 | 0.4867184 | 0.09682469 | 4.075332 | 5.224784 | 0.2867529 | 0.6514386 | 57.35057 | 0.4865247
1.029333 | 119.980934 | 124.973709 | 7.047943 | -1.930392 | 0.236725 | 6.811218 |  |  | 1.029333 | 6.996552 | 0.4859088 | 0.09867153 | 4.050073 | 5.192401 | 0.2849756 | 0.650355 | 56.99511 | 0.4857115
1.030222 | 120.008766 | 125.030441 | 7.04776 | -1.929666 | 0.236542 | 6.811218 |  |  | 1.030222 | 6.996307 | 0.485096 | 0.09566863 | 4.069417 | 5.217201 | 0.2863367 | 0.6492671 | 57.26734 | 0.4849046
1.031111 | 119.946373 | 125.057007 | 7.04773 | -1.934745 | 0.236481 | 6.811249 |  |  | 1.031111 | 6.996521 | 0.485806 | 0.09305608 | 4.100708 | 5.257318 | 0.2885384 | 0.6502174 | 57.70769 | 0.4856199
1.032 | 120.054611 | 125.030441 | 7.047638 | -1.937285 | 0.236054 | 6.811584 |  |  | 1.032 | 6.996705 | 0.4864165 | 0.09385375 | 4.099596 | 5.255892 | 0.2884602 | 0.6510345 | 57.69203 | 0.4862288
1.032889 | 120.088661 | 124.982971 | 7.04773 | -1.913825 | 0.236145 | 6.811585 |  |  | 1.032889 | 6.996705 | 0.4864165 | 0.09318008 | 4.105796 | 5.263841 | 0.2888964 | 0.6510345 | 57.77929 | 0.4862301
1.033778 | 119.993019 | 125.01593 | 7.047607 | -1.913462 | 0.236359 | 6.811248 |  |  | 1.033778 | 6.996491 | 0.4857065 | 0.09292337 | 4.100914 | 5.257582 | 0.2885529 | 0.6500842 | 57.71058 | 0.4855206
1.034667 | 120.025452 | 125.051735 | 7.047516 | -1.923741 | 0.236511 | 6.811005 |  |  | 1.034667 | 6.996369 | 0.4853017 | 0.09343116 | 4.09211 | 5.246295 | 0.2879334 | 0.6495424 | 57.58669 | 0.4851148
1.035556 | 120.002663 | 125.008469 | 7.047516 | -1.939582 | 0.236359 | 6.811157 |  |  | 1.035556 | 6.996124 | 0.4844888 | 0.09389944 | 4.079505 | 5.230135 | 0.2870465 | 0.6484544 | 57.40931 | 0.484301
1.036444 | 119.963791 | 125.026688 | 7.047607 | -1.918662 | 0.236237 | 6.81137 |  |  | 1.036444 | 6.995758 | 0.4832745 | 0.09514964 | 4.055607 | 5.199497 | 0.285365 | 0.6468292 | 57.073 | 0.4830842
1.037333 | 119.999344 | 125.030762 | 7.047821 | -1.926159 | 0.236145 | 6.811676 |  |  | 1.037333 | 6.996124 | 0.4844888 | 0.09529013 | 4.066705 | 5.213725 | 0.2861459 | 0.6484544 | 57.22918 | 0.4842982
1.038222 | 120.054726 | 125.032875 | 7.047516 | -1.922169 | 0.23642 | 6.811096 |  |  | 1.038222 | 6.996979 | 0.4873255 | 0.09271091 | 4.119391 | 5.28127 | 0.289853 | 0.6522512 | 57.9706 | 0.4871401
1.039111 | 120.048935 | 125.042648 | 7.047394 | -1.946233 | 0.236176 | 6.811218 |  |  | 1.039111 | 6.997589 | 0.4893494 | 0.0923334 | 4.143517 | 5.312202 | 0.2915506 | 0.65496 | 58.31012 | 0.4891647
1.04 | 119.911942 | 125.014969 | 7.047394 | -1.916364 | 0.235809 | 6.811585 |  |  | 1.04 | 6.99765 | 0.4895518 | 0.09696308 | 4.10297 | 5.260218 | 0.2886976 | 0.6552309 | 57.73952 | 0.4893579
1.040889 | 119.951965 | 125.027878 | 7.047607 | -1.929787 | 0.235382 | 6.812225 |  |  | 1.040889 | 6.997528 | 0.489147 | 0.09977675 | 4.072943 | 5.221722 | 0.2865848 | 0.6546891 | 57.31695 | 0.4889475
1.041778 | 119.916458 | 124.996826 | 7.04773 | -1.936922 | 0.235077 | 6.812653 |  |  | 1.041778 | 6.99704 | 0.4875279 | 0.09728501 | 4.079356 | 5.229943 | 0.287036 | 0.6525221 | 57.4072 | 0.4873334
1.042667 | 120.032066 | 125.018898 | 7.047638 | -1.91842 | 0.234863 | 6.812775 |  |  | 1.042667 | 6.996583 | 0.4860117 | 0.09537294 | 4.081483 | 5.23267 | 0.2871857 | 0.6504927 | 57.43713 | 0.485821
1.043556 | 119.909256 | 125.029846 | 7.047607 | -1.936196 | 0.235077 | 6.81253 |  |  | 1.043556 | 6.996674 | 0.4863136 | 0.09310346 | 4.105452 | 5.2634 | 0.2888722 | 0.6508968 | 57.77444 | 0.4861274
1.044444 | 120.010193 | 124.984642 | 7.047516 | -1.929787 | 0.235291 | 6.812225 |  |  | 1.044444 | 6.996734 | 0.4865127 | 0.09174815 | 4.119958 | 5.281997 | 0.2898929 | 0.6511632 | 57.97858 | 0.4863292
1.045333 | 120.01033 | 125.008743 | 7.047302 | -1.922532 | 0.235291 | 6.812011 |  |  | 1.045333 | 6.996917 | 0.4871198 | 0.0916443 | 4.127109 | 5.291165 | 0.2903961 | 0.6519759 | 58.07921 | 0.4869366
1.046222 | 119.983299 | 125.030212 | 7.046997 | -1.928336 | 0.235199 | 6.811798 |  |  | 1.046222 | 6.99704 | 0.4875279 | 0.09184102 | 4.129463 | 5.294183 | 0.2905617 | 0.6525221 | 58.11234 | 0.4873443
1.047111 | 119.947876 | 124.970177 | 7.046936 | -1.933899 | 0.235321 | 6.811615 |  |  | 1.047111 | 6.997162 | 0.4879327 | 0.09276615 | 4.125078 | 5.288561 | 0.2902532 | 0.6530638 | 58.05063 | 0.4877472
1.048 | 119.994644 | 124.985657 | 7.047028 | -1.920476 | 0.235474 | 6.811554 |  |  | 1.048 | 6.996643 | 0.4862108 | 0.09455741 | 4.09102 | 5.244898 | 0.2878568 | 0.6507591 | 57.57135 | 0.4860217
1.048889 | 119.955971 | 125.005272 | 7.047119 | -1.921806 | 0.235504 | 6.811615 |  |  | 1.048889 | 6.996399 | 0.4854012 | 0.0943606 | 4.084571 | 5.23663 | 0.287403 | 0.6496756 | 57.48059 | 0.4852125
1.049778 | 119.964035 | 124.987564 | 7.047272 | -1.938736 | 0.235199 | 6.812073 |  |  | 1.049778 | 6.996582 | 0.4860084 | 0.09560654 | 4.079299 | 5.22987 | 0.287032 | 0.6504883 | 57.4064 | 0.4858172
1.050667 | 119.980179 | 124.988991 | 7.047241 | -1.946959 | 0.235077 | 6.812164 |  |  | 1.050667 | 6.997132 | 0.4878332 | 0.09781295 | 4.077611 | 5.227707 | 0.2869133 | 0.6529306 | 57.38265 | 0.4876375
1.051556 | 120.021561 | 125.008164 | 7.04715 | -1.923741 | 0.235107 | 6.812043 |  |  | 1.051556 | 6.997162 | 0.4879327 | 0.09839472 | 4.073272 | 5.222144 | 0.2866079 | 0.6530638 | 57.32159 | 0.4877359
1.052444 | 120.00277 | 125.012878 | 7.046845 | -1.925192 | 0.235199 | 6.811646 |  |  | 1.052444 | 6.996277 | 0.4849965 | 0.09618518 | 4.063647 | 5.209804 | 0.2859307 | 0.6491339 | 57.18614 | 0.4848041
1.053333 | 120.019089 | 125.001442 | 7.046692 | -1.930513 | 0.235321 | 6.811371 |  |  | 1.053333 | 6.995118 | 0.4811511 | 0.09511759 | 4.034235 | 5.172096 | 0.2838612 | 0.6439871 | 56.77224 | 0.4809609
1.054222 | 119.949539 | 124.96328 | 7.046936 | -1.923499 | 0.235352 | 6.811584 |  |  | 1.054222 | 6.995087 | 0.4810483 | 0.09489509 | 4.035234 | 5.173376 | 0.2839314 | 0.6438495 | 56.78629 | 0.4808585
1.055111 | 120.004662 | 124.99131 | 7.047089 | -1.92882 | 0.235199 | 6.81189 |  |  | 1.055111 | 6.996063 | 0.4842864 | 0.09362699 | 4.079948 | 5.230702 | 0.2870777 | 0.6481836 | 57.41553 | 0.4840992
1.056 | 119.956482 | 125.032005 | 7.047302 | -1.909472 | 0.23526 | 6.812042 |  |  | 1.056 | 6.996857 | 0.4869208 | 0.0939225 | 4.104109 | 5.261678 | 0.2887777 | 0.6517094 | 57.75554 | 0.4867329
1.056889 | 119.970474 | 124.995987 | 7.047211 | -1.943573 | 0.235596 | 6.811615 |  |  | 1.056889 | 6.997101 | 0.4877303 | 0.09747522 | 4.07967 | 5.230346 | 0.2870581 | 0.652793 | 57.41163 | 0.4875354
1.057778 | 119.987465 | 124.990524 | 7.046936 | -1.936075 | 0.235413 | 6.811523 |  |  | 1.057778 | 6.997406 | 0.4887422 | 0.0999029 | 4.067651 | 5.214938 | 0.2862125 | 0.6541474 | 57.24249 | 0.4885424
1.058667 | 119.995827 | 124.987511 | 7.046906 | -1.941759 | 0.235107 | 6.811799 |  |  | 1.058667 | 6.997834 | 0.4901623 | 0.09795006 | 4.100115 | 5.256558 | 0.2884967 | 0.6560479 | 57.69934 | 0.4899664
1.059556 | 119.977356 | 125.007507 | 7.046936 | -1.955303 | 0.234955 | 6.811981 |  |  | 1.059556 | 6.997895 | 0.4903647 | 0.09660562 | 4.114555 | 5.275071 | 0.2895127 | 0.6563188 | 57.90255 | 0.4901714
1.060444 | 119.965675 | 124.940697 | 7.046845 | -1.92882 | 0.235138 | 6.811707 |  |  | 1.060444 | 6.99762 | 0.4894523 | 0.09628584 | 4.108188 | 5.266908 | 0.2890647 | 0.6550976 | 57.81295 | 0.4892597
1.061333 | 119.967125 | 124.988785 | 7.046845 | -1.922895 | 0.235169 | 6.811676 |  |  | 1.061333 | 6.997467 | 0.4889446 | 0.09775868 | 4.089452 | 5.242887 | 0.2877464 | 0.6544182 | 57.54928 | 0.4887491
1.062222 | 119.998756 | 125.029129 | 7.046845 | -1.92229 | 0.234955 | 6.81189 |  |  | 1.062222 | 6.997558 | 0.4892466 | 0.09789139 | 4.091311 | 5.245271 | 0.2878772 | 0.6548223 | 57.57545 | 0.4890508
1.063111 | 119.993607 | 124.991653 | 7.046783 | -1.916002 | 0.234619 | 6.812164 |  |  | 1.063111 | 6.997528 | 0.489147 | 0.09820897 | 4.087373 | 5.240221 | 0.2876001 | 0.6546891 | 57.52002 | 0.4889506
1.064 | 120.045815 | 124.960671 | 7.046509 | -1.898105 | 0.234619 | 6.81189 |  |  | 1.064 | 6.996948 | 0.4872227 | 0.09883756 | 4.061951 | 5.20763 | 0.2858114 | 0.6521135 | 57.16227 | 0.487025
1.064889 | 120.036621 | 124.97892 | 7.046509 | -1.928578 | 0.234619 | 6.81189 |  |  | 1.064889 | 6.996246 | 0.4848936 | 0.09818483 | 4.044193 | 5.184862 | 0.2845618 | 0.6489962 | 56.91236 | 0.4846972
1.065778 | 120.00946 | 124.979958 | 7.046631 | -1.931359 | 0.234833 | 6.811798 |  |  | 1.065778 | 6.995514 | 0.482465 | 0.09616104 | 4.038038 | 5.176972 | 0.2841288 | 0.6457456 | 56.82575 | 0.4822726
1.066667 | 119.962196 | 125.054382 | 7.046845 | -1.92362 | 0.234894 | 6.811951 |  |  | 1.066667 | 6.995178 | 0.4813502 | 0.09433088 | 4.043507 | 5.183984 | 0.2845136 | 0.6442536 | 56.90272 | 0.4811615
1.067556 | 120.004845 | 125.010719 | 7.0466 | -1.935834 | 0.234802 | 6.811798 |  |  | 1.067556 | 6.995911 | 0.4837821 | 0.09503792 | 4.061816 | 5.207456 | 0.2858018 | 0.6475086 | 57.16037 | 0.4835921
1.068444 | 119.964645 | 124.961044 | 7.046326 | -1.925555 | 0.234589 | 6.811737 |  |  | 1.068444 | 6.996979 | 0.4873255 | 0.09865836 | 4.06465 | 5.21109 | 0.2860013 | 0.6522512 | 57.20025 | 0.4871282
1.069333 | 120.001938 | 125.03862 | 7.046295 | -1.947684 | 0.23465 | 6.811645 |  |  | 1.069333 | 6.997467 | 0.4889446 | 0.0997237 | 4.071366 | 5.2197 | 0.2864738 | 0.6544182 | 57.29476 | 0.4887452
1.070222 | 119.967445 | 125.017044 | 7.046509 | -1.918783 | 0.234741 | 6.811768 |  |  | 1.070222 | 6.99704 | 0.4875279 | 0.09930884 | 4.060728 | 5.206062 | 0.2857253 | 0.6525221 | 57.14506 | 0.4873293
1.071111 | 119.988342 | 125.038719 | 7.046356 | -1.940187 | 0.23465 | 6.811706 |  |  | 1.071111 | 6.996674 | 0.4863136 | 0.09729728 | 4.066852 | 5.213912 | 0.2861562 | 0.6508968 | 57.23124 | 0.486119
1.072 | 120.010681 | 125.020889 | 7.046539 | -1.902216 | 0.23465 | 6.811889 |  |  | 1.072 | 6.996613 | 0.4861112 | 0.09637347 | 4.073289 | 5.222166 | 0.2866092 | 0.6506259 | 57.32183 | 0.4859185
1.072889 | 119.974426 | 125.017517 | 7.046722 | -1.927127 | 0.234283 | 6.812439 |  |  | 1.072889 | 6.997101 | 0.4877303 | 0.09619399 | 4.091463 | 5.245465 | 0.2878879 | 0.652793 | 57.57758 | 0.4875379
1.073778 | 119.980301 | 125.017166 | 7.046783 | -1.939461 | 0.233887 | 6.812896 |  |  | 1.073778 | 6.997864 | 0.4902618 | 0.09910734 | 4.090479 | 5.244204 | 0.2878187 | 0.6561812 | 57.56374 | 0.4900636
1.074667 | 120.006516 | 125.008156 | 7.046417 | -1.951312 | 0.233612 | 6.812805 |  |  | 1.074667 | 6.998871 | 0.4936028 | 0.1002582 | 4.113979 | 5.274332 | 0.2894722 | 0.6606529 | 57.89444 | 0.4934023
1.075556 | 119.999008 | 124.989685 | 7.046173 | -1.932448 | 0.233582 | 6.812591 |  |  | 1.075556 | 6.998932 | 0.4938052 | 0.09837364 | 4.13339 | 5.299218 | 0.290838 | 0.6609238 | 58.1676 | 0.4936085
1.076444 | 119.993691 | 125.015854 | 7.046051 | -1.92749 | 0.233673 | 6.812378 |  |  | 1.076444 | 6.998169 | 0.4912737 | 0.09705164 | 4.119726 | 5.2817 | 0.2898766 | 0.6575356 | 57.97532 | 0.4910796
1.077333 | 119.950722 | 125.017197 | 7.04599 | -1.918783 | 0.233795 | 6.812195 |  |  | 1.077333 | 6.997955 | 0.4905637 | 0.09921915 | 4.092531 | 5.246835 | 0.2879631 | 0.6565853 | 57.59261 | 0.4903653
1.078222 | 119.990738 | 125.011513 | 7.045837 | -1.921564 | 0.233978 | 6.811859 |  |  | 1.078222 | 6.998047 | 0.490869 | 0.1013581 | 4.075959 | 5.225588 | 0.286797 | 0.6569938 | 57.3594 | 0.4906662
1.079111 | 120.001854 | 125.014938 | 7.045715 | -1.934503 | 0.234375 | 6.81134 |  |  | 1.079111 | 6.997834 | 0.4901623 | 0.1001828 | 4.079565 | 5.230212 | 0.2870507 | 0.6560479 | 57.41015 | 0.4899619
1.08 | 120.012878 | 125.006332 | 7.045746 | -1.949135 | 0.234161 | 6.811585 |  |  | 1.08 | 6.997742 | 0.489857 | 0.100631 | 4.072325 | 5.22093 | 0.2865413 | 0.6556394 | 57.30827 | 0.4896558
1.080889 | 119.997269 | 125.006386 | 7.045715 | -1.923378 | 0.233795 | 6.81192 |  |  | 1.080889 | 6.997436 | 0.4888418 | 0.1015163 | 4.053817 | 5.197202 | 0.2852391 | 0.6542806 | 57.04781 | 0.4886388
1.081778 | 119.989113 | 125.030129 | 7.045837 | -1.919992 | 0.233612 | 6.812225 |  |  | 1.081778 | 6.996826 | 0.4868179 | 0.1009762 | 4.038137 | 5.177099 | 0.2841357 | 0.6515718 | 56.82715 | 0.486616
1.082667 | 119.990036 | 124.999817 | 7.045868 | -1.91963 | 0.233704 | 6.812164 |  |  | 1.082667 | 6.996552 | 0.4859088 | 0.09873901 | 4.049452 | 5.191605 | 0.2849319 | 0.650355 | 56.98637 | 0.4857114
1.083556 | 119.966332 | 124.999756 | 7.045654 | -1.914309 | 0.233704 | 6.81195 |  |  | 1.083556 | 6.996491 | 0.4857065 | 0.09721636 | 4.061401 | 5.206924 | 0.2857727 | 0.6500842 | 57.15453 | 0.485512
1.084444 | 119.994263 | 125.034279 | 7.045441 | -1.912616 | 0.233734 | 6.811707 |  |  | 1.084444 | 6.996399 | 0.4854012 | 0.09609446 | 4.068612 | 5.21617 | 0.2862801 | 0.6496756 | 57.25602 | 0.485209
1.085333 | 120.00869 | 124.991722 | 7.045471 | -1.929666 | 0.233673 | 6.811798 |  |  | 1.085333 | 6.996277 | 0.4849965 | 0.09711242 | 4.055113 | 5.198863 | 0.2853302 | 0.6491339 | 57.06604 | 0.4848022
1.086222 | 120.03257 | 125.039208 | 7.045715 | -1.925676 | 0.233337 | 6.812378 |  |  | 1.086222 | 6.995666 | 0.4829693 | 0.09934089 | 4.013916 | 5.146046 | 0.2824315 | 0.6464206 | 56.4863 | 0.4827706
1.087111 | 120.03701 | 124.998795 | 7.045868 | -1.924104 | 0.233276 | 6.812592 |  |  | 1.087111 | 6.99527 | 0.4816554 | 0.1003555 | 3.991171 | 5.116886 | 0.2808311 | 0.6446621 | 56.16622 | 0.4814547
1.088 | 119.989235 | 125.026962 | 7.045868 | -1.914188 | 0.233398 | 6.81247 |  |  | 1.088 | 6.995758 | 0.4832745 | 0.1016976 | 3.995339 | 5.12223 | 0.2811244 | 0.6468292 | 56.22487 | 0.4830711
1.088889 | 119.988625 | 125.019852 | 7.045624 | -1.944661 | 0.233643 | 6.811981 |  |  | 1.088889 | 6.996735 | 0.486516 | 0.1031449 | 4.015095 | 5.147558 | 0.2825144 | 0.6511677 | 56.50289 | 0.4863097
1.089778 | 120.024536 | 125.033066 | 7.045441 | -1.944057 | 0.233734 | 6.811707 |  |  | 1.089778 | 6.997132 | 0.4878332 | 0.1014243 | 4.044372 | 5.185092 | 0.2845745 | 0.6529306 | 56.91489 | 0.4876303
1.090667 | 120.017227 | 124.990677 | 7.045532 | -1.922411 | 0.233734 | 6.811798 |  |  | 1.090667 | 6.997315 | 0.4884403 | 0.09953569 | 4.06795 | 5.215321 | 0.2862335 | 0.6537433 | 57.2467 | 0.4882413
1.091556 | 119.988609 | 125.022965 | 7.045654 | -1.923136 | 0.233795 | 6.811859 |  |  | 1.091556 | 6.997742 | 0.489857 | 0.1002437 | 4.07589 | 5.2255 | 0.2867921 | 0.6556394 | 57.35843 | 0.4896565
1.092444 | 119.995628 | 125.000633 | 7.045746 | -1.930392 | 0.234192 | 6.811554 |  |  | 1.092444 | 6.997894 | 0.4903613 | 0.1020362 | 4.064537 | 5.210945 | 0.2859933 | 0.6563144 | 57.19867 | 0.4901573
1.093333 | 119.958908 | 125.037026 | 7.045715 | -1.938373 | 0.23407 | 6.811645 |  |  | 1.093333 | 6.997193 | 0.4880356 | 0.1017795 | 4.043167 | 5.183548 | 0.2844897 | 0.6532015 | 56.89794 | 0.487832
1.094222 | 119.961098 | 125.048134 | 7.045349 | -1.930755 | 0.233582 | 6.811767 |  |  | 1.094222 | 6.996856 | 0.4869175 | 0.09928663 | 4.054703 | 5.198337 | 0.2853014 | 0.651705 | 57.06028 | 0.4867189
1.095111 | 120.033775 | 125.040146 | 7.045166 | -1.930029 | 0.233063 | 6.812103 |  |  | 1.095111 | 6.996491 | 0.4857065 | 0.09551357 | 4.077074 | 5.227018 | 0.2868754 | 0.6500842 | 57.37509 | 0.4855154
1.096 | 119.926186 | 124.979309 | 7.045227 | -1.932448 | 0.233246 | 6.811981 |  |  | 1.096 | 6.995941 | 0.4838817 | 0.09429316 | 4.069686 | 5.217546 | 0.2863556 | 0.6476418 | 57.27112 | 0.4836931
1.096889 | 120.031754 | 125.016861 | 7.045288 | -1.931238 | 0.233551 | 6.811737 |  |  | 1.096889 | 6.995789 | 0.4833774 | 0.09563095 | 4.052227 | 5.195163 | 0.2851271 | 0.6469668 | 57.02543 | 0.4831861
1.097778 | 119.998573 | 125.024735 | 7.045349 | -1.929304 | 0.233582 | 6.811767 |  |  | 1.097778 | 6.99646 | 0.4856036 | 0.09662675 | 4.065778 | 5.212536 | 0.2860807 | 0.6499465 | 57.21613 | 0.4854104
1.098667 | 120.014648 | 125.053055 | 7.045136 | -1.922774 | 0.233185 | 6.811951 |  |  | 1.098667 | 6.996612 | 0.4861079 | 0.09526352 | 4.083472 | 5.23522 | 0.2873256 | 0.6506215 | 57.46512 | 0.4859174
1.099556 | 119.997665 | 124.975876 | 7.045075 | -1.924225 | 0.233185 | 6.81189 |  |  | 1.099556 | 6.996399 | 0.4854012 | 0.09513859 | 4.07741 | 5.227449 | 0.2868991 | 0.6496756 | 57.37982 | 0.4852109
1.100444 | 120.008957 | 125.029869 | 7.045258 | -1.929666 | 0.233337 | 6.811921 |  |  | 1.100444 | 6.996155 | 0.4845917 | 0.09861937 | 4.037112 | 5.175785 | 0.2840636 | 0.6485921 | 56.81273 | 0.4843944
1.101333 | 120.027145 | 125.040634 | 7.04538 | -1.925676 | 0.233246 | 6.812134 |  |  | 1.101333 | 6.996704 | 0.4864132 | 0.1018448 | 4.026011 | 5.161553 | 0.2832825 | 0.65103 | 56.65651 | 0.4862095
1.102222 | 120.068436 | 124.998253 | 7.045258 | -1.937043 | 0.232971 | 6.812287 |  |  | 1.102222 | 6.997254 | 0.4882379 | 0.1021379 | 4.041934 | 5.181967 | 0.2844029 | 0.6534724 | 56.88059 | 0.4880337
1.103111 | 119.986549 | 125.026222 | 7.045441 | -1.921806 | 0.23288 | 6.812561 |  |  | 1.103111 | 6.997986 | 0.4906666 | 0.1015561 | 4.072072 | 5.220605 | 0.2865235 | 0.6567229 | 57.30469 | 0.4904635
1.104 | 120.022072 | 125.026878 | 7.045319 | -1.935592 | 0.233032 | 6.812287 |  |  | 1.104 | 6.998047 | 0.490869 | 0.1027643 | 4.063016 | 5.208995 | 0.2858863 | 0.6569938 | 57.17726 | 0.4906634
1.104889 | 120.010376 | 125.044716 | 7.045227 | -1.929304 | 0.233124 | 6.812103 |  |  | 1.104889 | 6.998047 | 0.490869 | 0.1031118 | 4.059818 | 5.204895 | 0.2856613 | 0.6569938 | 57.13225 | 0.4906627
1.105778 | 119.985191 | 125.013207 | 7.045227 | -1.937164 | 0.233429 | 6.811798 |  |  | 1.105778 | 6.997467 | 0.4889446 | 0.1025685 | 4.045182 | 5.186131 | 0.2846315 | 0.6544182 | 56.92629 | 0.4887395
1.106667 | 119.999527 | 125.050064 | 7.045441 | -1.931117 | 0.233246 | 6.812195 |  |  | 1.106667 | 6.997009 | 0.4874251 | 0.1024081 | 4.031153 | 5.168144 | 0.2836443 | 0.6523844 | 56.72886 | 0.4872203
1.107556 | 119.975304 | 125.016373 | 7.045197 | -1.94321 | 0.232849 | 6.812348 |  |  | 1.107556 | 6.996491 | 0.4857065 | 0.1025952 | 4.011894 | 5.143454 | 0.2822892 | 0.6500842 | 56.45784 | 0.4855013
1.108444 | 119.957703 | 125.037521 | 7.045258 | -1.922774 | 0.232513 | 6.812745 |  |  | 1.108444 | 6.996704 | 0.4864132 | 0.100868 | 4.035003 | 5.17308 | 0.2839152 | 0.65103 | 56.78304 | 0.4862114
1.109333 | 119.96138 | 125.027756 | 7.04538 | -1.906086 | 0.232391 | 6.812989 |  |  | 1.109333 | 6.996949 | 0.487226 | 0.1010414 | 4.0417 | 5.181667 | 0.2843865 | 0.652118 | 56.87729 | 0.4870239
1.110222 | 120.011398 | 124.996216 | 7.045166 | -1.914792 | 0.232636 | 6.81253 |  |  | 1.110222 | 6.99646 | 0.4856036 | 0.1017077 | 4.019013 | 5.152581 | 0.2827901 | 0.6499465 | 56.55803 | 0.4854002
1.111111 | 120.022659 | 124.995583 | 7.044983 | -1.922653 | 0.232697 | 6.812286 |  |  | 1.111111 | 6.996429 | 0.4855008 | 0.1018018 | 4.017097 | 5.150125 | 0.2826553 | 0.6498088 | 56.53106 | 0.4852972
1.112 | 119.942162 | 125.018692 | 7.044769 | -1.938736 | 0.232605 | 6.812164 |  |  | 1.112 | 6.997009 | 0.4874251 | 0.09912402 | 4.06138 | 5.206897 | 0.2857712 | 0.6523844 | 57.15423 | 0.4872268
1.112889 | 120.005264 | 125.017395 | 7.044647 | -1.929304 | 0.232513 | 6.812134 |  |  | 1.112889 | 6.997254 | 0.4882379 | 0.09807489 | 4.079331 | 5.229911 | 0.2870342 | 0.6534724 | 57.40685 | 0.4880418
1.113778 | 119.998154 | 124.998703 | 7.044769 | -1.925313 | 0.232239 | 6.81253 |  |  | 1.113778 | 6.99765 | 0.4895518 | 0.0973061 | 4.099813 | 5.256171 | 0.2884755 | 0.6552309 | 57.69509 | 0.4893572
1.114667 | 120.011292 | 125.032349 | 7.0448 | -1.93281 | 0.232239 | 6.812561 |  |  | 1.114667 | 6.997956 | 0.490567 | 0.09788909 | 4.104807 | 5.262573 | 0.2888268 | 0.6565897 | 57.76537 | 0.4903713
1.115556 | 120.008507 | 125.017784 | 7.044617 | -1.906811 | 0.232239 | 6.812378 |  |  | 1.115556 | 6.997956 | 0.490567 | 0.09895012 | 4.095041 | 5.250053 | 0.2881397 | 0.6565897 | 57.62794 | 0.4903691
1.116444 | 119.977028 | 125.018288 | 7.044647 | -1.929666 | 0.232117 | 6.81253 |  |  | 1.116444 | 6.997345 | 0.4885399 | 0.100383 | 4.061167 | 5.206624 | 0.2857562 | 0.6538765 | 57.15124 | 0.4883391
1.117333 | 119.962364 | 125.059715 | 7.044586 | -1.927369 | 0.232117 | 6.812469 |  |  | 1.117333 | 6.997009 | 0.4874251 | 0.09794879 | 4.072197 | 5.220765 | 0.2865323 | 0.6523844 | 57.30645 | 0.4872292
1.118222 | 119.982704 | 124.996353 | 7.044617 | -1.904514 | 0.232483 | 6.812134 |  |  | 1.118222 | 6.996827 | 0.4868212 | 0.09651147 | 4.079264 | 5.229826 | 0.2870296 | 0.6515762 | 57.40591 | 0.4866282
1.119111 | 119.954529 | 125.021561 | 7.044525 | -1.925313 | 0.232605 | 6.81192 |  |  | 1.119111 | 6.997406 | 0.4887422 | 0.09872233 | 4.078517 | 5.228868 | 0.286977 | 0.6541474 | 57.3954 | 0.4885448
1.12 | 119.981628 | 125.014694 | 7.044495 | -1.927852 | 0.232361 | 6.812134 |  |  | 1.12 | 6.997773 | 0.4899599 | 0.1020528 | 4.060288 | 5.205497 | 0.2856943 | 0.6557771 | 57.13887 | 0.4897558
1.120889 | 120.025124 | 125.017433 | 7.044311 | -1.940308 | 0.232117 | 6.812194 |  |  | 1.120889 | 6.997773 | 0.4899599 | 0.1005534 | 4.074089 | 5.223191 | 0.2866654 | 0.6557771 | 57.33308 | 0.4897588
1.121778 | 120.01329 | 125.01516 | 7.044281 | -1.939099 | 0.231934 | 6.812347 |  |  | 1.121778 | 6.99707 | 0.4876275 | 0.0993961 | 4.060941 | 5.206334 | 0.2857403 | 0.6526553 | 57.14805 | 0.4874287
1.122667 | 119.9926 | 125.019852 | 7.044251 | -1.927369 | 0.231812 | 6.812439 |  |  | 1.122667 | 6.996643 | 0.4862108 | 0.09993275 | 4.041545 | 5.181468 | 0.2843755 | 0.6507591 | 56.87511 | 0.4860109
1.123556 | 120.011643 | 125.051529 | 7.044311 | -1.90669 | 0.231995 | 6.812316 |  |  | 1.123556 | 6.996887 | 0.4870203 | 0.1013336 | 4.036912 | 5.175528 | 0.2840495 | 0.6518427 | 56.80991 | 0.4868176
1.124444 | 119.97599 | 125.03965 | 7.044311 | -1.913341 | 0.232086 | 6.812225 |  |  | 1.124444 | 6.996979 | 0.4873255 | 0.1011058 | 4.042124 | 5.18221 | 0.2844163 | 0.6522512 | 56.88325 | 0.4871233
1.125333 | 120.05088 | 125.069847 | 7.044464 | -1.924708 | 0.232117 | 6.812347 |  |  | 1.125333 | 6.997101 | 0.4877303 | 0.1026425 | 4.03211 | 5.169371 | 0.2837116 | 0.652793 | 56.74233 | 0.487525
1.126222 | 119.990723 | 124.96431 | 7.044647 | -1.940792 | 0.231934 | 6.812713 |  |  | 1.126222 | 6.996796 | 0.4867184 | 0.1046532 | 4.003278 | 5.132408 | 0.2816829 | 0.6514386 | 56.33659 | 0.4865091
1.127111 | 119.978172 | 124.992142 | 7.044861 | -1.94188 | 0.231812 | 6.813049 |  |  | 1.127111 | 6.996856 | 0.4869175 | 0.1054189 | 3.998261 | 5.125976 | 0.2813299 | 0.651705 | 56.26599 | 0.4867066
1.128 | 120.002724 | 125.029984 | 7.04483 | -1.912011 | 0.231781 | 6.813049 |  |  | 1.128 | 6.996613 | 0.4861112 | 0.1038918 | 4.004091 | 5.133449 | 0.2817401 | 0.6506259 | 56.34802 | 0.4859034
1.128889 | 120.002052 | 125.065109 | 7.044678 | -1.92362 | 0.231842 | 6.812836 |  |  | 1.128889 | 6.996888 | 0.4870236 | 0.1047271 | 4.005712 | 5.135528 | 0.2818542 | 0.6518471 | 56.37084 | 0.4868142
1.129778 | 119.966759 | 125.069229 | 7.044434 | -1.942364 | 0.231812 | 6.812622 |  |  | 1.129778 | 6.997314 | 0.488437 | 0.1050172 | 4.017464 | 5.150596 | 0.2826811 | 0.6537388 | 56.53623 | 0.488227
1.130667 | 120.005104 | 125.0327 | 7.04422 | -1.932448 | 0.231567 | 6.812653 |  |  | 1.130667 | 6.997437 | 0.4888451 | 0.1068727 | 4.00455 | 5.134039 | 0.2817725 | 0.654285 | 56.3545 | 0.4886314
1.131556 | 119.998001 | 125.019119 | 7.044251 | -1.940792 | 0.231445 | 6.812806 |  |  | 1.131556 | 6.997589 | 0.4893494 | 0.107833 | 4.000858 | 5.129305 | 0.2815127 | 0.65496 | 56.30253 | 0.4891337
1.132444 | 120.033608 | 125.032028 | 7.044373 | -1.930392 | 0.231445 | 6.812928 |  |  | 1.132444 | 6.997284 | 0.4883375 | 0.1063559 | 4.004127 | 5.133496 | 0.2817427 | 0.6536056 | 56.34854 | 0.4881248
1.133333 | 119.993492 | 125.016678 | 7.044495 | -1.912616 | 0.231506 | 6.812989 |  |  | 1.133333 | 6.996978 | 0.4873222 | 0.1064808 | 3.992618 | 5.118741 | 0.2809328 | 0.6522468 | 56.18657 | 0.4871093
1.134222 | 120.000443 | 124.973999 | 7.044861 | -1.929666 | 0.231506 | 6.813355 |  |  | 1.134222 | 6.996704 | 0.4864132 | 0.1062551 | 3.985419 | 5.109512 | 0.2804263 | 0.65103 | 56.08527 | 0.4862006
1.135111 | 120.037521 | 125.017662 | 7.044739 | -1.929425 | 0.231506 | 6.813233 |  |  | 1.135111 | 6.996398 | 0.4853979 | 0.105868 | 3.978622 | 5.100798 | 0.2799481 | 0.6496712 | 55.98962 | 0.4851862
1.136 | 119.964561 | 125.018532 | 7.044434 | -1.915276 | 0.231751 | 6.812683 |  |  | 1.136 | 6.996185 | 0.4846912 | 0.1052638 | 3.976972 | 5.098682 | 0.279832 | 0.6487253 | 55.9664 | 0.4844807
1.136889 | 119.957863 | 125.003418 | 7.044098 | -1.925313 | 0.23172 | 6.812378 |  |  | 1.136889 | 6.995575 | 0.4826674 | 0.1057728 | 3.951636 | 5.066199 | 0.2780492 | 0.6460165 | 55.60984 | 0.4824558
1.137778 | 119.977799 | 124.985886 | 7.044251 | -1.90536 | 0.231476 | 6.812775 |  |  | 1.137778 | 6.994965 | 0.4806435 | 0.1049694 | 3.938378 | 5.049203 | 0.2771164 | 0.6433077 | 55.42328 | 0.4804336
1.138667 | 119.974159 | 124.993324 | 7.044067 | -1.943452 | 0.231293 | 6.812774 |  |  | 1.138667 | 6.995362 | 0.4819607 | 0.1053513 | 3.948304 | 5.061928 | 0.2778148 | 0.6450707 | 55.56296 | 0.48175
1.139556 | 119.971741 | 125.037109 | 7.043976 | -1.954093 | 0.231232 | 6.812744 |  |  | 1.139556 | 6.995972 | 0.4839845 | 0.1060904 | 3.962153 | 5.079683 | 0.2787892 | 0.6477795 | 55.75785 | 0.4837723
1.140444 | 119.982521 | 125.020691 | 7.044098 | -1.912495 | 0.231293 | 6.812805 |  |  | 1.140444 | 6.996094 | 0.4843893 | 0.1079801 | 3.94889 | 5.062679 | 0.277856 | 0.6483212 | 55.57121 | 0.4841733
1.141333 | 120.038269 | 125.010513 | 7.044281 | -1.941517 | 0.231567 | 6.812714 |  |  | 1.141333 | 6.996246 | 0.4848936 | 0.10993 | 3.936089 | 5.046268 | 0.2769553 | 0.6489962 | 55.39107 | 0.4846737
1.142222 | 119.986122 | 125.032433 | 7.044067 | -1.933052 | 0.23169 | 6.812377 |  |  | 1.142222 | 6.996185 | 0.4846912 | 0.1087537 | 3.944851 | 5.057501 | 0.2775718 | 0.6487253 | 55.51436 | 0.4844737
1.143111 | 120.059593 | 125.002541 | 7.043732 | -1.924467 | 0.231506 | 6.812226 |  |  | 1.143111 | 6.99588 | 0.4836793 | 0.1056555 | 3.963041 | 5.080822 | 0.2788518 | 0.6473709 | 55.77035 | 0.483468
1.144 | 120.033463 | 124.995766 | 7.043701 | -1.922411 | 0.231415 | 6.812286 |  |  | 1.144 | 6.996583 | 0.4860117 | 0.1049861 | 3.993003 | 5.119234 | 0.28096 | 0.6504927 | 56.19199 | 0.4858017
1.144889 | 120.10228 | 124.995728 | 7.043854 | -1.92882 | 0.231232 | 6.812622 |  |  | 1.144889 | 6.997589 | 0.4893494 | 0.1071304 | 4.007325 | 5.137596 | 0.2819677 | 0.65496 | 56.39354 | 0.4891351
1.145778 | 119.97435 | 124.990906 | 7.043854 | -1.947926 | 0.231323 | 6.812531 |  |  | 1.145778 | 6.997498 | 0.4890475 | 0.1070673 | 4.004824 | 5.13439 | 0.2817918 | 0.6545559 | 56.35835 | 0.4888334
1.146667 | 119.97197 | 125.044594 | 7.043732 | -1.929062 | 0.231354 | 6.812378 |  |  | 1.146667 | 6.996918 | 0.4871232 | 0.1047272 | 4.006727 | 5.136829 | 0.2819256 | 0.6519803 | 56.38512 | 0.4869137
1.147556 | 120.06514 | 125.004379 | 7.043518 | -1.938131 | 0.231232 | 6.812286 |  |  | 1.147556 | 6.996612 | 0.4861079 | 0.102448 | 4.017345 | 5.150442 | 0.2826727 | 0.6506215 | 56.53455 | 0.485903
1.148444 | 119.959915 | 125.056862 | 7.04361 | -1.90923 | 0.231171 | 6.812439 |  |  | 1.148444 | 6.99646 | 0.4856036 | 0.100465 | 4.030451 | 5.167245 | 0.2835949 | 0.6499465 | 56.71898 | 0.4854027
1.149333 | 119.963623 | 125.015297 | 7.043884 | -1.923257 | 0.231262 | 6.812622 |  |  | 1.149333 | 6.996429 | 0.4855008 | 0.1015473 | 4.019439 | 5.153127 | 0.2828201 | 0.6498088 | 56.56402 | 0.4852977
1.150222 | 119.94297 | 125.035965 | 7.043976 | -1.93934 | 0.23111 | 6.812866 |  |  | 1.150222 | 6.996613 | 0.4861112 | 0.1039825 | 4.003256 | 5.132379 | 0.2816814 | 0.6506259 | 56.33627 | 0.4859033
1.151111 | 119.970802 | 124.993446 | 7.044067 | -1.954093 | 0.231232 | 6.812835 |  |  | 1.151111 | 6.996887 | 0.4870203 | 0.1079802 | 3.975737 | 5.097098 | 0.279745 | 0.6518427 | 55.94901 | 0.4868043
1.152 | 119.976868 | 125.037231 | 7.044098 | -1.921443 | 0.230804 | 6.813294 |  |  | 1.152 | 6.996888 | 0.4870236 | 0.1079214 | 3.976311 | 5.097835 | 0.2797855 | 0.6518471 | 55.9571 | 0.4868078
1.152889 | 119.923599 | 125.019486 | 7.043854 | -1.933415 | 0.230652 | 6.813202 |  |  | 1.152889 | 6.996979 | 0.4873255 | 0.1059686 | 3.997366 | 5.124828 | 0.2812669 | 0.6522512 | 56.25339 | 0.4871136
1.153778 | 120.000122 | 125.036949 | 7.043915 | -1.934624 | 0.230957 | 6.812958 |  |  | 1.153778 | 6.996551 | 0.4859055 | 0.104174 | 3.999394 | 5.127428 | 0.2814096 | 0.6503506 | 56.28193 | 0.4856972
1.154667 | 120.003906 | 125.001183 | 7.044281 | -1.931843 | 0.231445 | 6.812836 |  |  | 1.154667 | 6.996582 | 0.4860084 | 0.1042072 | 4.000137 | 5.128381 | 0.281462 | 0.6504883 | 56.29239 | 0.4858
1.155556 | 119.980713 | 124.997391 | 7.044281 | -1.923499 | 0.231537 | 6.812744 |  |  | 1.155556 | 6.997284 | 0.4883375 | 0.1061667 | 4.005869 | 5.135729 | 0.2818652 | 0.6536056 | 56.37305 | 0.4881251
1.156444 | 119.967545 | 125.035255 | 7.043945 | -1.939945 | 0.231354 | 6.812591 |  |  | 1.156444 | 6.997711 | 0.4897542 | 0.1071624 | 4.01116 | 5.142513 | 0.2822375 | 0.6555017 | 56.44751 | 0.4895399
1.157333 | 120.009628 | 125.007553 | 7.043701 | -1.926885 | 0.231171 | 6.81253 |  |  | 1.157333 | 6.997864 | 0.4902618 | 0.1073528 | 4.014587 | 5.146907 | 0.2824787 | 0.6561812 | 56.49574 | 0.4900471
1.158222 | 119.971603 | 124.991432 | 7.04364 | -1.939703 | 0.231049 | 6.812591 |  |  | 1.158222 | 6.997589 | 0.4893494 | 0.1067453 | 4.010869 | 5.14214 | 0.2822171 | 0.65496 | 56.44342 | 0.4891359
1.159111 | 119.980629 | 125.018028 | 7.043396 | -1.936075 | 0.231171 | 6.812225 |  |  | 1.159111 | 6.996613 | 0.4861112 | 0.1061964 | 3.982878 | 5.106254 | 0.2802475 | 0.6506259 | 56.04951 | 0.4858988
1.16 | 120.068649 | 125.046433 | 7.043304 | -1.94055 | 0.231079 | 6.812225 |  |  | 1.16 | 6.995911 | 0.4837821 | 0.1041783 | 3.977687 | 5.099598 | 0.2798823 | 0.6475086 | 55.97645 | 0.4835738
1.160889 | 119.998093 | 125.040512 | 7.043366 | -1.935471 | 0.231079 | 6.812287 |  |  | 1.160889 | 6.996338 | 0.4851988 | 0.1058745 | 3.976531 | 5.098117 | 0.2798009 | 0.6494047 | 55.96019 | 0.4849871
1.161778 | 119.953125 | 125.029984 | 7.043335 | -1.944057 | 0.230957 | 6.812378 |  |  | 1.161778 | 6.997437 | 0.4888451 | 0.1078606 | 3.995458 | 5.122381 | 0.2811327 | 0.654285 | 56.22653 | 0.4886294
1.162667 | 119.951706 | 125.005409 | 7.043457 | -1.923015 | 0.230835 | 6.812622 |  |  | 1.162667 | 6.997986 | 0.4906666 | 0.1104232 | 3.990458 | 5.115971 | 0.2807809 | 0.6567229 | 56.15617 | 0.4904457
1.163556 | 119.997543 | 125.031029 | 7.043366 | -1.92495 | 0.230621 | 6.812745 |  |  | 1.163556 | 6.997528 | 0.489147 | 0.1094639 | 3.983781 | 5.107412 | 0.2803111 | 0.6546891 | 56.06222 | 0.4889281
1.164444 | 120.035683 | 125.015488 | 7.04364 | -1.928941 | 0.23056 | 6.81308 |  |  | 1.164444 | 6.997223 | 0.4881351 | 0.1093346 | 3.974646 | 5.0957 | 0.2796683 | 0.6533347 | 55.93366 | 0.4879164
1.165333 | 120.013649 | 124.969811 | 7.043823 | -1.938373 | 0.230499 | 6.813324 |  |  | 1.165333 | 6.997345 | 0.4885399 | 0.1096886 | 3.975518 | 5.096818 | 0.2797297 | 0.6538765 | 55.94594 | 0.4883205
1.166222 | 120.033974 | 125.053574 | 7.043762 | -1.929425 | 0.23056 | 6.813202 |  |  | 1.166222 | 6.997894 | 0.4903613 | 0.1123108 | 3.96997 | 5.089705 | 0.2793393 | 0.6563144 | 55.86785 | 0.4901367
1.167111 | 119.964768 | 125.020615 | 7.04361 | -1.924467 | 0.230835 | 6.812775 |  |  | 1.167111 | 6.997925 | 0.4904642 | 0.1136508 | 3.958685 | 5.075238 | 0.2785453 | 0.656452 | 55.70905 | 0.4902369
1.168 | 119.96051 | 124.995926 | 7.043335 | -1.923378 | 0.231079 | 6.812256 |  |  | 1.168 | 6.997711 | 0.4897542 | 0.110909 | 3.976677 | 5.098303 | 0.2798112 | 0.6555017 | 55.96224 | 0.4895324
1.168889 | 119.970093 | 125.000465 | 7.043304 | -1.916848 | 0.230927 | 6.812377 |  |  | 1.168889 | 6.997436 | 0.4888418 | 0.1086728 | 3.987948 | 5.112754 | 0.2806043 | 0.6542806 | 56.12086 | 0.4886244
1.169778 | 119.997665 | 125.018921 | 7.043366 | -1.932689 | 0.230682 | 6.812684 |  |  | 1.169778 | 6.997406 | 0.4887422 | 0.1095335 | 3.97901 | 5.101295 | 0.2799754 | 0.6541474 | 55.99508 | 0.4885232
1.170667 | 120.050339 | 125.063034 | 7.043366 | -1.920597 | 0.23056 | 6.812806 |  |  | 1.170667 | 6.996552 | 0.4859088 | 0.1085344 | 3.959294 | 5.076018 | 0.2785881 | 0.650355 | 55.71762 | 0.4856918
1.171556 | 119.967056 | 125.015198 | 7.043182 | -1.924104 | 0.230988 | 6.812194 |  |  | 1.171556 | 6.996369 | 0.4853017 | 0.1061666 | 3.974892 | 5.096015 | 0.2796856 | 0.6495424 | 55.93712 | 0.4850894
1.172444 | 119.985184 | 125.068016 | 7.043304 | -1.933778 | 0.231232 | 6.812072 |  |  | 1.172444 | 6.99704 | 0.4875279 | 0.1096842 | 3.965232 | 5.083631 | 0.2790059 | 0.6525221 | 55.80118 | 0.4873086
1.173333 | 119.997315 | 125.01548 | 7.043549 | -1.916969 | 0.231171 | 6.812378 |  |  | 1.173333 | 6.99704 | 0.4875279 | 0.1132293 | 3.932603 | 5.041799 | 0.27671 | 0.6525221 | 55.342 | 0.4873015
1.174222 | 120.057129 | 125.051926 | 7.043701 | -1.944177 | 0.230804 | 6.812897 |  |  | 1.174222 | 6.996857 | 0.4869208 | 0.1114036 | 3.943212 | 5.0554 | 0.2774565 | 0.6517094 | 55.4913 | 0.486698
1.175111 | 120.052353 | 124.993492 | 7.043915 | -1.908142 | 0.230591 | 6.813324 |  |  | 1.175111 | 6.996857 | 0.4869208 | 0.1084936 | 3.969995 | 5.089738 | 0.2793411 | 0.6517094 | 55.86822 | 0.4867038
1.176 | 119.987633 | 125.066139 | 7.043823 | -1.904756 | 0.230469 | 6.813354 |  |  | 1.176 | 6.996704 | 0.4864132 | 0.1080775 | 3.968645 | 5.088007 | 0.2792461 | 0.65103 | 55.84921 | 0.486197
1.176889 | 119.928749 | 125.029701 | 7.043366 | -1.944419 | 0.230713 | 6.812653 |  |  | 1.176889 | 6.996216 | 0.4847941 | 0.1083288 | 3.949811 | 5.063861 | 0.2779209 | 0.648863 | 55.58417 | 0.4845774
1.177778 | 120.016563 | 125.019875 | 7.042938 | -1.91963 | 0.230896 | 6.812042 |  |  | 1.177778 | 6.996491 | 0.4857065 | 0.11041 | 3.939965 | 5.051238 | 0.2772281 | 0.6500842 | 55.44562 | 0.4854856
1.178667 | 119.992943 | 125.06041 | 7.042755 | -1.946959 | 0.230713 | 6.812042 |  |  | 1.178667 | 6.997071 | 0.4876308 | 0.1140889 | 3.92574 | 5.033 | 0.2762272 | 0.6526597 | 55.24543 | 0.4874026
1.179556 | 120.040978 | 125.048386 | 7.042786 | -1.922532 | 0.230499 | 6.812287 |  |  | 1.179556 | 6.997071 | 0.4876308 | 0.1141777 | 3.924923 | 5.031953 | 0.2761696 | 0.6526597 | 55.23393 | 0.4874024
1.180444 | 120.004616 | 125.029221 | 7.042755 | -1.918178 | 0.230286 | 6.812469 |  |  | 1.180444 | 6.996979 | 0.4873255 | 0.1129714 | 3.932912 | 5.042194 | 0.2767318 | 0.6522512 | 55.34635 | 0.4870996
1.181333 | 120.001076 | 125.057777 | 7.042908 | -1.929908 | 0.230408 | 6.8125 |  |  | 1.181333 | 6.997376 | 0.4886427 | 0.1126306 | 3.949489 | 5.063448 | 0.2778982 | 0.6540141 | 55.57964 | 0.4884175
1.182222 | 120.023514 | 125.024536 | 7.042999 | -1.943452 | 0.230621 | 6.812378 |  |  | 1.182222 | 6.997864 | 0.4902618 | 0.1141055 | 3.952435 | 5.067225 | 0.2781055 | 0.6561812 | 55.6211 | 0.4900336
1.183111 | 120.033005 | 125.039513 | 7.042999 | -1.937164 | 0.230194 | 6.812805 |  |  | 1.183111 | 6.997773 | 0.4899599 | 0.1125665 | 3.963519 | 5.081435 | 0.2788854 | 0.6557771 | 55.77708 | 0.4897348
1.184 | 120.028664 | 125.063797 | 7.042786 | -1.944903 | 0.229706 | 6.81308 |  |  | 1.184 | 6.997314 | 0.488437 | 0.111761 | 3.955393 | 5.071017 | 0.2783136 | 0.6537388 | 55.66273 | 0.4882135
1.184889 | 119.984451 | 125.045212 | 7.042725 | -1.946717 | 0.229706 | 6.813019 |  |  | 1.184889 | 6.997375 | 0.4886394 | 0.1105472 | 3.968631 | 5.087988 | 0.2792451 | 0.6540097 | 55.84901 | 0.4884183
1.185778 | 119.953636 | 125.053894 | 7.042816 | -1.94841 | 0.230164 | 6.812652 |  |  | 1.185778 | 6.997833 | 0.490159 | 0.1093688 | 3.994983 | 5.121773 | 0.2810993 | 0.6560435 | 56.21985 | 0.4899402
1.186667 | 119.985962 | 125.036598 | 7.042755 | -1.931117 | 0.23053 | 6.812225 |  |  | 1.186667 | 6.998108 | 0.4910713 | 0.1123419 | 3.976928 | 5.098625 | 0.2798289 | 0.6572647 | 55.96577 | 0.4908467
1.187556 | 120.041092 | 124.983055 | 7.042603 | -1.911527 | 0.230469 | 6.812134 |  |  | 1.187556 | 6.997833 | 0.490159 | 0.11598 | 3.934133 | 5.04376 | 0.2768177 | 0.6560435 | 55.36353 | 0.489927
1.188444 | 119.984024 | 124.991783 | 7.04245 | -1.925676 | 0.230408 | 6.812042 |  |  | 1.188444 | 6.997559 | 0.4892499 | 0.1161669 | 3.923136 | 5.029661 | 0.2760439 | 0.6548268 | 55.20878 | 0.4890175
1.189333 | 119.990463 | 125.040543 | 7.042389 | -1.926401 | 0.230408 | 6.811981 |  |  | 1.189333 | 6.997071 | 0.4876308 | 0.1137713 | 3.928664 | 5.036749 | 0.2764329 | 0.6526597 | 55.28658 | 0.4874032
1.190222 | 120.067589 | 125.03038 | 7.042297 | -1.916848 | 0.230621 | 6.811676 |  |  | 1.190222 | 6.997101 | 0.4877303 | 0.1119888 | 3.946086 | 5.059084 | 0.2776587 | 0.652793 | 55.53174 | 0.4875063
1.191111 | 119.957871 | 125.035584 | 7.042328 | -1.906328 | 0.230743 | 6.811585 |  |  | 1.191111 | 6.997559 | 0.4892499 | 0.112157 | 3.960044 | 5.076979 | 0.2786409 | 0.6548268 | 55.72817 | 0.4890256
1.192 | 119.996376 | 125.000595 | 7.042389 | -1.921685 | 0.230713 | 6.811676 |  |  | 1.192 | 6.998657 | 0.4928928 | 0.1143035 | 3.97746 | 5.099307 | 0.2798663 | 0.6597026 | 55.97326 | 0.4926642
1.192889 | 120.071823 | 125.008408 | 7.042358 | -1.928336 | 0.230591 | 6.811767 |  |  | 1.192889 | 6.999024 | 0.4941105 | 0.1144541 | 3.988498 | 5.113459 | 0.280643 | 0.6613323 | 56.1286 | 0.4938815
1.193778 | 120.006554 | 125.038986 | 7.042053 | -1.932327 | 0.23053 | 6.811523 |  |  | 1.193778 | 6.99884 | 0.4935 | 0.1132347 | 3.993492 | 5.119862 | 0.2809944 | 0.6605152 | 56.19888 | 0.4932735
1.194667 | 120.005165 | 125.01078 | 7.041962 | -1.933415 | 0.230438 | 6.811524 |  |  | 1.194667 | 6.998108 | 0.4910713 | 0.1142496 | 3.959369 | 5.076114 | 0.2785934 | 0.6572647 | 55.71868 | 0.4908428
1.195556 | 120.021606 | 124.996414 | 7.04245 | -1.943452 | 0.230499 | 6.811951 |  |  | 1.195556 | 6.997955 | 0.4905637 | 0.1161382 | 3.936807 | 5.047188 | 0.2770058 | 0.6565853 | 55.40117 | 0.4903314
1.196444 | 120.02771 | 125.033127 | 7.04248 | -1.939099 | 0.230255 | 6.812225 |  |  | 1.196444 | 6.997833 | 0.490159 | 0.1146368 | 3.946495 | 5.059609 | 0.2776875 | 0.6560435 | 55.5375 | 0.4899297
1.197333 | 119.996498 | 124.982384 | 7.042511 | -1.94321 | 0.230255 | 6.812256 |  |  | 1.197333 | 6.998139 | 0.4911742 | 0.111482 | 3.985892 | 5.110118 | 0.2804596 | 0.6574023 | 56.09192 | 0.4909512
1.198222 | 119.982849 | 125.054077 | 7.042511 | -1.949377 | 0.230347 | 6.812164 |  |  | 1.198222 | 6.998535 | 0.492488 | 0.1105507 | 4.007871 | 5.138296 | 0.2820061 | 0.6591608 | 56.40122 | 0.4922669
1.199111 | 119.926804 | 125.028015 | 7.042114 | -1.942968 | 0.230225 | 6.811889 |  |  | 1.199111 | 6.998657 | 0.4928928 | 0.1125399 | 3.993692 | 5.120118 | 0.2810084 | 0.6597026 | 56.20169 | 0.4926677
1.2 | 119.990822 | 125.012589 | 7.04184 | -1.920839 | 0.229858 | 6.811982 |  |  | 1.2 | 6.998199 | 0.4913733 | 0.1172766 | 3.93459 | 5.044346 | 0.2768498 | 0.6576688 | 55.36997 | 0.4911387
1.200889 | 120.037193 | 124.991478 | 7.041931 | -1.93148 | 0.229675 | 6.812256 |  |  | 1.200889 | 6.998169 | 0.4912737 | 0.1190625 | 3.917136 | 5.021969 | 0.2756217 | 0.6575356 | 55.12434 | 0.4910356
1.201778 | 119.963722 | 125.018112 | 7.041962 | -1.926401 | 0.229858 | 6.812104 |  |  | 1.201778 | 6.998779 | 0.4932976 | 0.1163119 | 3.963104 | 5.080903 | 0.2788562 | 0.6602444 | 55.77124 | 0.493065
1.202667 | 120.034775 | 125.058792 | 7.041748 | -1.916727 | 0.230041 | 6.811707 |  |  | 1.202667 | 6.998749 | 0.4931981 | 0.1156702 | 3.967995 | 5.087174 | 0.2792004 | 0.6601111 | 55.84007 | 0.4929667
1.203556 | 120.051369 | 125.030899 | 7.04184 | -1.943815 | 0.229828 | 6.812012 |  |  | 1.203556 | 6.998505 | 0.4923885 | 0.1172336 | 3.945345 | 5.058135 | 0.2776066 | 0.6590276 | 55.52132 | 0.492154
1.204444 | 119.970596 | 124.987694 | 7.041901 | -1.922532 | 0.229584 | 6.812317 |  |  | 1.204444 | 6.998566 | 0.4925909 | 0.1192816 | 3.92856 | 5.036616 | 0.2764256 | 0.6592985 | 55.28512 | 0.4923523
1.205333 | 119.982178 | 124.981369 | 7.041931 | -1.926764 | 0.229248 | 6.812683 |  |  | 1.205333 | 6.998566 | 0.4925909 | 0.1175289 | 3.944692 | 5.057298 | 0.2775607 | 0.6592985 | 55.51214 | 0.4923558
1.206222 | 119.97982 | 125.013138 | 7.041779 | -1.949861 | 0.22934 | 6.812439 |  |  | 1.206222 | 6.998414 | 0.4920866 | 0.1173598 | 3.941103 | 5.052696 | 0.2773081 | 0.6586235 | 55.46162 | 0.4918519
1.207111 | 119.999588 | 124.9954 | 7.041809 | -1.93402 | 0.229492 | 6.812317 |  |  | 1.207111 | 6.99826 | 0.4915757 | 0.1185702 | 3.924749 | 5.031729 | 0.2761574 | 0.6579397 | 55.23147 | 0.4913385
1.208 | 119.996361 | 125.005203 | 7.041687 | -1.924708 | 0.229797 | 6.81189 |  |  | 1.208 | 6.998139 | 0.4911742 | 0.119784 | 3.90948 | 5.012154 | 0.275083 | 0.6574023 | 55.01661 | 0.4909346
1.208889 | 119.919945 | 125.05603 | 7.041687 | -1.952159 | 0.230041 | 6.811646 |  |  | 1.208889 | 6.998108 | 0.4910713 | 0.1194055 | 3.911914 | 5.015274 | 0.2752543 | 0.6572647 | 55.05086 | 0.4908325
1.209778 | 119.968651 | 125.02462 | 7.041626 | -1.944782 | 0.22995 | 6.811676 |  |  | 1.209778 | 6.998138 | 0.4911709 | 0.1203062 | 3.90464 | 5.005948 | 0.2747425 | 0.6573979 | 54.94849 | 0.4909303
1.210667 | 120.015884 | 125.002762 | 7.04129 | -1.937043 | 0.229919 | 6.811371 |  |  | 1.210667 | 6.998444 | 0.4921861 | 0.120781 | 3.910629 | 5.013627 | 0.2751639 | 0.6587567 | 55.03277 | 0.4919446
1.211556 | 120.0121 | 125.024918 | 7.040955 | -1.924588 | 0.229706 | 6.811249 |  |  | 1.211556 | 6.998352 | 0.4918809 | 0.1190472 | 3.923473 | 5.030093 | 0.2760676 | 0.6583482 | 55.21352 | 0.4916428
1.212444 | 119.967728 | 125.045616 | 7.040955 | -1.908746 | 0.229767 | 6.811188 |  |  | 1.212444 | 6.998809 | 0.4933971 | 0.1182495 | 3.946287 | 5.059342 | 0.2776729 | 0.6603776 | 55.53458 | 0.4931606
1.213333 | 120.028275 | 124.97168 | 7.04129 | -1.940187 | 0.229492 | 6.811798 |  |  | 1.213333 | 6.998963 | 0.4939081 | 0.1170465 | 3.962572 | 5.080221 | 0.2788188 | 0.6610614 | 55.76375 | 0.493674
1.214222 | 119.942482 | 124.975487 | 7.041596 | -1.910802 | 0.229248 | 6.812348 |  |  | 1.214222 | 6.999359 | 0.4952219 | 0.1165442 | 3.980603 | 5.103337 | 0.2800874 | 0.6628199 | 56.01749 | 0.4949888
1.215111 | 120.020325 | 125.024597 | 7.041596 | -1.897863 | 0.229096 | 6.8125 |  |  | 1.215111 | 6.999817 | 0.4967415 | 0.1175933 | 3.986452 | 5.110836 | 0.280499 | 0.6648538 | 56.0998 | 0.4965063
1.216 | 119.976639 | 124.989098 | 7.041443 | -1.930029 | 0.229706 | 6.811737 |  |  | 1.216 | 7.000519 | 0.4990706 | 0.1182284 | 4.004373 | 5.133812 | 0.28176 | 0.6679711 | 56.352 | 0.4988341
1.216889 | 119.964951 | 125.052147 | 7.041351 | -1.926764 | 0.230194 | 6.811157 |  |  | 1.216889 | 6.999939 | 0.4971462 | 0.1156369 | 4.00859 | 5.139218 | 0.2820567 | 0.6653955 | 56.41134 | 0.496915
1.217778 | 119.989578 | 124.960304 | 7.041565 | -1.935955 | 0.230164 | 6.811401 |  |  | 1.217778 | 6.999206 | 0.4947143 | 0.1137472 | 4.001167 | 5.129701 | 0.2815344 | 0.6621405 | 56.30688 | 0.4944868
1.218667 | 119.986755 | 125.015053 | 7.041687 | -1.942001 | 0.229797 | 6.81189 |  |  | 1.218667 | 6.999634 | 0.4961343 | 0.114838 | 4.005617 | 5.135406 | 0.2818475 | 0.6640411 | 56.3695 | 0.4959046
1.219556 | 120.037979 | 125.041687 | 7.041596 | -1.928699 | 0.229767 | 6.811829 |  |  | 1.219556 | 7 | 0.4973486 | 0.1162401 | 4.005103 | 5.134747 | 0.2818113 | 0.6656664 | 56.36227 | 0.4971162
1.220444 | 120.010109 | 125.018578 | 7.041321 | -1.933778 | 0.229706 | 6.811615 |  |  | 1.220444 | 6.999145 | 0.4945119 | 0.1157609 | 3.980567 | 5.103291 | 0.2800849 | 0.6618696 | 56.01699 | 0.4942804
1.221333 | 119.998703 | 125.04673 | 7.041077 | -1.941396 | 0.229767 | 6.81131 |  |  | 1.221333 | 6.99878 | 0.4933009 | 0.1162743 | 3.963485 | 5.081391 | 0.278883 | 0.6602488 | 55.7766 | 0.4930684
1.222222 | 120.05381 | 124.981529 | 7.040802 | -1.93148 | 0.229828 | 6.810974 |  |  | 1.222222 | 6.99936 | 0.4952252 | 0.1190892 | 3.957212 | 5.073349 | 0.2784416 | 0.6628244 | 55.68832 | 0.4949871
1.223111 | 119.941589 | 125.014122 | 7.040894 | -1.929183 | 0.229767 | 6.811127 |  |  | 1.223111 | 6.999634 | 0.4961343 | 0.1212677 | 3.946437 | 5.059535 | 0.2776835 | 0.6640411 | 55.53669 | 0.4958918
1.224 | 119.957176 | 125.057449 | 7.041168 | -1.916727 | 0.229401 | 6.811767 |  |  | 1.224 | 6.999969 | 0.4972458 | 0.1229319 | 3.942462 | 5.054438 | 0.2774037 | 0.6655287 | 55.48074 | 0.4969999
1.224889 | 119.98336 | 125.001076 | 7.041229 | -1.935834 | 0.229034 | 6.812195 |  |  | 1.224889 | 6.999969 | 0.4972458 | 0.1238303 | 3.934192 | 5.043836 | 0.2768218 | 0.6655287 | 55.36437 | 0.4969981
1.225778 | 120.048241 | 125.023315 | 7.041138 | -1.924588 | 0.228821 | 6.812317 |  |  | 1.225778 | 6.999573 | 0.4959319 | 0.1228999 | 3.929349 | 5.037627 | 0.2764811 | 0.6637702 | 55.29622 | 0.4956861
1.226667 | 120.025452 | 124.973839 | 7.041138 | -1.930755 | 0.228882 | 6.812256 |  |  | 1.226667 | 6.999634 | 0.4961343 | 0.1213983 | 3.945235 | 5.057994 | 0.2775989 | 0.6640411 | 55.51978 | 0.4958915
1.227556 | 119.982506 | 125.025513 | 7.041107 | -1.930634 | 0.229004 | 6.812103 |  |  | 1.227556 | 6.99997 | 0.4972491 | 0.1187173 | 3.981287 | 5.104214 | 0.2801356 | 0.6655332 | 56.02712 | 0.4970117
1.228444 | 120.001122 | 125.024353 | 7.041351 | -1.918662 | 0.229096 | 6.812255 |  |  | 1.228444 | 6.999664 | 0.4962338 | 0.1156137 | 3.999493 | 5.127555 | 0.2814166 | 0.6641743 | 56.28332 | 0.4960026
1.229333 | 120.004944 | 125.003136 | 7.041473 | -1.93402 | 0.229157 | 6.812316 |  |  | 1.229333 | 6.998688 | 0.4929957 | 0.1147087 | 3.97478 | 5.095872 | 0.2796777 | 0.6598403 | 55.93555 | 0.4927663
1.230222 | 119.96077 | 125.00515 | 7.041046 | -1.922532 | 0.22934 | 6.811706 |  |  | 1.230222 | 6.998169 | 0.4912737 | 0.1168486 | 3.937513 | 5.048094 | 0.2770555 | 0.6575356 | 55.41111 | 0.49104
1.231111 | 119.985191 | 125.055054 | 7.040527 | -1.936801 | 0.229492 | 6.811035 |  |  | 1.231111 | 6.998261 | 0.491579 | 0.117903 | 3.930923 | 5.039645 | 0.2765918 | 0.6579441 | 55.31836 | 0.4913432
1.232 | 120.042709 | 124.980858 | 7.040558 | -1.926039 | 0.229431 | 6.811127 |  |  | 1.232 | 6.998902 | 0.4937057 | 0.1190594 | 3.941981 | 5.053821 | 0.2773699 | 0.6607906 | 55.47397 | 0.4934676
1.232889 | 120.024254 | 125.01918 | 7.04068 | -1.930634 | 0.229187 | 6.811493 |  |  | 1.232889 | 6.999115 | 0.4944124 | 0.1207911 | 3.933253 | 5.042633 | 0.2767558 | 0.6617364 | 55.35116 | 0.4941708
1.233778 | 120.035507 | 125.001465 | 7.040619 | -1.928215 | 0.228851 | 6.811768 |  |  | 1.233778 | 6.998962 | 0.4939048 | 0.120053 | 3.934867 | 5.044702 | 0.2768694 | 0.661057 | 55.37387 | 0.4936646
1.234667 | 120.02739 | 124.997414 | 7.040772 | -1.940912 | 0.228729 | 6.812043 |  |  | 1.234667 | 6.998779 | 0.4932976 | 0.1174294 | 3.952819 | 5.067716 | 0.2781325 | 0.6602444 | 55.6265 | 0.4930627
1.235556 | 120.008469 | 125.012535 | 7.040772 | -1.925192 | 0.228882 | 6.81189 |  |  | 1.235556 | 6.999084 | 0.4943095 | 0.1178434 | 3.959335 | 5.07607 | 0.278591 | 0.6615988 | 55.71819 | 0.4940738
1.236444 | 119.957108 | 124.987961 | 7.04129 | -1.947442 | 0.229126 | 6.812164 |  |  | 1.236444 | 6.999389 | 0.4953215 | 0.1196036 | 3.95346 | 5.068538 | 0.2781776 | 0.6629532 | 55.63551 | 0.4950822
1.237333 | 119.989563 | 125.023583 | 7.041351 | -1.944903 | 0.229096 | 6.812255 |  |  | 1.237333 | 7.000427 | 0.4987653 | 0.1201458 | 3.98361 | 5.107192 | 0.2802991 | 0.6675625 | 56.05981 | 0.498525
1.238222 | 120.051453 | 125.066429 | 7.041077 | -1.909593 | 0.229065 | 6.812012 |  |  | 1.238222 | 7.000916 | 0.5003877 | 0.1196999 | 4.00427 | 5.13368 | 0.2817528 | 0.669734 | 56.35055 | 0.5001483
1.239111 | 119.971962 | 124.982285 | 7.040649 | -1.921806 | 0.229065 | 6.811584 |  |  | 1.239111 | 7.000519 | 0.4990706 | 0.1200784 | 3.987345 | 5.111981 | 0.2805619 | 0.6679711 | 56.11238 | 0.4988304
1.24 | 119.979416 | 125.00779 | 7.040466 | -1.930997 | 0.229126 | 6.81134 |  |  | 1.24 | 6.999084 | 0.4943095 | 0.118922 | 3.949407 | 5.063342 | 0.2778924 | 0.6615988 | 55.57848 | 0.4940717
1.240889 | 120.000229 | 125.035965 | 7.040405 | -1.934262 | 0.22937 | 6.811035 |  |  | 1.240889 | 6.99826 | 0.4915757 | 0.1180226 | 3.929789 | 5.038191 | 0.276512 | 0.6579397 | 55.3024 | 0.4913396
1.241778 | 120.017624 | 125.070877 | 7.040375 | -1.914309 | 0.22937 | 6.811005 |  |  | 1.241778 | 6.998535 | 0.492488 | 0.1201979 | 3.919077 | 5.024458 | 0.2757583 | 0.6591608 | 55.15166 | 0.4922477
1.242667 | 120.011902 | 124.998062 | 7.040222 | -1.932085 | 0.229279 | 6.810943 |  |  | 1.242667 | 6.998962 | 0.4939048 | 0.1227571 | 3.909978 | 5.012793 | 0.2751181 | 0.661057 | 55.02362 | 0.4936592
1.243556 | 120.014572 | 124.993179 | 7.04007 | -1.944419 | 0.22937 | 6.8107 |  |  | 1.243556 | 6.998962 | 0.4939048 | 0.1247366 | 3.891758 | 4.989434 | 0.2738361 | 0.661057 | 54.76722 | 0.4936553
1.244444 | 120.001694 | 125.0327 | 7.040253 | -1.945145 | 0.229462 | 6.810791 |  |  | 1.244444 | 6.998871 | 0.4936028 | 0.1232384 | 3.902467 | 5.003163 | 0.2745896 | 0.6606529 | 54.91792 | 0.4933564
1.245333 | 119.983604 | 125.033798 | 7.040253 | -1.921685 | 0.229096 | 6.811157 |  |  | 1.245333 | 6.998505 | 0.4923885 | 0.1189907 | 3.929172 | 5.037401 | 0.2764686 | 0.6590276 | 55.29373 | 0.4921505
1.246222 | 119.974037 | 125.05587 | 7.0401 | -1.931964 | 0.228577 | 6.811523 |  |  | 1.246222 | 6.997956 | 0.490567 | 0.1181619 | 3.918215 | 5.023352 | 0.2756976 | 0.6565897 | 55.13952 | 0.4903307
1.247111 | 120.004074 | 125.04747 | 7.040008 | -1.914188 | 0.228546 | 6.811462 |  |  | 1.247111 | 6.99762 | 0.4894523 | 0.1203284 | 3.886898 | 4.983203 | 0.2734941 | 0.6550976 | 54.69882 | 0.4892116
1.248 | 120.010109 | 125.044022 | 7.039917 | -1.931843 | 0.228607 | 6.81131 |  |  | 1.248 | 6.997284 | 0.4883375 | 0.1180182 | 3.896786 | 4.99588 | 0.2741899 | 0.6536056 | 54.83797 | 0.4881014
1.248889 | 119.959961 | 125.022865 | 7.039795 | -1.954577 | 0.22879 | 6.811005 |  |  | 1.248889 | 6.997253 | 0.4882346 | 0.1145992 | 3.927205 | 5.034879 | 0.2763302 | 0.6534679 | 55.26605 | 0.4880054
1.249778 | 119.956482 | 125.066528 | 7.040039 | -1.940912 | 0.228912 | 6.811127 |  |  | 1.249778 | 6.9982 | 0.4913766 | 0.1160197 | 3.946192 | 5.05922 | 0.2776662 | 0.6576732 | 55.53324 | 0.4911445
1.250667 | 120.057541 | 125.016869 | 7.040344 | -1.952279 | 0.228821 | 6.811523 |  |  | 1.250667 | 6.998414 | 0.4920866 | 0.1179673 | 3.935512 | 5.045528 | 0.2769147 | 0.6586235 | 55.38294 | 0.4918507
1.251556 | 120.078163 | 125.03682 | 7.040222 | -1.917937 | 0.228699 | 6.811523 |  |  | 1.251556 | 6.998077 | 0.4909685 | 0.1168709 | 3.934193 | 5.043838 | 0.2768219 | 0.657127 | 55.36439 | 0.4907348
1.252444 | 119.921753 | 125.044411 | 7.040253 | -1.925555 | 0.228699 | 6.811554 |  |  | 1.252444 | 6.998718 | 0.4930952 | 0.1175811 | 3.949358 | 5.063279 | 0.277889 | 0.6599735 | 55.57779 | 0.49286
1.253333 | 120.004112 | 125.006859 | 7.040253 | -1.939099 | 0.228729 | 6.811524 |  |  | 1.253333 | 6.999848 | 0.4968443 | 0.1206316 | 3.959537 | 5.07633 | 0.2786052 | 0.6649914 | 55.72104 | 0.4966031
1.254222 | 119.987106 | 125.031044 | 7.040283 | -1.918783 | 0.228973 | 6.81131 |  |  | 1.254222 | 7.000428 | 0.4987687 | 0.1226199 | 3.960873 | 5.078042 | 0.2786992 | 0.667567 | 55.73984 | 0.4985234
1.255111 | 120.059769 | 124.996811 | 7.040161 | -1.928699 | 0.228973 | 6.811188 |  |  | 1.255111 | 6.999787 | 0.4966419 | 0.1244667 | 3.922173 | 5.028427 | 0.2759762 | 0.6647205 | 55.19523 | 0.496393
1.256 | 120.007385 | 125.043739 | 7.039917 | -1.927006 | 0.228882 | 6.811035 |  |  | 1.256 | 6.999146 | 0.4945152 | 0.1250375 | 3.895218 | 4.99387 | 0.2740795 | 0.6618741 | 54.81591 | 0.4942652
1.256889 | 120.048378 | 125.027611 | 7.039825 | -1.911165 | 0.228851 | 6.810974 |  |  | 1.256889 | 6.99878 | 0.4933009 | 0.123662 | 3.895487 | 4.994214 | 0.2740985 | 0.6602488 | 54.81969 | 0.4930536
1.257778 | 120.045517 | 124.998436 | 7.04007 | -1.938131 | 0.22876 | 6.81131 |  |  | 1.257778 | 6.999115 | 0.4944124 | 0.1196346 | 3.943897 | 5.056279 | 0.2775047 | 0.6617364 | 55.50095 | 0.4941731
1.258667 | 120.021744 | 125.05188 | 7.039948 | -1.942243 | 0.228363 | 6.811585 |  |  | 1.258667 | 6.999023 | 0.4941071 | 0.1185877 | 3.950418 | 5.064639 | 0.2779636 | 0.6613279 | 55.59271 | 0.49387
1.259556 | 119.983971 | 125.038414 | 7.039673 | -1.940671 | 0.228241 | 6.811432 |  |  | 1.259556 | 6.998535 | 0.492488 | 0.1175942 | 3.943042 | 5.055182 | 0.2774446 | 0.6591608 | 55.48891 | 0.4922529
1.260444 | 119.996117 | 125.021851 | 7.039368 | -1.93934 | 0.228272 | 6.811096 |  |  | 1.260444 | 6.997924 | 0.4904609 | 0.1157942 | 3.938923 | 5.049902 | 0.2771547 | 0.6564476 | 55.43095 | 0.4902293
1.261333 | 120.032227 | 125.02401 | 7.039551 | -1.92628 | 0.228332 | 6.811219 |  |  | 1.261333 | 6.997772 | 0.4899566 | 0.11493 | 3.941732 | 5.053503 | 0.2773524 | 0.6557726 | 55.47048 | 0.4897267
1.262222 | 120.019104 | 125.04602 | 7.039703 | -1.957237 | 0.228485 | 6.811218 |  |  | 1.262222 | 6.998169 | 0.4912737 | 0.1177768 | 3.92897 | 5.037141 | 0.2764544 | 0.6575356 | 55.29088 | 0.4910382
1.263111 | 120.011696 | 124.989182 | 7.039673 | -1.950707 | 0.228668 | 6.811005 |  |  | 1.263111 | 6.998383 | 0.4919837 | 0.1176861 | 3.93705 | 5.0475 | 0.2770229 | 0.6584859 | 55.40459 | 0.4917484
1.264 | 119.972031 | 125.009445 | 7.039581 | -1.90923 | 0.228668 | 6.810913 |  |  | 1.264 | 6.998596 | 0.4926904 | 0.1173077 | 3.947744 | 5.06121 | 0.2777754 | 0.6594317 | 55.55508 | 0.4924558
1.264889 | 119.976852 | 125.023659 | 7.039581 | -1.928941 | 0.228699 | 6.810882 |  |  | 1.264889 | 6.999115 | 0.4944124 | 0.1168276 | 3.969733 | 5.089402 | 0.2793226 | 0.6617364 | 55.86453 | 0.4941787
1.265778 | 119.999229 | 125.030746 | 7.039551 | -1.948531 | 0.228363 | 6.811188 |  |  | 1.265778 | 6.999328 | 0.4951191 | 0.1170843 | 3.974582 | 5.095618 | 0.2796638 | 0.6626823 | 55.93276 | 0.4948849
1.266667 | 119.999245 | 125.015213 | 7.03952 | -1.967516 | 0.228027 | 6.811493 |  |  | 1.266667 | 6.999115 | 0.4944124 | 0.1168884 | 3.969174 | 5.088684 | 0.2792833 | 0.6617364 | 55.85665 | 0.4941786
1.267556 | 119.986816 | 125.003372 | 7.039795 | -1.912374 | 0.227875 | 6.81192 |  |  | 1.267556 | 6.999512 | 0.4957295 | 0.1183577 | 3.969091 | 5.088578 | 0.2792774 | 0.6634994 | 55.85548 | 0.4954928
1.268444 | 119.965111 | 125.005692 | 7.039856 | -1.944903 | 0.227875 | 6.811981 |  |  | 1.268444 | 7.000458 | 0.4988682 | 0.1201169 | 3.984926 | 5.108879 | 0.2803916 | 0.6677002 | 56.07833 | 0.498628
1.269333 | 120.024292 | 125.00277 | 7.039825 | -1.957479 | 0.228088 | 6.811737 |  |  | 1.269333 | 7.000611 | 0.4993758 | 0.1193468 | 3.997194 | 5.124607 | 0.2812548 | 0.6683796 | 56.25097 | 0.4991371
1.270222 | 119.98793 | 125.012894 | 7.039887 | -1.930876 | 0.22821 | 6.811677 |  |  | 1.270222 | 7.000091 | 0.4976506 | 0.1203018 | 3.970799 | 5.090768 | 0.2793976 | 0.6660705 | 55.87952 | 0.4974099
1.271111 | 120.026978 | 125.004234 | 7.039856 | -1.940308 | 0.228241 | 6.811615 |  |  | 1.271111 | 6.99997 | 0.4972491 | 0.1215488 | 3.955225 | 5.070801 | 0.2783018 | 0.6655332 | 55.66036 | 0.497006
1.272 | 120.02948 | 125.024231 | 7.039948 | -1.928941 | 0.228149 | 6.811799 |  |  | 1.272 | 7.000519 | 0.4990706 | 0.1220654 | 3.969057 | 5.088534 | 0.279275 | 0.6679711 | 55.855 | 0.4988264
1.272889 | 120.008347 | 125.014 | 7.040008 | -1.921443 | 0.228241 | 6.811767 |  |  | 1.272889 | 7.000671 | 0.4995749 | 0.1210456 | 3.98359 | 5.107166 | 0.2802976 | 0.6686461 | 56.05952 | 0.4993328
1.273778 | 120.029953 | 125.008385 | 7.039917 | -1.94587 | 0.22818 | 6.811737 |  |  | 1.273778 | 7.000122 | 0.4977534 | 0.1220864 | 3.955423 | 5.071055 | 0.2783157 | 0.6662081 | 55.66315 | 0.4975092
1.274667 | 119.996323 | 125.030174 | 7.039703 | -1.922048 | 0.228149 | 6.811554 |  |  | 1.274667 | 6.999206 | 0.4947143 | 0.1194586 | 3.948599 | 5.062306 | 0.2778355 | 0.6621405 | 55.56711 | 0.4944754
1.275556 | 120.009171 | 125.00515 | 7.039703 | -1.943694 | 0.227997 | 6.811706 |  |  | 1.275556 | 6.998474 | 0.4922857 | 0.1180402 | 3.936872 | 5.047271 | 0.2770104 | 0.65889 | 55.40208 | 0.4920496
1.276444 | 120.018601 | 125.032143 | 7.039764 | -1.953005 | 0.227966 | 6.811798 |  |  | 1.276444 | 6.998169 | 0.4912737 | 0.1181619 | 3.925426 | 5.032597 | 0.276205 | 0.6575356 | 55.241 | 0.4910374
1.277333 | 120.012367 | 125.037804 | 7.039887 | -1.924588 | 0.228149 | 6.811738 |  |  | 1.277333 | 6.998566 | 0.4925909 | 0.1203074 | 3.919119 | 5.024511 | 0.2757612 | 0.6592985 | 55.15225 | 0.4923503
1.278222 | 120.008713 | 125.044601 | 7.039825 | -1.920355 | 0.228149 | 6.811676 |  |  | 1.278222 | 6.999603 | 0.4960315 | 0.1217259 | 3.94117 | 5.052783 | 0.2773129 | 0.6639035 | 55.46257 | 0.495788
1.279111 | 120.048233 | 125.026222 | 7.039612 | -1.924588 | 0.228119 | 6.811493 |  |  | 1.279111 | 7.000244 | 0.4981582 | 0.122373 | 3.956916 | 5.072969 | 0.2784207 | 0.6667499 | 55.68415 | 0.4979134
1.28 | 119.977219 | 125.0084 | 7.039368 | -1.94454 | 0.227936 | 6.811432 |  |  | 1.28 | 7.000153 | 0.4978563 | 0.1216295 | 3.960678 | 5.077792 | 0.2786854 | 0.6663458 | 55.73709 | 0.497613
1.280889 | 120.0103 | 124.988426 | 7.039429 | -1.922048 | 0.227905 | 6.811524 |  |  | 1.280889 | 7 | 0.4973486 | 0.1197419 | 3.972871 | 5.093425 | 0.2795434 | 0.6656664 | 55.90869 | 0.4971091
1.281778 | 120.017784 | 125.038376 | 7.039215 | -1.913341 | 0.227875 | 6.81134 |  |  | 1.281778 | 7.000122 | 0.4977534 | 0.1194918 | 3.979304 | 5.101672 | 0.2799961 | 0.6662081 | 55.99921 | 0.4975144
1.282667 | 119.970108 | 125.013229 | 7.038879 | -1.927248 | 0.227814 | 6.811065 |  |  | 1.282667 | 7.00058 | 0.499273 | 0.1198448 | 3.991561 | 5.117386 | 0.2808585 | 0.668242 | 56.1717 | 0.4990333
1.283556 | 120.000305 | 125.021645 | 7.038727 | -1.933899 | 0.2276 | 6.811127 |  |  | 1.283556 | 7.000641 | 0.4994753 | 0.1204179 | 3.988351 | 5.113271 | 0.2806327 | 0.6685128 | 56.12653 | 0.4992345
1.284444 | 120.036499 | 125.036575 | 7.038727 | -1.943331 | 0.227814 | 6.810913 |  |  | 1.284444 | 6.99997 | 0.4972491 | 0.1210188 | 3.960103 | 5.077056 | 0.278645 | 0.6655332 | 55.72901 | 0.4970071
1.285333 | 120.032066 | 125.001144 | 7.038879 | -1.94055 | 0.228363 | 6.810516 |  |  | 1.285333 | 6.999573 | 0.4959319 | 0.1226165 | 3.931958 | 5.040971 | 0.2766646 | 0.6637702 | 55.33293 | 0.4956867
1.286222 | 120.052307 | 124.990501 | 7.039002 | -1.928699 | 0.228455 | 6.810547 |  |  | 1.286222 | 6.999298 | 0.4950195 | 0.1257511 | 3.893796 | 4.992046 | 0.2739795 | 0.6625491 | 54.79589 | 0.494768
1.287111 | 120.026085 | 124.997604 | 7.039124 | -1.946596 | 0.227875 | 6.811249 |  |  | 1.287111 | 6.998932 | 0.4938052 | 0.1272494 | 3.867615 | 4.958481 | 0.2721373 | 0.6609238 | 54.42746 | 0.4935507
1.288 | 119.992676 | 125.015305 | 7.039276 | -1.939824 | 0.227844 | 6.811432 |  |  | 1.288 | 6.999024 | 0.4941105 | 0.1270877 | 3.872218 | 4.964382 | 0.2724611 | 0.6613323 | 54.49223 | 0.4938563
1.288889 | 119.966896 | 125.005295 | 7.039185 | -1.926522 | 0.227692 | 6.811493 |  |  | 1.288889 | 6.99936 | 0.4952252 | 0.1271498 | 3.883022 | 4.978233 | 0.2732214 | 0.6628244 | 54.64427 | 0.4949709
1.289778 | 120.007385 | 125.025101 | 7.039185 | -1.937527 | 0.227478 | 6.811707 |  |  | 1.289778 | 6.999817 | 0.4967415 | 0.1280128 | 3.89055 | 4.987885 | 0.2737511 | 0.6648538 | 54.75021 | 0.4964854
1.290667 | 119.965225 | 125.003235 | 7.039154 | -1.950466 | 0.227234 | 6.81192 |  |  | 1.290667 | 7.000428 | 0.4987687 | 0.1287176 | 3.904749 | 5.006088 | 0.2747501 | 0.667567 | 54.95002 | 0.4985112
1.291556 | 119.965698 | 125.019325 | 7.03891 | -1.934624 | 0.227112 | 6.811798 |  |  | 1.291556 | 7.000794 | 0.499983 | 0.1293594 | 3.911233 | 5.014401 | 0.2752064 | 0.6691923 | 55.04127 | 0.4997242
1.292444 | 119.994103 | 125.030235 | 7.038757 | -1.91576 | 0.227112 | 6.811645 |  |  | 1.292444 | 7.000061 | 0.497551 | 0.1296161 | 3.884054 | 4.979556 | 0.273294 | 0.6659373 | 54.65879 | 0.4972918
1.293333 | 120.035851 | 125.049423 | 7.039093 | -1.91963 | 0.227417 | 6.811676 |  |  | 1.293333 | 6.999268 | 0.49492 | 0.1280526 | 3.871598 | 4.963587 | 0.2724175 | 0.6624158 | 54.4835 | 0.4946639
1.294222 | 119.973045 | 125.009338 | 7.039246 | -1.927248 | 0.227661 | 6.811585 |  |  | 1.294222 | 6.998993 | 0.4940076 | 0.1241812 | 3.89792 | 4.997334 | 0.2742696 | 0.6611947 | 54.85393 | 0.4937592
1.295111 | 119.996666 | 125.018631 | 7.039429 | -1.9079 | 0.227753 | 6.811676 |  |  | 1.295111 | 6.999451 | 0.4955272 | 0.1238934 | 3.916075 | 5.020608 | 0.275547 | 0.6632285 | 55.10941 | 0.4952794
1.296 | 119.979958 | 124.992371 | 7.039429 | -1.94188 | 0.227448 | 6.811981 |  |  | 1.296 | 7.000061 | 0.497551 | 0.1247243 | 3.929078 | 5.03728 | 0.276462 | 0.6659373 | 55.2924 | 0.4973016
1.296889 | 119.986961 | 124.992104 | 7.039124 | -1.943815 | 0.227112 | 6.812012 |  |  | 1.296889 | 6.999786 | 0.4966386 | 0.1225491 | 3.93979 | 5.051012 | 0.2772157 | 0.6647161 | 55.44314 | 0.4963935
1.297778 | 119.993919 | 124.987061 | 7.038879 | -1.934382 | 0.22702 | 6.811859 |  |  | 1.297778 | 6.999299 | 0.4950229 | 0.1214004 | 3.933874 | 5.043428 | 0.2767995 | 0.6625535 | 55.35989 | 0.49478
1.298667 | 120.023842 | 124.961563 | 7.039398 | -1.930392 | 0.227203 | 6.812195 |  |  | 1.298667 | 6.999451 | 0.4955272 | 0.1205352 | 3.946983 | 5.060235 | 0.2777219 | 0.6632285 | 55.54438 | 0.4952861
1.299556 | 120.054459 | 125.023972 | 7.039612 | -1.933536 | 0.227234 | 6.812378 |  |  | 1.299556 | 6.999512 | 0.4957295 | 0.1206293 | 3.948182 | 5.061772 | 0.2778063 | 0.6634994 | 55.56125 | 0.4954883
1.300444 | 119.988098 | 125.010971 | 7.039673 | -1.933778 | 0.227142 | 6.812531 |  |  | 1.300444 | 6.999207 | 0.4947176 | 0.1201138 | 3.942601 | 5.054617 | 0.2774136 | 0.662145 | 55.48271 | 0.4944774
1.301333 | 119.978798 | 125.050499 | 7.039703 | -1.938857 | 0.227203 | 6.8125 |  |  | 1.301333 | 6.998902 | 0.4937057 | 0.1198869 | 3.934364 | 5.044057 | 0.2768339 | 0.6607906 | 55.36679 | 0.4934659
1.302222 | 119.959351 | 125.068138 | 7.039856 | -1.929787 | 0.22702 | 6.812836 |  |  | 1.302222 | 6.998627 | 0.4927933 | 0.1206825 | 3.917732 | 5.022733 | 0.2756636 | 0.6595694 | 55.13273 | 0.4925519
1.303111 | 120.058167 | 124.999611 | 7.039612 | -1.923983 | 0.226929 | 6.812683 |  |  | 1.303111 | 6.99881 | 0.4934004 | 0.1220589 | 3.911259 | 5.014434 | 0.2752082 | 0.660382 | 55.04163 | 0.4931563
1.304 | 120.016525 | 125.062233 | 7.039429 | -1.930997 | 0.22699 | 6.812439 |  |  | 1.304 | 6.999421 | 0.4954276 | 0.1229607 | 3.923644 | 5.030313 | 0.2760796 | 0.6630953 | 55.21593 | 0.4951817
1.304889 | 119.954933 | 125.022743 | 7.039002 | -1.931601 | 0.227081 | 6.811921 |  |  | 1.304889 | 7.000244 | 0.4981582 | 0.1247919 | 3.934652 | 5.044425 | 0.2768542 | 0.6667499 | 55.37084 | 0.4979086
1.305778 | 119.966164 | 125.013527 | 7.038879 | -1.937527 | 0.227081 | 6.811798 |  |  | 1.305778 | 7.000305 | 0.4983606 | 0.1279576 | 3.90758 | 5.009717 | 0.2749493 | 0.6670208 | 54.98986 | 0.4981046
1.306667 | 119.968506 | 125.044113 | 7.038666 | -1.920355 | 0.226898 | 6.811768 |  |  | 1.306667 | 7.000244 | 0.4981582 | 0.1282463 | 3.902858 | 5.003663 | 0.274617 | 0.6667499 | 54.92341 | 0.4979017
1.307556 | 120.01284 | 124.973656 | 7.038788 | -1.920355 | 0.226685 | 6.812103 |  |  | 1.307556 | 7.000397 | 0.4986658 | 0.1259491 | 3.929181 | 5.037411 | 0.2764692 | 0.6674293 | 55.29385 | 0.4984139
1.308444 | 120.012734 | 125.044395 | 7.039337 | -1.901128 | 0.226776 | 6.812561 |  |  | 1.308444 | 7.000764 | 0.4998834 | 0.1238048 | 3.961342 | 5.078643 | 0.2787322 | 0.669059 | 55.74643 | 0.4996358
1.309333 | 120.001755 | 125.018395 | 7.039459 | -1.929666 | 0.226868 | 6.812591 |  |  | 1.309333 | 7.000245 | 0.4981615 | 0.1231298 | 3.949983 | 5.064081 | 0.277933 | 0.6667543 | 55.58659 | 0.4979152
1.310222 | 120.019821 | 125.01033 | 7.039002 | -1.934141 | 0.227112 | 6.81189 |  |  | 1.310222 | 6.999573 | 0.4959319 | 0.1225766 | 3.932325 | 5.041442 | 0.2766905 | 0.6637702 | 55.33809 | 0.4956868
1.311111 | 120.029526 | 125.007004 | 7.038666 | -1.922774 | 0.227081 | 6.811585 |  |  | 1.311111 | 6.999328 | 0.4951191 | 0.1213531 | 3.935291 | 5.045245 | 0.2768992 | 0.6626823 | 55.37984 | 0.4948764
1.312 | 120.037636 | 125.052979 | 7.038605 | -1.93281 | 0.226898 | 6.811707 |  |  | 1.312 | 6.999603 | 0.4960315 | 0.119317 | 3.963342 | 5.081208 | 0.2788729 | 0.6639035 | 55.77459 | 0.4957928
1.312889 | 120.068748 | 125.034813 | 7.038879 | -1.925676 | 0.226868 | 6.812011 |  |  | 1.312889 | 6.999695 | 0.4963367 | 0.1200604 | 3.959614 | 5.076428 | 0.2786106 | 0.664312 | 55.72212 | 0.4960966
1.313778 | 120.042175 | 125.03331 | 7.039093 | -1.930392 | 0.226776 | 6.812317 |  |  | 1.313778 | 7.000061 | 0.497551 | 0.1244699 | 3.93142 | 5.040282 | 0.2766268 | 0.6659373 | 55.32536 | 0.4973021
1.314667 | 120.01339 | 125.013916 | 7.03891 | -1.925071 | 0.226593 | 6.812317 |  |  | 1.314667 | 7.00058 | 0.499273 | 0.1262238 | 3.932848 | 5.042113 | 0.2767273 | 0.668242 | 55.34545 | 0.4990205
1.315556 | 119.994766 | 124.989639 | 7.038483 | -1.922653 | 0.226593 | 6.81189 |  |  | 1.315556 | 7.000611 | 0.4993758 | 0.1217811 | 3.974788 | 5.095883 | 0.2796783 | 0.6683796 | 55.93567 | 0.4991322
1.316444 | 120.019737 | 125.01487 | 7.038605 | -1.916364 | 0.226471 | 6.812134 |  |  | 1.316444 | 7.000702 | 0.4996777 | 0.1196402 | 3.997574 | 5.125095 | 0.2812816 | 0.6687837 | 56.25631 | 0.4994384
1.317333 | 120.035019 | 124.989807 | 7.038757 | -1.937527 | 0.226349 | 6.812408 |  |  | 1.317333 | 7.000671 | 0.4995749 | 0.1204788 | 3.988806 | 5.113854 | 0.2806647 | 0.6686461 | 56.13293 | 0.4993339
1.318222 | 120.008827 | 125.0532 | 7.039002 | -1.92362 | 0.22644 | 6.812562 |  |  | 1.318222 | 6.999878 | 0.4969439 | 0.1226476 | 3.941998 | 5.053843 | 0.2773711 | 0.6651246 | 55.47421 | 0.4966986
1.319111 | 120.035805 | 125.058571 | 7.03894 | -1.932206 | 0.226654 | 6.812286 |  |  | 1.319111 | 6.99936 | 0.4952252 | 0.122227 | 3.928331 | 5.036322 | 0.2764095 | 0.6628244 | 55.28189 | 0.4949808
1.32 | 120.010696 | 124.997925 | 7.03894 | -1.938373 | 0.226746 | 6.812194 |  |  | 1.32 | 6.999145 | 0.4945119 | 0.1209768 | 3.932559 | 5.041743 | 0.276707 | 0.6618696 | 55.34139 | 0.49427
1.320889 | 119.994858 | 124.99791 | 7.038666 | -1.927611 | 0.226837 | 6.811829 |  |  | 1.320889 | 6.999389 | 0.4953215 | 0.1218731 | 3.93257 | 5.041757 | 0.2767077 | 0.6629532 | 55.34155 | 0.4950777
1.321778 | 119.958725 | 125.059891 | 7.038818 | -1.920476 | 0.226746 | 6.812072 |  |  | 1.321778 | 6.999847 | 0.496841 | 0.1237339 | 3.930949 | 5.039678 | 0.2765937 | 0.664987 | 55.31873 | 0.4965935
1.322667 | 119.964928 | 124.990272 | 7.03894 | -1.928699 | 0.226379 | 6.812561 |  |  | 1.322667 | 7.000122 | 0.4977534 | 0.1241457 | 3.936469 | 5.046755 | 0.2769821 | 0.6662081 | 55.39641 | 0.4975051
1.323556 | 119.991455 | 125.030541 | 7.039032 | -1.921806 | 0.225922 | 6.81311 |  |  | 1.323556 | 6.999634 | 0.4961343 | 0.1235959 | 3.925009 | 5.032062 | 0.2761757 | 0.6640411 | 55.23513 | 0.4958871
1.324444 | 119.984421 | 125.00399 | 7.038879 | -1.949377 | 0.226013 | 6.812866 |  |  | 1.324444 | 6.999695 | 0.4963367 | 0.1256416 | 3.908244 | 5.01057 | 0.2749961 | 0.664312 | 54.99922 | 0.4960854
1.325333 | 119.984131 | 125.06105 | 7.038635 | -1.930755 | 0.226196 | 6.812439 |  |  | 1.325333 | 6.999725 | 0.4964362 | 0.1276212 | 3.89104 | 4.988512 | 0.2737855 | 0.6644452 | 54.7571 | 0.496181
1.326222 | 120.054611 | 125.031677 | 7.038422 | -1.905239 | 0.226746 | 6.811676 |  |  | 1.326222 | 6.998749 | 0.4931981 | 0.1251549 | 3.880697 | 4.975253 | 0.2730578 | 0.6601111 | 54.61155 | 0.4929477
1.327111 | 120.019531 | 125.028381 | 7.03833 | -1.907537 | 0.226837 | 6.811493 |  |  | 1.327111 | 6.998231 | 0.4914794 | 0.1216107 | 3.895781 | 4.994592 | 0.2741192 | 0.6578109 | 54.82383 | 0.4912362
1.328 | 120.026779 | 125.049156 | 7.038666 | -1.949619 | 0.226746 | 6.81192 |  |  | 1.328 | 6.999024 | 0.4941105 | 0.120056 | 3.936938 | 5.047357 | 0.2770151 | 0.6613323 | 55.40302 | 0.4938703
1.328889 | 119.990295 | 125.000473 | 7.038818 | -1.952521 | 0.226746 | 6.812072 |  |  | 1.328889 | 7.000458 | 0.4988682 | 0.1219151 | 3.968375 | 5.08766 | 0.2792271 | 0.6677002 | 55.84541 | 0.4986244
1.329778 | 120.068543 | 125.008804 | 7.038788 | -1.926885 | 0.226624 | 6.812164 |  |  | 1.329778 | 7.00116 | 0.5011973 | 0.1235525 | 3.97707 | 5.098808 | 0.2798389 | 0.6708175 | 55.96778 | 0.5009502
1.330667 | 120.003662 | 125.033348 | 7.038788 | -1.926039 | 0.226532 | 6.812256 |  |  | 1.330667 | 7.001069 | 0.5008954 | 0.1259802 | 3.951645 | 5.066212 | 0.2780499 | 0.6704134 | 55.60998 | 0.5006434
1.331556 | 119.969345 | 125.07428 | 7.038635 | -1.930755 | 0.226379 | 6.812256 |  |  | 1.331556 | 7.001159 | 0.501194 | 0.127379 | 3.941818 | 5.053612 | 0.2773584 | 0.6708131 | 55.47168 | 0.5009392
1.332444 | 119.993553 | 124.999344 | 7.038391 | -1.923862 | 0.226227 | 6.812164 |  |  | 1.332444 | 7.001038 | 0.5007925 | 0.1243437 | 3.965658 | 5.084177 | 0.2790359 | 0.6702758 | 55.80718 | 0.5005438
1.333333 | 120.063248 | 125.024643 | 7.038269 | -1.93668 | 0.225922 | 6.812347 |  |  | 1.333333 | 7.000702 | 0.4996777 | 0.1215984 | 3.97955 | 5.101988 | 0.2800134 | 0.6687837 | 56.00268 | 0.4994345
1.334222 | 120.001793 | 125.019569 | 7.038391 | -1.955786 | 0.22583 | 6.812561 |  |  | 1.334222 | 7.000488 | 0.4989677 | 0.12444 | 3.946151 | 5.059168 | 0.2776633 | 0.6678334 | 55.53266 | 0.4987188
1.335111 | 120.004578 | 125.057251 | 7.038361 | -1.897984 | 0.225769 | 6.812592 |  |  | 1.335111 | 7.000305 | 0.4983606 | 0.1261638 | 3.92409 | 5.030885 | 0.2761111 | 0.6670208 | 55.22221 | 0.4981082
1.336 | 119.974998 | 125.026047 | 7.038544 | -1.921323 | 0.226074 | 6.81247 |  |  | 1.336 | 6.999909 | 0.4970467 | 0.1263508 | 3.908962 | 5.01149 | 0.2750466 | 0.6652623 | 55.00931 | 0.496794
1.336889 | 120.001877 | 125.029221 | 7.038666 | -1.923499 | 0.226227 | 6.812439 |  |  | 1.336889 | 7.000092 | 0.4976539 | 0.1266706 | 3.912214 | 5.015659 | 0.2752754 | 0.6660749 | 55.05508 | 0.4974005
1.337778 | 120.020798 | 125.04657 | 7.038544 | -1.925192 | 0.225952 | 6.812592 |  |  | 1.337778 | 7.000397 | 0.4986658 | 0.1274364 | 3.915492 | 5.019861 | 0.275506 | 0.6674293 | 55.10121 | 0.4984109
1.338667 | 119.985901 | 125.020424 | 7.038361 | -1.929908 | 0.225586 | 6.812775 |  |  | 1.338667 | 7.000549 | 0.4991701 | 0.1297721 | 3.899139 | 4.998897 | 0.2743554 | 0.6681043 | 54.87109 | 0.4989106
1.339556 | 120.037819 | 124.995201 | 7.038818 | -1.930513 | 0.225647 | 6.813171 |  |  | 1.339556 | 7.001159 | 0.501194 | 0.129168 | 3.925351 | 5.032501 | 0.2761998 | 0.6708131 | 55.23995 | 0.5009356
1.340444 | 119.985375 | 125.007461 | 7.039215 | -1.93922 | 0.225739 | 6.813476 |  |  | 1.340444 | 7.001557 | 0.5025145 | 0.1250507 | 3.976722 | 5.098361 | 0.2798144 | 0.6725805 | 55.96287 | 0.5022643
1.341333 | 120.018417 | 125.03186 | 7.039063 | -1.922774 | 0.225525 | 6.813538 |  |  | 1.341333 | 7.001465 | 0.5022092 | 0.123224 | 3.99042 | 5.115923 | 0.2807782 | 0.6721719 | 56.15564 | 0.5019628
1.342222 | 120.033287 | 125.033852 | 7.038879 | -1.956996 | 0.225464 | 6.813415 |  |  | 1.342222 | 7.000976 | 0.5005868 | 0.1246271 | 3.960951 | 5.078142 | 0.2787047 | 0.6700005 | 55.74093 | 0.5003376
1.343111 | 120.020065 | 125.045044 | 7.038879 | -1.952763 | 0.225342 | 6.813537 |  |  | 1.343111 | 7.000397 | 0.4986658 | 0.1258142 | 3.930422 | 5.039003 | 0.2765566 | 0.6674293 | 55.31131 | 0.4984142
1.344 | 119.985367 | 125.017136 | 7.038818 | -1.907416 | 0.225403 | 6.813415 |  |  | 1.344 | 6.999756 | 0.4965391 | 0.1247918 | 3.918131 | 5.023245 | 0.2756918 | 0.6645829 | 55.13835 | 0.4962895
1.344889 | 119.995346 | 125.042931 | 7.038666 | -1.931722 | 0.225464 | 6.813202 |  |  | 1.344889 | 7 | 0.4973486 | 0.1238978 | 3.934621 | 5.044386 | 0.276852 | 0.6656664 | 55.3704 | 0.4971008
1.345778 | 120.033447 | 125.052918 | 7.038605 | -1.94708 | 0.225739 | 6.812866 |  |  | 1.345778 | 7.000092 | 0.4976539 | 0.1220146 | 3.955069 | 5.070601 | 0.2782908 | 0.6660749 | 55.65816 | 0.4974098
1.346667 | 119.963646 | 125.007858 | 7.038483 | -1.927852 | 0.225861 | 6.812622 |  |  | 1.346667 | 6.999939 | 0.4971462 | 0.1206693 | 3.962271 | 5.079835 | 0.2787976 | 0.6653955 | 55.75951 | 0.4969049
1.347556 | 120.022377 | 125.065018 | 7.0383 | -1.927006 | 0.225555 | 6.812745 |  |  | 1.347556 | 7.000275 | 0.498261 | 0.1207932 | 3.972506 | 5.092956 | 0.2795177 | 0.6668876 | 55.90354 | 0.4980194
1.348444 | 120.069557 | 125.020287 | 7.038208 | -1.935471 | 0.225494 | 6.812714 |  |  | 1.348444 | 7.000458 | 0.4988682 | 0.1239919 | 3.94926 | 5.063154 | 0.2778821 | 0.6677002 | 55.57642 | 0.4986202
1.349333 | 119.980431 | 125.029038 | 7.038239 | -1.960019 | 0.225708 | 6.812531 |  |  | 1.349333 | 7.000397 | 0.4986658 | 0.1252132 | 3.935954 | 5.046095 | 0.2769458 | 0.6674293 | 55.38917 | 0.4984154
1.350222 | 119.993507 | 125.007713 | 7.038208 | -1.944057 | 0.225861 | 6.812347 |  |  | 1.350222 | 7.000091 | 0.4976506 | 0.1256206 | 3.921845 | 5.028006 | 0.275953 | 0.6660705 | 55.19061 | 0.4973993
1.351111 | 119.971329 | 125.035095 | 7.037994 | -1.925797 | 0.225708 | 6.812286 |  |  | 1.351111 | 6.999359 | 0.4952219 | 0.1250695 | 3.902135 | 5.002737 | 0.2745662 | 0.6628199 | 54.91324 | 0.4949718
1.352 | 120.011925 | 125.066391 | 7.037811 | -1.941154 | 0.22583 | 6.811981 |  |  | 1.352 | 6.99942 | 0.4954243 | 0.1258896 | 3.896652 | 4.995708 | 0.2741804 | 0.6630908 | 54.83608 | 0.4951725
1.352889 | 120.000061 | 125.016563 | 7.038117 | -1.92229 | 0.226013 | 6.812104 |  |  | 1.352889 | 7.000091 | 0.4976506 | 0.1266596 | 3.912281 | 5.015745 | 0.2752801 | 0.6660705 | 55.05602 | 0.4973972
1.353778 | 119.960098 | 125.028015 | 7.038086 | -1.932327 | 0.225922 | 6.812164 |  |  | 1.353778 | 7.000824 | 0.5000825 | 0.1298308 | 3.90791 | 5.01014 | 0.2749725 | 0.6693255 | 54.99451 | 0.4998228
1.354667 | 119.967445 | 124.964439 | 7.037689 | -1.949135 | 0.225922 | 6.811767 |  |  | 1.354667 | 7.000427 | 0.4987653 | 0.128139 | 3.91004 | 5.012872 | 0.2751225 | 0.6675625 | 55.02449 | 0.4985091
1.355556 | 119.998673 | 125.016029 | 7.037598 | -1.935229 | 0.2258 | 6.811798 |  |  | 1.355556 | 7.000062 | 0.4975543 | 0.1244742 | 3.931414 | 5.040275 | 0.2766264 | 0.6659417 | 55.32528 | 0.4973054
1.356444 | 119.979576 | 125.040627 | 7.037872 | -1.949861 | 0.2258 | 6.812072 |  |  | 1.356444 | 7.000397 | 0.4986658 | 0.122789 | 3.958266 | 5.0747 | 0.2785158 | 0.6674293 | 55.70316 | 0.4984202
1.357333 | 119.982727 | 125.044373 | 7.038086 | -1.937043 | 0.225586 | 6.8125 |  |  | 1.357333 | 7.000824 | 0.5000825 | 0.1237751 | 3.963646 | 5.081598 | 0.2788943 | 0.6693255 | 55.77887 | 0.499835
1.358222 | 119.965286 | 125.016647 | 7.037933 | -1.915397 | 0.225342 | 6.812591 |  |  | 1.358222 | 7.000732 | 0.4997773 | 0.1253972 | 3.945602 | 5.058464 | 0.2776247 | 0.6689169 | 55.52493 | 0.4995265
1.359111 | 119.985916 | 125.051437 | 7.037781 | -1.925797 | 0.225006 | 6.812775 |  |  | 1.359111 | 7.000031 | 0.4974515 | 0.1239543 | 3.93515 | 5.045064 | 0.2768893 | 0.665804 | 55.37785 | 0.4972036
1.36 | 120.015053 | 125.034256 | 7.037781 | -1.919509 | 0.22522 | 6.812561 |  |  | 1.36 | 6.999481 | 0.4956267 | 0.1226077 | 3.928924 | 5.037082 | 0.2764512 | 0.6633617 | 55.29024 | 0.4953815
1.360889 | 119.957787 | 125.04171 | 7.037659 | -1.948531 | 0.22522 | 6.812439 |  |  | 1.360889 | 6.999573 | 0.4959319 | 0.1245916 | 3.913779 | 5.017665 | 0.2753855 | 0.6637702 | 55.0771 | 0.4956827
1.361778 | 119.945725 | 125.026039 | 7.037659 | -1.939945 | 0.225311 | 6.812348 |  |  | 1.361778 | 6.999573 | 0.4959319 | 0.1240826 | 3.918464 | 5.023671 | 0.2757152 | 0.6637702 | 55.14303 | 0.4956838
1.362667 | 120.021278 | 125.017685 | 7.037567 | -1.953852 | 0.225433 | 6.812134 |  |  | 1.362667 | 6.999909 | 0.4970467 | 0.1250774 | 3.920683 | 5.026516 | 0.2758713 | 0.6652623 | 55.17426 | 0.4967966
1.363556 | 120.037766 | 124.997597 | 7.037567 | -1.919509 | 0.225525 | 6.812042 |  |  | 1.363556 | 7.000549 | 0.4991701 | 0.1263684 | 3.930467 | 5.039061 | 0.2765598 | 0.6681043 | 55.31195 | 0.4989174
1.364444 | 120.020645 | 125.044884 | 7.037537 | -1.935108 | 0.225586 | 6.811951 |  |  | 1.364444 | 7.000855 | 0.5001854 | 0.1239398 | 3.96318 | 5.081 | 0.2788615 | 0.6694631 | 55.77231 | 0.4999375
1.365333 | 120.016281 | 125.018044 | 7.037598 | -1.944661 | 0.225525 | 6.812073 |  |  | 1.365333 | 7.000915 | 0.5003844 | 0.1231088 | 3.97286 | 5.09341 | 0.2795426 | 0.6697296 | 55.90853 | 0.5001382
1.366222 | 120.022507 | 124.993614 | 7.037659 | -1.908142 | 0.225433 | 6.812226 |  |  | 1.366222 | 7.001068 | 0.500892 | 0.1252488 | 3.958343 | 5.074799 | 0.2785212 | 0.670409 | 55.70424 | 0.5006415
1.367111 | 120.056763 | 125.04055 | 7.037781 | -1.911648 | 0.225769 | 6.812012 |  |  | 1.367111 | 7.001404 | 0.5020068 | 0.1279287 | 3.945052 | 5.05776 | 0.277586 | 0.6719011 | 55.5172 | 0.501751
1.368 | 120.073441 | 125.00277 | 7.03772 | -1.907053 | 0.225739 | 6.811981 |  |  | 1.368 | 7.002075 | 0.5042331 | 0.1279287 | 3.967769 | 5.086884 | 0.2791844 | 0.6748807 | 55.83689 | 0.5039772
1.368889 | 120.00029 | 125.007935 | 7.037445 | -1.946354 | 0.225555 | 6.81189 |  |  | 1.368889 | 7.002625 | 0.5060579 | 0.1275169 | 3.99018 | 5.115615 | 0.2807613 | 0.6773231 | 56.15226 | 0.5058028
1.369778 | 120.021744 | 125.05719 | 7.037445 | -1.932448 | 0.225494 | 6.811951 |  |  | 1.369778 | 7.002258 | 0.5048402 | 0.1273203 | 3.979565 | 5.102006 | 0.2800144 | 0.6756934 | 56.00288 | 0.5045856
1.370667 | 119.956543 | 125.006592 | 7.037598 | -1.914188 | 0.225525 | 6.812073 |  |  | 1.370667 | 7.001373 | 0.501904 | 0.1255343 | 3.966041 | 5.084668 | 0.2790628 | 0.6717634 | 55.81256 | 0.5016529
1.371556 | 120.093712 | 124.987427 | 7.037476 | -1.944419 | 0.225525 | 6.811951 |  |  | 1.371556 | 7.000549 | 0.4991701 | 0.1224062 | 3.966936 | 5.085815 | 0.2791258 | 0.6681043 | 55.82516 | 0.4989253
1.372444 | 119.993271 | 125.047974 | 7.037018 | -1.946838 | 0.225494 | 6.811524 |  |  | 1.372444 | 7.000274 | 0.4982577 | 0.1193656 | 3.985611 | 5.109758 | 0.2804399 | 0.6668831 | 56.08797 | 0.498019
1.373333 | 119.988792 | 125.024277 | 7.036682 | -1.935834 | 0.225433 | 6.811249 |  |  | 1.373333 | 6.999847 | 0.496841 | 0.1152352 | 4.009172 | 5.139964 | 0.2820977 | 0.664987 | 56.41953 | 0.4966105
1.374222 | 120.073853 | 125.069092 | 7.036804 | -1.928336 | 0.225403 | 6.811401 |  |  | 1.374222 | 6.999237 | 0.4948171 | 0.112355 | 4.01503 | 5.147474 | 0.2825098 | 0.6622782 | 56.50196 | 0.4945924
1.375111 | 120.044167 | 125.021835 | 7.036987 | -1.93801 | 0.225403 | 6.811584 |  |  | 1.375111 | 6.998963 | 0.4939081 | 0.1140778 | 3.989896 | 5.115252 | 0.2807414 | 0.6610614 | 56.14828 | 0.4936799
1.376 | 119.999023 | 125.029152 | 7.03717 | -1.952038 | 0.225586 | 6.811584 |  |  | 1.376 | 6.999389 | 0.4953215 | 0.1199899 | 3.949904 | 5.063979 | 0.2779274 | 0.6629532 | 55.58548 | 0.4950815
1.376889 | 120.028359 | 125.049461 | 7.037231 | -1.926643 | 0.225525 | 6.811706 |  |  | 1.376889 | 7.00055 | 0.4991734 | 0.1237076 | 3.954992 | 5.070502 | 0.2782854 | 0.6681087 | 55.65707 | 0.498926
1.377778 | 120.051148 | 124.994972 | 7.037201 | -1.953852 | 0.225494 | 6.811707 |  |  | 1.377778 | 7.001343 | 0.5018044 | 0.1258607 | 3.962021 | 5.079514 | 0.27878 | 0.6716302 | 55.756 | 0.5015527
1.378667 | 120.034508 | 125.041122 | 7.037231 | -1.947442 | 0.225281 | 6.81195 |  |  | 1.378667 | 7.001526 | 0.5024116 | 0.1285473 | 3.943489 | 5.055756 | 0.277476 | 0.6724428 | 55.49521 | 0.5021545
1.379556 | 119.98008 | 125.023331 | 7.037354 | -1.959414 | 0.225098 | 6.812256 |  |  | 1.379556 | 7.001037 | 0.5007892 | 0.1299447 | 3.914073 | 5.018042 | 0.2754062 | 0.6702713 | 55.08123 | 0.5005293
1.380444 | 119.97451 | 125.041672 | 7.037598 | -1.928699 | 0.224976 | 6.812622 |  |  | 1.380444 | 7.000427 | 0.4987653 | 0.1290782 | 3.901396 | 5.00179 | 0.2745142 | 0.6675625 | 54.90284 | 0.4985072
1.381333 | 119.976036 | 124.998642 | 7.037445 | -1.911286 | 0.224854 | 6.812591 |  |  | 1.381333 | 7.000305 | 0.4983606 | 0.1280549 | 3.906684 | 5.008569 | 0.2748863 | 0.6670208 | 54.97726 | 0.4981045
1.382222 | 119.993813 | 124.971474 | 7.037231 | -1.930029 | 0.224731 | 6.8125 |  |  | 1.382222 | 7.000763 | 0.4998801 | 0.1290528 | 3.913005 | 5.016674 | 0.2753311 | 0.6690546 | 55.06622 | 0.499622
1.383111 | 119.97715 | 124.992104 | 7.037018 | -1.944177 | 0.224548 | 6.81247 |  |  | 1.383111 | 7.000977 | 0.5005901 | 0.1302356 | 3.909364 | 5.012005 | 0.2750748 | 0.6700049 | 55.01497 | 0.5003297
1.384 | 119.991638 | 124.972427 | 7.037109 | -1.951433 | 0.224762 | 6.812347 |  |  | 1.384 | 7.000366 | 0.4985629 | 0.1286656 | 3.903128 | 5.004011 | 0.2746361 | 0.6672917 | 54.92722 | 0.4983056
1.384889 | 120.028992 | 125.019699 | 7.037048 | -1.944419 | 0.224884 | 6.812164 |  |  | 1.384889 | 6.999421 | 0.4954276 | 0.1249578 | 3.905263 | 5.006747 | 0.2747863 | 0.6630953 | 54.95726 | 0.4951777
1.385778 | 119.910202 | 125.04277 | 7.037109 | -1.941154 | 0.225067 | 6.812042 |  |  | 1.385778 | 6.999634 | 0.4961343 | 0.1250595 | 3.911537 | 5.014791 | 0.2752278 | 0.6640411 | 55.04556 | 0.4958842
1.386667 | 119.988266 | 125.064186 | 7.03717 | -1.92229 | 0.225006 | 6.812164 |  |  | 1.386667 | 7.000336 | 0.4984634 | 0.1263675 | 3.923264 | 5.029826 | 0.2760529 | 0.6671584 | 55.21059 | 0.4982107
1.387556 | 119.99823 | 125.000206 | 7.037354 | -1.933415 | 0.224976 | 6.812378 |  |  | 1.387556 | 7.000977 | 0.5005901 | 0.1283225 | 3.926972 | 5.034579 | 0.2763138 | 0.6700049 | 55.26276 | 0.5003335
1.388444 | 119.992531 | 124.973251 | 7.037445 | -1.952884 | 0.225006 | 6.812439 |  |  | 1.388444 | 7.001648 | 0.5028164 | 0.1286743 | 3.94645 | 5.059552 | 0.2776844 | 0.6729846 | 55.53688 | 0.502559
1.389333 | 119.976578 | 125.037193 | 7.037506 | -1.921564 | 0.225006 | 6.8125 |  |  | 1.389333 | 7.001556 | 0.5025111 | 0.1257633 | 3.970129 | 5.089908 | 0.2793504 | 0.672576 | 55.87009 | 0.5022596
1.390222 | 120.023888 | 125.007225 | 7.037262 | -1.953973 | 0.22467 | 6.812592 |  |  | 1.390222 | 7.000519 | 0.4990706 | 0.1223422 | 3.96651 | 5.085269 | 0.2790958 | 0.6679711 | 55.81916 | 0.4988259
1.391111 | 119.996437 | 124.989174 | 7.037018 | -1.938131 | 0.224579 | 6.812439 |  |  | 1.391111 | 6.999878 | 0.4969439 | 0.1207433 | 3.959524 | 5.076313 | 0.2786043 | 0.6651246 | 55.72086 | 0.4967024
1.392 | 119.954872 | 125.046829 | 7.036743 | -1.939945 | 0.22464 | 6.812103 |  |  | 1.392 | 7.000763 | 0.4998801 | 0.1219572 | 3.978314 | 5.100402 | 0.2799264 | 0.6690546 | 55.98528 | 0.4996362
1.392889 | 119.961021 | 125.034386 | 7.036926 | -1.943694 | 0.224915 | 6.812011 |  |  | 1.392889 | 7.001679 | 0.5029192 | 0.1232726 | 3.997218 | 5.124638 | 0.2812565 | 0.6731222 | 56.25131 | 0.5026727
1.393778 | 119.99646 | 125.011719 | 7.036804 | -1.94454 | 0.224762 | 6.812042 |  |  | 1.393778 | 7.002441 | 0.5054474 | 0.1249026 | 4.008013 | 5.138478 | 0.2820161 | 0.676506 | 56.40322 | 0.5051976
1.394667 | 120.004051 | 125.023453 | 7.036774 | -1.907295 | 0.224793 | 6.811981 |  |  | 1.394667 | 7.00238 | 0.505245 | 0.1257634 | 3.998025 | 5.125673 | 0.2813133 | 0.6762351 | 56.26266 | 0.5049935
1.395556 | 120.007614 | 125.009689 | 7.036804 | -1.923378 | 0.224884 | 6.81192 |  |  | 1.395556 | 7.002045 | 0.5041335 | 0.126177 | 3.982876 | 5.106251 | 0.2802474 | 0.6747475 | 56.04948 | 0.5038812
1.396444 | 120.011681 | 125.029251 | 7.036804 | -1.931359 | 0.224823 | 6.811981 |  |  | 1.396444 | 7.00177 | 0.5032211 | 0.1270732 | 3.965317 | 5.08374 | 0.2790119 | 0.6735263 | 55.80239 | 0.502967
1.397333 | 120.017334 | 124.991745 | 7.036408 | -1.916002 | 0.224793 | 6.811615 |  |  | 1.397333 | 7.001984 | 0.5039312 | 0.1280658 | 3.963427 | 5.081316 | 0.2788789 | 0.6744766 | 55.77578 | 0.503675
1.398222 | 120.02626 | 125.051804 | 7.036224 | -1.914309 | 0.225006 | 6.811218 |  |  | 1.398222 | 7.00122 | 0.5013964 | 0.126654 | 3.950556 | 5.064815 | 0.2779732 | 0.671084 | 55.59465 | 0.501143
1.399111 | 120.011597 | 124.973984 | 7.036346 | -1.953247 | 0.224762 | 6.811584 |  |  | 1.399111 | 7.00058 | 0.499273 | 0.1219505 | 3.97218 | 5.092538 | 0.2794948 | 0.668242 | 55.89895 | 0.4990291
1.4 | 119.984116 | 125.057777 | 7.036316 | -1.923862 | 0.224609 | 6.811707 |  |  | 1.4 | 7.000671 | 0.4995749 | 0.122111 | 3.973784 | 5.094594 | 0.2796076 | 0.6686461 | 55.92153 | 0.4993307
1.400889 | 119.946777 | 124.985878 | 7.036377 | -1.954456 | 0.224731 | 6.811646 |  |  | 1.400889 | 7.001587 | 0.502614 | 0.1266562 | 3.96296 | 5.080718 | 0.278846 | 0.6727137 | 55.76921 | 0.5023607
1.401778 | 119.97776 | 125.029404 | 7.03653 | -1.931843 | 0.225006 | 6.811524 |  |  | 1.401778 | 7.001984 | 0.5039312 | 0.1270381 | 3.972885 | 5.093443 | 0.2795444 | 0.6744766 | 55.90889 | 0.5036771
1.402667 | 120.008202 | 124.99044 | 7.03653 | -1.90657 | 0.224915 | 6.811615 |  |  | 1.402667 | 7.001984 | 0.5039312 | 0.1257025 | 3.985179 | 5.109204 | 0.2804094 | 0.6744766 | 56.08189 | 0.5036797
1.403556 | 120.040939 | 125.003769 | 7.036469 | -1.937285 | 0.224426 | 6.812043 |  |  | 1.403556 | 7.001679 | 0.5029192 | 0.1257047 | 3.974833 | 5.095939 | 0.2796814 | 0.6731222 | 55.93629 | 0.5026678
1.404444 | 120.016762 | 125.03611 | 7.036926 | -1.921564 | 0.223877 | 6.813049 |  |  | 1.404444 | 7.001526 | 0.5024116 | 0.1284531 | 3.944356 | 5.056867 | 0.277537 | 0.6724428 | 55.50741 | 0.5021547
1.405333 | 120.054016 | 125.025002 | 7.036774 | -1.938373 | 0.223969 | 6.812805 |  |  | 1.405333 | 7.00174 | 0.5031216 | 0.127714 | 3.958404 | 5.074876 | 0.2785254 | 0.6733931 | 55.70509 | 0.5028662
1.406222 | 119.978478 | 125.029381 | 7.03653 | -1.944782 | 0.22403 | 6.8125 |  |  | 1.406222 | 7.001954 | 0.5038316 | 0.1264328 | 3.977442 | 5.099284 | 0.279865 | 0.6743434 | 55.973 | 0.5035788
1.407111 | 120.011574 | 125.027573 | 7.036469 | -1.935713 | 0.22406 | 6.812409 |  |  | 1.407111 | 7.001831 | 0.5034235 | 0.1259215 | 3.977983 | 5.099978 | 0.2799031 | 0.6737972 | 55.98062 | 0.5031717
1.408 | 120.022461 | 125.013809 | 7.036591 | -1.93402 | 0.224213 | 6.812378 |  |  | 1.408 | 7.000946 | 0.5004873 | 0.1274242 | 3.934191 | 5.043834 | 0.2768217 | 0.6698672 | 55.36435 | 0.5002324
1.408889 | 119.971031 | 124.994835 | 7.036438 | -1.93668 | 0.224457 | 6.811981 |  |  | 1.408889 | 7.000519 | 0.4990706 | 0.1286102 | 3.908818 | 5.011305 | 0.2750364 | 0.6679711 | 55.00728 | 0.4988134
1.409778 | 120.019592 | 125.081741 | 7.036469 | -1.923741 | 0.224243 | 6.812226 |  |  | 1.409778 | 7.000306 | 0.4983639 | 0.1283225 | 3.904255 | 5.005455 | 0.2747154 | 0.6670252 | 54.94308 | 0.4981072
1.410667 | 120.048256 | 125.084244 | 7.036469 | -1.930513 | 0.223724 | 6.812745 |  |  | 1.410667 | 7.000031 | 0.4974515 | 0.1271332 | 3.905891 | 5.007553 | 0.2748305 | 0.665804 | 54.9661 | 0.4971972
1.411556 | 119.961609 | 125.033646 | 7.036652 | -1.935834 | 0.223328 | 6.813324 |  |  | 1.411556 | 6.999817 | 0.4967415 | 0.1262059 | 3.907182 | 5.009207 | 0.2749213 | 0.6648538 | 54.98426 | 0.4964891
1.412444 | 120.03373 | 125.050308 | 7.036469 | -1.947322 | 0.223297 | 6.813172 |  |  | 1.412444 | 7.000152 | 0.4978529 | 0.1255077 | 3.924949 | 5.031986 | 0.2761715 | 0.6663414 | 55.2343 | 0.4976019
1.413333 | 120.025803 | 125.035278 | 7.03656 | -1.956875 | 0.223511 | 6.813049 |  |  | 1.413333 | 7.000702 | 0.4996777 | 0.1243902 | 3.953855 | 5.069045 | 0.2782054 | 0.6687837 | 55.64108 | 0.4994289
1.414222 | 120.006729 | 125.037705 | 7.036682 | -1.925797 | 0.223724 | 6.812958 |  |  | 1.414222 | 7.001679 | 0.5029192 | 0.1261537 | 3.970699 | 5.09064 | 0.2793906 | 0.6731222 | 55.87812 | 0.5026669
1.415111 | 120.082901 | 125.033447 | 7.036774 | -1.940187 | 0.223755 | 6.813019 |  |  | 1.415111 | 7.002594 | 0.505955 | 0.1285814 | 3.979332 | 5.101708 | 0.279998 | 0.6771854 | 55.99961 | 0.5056978
1.416 | 119.958923 | 124.998474 | 7.036987 | -1.941517 | 0.223877 | 6.81311 |  |  | 1.416 | 7.002777 | 0.5065622 | 0.1287983 | 3.983532 | 5.107092 | 0.2802935 | 0.6779981 | 56.05871 | 0.5063046
1.416889 | 120.012436 | 125.000267 | 7.037201 | -1.928941 | 0.223846 | 6.813355 |  |  | 1.416889 | 7.002228 | 0.5047407 | 0.1277662 | 3.974445 | 5.095442 | 0.2796542 | 0.6755602 | 55.93083 | 0.5044852
1.417778 | 119.974976 | 125.040855 | 7.037109 | -1.952521 | 0.223541 | 6.813568 |  |  | 1.417778 | 7.001983 | 0.5039278 | 0.127516 | 3.968453 | 5.08776 | 0.2792325 | 0.6744722 | 55.84651 | 0.5036728
1.418667 | 120.03923 | 125.089882 | 7.036804 | -1.935108 | 0.223511 | 6.813293 |  |  | 1.418667 | 7.002289 | 0.5049431 | 0.1283514 | 3.971123 | 5.091184 | 0.2794204 | 0.675831 | 55.88409 | 0.5046864
1.419556 | 119.982483 | 124.97937 | 7.036804 | -1.945508 | 0.223389 | 6.813415 |  |  | 1.419556 | 7.002381 | 0.5052483 | 0.1302101 | 3.95713 | 5.073244 | 0.2784359 | 0.6762396 | 55.68717 | 0.5049879
1.420444 | 119.988991 | 125.039749 | 7.036926 | -1.942484 | 0.223328 | 6.813598 |  |  | 1.420444 | 7.002197 | 0.5046378 | 0.1311331 | 3.942406 | 5.054367 | 0.2773998 | 0.6754225 | 55.47997 | 0.5043756
1.421333 | 120.018044 | 124.999046 | 7.037018 | -1.909714 | 0.223511 | 6.813507 |  |  | 1.421333 | 7.001831 | 0.5034235 | 0.1286402 | 3.95296 | 5.067897 | 0.2781424 | 0.6737972 | 55.62848 | 0.5031662
1.422222 | 120.01461 | 125.024338 | 7.036926 | -1.931722 | 0.223633 | 6.813293 |  |  | 1.422222 | 7.00116 | 0.5011973 | 0.1239687 | 3.97324 | 5.093898 | 0.2795694 | 0.6708175 | 55.91388 | 0.5009493
1.423111 | 120.000084 | 125.016068 | 7.036591 | -1.935592 | 0.223572 | 6.813019 |  |  | 1.423111 | 7.00061 | 0.4993725 | 0.124066 | 3.953724 | 5.068877 | 0.2781962 | 0.6683752 | 55.63924 | 0.4991244
1.424 | 120.022339 | 125.030907 | 7.03653 | -1.942847 | 0.223572 | 6.812958 |  |  | 1.424 | 7.001069 | 0.5008954 | 0.1265046 | 3.946819 | 5.060024 | 0.2777103 | 0.6704134 | 55.54206 | 0.5006424
1.424889 | 120.056541 | 125.044907 | 7.036743 | -1.937043 | 0.223572 | 6.813171 |  |  | 1.424889 | 7.001679 | 0.5029192 | 0.1286511 | 3.947714 | 5.061172 | 0.2777733 | 0.6731222 | 55.55466 | 0.5026619
1.425778 | 119.971985 | 124.996559 | 7.036469 | -1.931238 | 0.223663 | 6.812806 |  |  | 1.425778 | 7.001557 | 0.5025145 | 0.1300231 | 3.930956 | 5.039687 | 0.2765941 | 0.6725805 | 55.31882 | 0.5022544
1.426667 | 120.03257 | 125.031479 | 7.036194 | -1.941154 | 0.223541 | 6.812653 |  |  | 1.426667 | 7.001465 | 0.5022092 | 0.1326058 | 3.90407 | 5.005217 | 0.2747023 | 0.6721719 | 54.94047 | 0.501944
1.427556 | 119.988709 | 125.04187 | 7.036133 | -1.935592 | 0.223663 | 6.81247 |  |  | 1.427556 | 7.001556 | 0.5025111 | 0.1314495 | 3.917793 | 5.022812 | 0.275668 | 0.672576 | 55.13359 | 0.5022482
1.428444 | 120.021401 | 124.980675 | 7.036346 | -1.939099 | 0.223816 | 6.81253 |  |  | 1.428444 | 7.00174 | 0.5031216 | 0.1302942 | 3.934655 | 5.04443 | 0.2768544 | 0.6733931 | 55.37089 | 0.502861
1.429333 | 120.015152 | 124.999291 | 7.036652 | -1.923741 | 0.223907 | 6.812745 |  |  | 1.429333 | 7.002228 | 0.5047407 | 0.1294002 | 3.959405 | 5.076161 | 0.2785959 | 0.6755602 | 55.71919 | 0.5044819
1.430222 | 119.960083 | 124.994675 | 7.036652 | -1.929183 | 0.223694 | 6.812958 |  |  | 1.430222 | 7.00235 | 0.5051455 | 0.1287983 | 3.969076 | 5.088558 | 0.2792764 | 0.6761019 | 55.85527 | 0.5048879
1.431111 | 119.999756 | 125.02092 | 7.036408 | -1.926522 | 0.223267 | 6.813141 |  |  | 1.431111 | 7.001526 | 0.5024116 | 0.1277759 | 3.950589 | 5.064857 | 0.2779756 | 0.6724428 | 55.59511 | 0.502156
1.432 | 120.019028 | 125.003174 | 7.036316 | -1.953731 | 0.223175 | 6.813141 |  |  | 1.432 | 7.000916 | 0.5003877 | 0.12892 | 3.919407 | 5.02488 | 0.2757815 | 0.669734 | 55.1563 | 0.5001299
1.432889 | 119.903442 | 125.035904 | 7.036621 | -1.937768 | 0.223053 | 6.813568 |  |  | 1.432889 | 7.001098 | 0.5009916 | 0.1317925 | 3.89913 | 4.998885 | 0.2743548 | 0.6705422 | 54.87096 | 0.500728
1.433778 | 119.973084 | 125.032486 | 7.036682 | -1.947805 | 0.223053 | 6.813629 |  |  | 1.433778 | 7.001221 | 0.5013997 | 0.1318922 | 3.902377 | 5.003047 | 0.2745832 | 0.6710884 | 54.91665 | 0.5011359
1.434667 | 120.000244 | 124.985245 | 7.036591 | -1.949256 | 0.223084 | 6.813507 |  |  | 1.434667 | 7.001496 | 0.5023121 | 0.1298229 | 3.930733 | 5.039401 | 0.2765785 | 0.6723096 | 55.31569 | 0.5020524
1.435556 | 120.041603 | 125.005897 | 7.036469 | -1.927731 | 0.222992 | 6.813477 |  |  | 1.435556 | 7.002075 | 0.5042331 | 0.1297974 | 3.950569 | 5.064832 | 0.2779742 | 0.6748807 | 55.59484 | 0.5039735
1.436444 | 119.993408 | 125.039627 | 7.036591 | -1.93934 | 0.223023 | 6.813568 |  |  | 1.436444 | 7.002502 | 0.5056498 | 0.1296669 | 3.966227 | 5.084906 | 0.2790759 | 0.6767769 | 55.81518 | 0.5053904
1.437333 | 119.990929 | 125.013588 | 7.036743 | -1.93015 | 0.223023 | 6.81372 |  |  | 1.437333 | 7.002838 | 0.5067646 | 0.1296989 | 3.977307 | 5.099112 | 0.2798556 | 0.6782689 | 55.97112 | 0.5065052
1.438222 | 119.988342 | 124.993004 | 7.036591 | -1.950345 | 0.2229 | 6.813691 |  |  | 1.438222 | 7.003052 | 0.5074746 | 0.1317437 | 3.965732 | 5.084271 | 0.2790411 | 0.6792192 | 55.80821 | 0.5072111
1.439111 | 120.037888 | 124.988197 | 7.036377 | -1.957842 | 0.223053 | 6.813324 |  |  | 1.439111 | 7.002838 | 0.5067646 | 0.1337587 | 3.939941 | 5.051206 | 0.2772263 | 0.6782689 | 55.44527 | 0.506497
1.44 | 119.966164 | 125.045372 | 7.036133 | -1.945145 | 0.2229 | 6.813233 |  |  | 1.44 | 7.002868 | 0.5068641 | 0.1334434 | 3.943859 | 5.056229 | 0.277502 | 0.6784022 | 55.5004 | 0.5065972
1.440889 | 120.057251 | 125.055588 | 7.036255 | -1.939582 | 0.222778 | 6.813477 |  |  | 1.440889 | 7.002838 | 0.5067646 | 0.1320083 | 3.956052 | 5.071861 | 0.27836 | 0.6782689 | 55.67199 | 0.5065005
1.441778 | 120.023842 | 124.982033 | 7.036224 | -1.909351 | 0.222778 | 6.813446 |  |  | 1.441778 | 7.003174 | 0.5078793 | 0.1328104 | 3.960045 | 5.076981 | 0.2786409 | 0.679761 | 55.72819 | 0.5076137
1.442667 | 120.007065 | 125.028488 | 7.03653 | -1.936801 | 0.222839 | 6.813691 |  |  | 1.442667 | 7.003113 | 0.507677 | 0.1334754 | 3.951859 | 5.066486 | 0.2780649 | 0.6794901 | 55.61299 | 0.50741
1.443556 | 119.990807 | 125.021118 | 7.036591 | -1.93148 | 0.222748 | 6.813843 |  |  | 1.443556 | 7.003052 | 0.5074746 | 0.1336956 | 3.947767 | 5.061239 | 0.277777 | 0.6792192 | 55.5554 | 0.5072072
1.444444 | 119.956558 | 125.001526 | 7.036255 | -1.932327 | 0.222717 | 6.813538 |  |  | 1.444444 | 7.003021 | 0.5073717 | 0.1313942 | 3.967899 | 5.08705 | 0.2791936 | 0.6790816 | 55.83872 | 0.5071089
1.445333 | 119.996521 | 125.038895 | 7.035889 | -1.93402 | 0.222595 | 6.813294 |  |  | 1.445333 | 7.003174 | 0.5078793 | 0.1306306 | 3.980107 | 5.102702 | 0.2800526 | 0.679761 | 56.01052 | 0.5076181
1.446222 | 119.998352 | 125.01609 | 7.035889 | -1.93148 | 0.222595 | 6.813294 |  |  | 1.446222 | 7.003083 | 0.5075774 | 0.1288337 | 3.993565 | 5.119955 | 0.2809995 | 0.6793569 | 56.19991 | 0.5073198
1.447111 | 120.014992 | 125.028137 | 7.036072 | -1.927127 | 0.222443 | 6.813629 |  |  | 1.447111 | 7.003173 | 0.507876 | 0.1287309 | 3.997559 | 5.125076 | 0.2812805 | 0.6797566 | 56.25611 | 0.5076186
1.448 | 120.082642 | 125.0588 | 7.036163 | -1.921564 | 0.222321 | 6.813842 |  |  | 1.448 | 7.003387 | 0.508586 | 0.1292145 | 4.000353 | 5.128657 | 0.2814771 | 0.6807069 | 56.29542 | 0.5083276
1.448889 | 119.994125 | 125.011864 | 7.036224 | -1.938252 | 0.222382 | 6.813842 |  |  | 1.448889 | 7.003052 | 0.5074746 | 0.1302434 | 3.979541 | 5.101976 | 0.2800128 | 0.6792192 | 56.00255 | 0.5072141
1.449778 | 120.02594 | 125.027695 | 7.036102 | -1.934866 | 0.222656 | 6.813446 |  |  | 1.449778 | 7.002716 | 0.5063598 | 0.131133 | 3.959978 | 5.076894 | 0.2786362 | 0.6777272 | 55.72724 | 0.5060975
1.450667 | 119.958298 | 125.018662 | 7.036041 | -1.967758 | 0.222717 | 6.813324 |  |  | 1.450667 | 7.002686 | 0.5062602 | 0.1325681 | 3.945753 | 5.058658 | 0.2776353 | 0.677594 | 55.52706 | 0.5059951
1.451556 | 120.051926 | 125.002121 | 7.036072 | -1.926885 | 0.222351 | 6.813721 |  |  | 1.451556 | 7.003235 | 0.5080817 | 0.1328612 | 3.961642 | 5.079028 | 0.2787533 | 0.6800319 | 55.75066 | 0.507816
1.452444 | 120.02401 | 125.019798 | 7.036224 | -1.94188 | 0.222412 | 6.813812 |  |  | 1.452444 | 7.003785 | 0.5099065 | 0.1326421 | 3.982279 | 5.105486 | 0.2802054 | 0.6824742 | 56.04108 | 0.5096412
1.453333 | 120.037865 | 125.029015 | 7.036041 | -1.946112 | 0.222504 | 6.813537 |  |  | 1.453333 | 7.004181 | 0.5112204 | 0.1316841 | 4.004503 | 5.133978 | 0.2817691 | 0.6842327 | 56.35383 | 0.510957
1.454222 | 119.99437 | 124.998062 | 7.035584 | -1.931359 | 0.222412 | 6.813172 |  |  | 1.454222 | 7.004151 | 0.5111208 | 0.130542 | 4.013999 | 5.146153 | 0.2824373 | 0.6840995 | 56.48746 | 0.5108597
1.455111 | 120.006332 | 125.01609 | 7.035431 | -1.949861 | 0.22226 | 6.813171 |  |  | 1.455111 | 7.00357 | 0.5091932 | 0.1303762 | 3.995856 | 5.122892 | 0.2811607 | 0.6815195 | 56.23214 | 0.5089324
1.456 | 119.984657 | 125.046631 | 7.035553 | -1.958084 | 0.22229 | 6.813263 |  |  | 1.456 | 7.003052 | 0.5074746 | 0.1311086 | 3.971578 | 5.091766 | 0.2794524 | 0.6792192 | 55.89048 | 0.5072123
1.456889 | 119.972557 | 125.053482 | 7.035858 | -1.942122 | 0.222412 | 6.813446 |  |  | 1.456889 | 7.002136 | 0.5044355 | 0.1292841 | 3.95736 | 5.073538 | 0.278452 | 0.6751516 | 55.6904 | 0.5041769
1.457778 | 120.004166 | 125.024048 | 7.035797 | -1.951433 | 0.222717 | 6.81308 |  |  | 1.457778 | 7.001496 | 0.5023121 | 0.1254169 | 3.971286 | 5.091392 | 0.2794319 | 0.6723096 | 55.88638 | 0.5020612
1.458667 | 119.975967 | 125.006241 | 7.035614 | -1.951917 | 0.222778 | 6.812836 |  |  | 1.458667 | 7.001068 | 0.500892 | 0.1240704 | 3.96919 | 5.088705 | 0.2792844 | 0.670409 | 55.85688 | 0.5006439
1.459556 | 119.946861 | 125.034912 | 7.035461 | -1.923378 | 0.222778 | 6.812683 |  |  | 1.459556 | 7.001618 | 0.5027168 | 0.1261515 | 3.968655 | 5.088019 | 0.2792468 | 0.6728514 | 55.84935 | 0.5024645
1.460444 | 119.999695 | 125.008286 | 7.035645 | -1.931601 | 0.222473 | 6.813172 |  |  | 1.460444 | 7.002289 | 0.5049431 | 0.1287396 | 3.967551 | 5.086604 | 0.2791691 | 0.675831 | 55.83381 | 0.5046856
1.461333 | 119.990395 | 125.054977 | 7.035797 | -1.946596 | 0.222168 | 6.813629 |  |  | 1.461333 | 7.002625 | 0.5060579 | 0.1289279 | 3.977193 | 5.098966 | 0.2798475 | 0.6773231 | 55.96951 | 0.5058
1.462222 | 119.98523 | 125.020409 | 7.036224 | -1.95627 | 0.222168 | 6.814056 |  |  | 1.462222 | 7.002716 | 0.5063598 | 0.1299503 | 3.970863 | 5.09085 | 0.2794021 | 0.6777272 | 55.88043 | 0.5060999
1.463111 | 119.998268 | 124.981522 | 7.036499 | -1.960502 | 0.222046 | 6.814453 |  |  | 1.463111 | 7.002472 | 0.5055502 | 0.1301759 | 3.960526 | 5.077598 | 0.2786748 | 0.6766437 | 55.73496 | 0.5052899
1.464 | 119.977638 | 125.010826 | 7.036255 | -1.950224 | 0.222076 | 6.814179 |  |  | 1.464 | 7.002411 | 0.5053479 | 0.1287684 | 3.971415 | 5.091558 | 0.279441 | 0.6763728 | 55.8882 | 0.5050903
1.464889 | 120.004189 | 125.054039 | 7.036011 | -1.93668 | 0.222321 | 6.81369 |  |  | 1.464889 | 7.00238 | 0.505245 | 0.1289897 | 3.968329 | 5.087602 | 0.2792238 | 0.6762351 | 55.84477 | 0.504987
1.465778 | 120.016579 | 125.020157 | 7.035919 | -1.926522 | 0.222626 | 6.813293 |  |  | 1.465778 | 7.002075 | 0.5042331 | 0.1296603 | 3.951831 | 5.06645 | 0.278063 | 0.6748807 | 55.6126 | 0.5039738
1.466667 | 120.011551 | 125.020165 | 7.035736 | -1.92229 | 0.222595 | 6.813141 |  |  | 1.466667 | 7.001374 | 0.5019073 | 0.1278048 | 3.945178 | 5.05792 | 0.2775948 | 0.6717678 | 55.51896 | 0.5016517
1.467556 | 119.975975 | 125.079956 | 7.035584 | -1.923741 | 0.222382 | 6.813202 |  |  | 1.467556 | 7.000794 | 0.499983 | 0.1247983 | 3.953213 | 5.068222 | 0.2781602 | 0.6691923 | 55.63204 | 0.4997334
1.468444 | 120.002525 | 125.045792 | 7.035645 | -1.951675 | 0.222229 | 6.813416 |  |  | 1.468444 | 7.000855 | 0.5001854 | 0.1260421 | 3.943831 | 5.056193 | 0.2775 | 0.6694631 | 55.50001 | 0.4999333
1.469333 | 120.018593 | 125.046188 | 7.035828 | -1.928699 | 0.222229 | 6.813599 |  |  | 1.469333 | 7.000916 | 0.5003877 | 0.1258551 | 3.947617 | 5.061048 | 0.2777665 | 0.669734 | 55.5533 | 0.500136
1.470222 | 119.982384 | 124.990585 | 7.035797 | -1.926764 | 0.222229 | 6.813568 |  |  | 1.470222 | 7.001282 | 0.5016021 | 0.126237 | 3.956493 | 5.072427 | 0.278391 | 0.6713593 | 55.6782 | 0.5013496
1.471111 | 120.032333 | 124.998184 | 7.035614 | -1.935592 | 0.222229 | 6.813385 |  |  | 1.471111 | 7.002625 | 0.5060579 | 0.1278082 | 3.987498 | 5.112177 | 0.2805726 | 0.6773231 | 56.11453 | 0.5058022
1.472 | 120.005264 | 125.001305 | 7.035523 | -1.93922 | 0.222168 | 6.813355 |  |  | 1.472 | 7.003265 | 0.5081813 | 0.1293428 | 3.995041 | 5.121848 | 0.2811034 | 0.6801651 | 56.22067 | 0.5079226
1.472889 | 120.008667 | 125.032669 | 7.035523 | -1.939582 | 0.22226 | 6.813263 |  |  | 1.472889 | 7.002991 | 0.5072722 | 0.1298198 | 3.981375 | 5.104327 | 0.2801418 | 0.6789484 | 56.02835 | 0.5070125
1.473778 | 120.038956 | 125.006836 | 7.035461 | -1.913946 | 0.222229 | 6.813232 |  |  | 1.473778 | 7.003082 | 0.5075741 | 0.1296648 | 3.985882 | 5.110106 | 0.2804589 | 0.6793525 | 56.09179 | 0.5073148
1.474667 | 120.026268 | 125.033958 | 7.035065 | -1.942847 | 0.221985 | 6.81308 |  |  | 1.474667 | 7.003113 | 0.507677 | 0.1315545 | 3.969538 | 5.089152 | 0.2793089 | 0.6794901 | 55.86179 | 0.5074138
1.475556 | 119.985291 | 125.058838 | 7.03479 | -1.934745 | 0.221832 | 6.812958 |  |  | 1.475556 | 7.002716 | 0.5063598 | 0.1324507 | 3.94785 | 5.061346 | 0.2777828 | 0.6777272 | 55.55657 | 0.5060949
1.476444 | 120.013084 | 125.016434 | 7.034882 | -1.923862 | 0.221649 | 6.813233 |  |  | 1.476444 | 7.002655 | 0.5061574 | 0.1316166 | 3.953461 | 5.06854 | 0.2781777 | 0.6774563 | 55.63554 | 0.5058942
1.477333 | 119.989731 | 125.018189 | 7.035004 | -1.940187 | 0.221832 | 6.813172 |  |  | 1.477333 | 7.003083 | 0.5075774 | 0.1297321 | 3.985296 | 5.109354 | 0.2804177 | 0.6793569 | 56.08354 | 0.507318
1.478222 | 120.014236 | 125.039993 | 7.035431 | -1.936922 | 0.221558 | 6.813873 |  |  | 1.478222 | 7.003174 | 0.5078793 | 0.1303021 | 3.983131 | 5.106579 | 0.2802654 | 0.679761 | 56.05307 | 0.5076187
1.479111 | 119.97406 | 125.041771 | 7.035736 | -1.931722 | 0.221344 | 6.814392 |  |  | 1.479111 | 7.00293 | 0.5070698 | 0.1320591 | 3.958699 | 5.075255 | 0.2785462 | 0.6786775 | 55.70924 | 0.5068057
1.48 | 119.965164 | 125.022385 | 7.035706 | -1.938615 | 0.221497 | 6.814209 |  |  | 1.48 | 7.002411 | 0.5053479 | 0.1340418 | 3.922879 | 5.029332 | 0.2760258 | 0.6763728 | 55.20516 | 0.5050798
1.480889 | 120.023804 | 125.011818 | 7.035553 | -1.932689 | 0.22171 | 6.813843 |  |  | 1.480889 | 7.001862 | 0.5035264 | 0.1333615 | 3.910554 | 5.013531 | 0.2751586 | 0.6739349 | 55.03172 | 0.5032597
1.481778 | 120.027039 | 124.986939 | 7.035461 | -1.936922 | 0.22171 | 6.813751 |  |  | 1.481778 | 7.001739 | 0.5031183 | 0.131279 | 3.925557 | 5.032766 | 0.2762143 | 0.6733887 | 55.24285 | 0.5028557
1.482667 | 120.008469 | 125.015038 | 7.035461 | -1.91709 | 0.221832 | 6.813629 |  |  | 1.482667 | 7.001618 | 0.5027168 | 0.1294878 | 3.937948 | 5.048651 | 0.2770861 | 0.6728514 | 55.41722 | 0.5024579
1.483556 | 120.014992 | 125.0177 | 7.035767 | -1.941033 | 0.221863 | 6.813904 |  |  | 1.483556 | 7.001191 | 0.5013001 | 0.1288836 | 3.929053 | 5.037247 | 0.2764602 | 0.6709552 | 55.29204 | 0.5010424
1.484444 | 119.998886 | 125.052101 | 7.035584 | -1.91963 | 0.22171 | 6.813874 |  |  | 1.484444 | 7.001465 | 0.5022092 | 0.1296892 | 3.930914 | 5.039633 | 0.2765912 | 0.6721719 | 55.31824 | 0.5019498
1.485333 | 119.989685 | 125.070114 | 7.035217 | -1.935955 | 0.221771 | 6.813446 |  |  | 1.485333 | 7.002685 | 0.5062569 | 0.1326068 | 3.945363 | 5.058158 | 0.2776079 | 0.6775895 | 55.52158 | 0.5059917
1.486222 | 119.993607 | 125.024086 | 7.034851 | -1.925192 | 0.221832 | 6.813019 |  |  | 1.486222 | 7.003693 | 0.5096013 | 0.1348806 | 3.958561 | 5.075078 | 0.2785365 | 0.6820657 | 55.7073 | 0.5093315
1.487111 | 119.996338 | 125.024559 | 7.035126 | -1.941275 | 0.221405 | 6.813721 |  |  | 1.487111 | 7.003967 | 0.5105104 | 0.1346262 | 3.970179 | 5.089973 | 0.279354 | 0.6832824 | 55.8708 | 0.5102411
1.488 | 120.004028 | 125.048294 | 7.035523 | -1.934987 | 0.221161 | 6.814362 |  |  | 1.488 | 7.00357 | 0.5091932 | 0.1336357 | 3.965855 | 5.084429 | 0.2790497 | 0.6815195 | 55.80995 | 0.5089259
1.488889 | 120.024704 | 125.099609 | 7.035736 | -1.945991 | 0.221161 | 6.814575 |  |  | 1.488889 | 7.003327 | 0.508387 | 0.1326111 | 3.967059 | 5.085973 | 0.2791344 | 0.6804404 | 55.82689 | 0.5081217
1.489778 | 119.991806 | 125.01973 | 7.035523 | -1.941033 | 0.221344 | 6.814179 |  |  | 1.489778 | 7.003906 | 0.510308 | 0.1333514 | 3.979847 | 5.102368 | 0.2800343 | 0.6830116 | 56.00685 | 0.5100413
1.490667 | 120.021263 | 125.011063 | 7.035492 | -1.931722 | 0.221497 | 6.813995 |  |  | 1.490667 | 7.004181 | 0.5112204 | 0.1336103 | 3.986774 | 5.111249 | 0.2805217 | 0.6842327 | 56.10434 | 0.5109531
1.491556 | 119.987465 | 125.033081 | 7.035645 | -1.938131 | 0.221344 | 6.814301 |  |  | 1.491556 | 7.003968 | 0.5105137 | 0.1325791 | 3.989054 | 5.114172 | 0.2806821 | 0.6832869 | 56.13643 | 0.5102485
1.492444 | 119.974403 | 124.974815 | 7.035431 | -1.936559 | 0.2211 | 6.814331 |  |  | 1.492444 | 7.003967 | 0.5105104 | 0.1329874 | 3.985262 | 5.10931 | 0.2804153 | 0.6832824 | 56.08306 | 0.5102444
1.493333 | 119.975853 | 125.02623 | 7.035126 | -1.942243 | 0.221283 | 6.813843 |  |  | 1.493333 | 7.003449 | 0.5087917 | 0.1319308 | 3.977451 | 5.099296 | 0.2798657 | 0.6809822 | 55.97313 | 0.5085279
1.494222 | 119.970383 | 125.046097 | 7.035187 | -1.929545 | 0.221435 | 6.813752 |  |  | 1.494222 | 7.00293 | 0.5070698 | 0.1325095 | 3.954554 | 5.069941 | 0.2782546 | 0.6786775 | 55.65091 | 0.5068048
1.495111 | 119.998718 | 125.044395 | 7.035187 | -1.937768 | 0.221527 | 6.81366 |  |  | 1.495111 | 7.00296 | 0.5071693 | 0.1343651 | 3.93849 | 5.049346 | 0.2771243 | 0.6788107 | 55.42486 | 0.5069006
1.496 | 119.969078 | 125.059525 | 7.035065 | -1.925192 | 0.221497 | 6.813568 |  |  | 1.496 | 7.003235 | 0.5080817 | 0.1355854 | 3.936569 | 5.046883 | 0.2769891 | 0.6800319 | 55.39781 | 0.5078106
1.496889 | 119.895668 | 124.99398 | 7.035065 | -1.926643 | 0.221405 | 6.81366 |  |  | 1.496889 | 7.003204 | 0.5079789 | 0.1354549 | 3.93672 | 5.047077 | 0.2769997 | 0.6798942 | 55.39994 | 0.507708
1.497778 | 119.967453 | 125.009987 | 7.035034 | -1.940066 | 0.221344 | 6.81369 |  |  | 1.497778 | 7.002838 | 0.5067646 | 0.1343971 | 3.934065 | 5.043673 | 0.2768129 | 0.6782689 | 55.36259 | 0.5064958
1.498667 | 119.964012 | 125.024841 | 7.034973 | -1.915155 | 0.221191 | 6.813782 |  |  | 1.498667 | 7.002289 | 0.5049431 | 0.1337543 | 3.921395 | 5.027429 | 0.2759214 | 0.675831 | 55.18428 | 0.5046756
1.499556 | 120.014259 | 125.027061 | 7.034851 | -1.919992 | 0.221283 | 6.813568 |  |  | 1.499556 | 7.002197 | 0.5046378 | 0.1333106 | 3.922364 | 5.028672 | 0.2759896 | 0.6754225 | 55.19792 | 0.5043712
1.500444 | 119.972061 | 125.00779 | 7.03479 | -1.93148 | 0.221283 | 6.813507 |  |  | 1.500444 | 7.002259 | 0.5048435 | 0.1338227 | 3.919749 | 5.02532 | 0.2758056 | 0.6756978 | 55.16112 | 0.5045759
1.501333 | 120.007607 | 125.055908 | 7.034851 | -1.926643 | 0.221314 | 6.813537 |  |  | 1.501333 | 7.002685 | 0.5062569 | 0.1346783 | 3.926297 | 5.033714 | 0.2762663 | 0.6775895 | 55.25327 | 0.5059876
1.502222 | 120.070816 | 124.985794 | 7.034912 | -1.942847 | 0.221497 | 6.813415 |  |  | 1.502222 | 7.00299 | 0.5072689 | 0.1352601 | 3.931268 | 5.040088 | 0.2766161 | 0.6789439 | 55.32322 | 0.5069983
1.503111 | 120.022804 | 125.018639 | 7.035095 | -1.928578 | 0.221283 | 6.813812 |  |  | 1.503111 | 7.003326 | 0.5083836 | 0.1354282 | 3.941096 | 5.052687 | 0.2773076 | 0.680436 | 55.46152 | 0.5081128
1.504 | 119.985001 | 125.02388 | 7.035187 | -1.946838 | 0.221497 | 6.81369 |  |  | 1.504 | 7.003846 | 0.5101089 | 0.1351749 | 3.961032 | 5.078246 | 0.2787104 | 0.6827451 | 55.74208 | 0.5098386
1.504889 | 120.008423 | 124.999046 | 7.035187 | -1.93148 | 0.221619 | 6.813568 |  |  | 1.504889 | 7.003235 | 0.5080817 | 0.1329962 | 3.9604 | 5.077436 | 0.2786659 | 0.6800319 | 55.73318 | 0.5078157
1.505778 | 120.021873 | 125.026291 | 7.035065 | -1.94708 | 0.22171 | 6.813355 |  |  | 1.505778 | 7.003266 | 0.5081846 | 0.1319684 | 3.970909 | 5.09091 | 0.2794054 | 0.6801695 | 55.88108 | 0.5079206
1.506667 | 119.993881 | 125.018616 | 7.035126 | -1.944782 | 0.221558 | 6.813568 |  |  | 1.506667 | 7.003662 | 0.5094984 | 0.1321257 | 3.982868 | 5.106241 | 0.2802468 | 0.681928 | 56.04936 | 0.5092342
1.507556 | 119.996536 | 125.013489 | 7.03476 | -1.937889 | 0.221374 | 6.813386 |  |  | 1.507556 | 7.003479 | 0.5088913 | 0.1300243 | 3.996014 | 5.123094 | 0.2811718 | 0.6811154 | 56.23436 | 0.5086312
1.508444 | 119.993691 | 125.00798 | 7.034546 | -1.932689 | 0.220886 | 6.81366 |  |  | 1.508444 | 7.003387 | 0.508586 | 0.1282406 | 4.009316 | 5.140149 | 0.2821078 | 0.6807069 | 56.42156 | 0.5083295
1.509333 | 120.040207 | 125.047974 | 7.034729 | -1.928578 | 0.220367 | 6.814362 |  |  | 1.509333 | 7.003601 | 0.509296 | 0.1301847 | 3.998667 | 5.126497 | 0.2813585 | 0.6816572 | 56.27171 | 0.5090357
1.510222 | 120.032326 | 125.057655 | 7.034882 | -1.934866 | 0.220184 | 6.814698 |  |  | 1.510222 | 7.003327 | 0.508387 | 0.1332485 | 3.961192 | 5.078452 | 0.2787217 | 0.6804404 | 55.74433 | 0.5081205
1.511111 | 119.991173 | 125.014565 | 7.034851 | -1.941275 | 0.220429 | 6.814422 |  |  | 1.511111 | 7.002991 | 0.5072722 | 0.1342056 | 3.941008 | 5.052574 | 0.2773014 | 0.6789484 | 55.46028 | 0.5070038
1.512 | 120.004105 | 125.033737 | 7.034851 | -1.930392 | 0.220642 | 6.814209 |  |  | 1.512 | 7.003387 | 0.508586 | 0.1345596 | 3.951156 | 5.065584 | 0.2780154 | 0.6807069 | 55.60309 | 0.5083169
1.512889 | 120.010887 | 125.038193 | 7.034821 | -1.92882 | 0.220551 | 6.81427 |  |  | 1.512889 | 7.00354 | 0.5090937 | 0.1360625 | 3.942503 | 5.054491 | 0.2774066 | 0.6813863 | 55.48133 | 0.5088215
1.513778 | 119.974281 | 124.993347 | 7.03479 | -1.922169 | 0.220459 | 6.814331 |  |  | 1.513778 | 7.002929 | 0.5070665 | 0.1340475 | 3.940364 | 5.051748 | 0.2772561 | 0.678673 | 55.45122 | 0.5067984
1.514667 | 120.065086 | 125.0588 | 7.034973 | -1.952279 | 0.22052 | 6.814453 |  |  | 1.514667 | 7.00232 | 0.5050459 | 0.129885 | 3.958058 | 5.074433 | 0.2785011 | 0.6759687 | 55.70022 | 0.5047862
1.515556 | 120.035263 | 125.032349 | 7.035126 | -1.937527 | 0.220917 | 6.814209 |  |  | 1.515556 | 7.001709 | 0.5030188 | 0.1293064 | 3.942698 | 5.054741 | 0.2774204 | 0.6732555 | 55.48407 | 0.5027601
1.516444 | 120.018433 | 124.996216 | 7.035187 | -1.948289 | 0.22113 | 6.814057 |  |  | 1.516444 | 7.001465 | 0.5022092 | 0.13161 | 3.913235 | 5.016967 | 0.2753472 | 0.6721719 | 55.06944 | 0.501946
1.517333 | 119.995506 | 125.045471 | 7.035004 | -1.93922 | 0.220978 | 6.814026 |  |  | 1.517333 | 7.002319 | 0.5050426 | 0.1339191 | 3.920893 | 5.026786 | 0.2758861 | 0.6759643 | 55.17722 | 0.5047748
1.518222 | 120.056702 | 125.031372 | 7.034699 | -1.963888 | 0.220612 | 6.814087 |  |  | 1.518222 | 7.003173 | 0.507876 | 0.1341802 | 3.947402 | 5.060772 | 0.2777514 | 0.6797566 | 55.55027 | 0.5076077
1.519111 | 120.061081 | 125.022324 | 7.034607 | -1.956996 | 0.220429 | 6.814178 |  |  | 1.519111 | 7.003296 | 0.5082841 | 0.1342122 | 3.951272 | 5.065734 | 0.2780237 | 0.6803028 | 55.60474 | 0.5080157
1.52 | 119.956497 | 125.035301 | 7.034393 | -1.946112 | 0.220459 | 6.813934 |  |  | 1.52 | 7.00354 | 0.5090937 | 0.1359319 | 3.943705 | 5.056032 | 0.2774912 | 0.6813863 | 55.49824 | 0.5088218
1.520889 | 120.004471 | 125.010544 | 7.034027 | -1.936559 | 0.220642 | 6.813385 |  |  | 1.520889 | 7.004272 | 0.5115223 | 0.1391105 | 3.939231 | 5.050296 | 0.2771764 | 0.6846368 | 55.43528 | 0.5112441
1.521778 | 119.96389 | 124.999771 | 7.033905 | -1.935834 | 0.220612 | 6.813293 |  |  | 1.521778 | 7.004517 | 0.5123351 | 0.1401298 | 3.938144 | 5.048902 | 0.2770999 | 0.6857248 | 55.41998 | 0.5120549
1.522667 | 120.021591 | 125.005234 | 7.033905 | -1.92628 | 0.220337 | 6.813568 |  |  | 1.522667 | 7.004456 | 0.5121328 | 0.1382474 | 3.953404 | 5.068466 | 0.2781736 | 0.6854539 | 55.63473 | 0.5118563
1.523556 | 119.9692 | 125.007324 | 7.033997 | -1.959656 | 0.220215 | 6.813782 |  |  | 1.523556 | 7.004059 | 0.5108156 | 0.1368325 | 3.952986 | 5.067931 | 0.2781443 | 0.683691 | 55.62885 | 0.5105419
1.524444 | 119.98053 | 125.02195 | 7.034424 | -1.947684 | 0.22052 | 6.813904 |  |  | 1.524444 | 7.00354 | 0.5090937 | 0.1360634 | 3.942494 | 5.05448 | 0.277406 | 0.6813863 | 55.4812 | 0.5088215
1.525333 | 119.968056 | 125.054649 | 7.034424 | -1.941275 | 0.22052 | 6.813904 |  |  | 1.525333 | 7.003296 | 0.5082841 | 0.1349117 | 3.944834 | 5.05748 | 0.2775707 | 0.6803028 | 55.51413 | 0.5080143
1.526222 | 120.004959 | 125.044899 | 7.034638 | -1.931843 | 0.220184 | 6.814454 |  |  | 1.526222 | 7.00354 | 0.5090937 | 0.1357427 | 3.945446 | 5.058265 | 0.2776137 | 0.6813863 | 55.52275 | 0.5088222
1.527111 | 119.968323 | 125.019226 | 7.034515 | -1.935955 | 0.219818 | 6.814697 |  |  | 1.527111 | 7.00354 | 0.5090937 | 0.1372794 | 3.931302 | 5.040131 | 0.2766185 | 0.6813863 | 55.3237 | 0.5088191
1.528 | 119.993881 | 125.037643 | 7.034424 | -1.9524 | 0.219666 | 6.814758 |  |  | 1.528 | 7.002991 | 0.5072722 | 0.1355789 | 3.928367 | 5.036368 | 0.276412 | 0.6789484 | 55.2824 | 0.507001
1.528889 | 119.947861 | 125.018387 | 7.034332 | -1.933415 | 0.219757 | 6.814575 |  |  | 1.528889 | 7.001984 | 0.5039312 | 0.1331778 | 3.916375 | 5.020994 | 0.2755682 | 0.6744766 | 55.11364 | 0.5036648
1.529778 | 120.067848 | 125.046646 | 7.034271 | -1.956028 | 0.220093 | 6.814178 |  |  | 1.529778 | 7.002319 | 0.5050426 | 0.1329895 | 3.929449 | 5.037756 | 0.2764881 | 0.6759643 | 55.29763 | 0.5047766
1.530667 | 119.948731 | 125.022987 | 7.034302 | -1.950707 | 0.220245 | 6.814057 |  |  | 1.530667 | 7.0029 | 0.5069703 | 0.1336325 | 3.943201 | 5.055386 | 0.2774558 | 0.6785443 | 55.49115 | 0.506703
1.531556 | 120.009972 | 125.05172 | 7.034088 | -1.928094 | 0.220154 | 6.813934 |  |  | 1.531556 | 7.003327 | 0.508387 | 0.1348153 | 3.946771 | 5.059963 | 0.2777069 | 0.6804404 | 55.54139 | 0.5081173
1.532444 | 120.00869 | 125.031357 | 7.034058 | -1.904998 | 0.21991 | 6.814148 |  |  | 1.532444 | 7.003753 | 0.5098003 | 0.136827 | 3.942678 | 5.054715 | 0.2774189 | 0.6823321 | 55.48379 | 0.5095267
1.533333 | 120.015915 | 125.06218 | 7.033905 | -1.937164 | 0.219849 | 6.814056 |  |  | 1.533333 | 7.003815 | 0.510006 | 0.1367274 | 3.945693 | 5.058581 | 0.2776311 | 0.6826075 | 55.52622 | 0.5097326
1.534222 | 119.992836 | 125.039391 | 7.03418 | -1.929787 | 0.21994 | 6.81424 |  |  | 1.534222 | 7.003876 | 0.5102084 | 0.136505 | 3.949806 | 5.063853 | 0.2779205 | 0.6828783 | 55.58409 | 0.5099354
1.535111 | 120.015823 | 125.022011 | 7.034332 | -1.950587 | 0.219879 | 6.814453 |  |  | 1.535111 | 7.003754 | 0.5098037 | 0.1347457 | 3.961868 | 5.079317 | 0.2787692 | 0.6823366 | 55.75384 | 0.5095342
1.536 | 120.038528 | 124.973007 | 7.034088 | -1.939461 | 0.219788 | 6.8143 |  |  | 1.536 | 7.00293 | 0.5070698 | 0.1321875 | 3.957517 | 5.07374 | 0.2784631 | 0.6786775 | 55.69262 | 0.5068054
1.536889 | 120.030563 | 125.074295 | 7.033844 | -1.93801 | 0.219879 | 6.813965 |  |  | 1.536889 | 7.002533 | 0.5057526 | 0.1314826 | 3.950564 | 5.064826 | 0.2779738 | 0.6769146 | 55.59477 | 0.5054897
1.537778 | 120.071671 | 125.027084 | 7.033874 | -1.938857 | 0.21991 | 6.813964 |  |  | 1.537778 | 7.002716 | 0.5063598 | 0.1328292 | 3.944366 | 5.056879 | 0.2775377 | 0.6777272 | 55.50754 | 0.5060941
1.538667 | 120.012573 | 125.060936 | 7.033874 | -1.950345 | 0.219879 | 6.813995 |  |  | 1.538667 | 7.00293 | 0.5070698 | 0.1322882 | 3.95659 | 5.072552 | 0.2783979 | 0.6786775 | 55.67957 | 0.5068052
1.539556 | 119.989685 | 124.983414 | 7.033905 | -1.940066 | 0.219696 | 6.814209 |  |  | 1.539556 | 7.003052 | 0.5074746 | 0.1311076 | 3.971587 | 5.091778 | 0.279453 | 0.6792192 | 55.89061 | 0.5072124
1.540444 | 120.008804 | 125.012924 | 7.034149 | -1.934262 | 0.219574 | 6.814575 |  |  | 1.540444 | 7.003418 | 0.5086889 | 0.1316829 | 3.978683 | 5.100876 | 0.2799524 | 0.6808445 | 55.99047 | 0.5084255
1.541333 | 120.031654 | 125.051132 | 7.034241 | -1.948047 | 0.219513 | 6.814728 |  |  | 1.541333 | 7.003296 | 0.5082841 | 0.1333116 | 3.959562 | 5.076361 | 0.2786069 | 0.6803028 | 55.72139 | 0.5080175
1.542222 | 120.044479 | 125.027039 | 7.03421 | -1.954456 | 0.219788 | 6.814422 |  |  | 1.542222 | 7.002838 | 0.5067646 | 0.1359284 | 3.91997 | 5.025603 | 0.2758212 | 0.6782689 | 55.16423 | 0.5064927
1.543111 | 120.030861 | 125.014465 | 7.034088 | -1.936559 | 0.219727 | 6.814361 |  |  | 1.543111 | 7.002289 | 0.5049431 | 0.134012 | 3.919023 | 5.024389 | 0.2757545 | 0.675831 | 55.15091 | 0.5046751
1.544 | 119.95327 | 125.032547 | 7.034058 | -1.950345 | 0.219605 | 6.814453 |  |  | 1.544 | 7.002625 | 0.5060579 | 0.1329598 | 3.940083 | 5.051388 | 0.2772363 | 0.6773231 | 55.44727 | 0.5057919
1.544889 | 119.953995 | 125.035965 | 7.034271 | -1.944177 | 0.219482 | 6.814789 |  |  | 1.544889 | 7.003113 | 0.507677 | 0.1336028 | 3.950686 | 5.064982 | 0.2779824 | 0.6794901 | 55.59648 | 0.5074097
1.545778 | 120.009766 | 125.046631 | 7.034241 | -1.947201 | 0.219482 | 6.814759 |  |  | 1.545778 | 7.002685 | 0.5062569 | 0.1317504 | 3.953246 | 5.068264 | 0.2781625 | 0.6775895 | 55.63251 | 0.5059934
1.546667 | 120.041992 | 125.043556 | 7.03421 | -1.944782 | 0.219544 | 6.814666 |  |  | 1.546667 | 7.001984 | 0.5039312 | 0.1306915 | 3.939259 | 5.050332 | 0.2771784 | 0.6744766 | 55.43567 | 0.5036698
1.547556 | 119.939819 | 125.025406 | 7.034058 | -1.936922 | 0.219757 | 6.814301 |  |  | 1.547556 | 7.002563 | 0.5058522 | 0.1316872 | 3.949697 | 5.063714 | 0.2779128 | 0.6770478 | 55.58256 | 0.5055888
1.548444 | 120.015137 | 125.048424 | 7.033997 | -1.948531 | 0.219727 | 6.81427 |  |  | 1.548444 | 7.003448 | 0.5087884 | 0.1317504 | 3.979077 | 5.101381 | 0.2799801 | 0.6809777 | 55.99602 | 0.5085249
1.549333 | 120.022766 | 125.033737 | 7.033844 | -1.927127 | 0.219482 | 6.814362 |  |  | 1.549333 | 7.003663 | 0.5095017 | 0.1317205 | 3.986631 | 5.111065 | 0.2805116 | 0.6819325 | 56.10232 | 0.5092383
1.550222 | 120.022179 | 125.011818 | 7.033752 | -1.935834 | 0.219299 | 6.814453 |  |  | 1.550222 | 7.003083 | 0.5075774 | 0.1328104 | 3.956964 | 5.073031 | 0.2784242 | 0.6793569 | 55.68483 | 0.5073118
1.551111 | 119.973366 | 125.007713 | 7.033661 | -1.961712 | 0.219055 | 6.814606 |  |  | 1.551111 | 7.002899 | 0.5069669 | 0.1361984 | 3.919551 | 5.025066 | 0.2757917 | 0.6785398 | 55.15833 | 0.5066945
1.552 | 119.989098 | 125.035339 | 7.033478 | -1.930634 | 0.219147 | 6.814331 |  |  | 1.552 | 7.002625 | 0.5060579 | 0.1388849 | 3.885548 | 4.981471 | 0.2733991 | 0.6773231 | 54.67982 | 0.5057801
1.552889 | 120.080284 | 125.029419 | 7.033508 | -1.976223 | 0.219147 | 6.814361 |  |  | 1.552889 | 7.003418 | 0.5086889 | 0.1385961 | 3.915053 | 5.019298 | 0.2754751 | 0.6808445 | 55.09503 | 0.5084117
1.553778 | 120.032921 | 125.014122 | 7.033722 | -1.94708 | 0.218933 | 6.814789 |  |  | 1.553778 | 7.003968 | 0.5105137 | 0.1358145 | 3.959276 | 5.075994 | 0.2785868 | 0.6832869 | 55.71736 | 0.510242
1.554667 | 119.940781 | 125.05098 | 7.033661 | -1.948047 | 0.218475 | 6.815186 |  |  | 1.554667 | 7.003388 | 0.5085893 | 0.1331546 | 3.964121 | 5.082207 | 0.2789278 | 0.6807113 | 55.78555 | 0.508323
1.555556 | 120.032005 | 125.03212 | 7.03363 | -1.948289 | 0.218414 | 6.815216 |  |  | 1.555556 | 7.002411 | 0.5053479 | 0.1337277 | 3.92577 | 5.033038 | 0.2762292 | 0.6763728 | 55.24585 | 0.5050804
1.556444 | 119.952187 | 125.091232 | 7.033539 | -1.94575 | 0.218597 | 6.814942 |  |  | 1.556444 | 7.002014 | 0.5040307 | 0.1344014 | 3.906129 | 5.007858 | 0.2748472 | 0.6746099 | 54.96945 | 0.5037619
1.557333 | 119.987061 | 125.011757 | 7.0336 | -1.936196 | 0.21875 | 6.81485 |  |  | 1.557333 | 7.002136 | 0.5044355 | 0.1341171 | 3.912876 | 5.016508 | 0.275322 | 0.6751516 | 55.0644 | 0.5041672
1.558222 | 119.968056 | 125.015884 | 7.033569 | -1.962437 | 0.218842 | 6.814727 |  |  | 1.558222 | 7.002686 | 0.5062602 | 0.1335086 | 3.937097 | 5.04756 | 0.2770262 | 0.677594 | 55.40525 | 0.5059932
1.559111 | 119.990524 | 125.028091 | 7.033478 | -1.943815 | 0.218689 | 6.814789 |  |  | 1.559111 | 7.002381 | 0.5052483 | 0.1329886 | 3.931557 | 5.040458 | 0.2766364 | 0.6762396 | 55.32729 | 0.5049823
1.56 | 119.982407 | 125.035973 | 7.033539 | -1.934866 | 0.21875 | 6.814789 |  |  | 1.56 | 7.001984 | 0.5039312 | 0.1340365 | 3.908472 | 5.010862 | 0.2750121 | 0.6744766 | 55.00242 | 0.5036631
1.560889 | 119.990189 | 124.999046 | 7.033691 | -1.929062 | 0.218811 | 6.81488 |  |  | 1.560889 | 7.001893 | 0.5036292 | 0.1317415 | 3.926514 | 5.033993 | 0.2762816 | 0.6740725 | 55.25632 | 0.5033657
1.561778 | 119.978943 | 125.049515 | 7.033691 | -1.947926 | 0.218842 | 6.814849 |  |  | 1.561778 | 7.002197 | 0.5046378 | 0.1304327 | 3.948853 | 5.062632 | 0.2778534 | 0.6754225 | 55.57068 | 0.504377
1.562667 | 120.033676 | 124.995705 | 7.033752 | -1.941275 | 0.218811 | 6.814941 |  |  | 1.562667 | 7.002807 | 0.5066617 | 0.1300134 | 3.973363 | 5.094056 | 0.2795781 | 0.6781313 | 55.91561 | 0.5064017
1.563556 | 120.041222 | 125.022804 | 7.033905 | -1.949377 | 0.218475 | 6.81543 |  |  | 1.563556 | 7.003724 | 0.5097041 | 0.1326763 | 3.979899 | 5.102434 | 0.2800379 | 0.6822034 | 56.00758 | 0.5094388
1.564444 | 119.958328 | 125.013229 | 7.033874 | -1.917211 | 0.218567 | 6.815307 |  |  | 1.564444 | 7.004181 | 0.5112204 | 0.1356871 | 3.967659 | 5.086742 | 0.2791767 | 0.6842327 | 55.83534 | 0.510949
1.565333 | 120.053726 | 125.040604 | 7.033752 | -1.940308 | 0.218872 | 6.81488 |  |  | 1.565333 | 7.003784 | 0.5099032 | 0.1372829 | 3.939531 | 5.050681 | 0.2771975 | 0.6824698 | 55.4395 | 0.5096286
1.566222 | 120.038757 | 125.024704 | 7.033844 | -1.940308 | 0.218872 | 6.814972 |  |  | 1.566222 | 7.003265 | 0.5081813 | 0.136671 | 3.927592 | 5.035375 | 0.2763575 | 0.6801651 | 55.27149 | 0.5079079
1.567111 | 120.071861 | 125.004349 | 7.033539 | -1.959656 | 0.218567 | 6.814972 |  |  | 1.567111 | 7.002869 | 0.5068674 | 0.1352258 | 3.927487 | 5.03524 | 0.2763501 | 0.6784066 | 55.27001 | 0.506597
1.568 | 120.012413 | 125.034714 | 7.033112 | -1.978158 | 0.218292 | 6.81482 |  |  | 1.568 | 7.003113 | 0.507677 | 0.1354128 | 3.934026 | 5.043624 | 0.2768102 | 0.6794901 | 55.36204 | 0.5074061
1.568889 | 119.946007 | 125.058388 | 7.033234 | -1.949498 | 0.217835 | 6.815399 |  |  | 1.568889 | 7.003845 | 0.5101056 | 0.1362461 | 3.951139 | 5.065562 | 0.2780143 | 0.6827407 | 55.60285 | 0.5098331
1.569778 | 119.996986 | 125.036057 | 7.033295 | -1.956996 | 0.217407 | 6.815888 |  |  | 1.569778 | 7.003845 | 0.5101056 | 0.1336292 | 3.975225 | 5.096443 | 0.2797091 | 0.6827407 | 55.94181 | 0.5098383
1.570667 | 119.968613 | 125.014298 | 7.033173 | -1.954698 | 0.21759 | 6.815583 |  |  | 1.570667 | 7.003601 | 0.509296 | 0.1333106 | 3.969896 | 5.089611 | 0.2793341 | 0.6816572 | 55.86682 | 0.5090294
1.571556 | 120.049973 | 125.016075 | 7.033264 | -1.954456 | 0.218018 | 6.815246 |  |  | 1.571556 | 7.003357 | 0.5084865 | 0.1331889 | 3.962757 | 5.080457 | 0.2788317 | 0.6805736 | 55.76635 | 0.5082201
1.572444 | 120.034103 | 125.003624 | 7.033173 | -1.938978 | 0.218018 | 6.815155 |  |  | 1.572444 | 7.002807 | 0.5066617 | 0.132255 | 3.952732 | 5.067605 | 0.2781263 | 0.6781313 | 55.62527 | 0.5063972
1.573333 | 119.92997 | 125.012596 | 7.033051 | -1.947684 | 0.218018 | 6.815033 |  |  | 1.573333 | 7.001862 | 0.5035264 | 0.1302346 | 3.939335 | 5.050429 | 0.2771837 | 0.6739349 | 55.43674 | 0.5032659
1.574222 | 120.005127 | 124.998314 | 7.033173 | -1.950466 | 0.217896 | 6.815277 |  |  | 1.574222 | 7.001526 | 0.5024116 | 0.1296946 | 3.93293 | 5.042217 | 0.276733 | 0.6724428 | 55.3466 | 0.5021522
1.575111 | 120.037003 | 125.019898 | 7.033386 | -1.960502 | 0.217682 | 6.815704 |  |  | 1.575111 | 7.001709 | 0.5030188 | 0.1286734 | 3.948524 | 5.06221 | 0.2778303 | 0.6732555 | 55.56605 | 0.5027614
1.576 | 119.98169 | 125.065834 | 7.033447 | -1.935229 | 0.217712 | 6.815735 |  |  | 1.576 | 7.002411 | 0.5053479 | 0.1297975 | 3.961944 | 5.079416 | 0.2787746 | 0.6763728 | 55.75491 | 0.5050883
1.576889 | 119.97168 | 125.028946 | 7.033295 | -1.967274 | 0.217926 | 6.815369 |  |  | 1.576889 | 7.00293 | 0.5070698 | 0.1308851 | 3.969504 | 5.089108 | 0.2793065 | 0.6786775 | 55.8613 | 0.506808
1.577778 | 119.978233 | 125.049744 | 7.033203 | -1.935713 | 0.217804 | 6.815399 |  |  | 1.577778 | 7.003357 | 0.5084865 | 0.1331844 | 3.962797 | 5.080509 | 0.2788346 | 0.6805736 | 55.76692 | 0.5082201
1.578667 | 120.01107 | 125.00737 | 7.033417 | -1.946838 | 0.21756 | 6.815857 |  |  | 1.578667 | 7.003418 | 0.5086889 | 0.1370184 | 3.929575 | 5.037916 | 0.2764969 | 0.6808445 | 55.29939 | 0.5084148
1.579556 | 120.021507 | 125.045517 | 7.033386 | -1.944903 | 0.217712 | 6.815674 |  |  | 1.579556 | 7.003296 | 0.5082841 | 0.1381713 | 3.914833 | 5.019017 | 0.2754597 | 0.6803028 | 55.09194 | 0.5080078
1.580444 | 120.038742 | 125.013893 | 7.033386 | -1.918662 | 0.217804 | 6.815582 |  |  | 1.580444 | 7.003021 | 0.5073717 | 0.1365115 | 3.9208 | 5.026666 | 0.2758795 | 0.6790816 | 55.1759 | 0.5070987
1.581333 | 120.013931 | 125.008766 | 7.033722 | -1.929183 | 0.217712 | 6.81601 |  |  | 1.581333 | 7.002899 | 0.5069669 | 0.134977 | 3.930793 | 5.039478 | 0.2765827 | 0.6785398 | 55.31653 | 0.506697
1.582222 | 120.01754 | 125.028648 | 7.033966 | -1.933899 | 0.217682 | 6.816284 |  |  | 1.582222 | 7.002106 | 0.5043359 | 0.1325791 | 3.926016 | 5.033353 | 0.2762465 | 0.6750184 | 55.24931 | 0.5040708
1.583111 | 120.034302 | 125.042763 | 7.033844 | -1.955061 | 0.217865 | 6.815979 |  |  | 1.583111 | 7.001404 | 0.5020068 | 0.1318668 | 3.908806 | 5.01129 | 0.2750356 | 0.6719011 | 55.00712 | 0.5017431
1.584 | 120.038574 | 125.021751 | 7.033569 | -1.967153 | 0.217621 | 6.815948 |  |  | 1.584 | 7.001495 | 0.5023087 | 0.1320912 | 3.909821 | 5.012592 | 0.2751071 | 0.6723052 | 55.02141 | 0.5020446
1.584889 | 120.05674 | 125.017738 | 7.033325 | -1.951917 | 0.217377 | 6.815948 |  |  | 1.584889 | 7.001983 | 0.5039278 | 0.1317981 | 3.92904 | 5.037231 | 0.2764593 | 0.6744722 | 55.29187 | 0.5036642
1.585778 | 119.998253 | 125.023132 | 7.033417 | -1.9784 | 0.217499 | 6.815918 |  |  | 1.585778 | 7.002136 | 0.5044355 | 0.1304891 | 3.946268 | 5.059318 | 0.2776715 | 0.6751516 | 55.53431 | 0.5041745
1.586667 | 119.992142 | 125.045731 | 7.03363 | -1.963647 | 0.217712 | 6.815918 |  |  | 1.586667 | 7.002594 | 0.505955 | 0.1315168 | 3.952315 | 5.06707 | 0.278097 | 0.6771854 | 55.61941 | 0.505692
1.587556 | 119.995361 | 125.015968 | 7.033752 | -1.969572 | 0.217804 | 6.815948 |  |  | 1.587556 | 7.003113 | 0.507677 | 0.1342367 | 3.944852 | 5.057502 | 0.2775719 | 0.6794901 | 55.51438 | 0.5074085
1.588444 | 119.99868 | 125.030785 | 7.033447 | -1.950345 | 0.218018 | 6.815429 |  |  | 1.588444 | 7.003083 | 0.5075774 | 0.1361873 | 3.925882 | 5.033183 | 0.2762372 | 0.6793569 | 55.24743 | 0.507305
1.589333 | 120.07222 | 125.022873 | 7.033325 | -1.972716 | 0.217987 | 6.815338 |  |  | 1.589333 | 7.002533 | 0.5057526 | 0.1330452 | 3.936182 | 5.046387 | 0.2769619 | 0.6769146 | 55.39237 | 0.5054865
1.590222 | 119.992065 | 125.020226 | 7.033356 | -1.958205 | 0.217621 | 6.815735 |  |  | 1.590222 | 7.002594 | 0.505955 | 0.1317083 | 3.950552 | 5.06481 | 0.277973 | 0.6771854 | 55.5946 | 0.5056916
1.591111 | 120.000206 | 125.052246 | 7.033539 | -1.948894 | 0.217377 | 6.816162 |  |  | 1.591111 | 7.003083 | 0.5075774 | 0.1332463 | 3.952952 | 5.067887 | 0.2781419 | 0.6793569 | 55.62837 | 0.5073109
1.592 | 119.953369 | 125.009316 | 7.03363 | -1.936438 | 0.217316 | 6.816314 |  |  | 1.592 | 7.003235 | 0.5080817 | 0.1360879 | 3.931944 | 5.040953 | 0.2766636 | 0.6800319 | 55.33273 | 0.5078095
1.592889 | 119.955322 | 125.016579 | 7.033661 | -1.964735 | 0.217621 | 6.81604 |  |  | 1.592889 | 7.003296 | 0.5082841 | 0.137014 | 3.925485 | 5.032673 | 0.2762092 | 0.6803028 | 55.24183 | 0.5080101
1.593778 | 119.948326 | 125.030106 | 7.033661 | -1.939703 | 0.217957 | 6.815704 |  |  | 1.593778 | 7.003327 | 0.508387 | 0.1378471 | 3.918866 | 5.024188 | 0.2757435 | 0.6804404 | 55.1487 | 0.5081113
1.594667 | 119.984253 | 125.024437 | 7.033478 | -1.930634 | 0.218231 | 6.815247 |  |  | 1.594667 | 7.003144 | 0.5077798 | 0.1376534 | 3.914453 | 5.01853 | 0.275433 | 0.6796278 | 55.08659 | 0.5075045
1.595556 | 119.993691 | 125.00338 | 7.033386 | -1.932931 | 0.218079 | 6.815307 |  |  | 1.595556 | 7.003083 | 0.5075774 | 0.1376224 | 3.912674 | 5.016249 | 0.2753078 | 0.6793569 | 55.06155 | 0.5073022
1.596444 | 120.001267 | 125.034042 | 7.0336 | -1.959656 | 0.218048 | 6.815552 |  |  | 1.596444 | 7.00293 | 0.5070698 | 0.1367529 | 3.915497 | 5.019868 | 0.2755064 | 0.6786775 | 55.10128 | 0.5067963
1.597333 | 119.97374 | 125.00708 | 7.03363 | -1.937889 | 0.217957 | 6.815673 |  |  | 1.597333 | 7.002746 | 0.5064593 | 0.1358588 | 3.917497 | 5.022432 | 0.2756471 | 0.6778604 | 55.12942 | 0.5061876
1.598222 | 120.000687 | 125.002731 | 7.033508 | -1.955303 | 0.217773 | 6.815735 |  |  | 1.598222 | 7.00238 | 0.505245 | 0.1340077 | 3.922144 | 5.02839 | 0.2759741 | 0.6762351 | 55.19482 | 0.504977
1.599111 | 120.033302 | 125.051476 | 7.033386 | -1.972595 | 0.217621 | 6.815765 |  |  | 1.599111 | 7.002319 | 0.5050426 | 0.1327285 | 3.931852 | 5.040836 | 0.2766572 | 0.6759643 | 55.33144 | 0.5047772
1.6 | 120.06411 | 125.064133 | 7.033508 | -1.938615 | 0.217804 | 6.815704 |  |  | 1.6 | 7.002167 | 0.5045383 | 0.1323403 | 3.930279 | 5.038819 | 0.2765465 | 0.6752893 | 55.3093 | 0.5042736
1.600889 | 119.984764 | 125.005081 | 7.033508 | -1.924829 | 0.217773 | 6.815735 |  |  | 1.600889 | 7.002228 | 0.5047407 | 0.1333317 | 3.92322 | 5.029769 | 0.2760498 | 0.6755602 | 55.20996 | 0.504474
1.601778 | 119.983315 | 125.018723 | 7.033295 | -1.948531 | 0.217835 | 6.81546 |  |  | 1.601778 | 7.003021 | 0.5073717 | 0.1357038 | 3.928233 | 5.036196 | 0.2764026 | 0.6790816 | 55.28051 | 0.5071003
1.602667 | 119.980774 | 125.01648 | 7.033051 | -1.921564 | 0.217499 | 6.815552 |  |  | 1.602667 | 7.00351 | 0.5089941 | 0.1357436 | 3.944422 | 5.056952 | 0.2775417 | 0.6812531 | 55.50833 | 0.5087226
1.603556 | 120.013145 | 125.032593 | 7.033051 | -1.94188 | 0.217194 | 6.815857 |  |  | 1.603556 | 7.00348 | 0.5088946 | 0.1341149 | 3.958398 | 5.074869 | 0.278525 | 0.6811198 | 55.70501 | 0.5086264
1.604444 | 119.990051 | 124.989662 | 7.033081 | -1.930029 | 0.216705 | 6.816376 |  |  | 1.604444 | 7.003113 | 0.507677 | 0.1341351 | 3.945787 | 5.058701 | 0.2776377 | 0.6794901 | 55.52754 | 0.5074087
1.605333 | 120.000473 | 124.991501 | 7.032959 | -1.951554 | 0.216583 | 6.816376 |  |  | 1.605333 | 7.003083 | 0.5075774 | 0.1353209 | 3.933857 | 5.043406 | 0.2767983 | 0.6793569 | 55.35965 | 0.5073068
1.606222 | 120.018211 | 125.007423 | 7.033051 | -1.946838 | 0.216583 | 6.816468 |  |  | 1.606222 | 7.003174 | 0.5078793 | 0.1357349 | 3.933128 | 5.042471 | 0.2767469 | 0.679761 | 55.34939 | 0.5076079
1.607111 | 119.97139 | 125.054871 | 7.033325 | -1.940066 | 0.216614 | 6.816711 |  |  | 1.607111 | 7.003662 | 0.5094984 | 0.1349393 | 3.956971 | 5.07304 | 0.2784247 | 0.681928 | 55.68493 | 0.5092285
1.608 | 119.978066 | 124.995079 | 7.033173 | -1.929425 | 0.216919 | 6.816254 |  |  | 1.608 | 7.003357 | 0.5084865 | 0.13264 | 3.967808 | 5.086934 | 0.2791872 | 0.6805736 | 55.83744 | 0.5082212
1.608889 | 120.053734 | 125.041237 | 7.032837 | -1.951675 | 0.217133 | 6.815704 |  |  | 1.608889 | 7.003204 | 0.5079789 | 0.1337277 | 3.952618 | 5.067458 | 0.2781183 | 0.6798942 | 55.62366 | 0.5077114
1.609778 | 120.019821 | 125.016983 | 7.032745 | -1.980455 | 0.217407 | 6.815338 |  |  | 1.609778 | 7.002899 | 0.5069669 | 0.1373403 | 3.909041 | 5.011591 | 0.2750521 | 0.6785398 | 55.01042 | 0.5066923
1.610667 | 120.031227 | 125.046959 | 7.032715 | -1.94974 | 0.217285 | 6.81543 |  |  | 1.610667 | 7.002258 | 0.5048402 | 0.134935 | 3.909478 | 5.012152 | 0.2750829 | 0.6756934 | 55.01658 | 0.5045704
1.611556 | 119.997109 | 125.057335 | 7.032837 | -1.93801 | 0.217133 | 6.815704 |  |  | 1.611556 | 7.001923 | 0.5037288 | 0.1303585 | 3.940259 | 5.051614 | 0.2772487 | 0.6742058 | 55.44974 | 0.503468
1.612444 | 120.041725 | 125.04586 | 7.033051 | -1.924829 | 0.217133 | 6.815918 |  |  | 1.612444 | 7.002625 | 0.5060579 | 0.1263311 | 4.001094 | 5.129607 | 0.2815293 | 0.6773231 | 56.30585 | 0.5058052
1.613333 | 120.012535 | 124.964333 | 7.033295 | -1.969814 | 0.21695 | 6.816345 |  |  | 1.613333 | 7.002869 | 0.5068674 | 0.1269738 | 4.00344 | 5.132615 | 0.2816943 | 0.6784066 | 56.33886 | 0.5066135
1.614222 | 120.019798 | 124.995461 | 7.033417 | -1.95627 | 0.217163 | 6.816254 |  |  | 1.614222 | 7.001526 | 0.5024116 | 0.1297081 | 3.932805 | 5.042058 | 0.2767242 | 0.6724428 | 55.34485 | 0.5021522
1.615111 | 120.011841 | 125.026024 | 7.033356 | -1.953126 | 0.216919 | 6.816437 |  |  | 1.615111 | 7.001068 | 0.500892 | 0.1327154 | 3.88962 | 4.986693 | 0.2736856 | 0.670409 | 54.73713 | 0.5006266
1.616 | 119.999145 | 125.018532 | 7.033203 | -1.944661 | 0.216583 | 6.81662 |  |  | 1.616 | 7.001282 | 0.5016021 | 0.1344105 | 3.881263 | 4.975978 | 0.2730976 | 0.6713593 | 54.61952 | 0.5013332
1.616889 | 119.975357 | 125.054031 | 7.033142 | -1.950103 | 0.216583 | 6.816559 |  |  | 1.616889 | 7.001679 | 0.5029192 | 0.1337036 | 3.90121 | 5.001552 | 0.2745011 | 0.6731222 | 54.90023 | 0.5026518
1.617778 | 120.027382 | 124.99736 | 7.033234 | -1.937768 | 0.216766 | 6.816468 |  |  | 1.617778 | 7.002381 | 0.5052483 | 0.1324363 | 3.936641 | 5.046975 | 0.2769941 | 0.6762396 | 55.39883 | 0.5049834
1.618667 | 120.020248 | 125.058945 | 7.033417 | -1.943694 | 0.216888 | 6.816529 |  |  | 1.618667 | 7.003265 | 0.5081813 | 0.133658 | 3.955324 | 5.070928 | 0.2783088 | 0.6801651 | 55.66175 | 0.5079139
1.619556 | 119.985878 | 125.036881 | 7.033417 | -1.940187 | 0.216797 | 6.81662 |  |  | 1.619556 | 7.003387 | 0.508586 | 0.1352548 | 3.944757 | 5.057381 | 0.2775653 | 0.6807069 | 55.51305 | 0.5083155
1.620444 | 119.968155 | 125.031654 | 7.033264 | -1.926764 | 0.216492 | 6.816772 |  |  | 1.620444 | 7.002808 | 0.506665 | 0.1335638 | 3.940719 | 5.052204 | 0.2772811 | 0.6781357 | 55.45622 | 0.5063979
1.621333 | 119.968857 | 125.059403 | 7.03302 | -1.959293 | 0.216217 | 6.816803 |  |  | 1.621333 | 7.002502 | 0.5056498 | 0.1308378 | 3.95545 | 5.07109 | 0.2783176 | 0.6767769 | 55.66352 | 0.5053881
1.622222 | 120.00679 | 125.027504 | 7.033051 | -1.962075 | 0.216156 | 6.816895 |  |  | 1.622222 | 7.002746 | 0.5064593 | 0.1311939 | 3.960433 | 5.077478 | 0.2786682 | 0.6778604 | 55.73364 | 0.5061969
1.623111 | 120.032227 | 125.017784 | 7.033081 | -1.942726 | 0.216278 | 6.816803 |  |  | 1.623111 | 7.003357 | 0.5084865 | 0.1338815 | 3.956382 | 5.072284 | 0.2783832 | 0.6805736 | 55.67664 | 0.5082187
1.624 | 119.932968 | 125.027893 | 7.032867 | -1.940912 | 0.216431 | 6.816436 |  |  | 1.624 | 7.003632 | 0.5093989 | 0.1365071 | 3.941526 | 5.053238 | 0.2773379 | 0.6817948 | 55.46757 | 0.5091259
1.624889 | 120.00045 | 125.042885 | 7.032745 | -1.94587 | 0.216644 | 6.816101 |  |  | 1.624889 | 7.003785 | 0.5099065 | 0.1373403 | 3.939037 | 5.050047 | 0.2771627 | 0.6824742 | 55.43255 | 0.5096318
1.625778 | 119.970093 | 125.001785 | 7.032654 | -1.947201 | 0.216888 | 6.815766 |  |  | 1.625778 | 7.003388 | 0.5085893 | 0.1381026 | 3.91858 | 5.02382 | 0.2757233 | 0.6807113 | 55.14466 | 0.5083131
1.626667 | 119.987442 | 124.987167 | 7.032654 | -1.956391 | 0.216797 | 6.815857 |  |  | 1.626667 | 7.002533 | 0.5057526 | 0.1380618 | 3.890009 | 4.987191 | 0.273713 | 0.6769146 | 54.74259 | 0.5054765
1.627556 | 119.996841 | 124.999046 | 7.032837 | -1.965339 | 0.216614 | 6.816223 |  |  | 1.627556 | 7.002716 | 0.5063598 | 0.1386062 | 3.891194 | 4.98871 | 0.2737963 | 0.6777272 | 54.75927 | 0.5060826
1.628444 | 120.013504 | 124.984901 | 7.032867 | -1.943815 | 0.216431 | 6.816436 |  |  | 1.628444 | 7.002685 | 0.5062569 | 0.138739 | 3.888922 | 4.985798 | 0.2736365 | 0.6775895 | 54.7273 | 0.5059795
1.629333 | 119.956467 | 125.047958 | 7.032898 | -1.955303 | 0.2164 | 6.816498 |  |  | 1.629333 | 7.002991 | 0.5072722 | 0.1409486 | 3.878945 | 4.973006 | 0.2729345 | 0.6789484 | 54.58689 | 0.5069903
1.630222 | 119.987549 | 125.020584 | 7.032745 | -1.94974 | 0.2164 | 6.816345 |  |  | 1.630222 | 7.003296 | 0.5082841 | 0.1415526 | 3.88371 | 4.979116 | 0.2732698 | 0.6803028 | 54.65396 | 0.508001
1.631111 | 119.975975 | 125.065445 | 7.032501 | -1.939461 | 0.216339 | 6.816162 |  |  | 1.631111 | 7.003144 | 0.5077798 | 0.1381923 | 3.909493 | 5.012171 | 0.2750839 | 0.6796278 | 55.01679 | 0.5075034
1.632 | 120.02684 | 125.007652 | 7.032379 | -1.9576 | 0.216126 | 6.816253 |  |  | 1.632 | 7.002655 | 0.5061574 | 0.1349293 | 3.922971 | 5.02945 | 0.2760323 | 0.6774563 | 55.20646 | 0.5058875
1.632889 | 119.934708 | 125.027115 | 7.032196 | -1.927248 | 0.216034 | 6.816162 |  |  | 1.632889 | 7.002472 | 0.5055502 | 0.134446 | 3.921224 | 5.02721 | 0.2759094 | 0.6766437 | 55.18188 | 0.5052813
1.633778 | 120.030411 | 125.019432 | 7.031921 | -1.942726 | 0.215851 | 6.81607 |  |  | 1.633778 | 7.002106 | 0.5043359 | 0.1359219 | 3.895249 | 4.993909 | 0.2740817 | 0.6750184 | 54.81634 | 0.5040641
1.634667 | 120.014137 | 125.038864 | 7.032044 | -1.940187 | 0.216065 | 6.815979 |  |  | 1.634667 | 7.001861 | 0.5035231 | 0.1353765 | 3.891974 | 4.98971 | 0.2738513 | 0.6739304 | 54.77025 | 0.5032523
1.635556 | 120.069374 | 125.004112 | 7.032532 | -1.937164 | 0.216126 | 6.816406 |  |  | 1.635556 | 7.002044 | 0.5041302 | 0.1340033 | 3.910809 | 5.013857 | 0.2751765 | 0.6747431 | 55.0353 | 0.5038622
1.636444 | 119.991196 | 125.003456 | 7.032715 | -1.959656 | 0.216248 | 6.816467 |  |  | 1.636444 | 7.002228 | 0.5047407 | 0.1334323 | 3.922293 | 5.028581 | 0.2759846 | 0.6755602 | 55.19692 | 0.5044738
1.637333 | 120.00193 | 125.048996 | 7.032898 | -1.932448 | 0.216278 | 6.81662 |  |  | 1.637333 | 7.001801 | 0.503324 | 0.1317406 | 3.923408 | 5.030011 | 0.2760631 | 0.673664 | 55.21261 | 0.5030605
1.638222 | 119.99752 | 124.996849 | 7.032989 | -1.94188 | 0.216156 | 6.816833 |  |  | 1.638222 | 7.00177 | 0.5032211 | 0.1321831 | 3.918285 | 5.023443 | 0.2757026 | 0.6735263 | 55.14052 | 0.5029568
1.639111 | 120.009132 | 125.032127 | 7.032867 | -1.936196 | 0.216339 | 6.816528 |  |  | 1.639111 | 7.001923 | 0.5037288 | 0.1348973 | 3.898484 | 4.998057 | 0.2743093 | 0.6742058 | 54.86186 | 0.503459
1.64 | 120.009132 | 125.015335 | 7.032623 | -1.939945 | 0.216339 | 6.816284 |  |  | 1.64 | 7.001801 | 0.503324 | 0.1359218 | 3.884924 | 4.980671 | 0.2733552 | 0.673664 | 54.67103 | 0.5030522
1.640889 | 120.038956 | 125.022034 | 7.032776 | -1.929183 | 0.216126 | 6.81665 |  |  | 1.640889 | 7.002045 | 0.5041335 | 0.136338 | 3.889354 | 4.986351 | 0.2736669 | 0.6747475 | 54.73338 | 0.5038609
1.641778 | 119.990006 | 125.023575 | 7.032715 | -1.949861 | 0.215729 | 6.816986 |  |  | 1.641778 | 7.001556 | 0.5025111 | 0.1386361 | 3.851647 | 4.938009 | 0.2710137 | 0.672576 | 54.20274 | 0.5022339
1.642667 | 119.961937 | 125.04071 | 7.032745 | -1.967879 | 0.21579 | 6.816955 |  |  | 1.642667 | 7.001068 | 0.500892 | 0.1405491 | 3.817518 | 4.894254 | 0.2686123 | 0.670409 | 53.72246 | 0.5006109
1.643556 | 119.9729 | 125.04126 | 7.032959 | -1.936922 | 0.215881 | 6.817078 |  |  | 1.643556 | 7.001038 | 0.5007925 | 0.140517 | 3.816798 | 4.89333 | 0.2685616 | 0.6702758 | 53.71232 | 0.5005115
1.644444 | 119.992394 | 125.042381 | 7.033203 | -1.936196 | 0.215912 | 6.817291 |  |  | 1.644444 | 7.001831 | 0.5034235 | 0.1410007 | 3.839193 | 4.922042 | 0.2701374 | 0.6737972 | 54.02748 | 0.5031415
1.645333 | 120.003708 | 125.019981 | 7.032745 | -1.954214 | 0.216034 | 6.816711 |  |  | 1.645333 | 7.00177 | 0.5032211 | 0.1414852 | 3.832668 | 4.913677 | 0.2696783 | 0.6735263 | 53.93566 | 0.5029382
1.646222 | 120.038147 | 125.002441 | 7.032196 | -1.966791 | 0.215973 | 6.816223 |  |  | 1.646222 | 7.00116 | 0.5011973 | 0.1416048 | 3.810916 | 4.88579 | 0.2681478 | 0.6708175 | 53.62956 | 0.5009141
1.647111 | 120.042885 | 125.038437 | 7.032288 | -1.957479 | 0.21582 | 6.816468 |  |  | 1.647111 | 7.001038 | 0.5007925 | 0.1409596 | 3.812724 | 4.888108 | 0.268275 | 0.6702758 | 53.655 | 0.5005106
1.648 | 119.983109 | 125.019455 | 7.032623 | -1.965944 | 0.215729 | 6.816894 |  |  | 1.648 | 7.001404 | 0.5020068 | 0.1407926 | 3.826652 | 4.905964 | 0.269255 | 0.6719011 | 53.85099 | 0.5017252
1.648889 | 120.008499 | 125.040489 | 7.032776 | -1.938252 | 0.215546 | 6.81723 |  |  | 1.648889 | 7.001831 | 0.5034235 | 0.1411435 | 3.837878 | 4.920357 | 0.2700449 | 0.6737972 | 54.00899 | 0.5031412
1.649778 | 119.993362 | 125.04689 | 7.032745 | -1.947805 | 0.215576 | 6.817169 |  |  | 1.649778 | 7.001953 | 0.5038283 | 0.1423285 | 3.831102 | 4.911669 | 0.2695681 | 0.674339 | 53.91363 | 0.5035436
1.650667 | 120.029602 | 125.059753 | 7.032623 | -1.957117 | 0.215881 | 6.816742 |  |  | 1.650667 | 7.002258 | 0.5048402 | 0.1433864 | 3.831691 | 4.912424 | 0.2696096 | 0.6756934 | 53.92191 | 0.5045535
1.651556 | 120.018372 | 125.031761 | 7.032532 | -1.931843 | 0.215698 | 6.816834 |  |  | 1.651556 | 7.00235 | 0.5051455 | 0.1422518 | 3.845248 | 4.929806 | 0.2705635 | 0.6761019 | 54.1127 | 0.504861
1.652444 | 119.995079 | 125.009789 | 7.032532 | -1.959414 | 0.215332 | 6.8172 |  |  | 1.652444 | 7.002411 | 0.5053479 | 0.1399152 | 3.86882 | 4.960026 | 0.2722221 | 0.6763728 | 54.44441 | 0.505068
1.653333 | 120.03241 | 125.048706 | 7.032715 | -1.948531 | 0.215149 | 6.817566 |  |  | 1.653333 | 7.002838 | 0.5067646 | 0.1395976 | 3.886199 | 4.982307 | 0.2734449 | 0.6782689 | 54.68898 | 0.5064854
1.654222 | 119.993607 | 125.072876 | 7.032837 | -1.911044 | 0.215332 | 6.817505 |  |  | 1.654222 | 7.002868 | 0.5068641 | 0.1400125 | 3.883396 | 4.978713 | 0.2732477 | 0.6784022 | 54.64953 | 0.5065841
1.655111 | 119.998398 | 124.988548 | 7.032867 | -1.938978 | 0.21582 | 6.817047 |  |  | 1.655111 | 7.002442 | 0.5054507 | 0.1422465 | 3.848412 | 4.933862 | 0.2707861 | 0.6765105 | 54.15722 | 0.5051662
1.656 | 119.989639 | 125.043701 | 7.032715 | -1.935834 | 0.215698 | 6.817017 |  |  | 1.656 | 7.002869 | 0.5068674 | 0.1437513 | 3.849018 | 4.934638 | 0.2708287 | 0.6784066 | 54.16575 | 0.5065799
1.656889 | 120.008469 | 125.065025 | 7.032288 | -1.943331 | 0.21524 | 6.817048 |  |  | 1.656889 | 7.002746 | 0.5064593 | 0.1405237 | 3.874561 | 4.967386 | 0.272626 | 0.6778604 | 54.5252 | 0.5061783
1.657778 | 120.00618 | 125.06189 | 7.032379 | -1.971507 | 0.21521 | 6.817169 |  |  | 1.657778 | 7.002411 | 0.5053479 | 0.1352192 | 3.912042 | 5.015438 | 0.2752633 | 0.6763728 | 55.05266 | 0.5050774
1.658667 | 120.072426 | 125.008873 | 7.032837 | -1.93668 | 0.215332 | 6.817505 |  |  | 1.658667 | 7.00177 | 0.5032211 | 0.1325261 | 3.915128 | 5.019395 | 0.2754805 | 0.6735263 | 55.09609 | 0.5029561
1.659556 | 120.022568 | 125.028175 | 7.033051 | -1.948894 | 0.215149 | 6.817902 |  |  | 1.659556 | 7.001312 | 0.5017016 | 0.1337067 | 3.888757 | 4.985586 | 0.2736249 | 0.6714925 | 54.72498 | 0.5014342
1.660444 | 119.981201 | 125.027542 | 7.03244 | -1.949861 | 0.215363 | 6.817077 |  |  | 1.660444 | 7.001678 | 0.5029159 | 0.1366478 | 3.874077 | 4.966766 | 0.272592 | 0.6731178 | 54.5184 | 0.5026426
1.661333 | 119.957504 | 125.011353 | 7.032318 | -1.955786 | 0.215576 | 6.816742 |  |  | 1.661333 | 7.002808 | 0.506665 | 0.1379688 | 3.900175 | 5.000224 | 0.2744283 | 0.6781357 | 54.88566 | 0.5063891
1.662222 | 120.02755 | 125.051659 | 7.03241 | -1.961591 | 0.215363 | 6.817047 |  |  | 1.662222 | 7.003662 | 0.5094984 | 0.1402074 | 3.908483 | 5.010876 | 0.2750129 | 0.681928 | 55.00258 | 0.509218
1.663111 | 120.050552 | 124.991356 | 7.032715 | -1.953973 | 0.214691 | 6.818024 |  |  | 1.663111 | 7.003174 | 0.5078793 | 0.1428296 | 3.867827 | 4.958753 | 0.2721522 | 0.679761 | 54.43044 | 0.5075937
1.664 | 120.006203 | 125.029663 | 7.032532 | -1.944419 | 0.214356 | 6.818176 |  |  | 1.664 | 7.003052 | 0.5074746 | 0.1422254 | 3.869258 | 4.960587 | 0.2722529 | 0.6792192 | 54.45058 | 0.5071901
1.664889 | 119.97406 | 125.010902 | 7.032288 | -1.952763 | 0.214386 | 6.817902 |  |  | 1.664889 | 7.0029 | 0.5069703 | 0.1420992 | 3.865273 | 4.955478 | 0.2719725 | 0.6785443 | 54.3945 | 0.5066861
1.665778 | 119.999413 | 125.042686 | 7.032196 | -1.954577 | 0.2146 | 6.817596 |  |  | 1.665778 | 7.002899 | 0.5069669 | 0.1436583 | 3.850889 | 4.937037 | 0.2709604 | 0.6785398 | 54.19208 | 0.5066796
1.666667 | 120.026184 | 125.031372 | 7.03244 | -1.944298 | 0.214783 | 6.817657 |  |  | 1.666667 | 7.002563 | 0.5058522 | 0.142533 | 3.849871 | 4.935732 | 0.2708888 | 0.6770478 | 54.17775 | 0.5055671
1.667556 | 119.993431 | 125.036156 | 7.03241 | -1.932448 | 0.215057 | 6.817353 |  |  | 1.667556 | 7.002594 | 0.505955 | 0.1417375 | 3.858243 | 4.946465 | 0.2714778 | 0.6771854 | 54.29557 | 0.5056715
1.668444 | 119.968834 | 125.002884 | 7.032166 | -1.947322 | 0.215393 | 6.816773 |  |  | 1.668444 | 7.002381 | 0.5052483 | 0.1411067 | 3.856837 | 4.944663 | 0.2713789 | 0.6762396 | 54.27579 | 0.5049661
1.669333 | 119.948563 | 125.018005 | 7.03186 | -1.932085 | 0.215485 | 6.816375 |  |  | 1.669333 | 7.002319 | 0.5050426 | 0.140787 | 3.857681 | 4.945745 | 0.2714383 | 0.6759643 | 54.28766 | 0.504761
1.670222 | 120.016396 | 125.026039 | 7.031708 | -1.920113 | 0.215332 | 6.816376 |  |  | 1.670222 | 7.002289 | 0.5049431 | 0.1403699 | 3.860505 | 4.949365 | 0.271637 | 0.675831 | 54.32739 | 0.5046623
1.671111 | 119.974754 | 124.984535 | 7.031952 | -1.952763 | 0.215363 | 6.816589 |  |  | 1.671111 | 7.002381 | 0.5052483 | 0.1400103 | 3.866929 | 4.957602 | 0.272089 | 0.6762396 | 54.4178 | 0.5049683
1.672 | 119.991844 | 125.044357 | 7.032074 | -1.952521 | 0.215271 | 6.816803 |  |  | 1.672 | 7.002625 | 0.5060579 | 0.1406476 | 3.869324 | 4.960672 | 0.2722575 | 0.6773231 | 54.45151 | 0.5057766
1.672889 | 120.008629 | 125.008644 | 7.031952 | -1.977069 | 0.214905 | 6.817047 |  |  | 1.672889 | 7.002838 | 0.5067646 | 0.1428572 | 3.856197 | 4.943843 | 0.2713339 | 0.6782689 | 54.26678 | 0.5064788
1.673778 | 119.986855 | 124.99176 | 7.031891 | -1.938978 | 0.2146 | 6.817291 |  |  | 1.673778 | 7.00293 | 0.5070698 | 0.1449086 | 3.840431 | 4.92363 | 0.2702246 | 0.6786775 | 54.04491 | 0.50678
1.674667 | 119.990982 | 125.008667 | 7.032074 | -1.932327 | 0.214478 | 6.817596 |  |  | 1.674667 | 7.002656 | 0.5061607 | 0.1447149 | 3.832937 | 4.914022 | 0.2696973 | 0.6774607 | 53.93945 | 0.5058713
1.675556 | 119.992027 | 125.035645 | 7.032074 | -1.95494 | 0.214386 | 6.817688 |  |  | 1.675556 | 7.002624 | 0.5060545 | 0.1427919 | 3.849553 | 4.935325 | 0.2708664 | 0.6773186 | 54.17328 | 0.505769
1.676444 | 120.00663 | 125.06984 | 7.032044 | -1.943331 | 0.214233 | 6.817811 |  |  | 1.676444 | 7.003174 | 0.5078793 | 0.1424765 | 3.871077 | 4.962919 | 0.2723809 | 0.679761 | 54.47617 | 0.5075944
1.677333 | 120.003235 | 125.029175 | 7.031982 | -1.941033 | 0.214203 | 6.817779 |  |  | 1.677333 | 7.00293 | 0.5070698 | 0.1429246 | 3.858691 | 4.94704 | 0.2715094 | 0.6786775 | 54.30188 | 0.5067839
1.678222 | 120.027245 | 125.028671 | 7.03186 | -1.969935 | 0.214356 | 6.817504 |  |  | 1.678222 | 7.002594 | 0.505955 | 0.143654 | 3.840603 | 4.92385 | 0.2702366 | 0.6771854 | 54.04733 | 0.5056677
1.679111 | 120.048874 | 125.002647 | 7.03183 | -1.933899 | 0.214447 | 6.817383 |  |  | 1.679111 | 7.002411 | 0.5053479 | 0.1435234 | 3.83561 | 4.917448 | 0.2698853 | 0.6763728 | 53.97706 | 0.5050608
1.68 | 120.062088 | 125.060974 | 7.03183 | -1.920597 | 0.214325 | 6.817505 |  |  | 1.68 | 7.001984 | 0.5039312 | 0.1439992 | 3.816775 | 4.893301 | 0.26856 | 0.6744766 | 53.712 | 0.5036432
1.680889 | 120.021286 | 125.015114 | 7.03186 | -1.921202 | 0.214447 | 6.817413 |  |  | 1.680889 | 7.001159 | 0.501194 | 0.1436706 | 3.791868 | 4.861369 | 0.2668075 | 0.6708131 | 53.3615 | 0.5009066
1.681778 | 120.019997 | 125.037865 | 7.031952 | -1.945266 | 0.214478 | 6.817474 |  |  | 1.681778 | 7.00058 | 0.499273 | 0.1425829 | 3.782278 | 4.849074 | 0.2661327 | 0.668242 | 53.22653 | 0.4989878
1.682667 | 119.995895 | 125.063278 | 7.031982 | -1.953973 | 0.214539 | 6.817443 |  |  | 1.682667 | 7.000488 | 0.4989677 | 0.1403523 | 3.799693 | 4.871401 | 0.2673581 | 0.6678334 | 53.47161 | 0.498687
1.683556 | 119.97068 | 125.027344 | 7.032105 | -1.949014 | 0.214478 | 6.817627 |  |  | 1.683556 | 7.000519 | 0.4990706 | 0.1368756 | 3.832743 | 4.913773 | 0.2696836 | 0.6679711 | 53.93671 | 0.4987968
1.684444 | 120.010849 | 125.025314 | 7.032105 | -1.949014 | 0.214386 | 6.817719 |  |  | 1.684444 | 7.001404 | 0.5020068 | 0.1361443 | 3.869435 | 4.960814 | 0.2722654 | 0.6719011 | 54.45307 | 0.5017345
1.685333 | 120.031456 | 124.983582 | 7.032074 | -1.941638 | 0.214172 | 6.817902 |  |  | 1.685333 | 7.002258 | 0.5048402 | 0.1376567 | 3.884428 | 4.980035 | 0.2733203 | 0.6756934 | 54.66405 | 0.5045649
1.686222 | 119.969925 | 125.008827 | 7.032074 | -1.961712 | 0.21405 | 6.818024 |  |  | 1.686222 | 7.002228 | 0.5047407 | 0.1406266 | 3.856077 | 4.943688 | 0.2713254 | 0.6755602 | 54.26508 | 0.5044594
1.687111 | 119.969345 | 125.036354 | 7.032044 | -1.952642 | 0.21402 | 6.818024 |  |  | 1.687111 | 7.002472 | 0.5055502 | 0.1426447 | 3.845762 | 4.930465 | 0.2705997 | 0.6766437 | 54.11993 | 0.505265
1.688 | 119.994385 | 125.003525 | 7.031738 | -1.938857 | 0.213959 | 6.817779 |  |  | 1.688 | 7.002838 | 0.5067646 | 0.1440788 | 3.844954 | 4.929428 | 0.2705428 | 0.6782689 | 54.10855 | 0.5064764
1.688889 | 120.002884 | 125.010422 | 7.03186 | -1.925192 | 0.21405 | 6.81781 |  |  | 1.688889 | 7.00296 | 0.5071693 | 0.1420937 | 3.867356 | 4.958148 | 0.272119 | 0.6788107 | 54.42381 | 0.5068851
1.689778 | 119.984291 | 125.001587 | 7.032044 | -1.914188 | 0.214142 | 6.817902 |  |  | 1.689778 | 7.002777 | 0.5065622 | 0.138958 | 3.890021 | 4.987206 | 0.2737138 | 0.6779981 | 54.74276 | 0.5062843
1.690667 | 119.982788 | 124.974976 | 7.031952 | -1.95107 | 0.214203 | 6.817749 |  |  | 1.690667 | 7.00238 | 0.505245 | 0.1393099 | 3.873342 | 4.965823 | 0.2725402 | 0.6762351 | 54.50805 | 0.5049664
1.691556 | 119.992416 | 125.022545 | 7.031677 | -1.928215 | 0.214325 | 6.817352 |  |  | 1.691556 | 7.002197 | 0.5046378 | 0.1426027 | 3.836839 | 4.919025 | 0.2699718 | 0.6754225 | 53.99436 | 0.5043526
1.692444 | 120.03286 | 124.978531 | 7.031982 | -1.935108 | 0.2146 | 6.817382 |  |  | 1.692444 | 7.002259 | 0.5048435 | 0.1449939 | 3.816929 | 4.893499 | 0.2685709 | 0.6756978 | 53.71417 | 0.5045536
1.693333 | 119.996292 | 125.017311 | 7.032227 | -1.931117 | 0.214661 | 6.817566 |  |  | 1.693333 | 7.002502 | 0.5056498 | 0.1451157 | 3.824035 | 4.902608 | 0.2690708 | 0.6767769 | 53.81417 | 0.5053595
1.694222 | 119.967041 | 125.00087 | 7.032105 | -1.921806 | 0.214264 | 6.817841 |  |  | 1.694222 | 7.002777 | 0.5065622 | 0.1453392 | 3.831288 | 4.911907 | 0.2695812 | 0.6779981 | 53.91624 | 0.5062715
1.695111 | 120.011063 | 124.989868 | 7.031982 | -1.918178 | 0.214172 | 6.81781 |  |  | 1.695111 | 7.002685 | 0.5062569 | 0.1434547 | 3.845518 | 4.930151 | 0.2705825 | 0.6775895 | 54.11649 | 0.50597
1.696 | 120.012734 | 125.007889 | 7.031982 | -1.942243 | 0.214447 | 6.817535 |  |  | 1.696 | 7.002258 | 0.5048402 | 0.1395214 | 3.867265 | 4.958032 | 0.2721126 | 0.6756934 | 54.42253 | 0.5045612
1.696889 | 120.02626 | 124.990158 | 7.031982 | -1.944661 | 0.21463 | 6.817352 |  |  | 1.696889 | 7.002533 | 0.5057526 | 0.1405149 | 3.86743 | 4.958244 | 0.2721243 | 0.6769146 | 54.42486 | 0.5054716
1.697778 | 120.049316 | 125.055336 | 7.031891 | -1.940066 | 0.2146 | 6.817291 |  |  | 1.697778 | 7.00293 | 0.5070698 | 0.1429767 | 3.858212 | 4.946426 | 0.2714756 | 0.6786775 | 54.29513 | 0.5067838
1.698667 | 119.985985 | 125.02079 | 7.031982 | -1.939099 | 0.214386 | 6.817596 |  |  | 1.698667 | 7.003083 | 0.5075774 | 0.143551 | 3.858106 | 4.94629 | 0.2714682 | 0.6793569 | 54.29364 | 0.5072903
1.699556 | 120.032616 | 125.024887 | 7.032196 | -1.938373 | 0.214478 | 6.817718 |  |  | 1.699556 | 7.002716 | 0.5063598 | 0.1411887 | 3.867424 | 4.958237 | 0.2721239 | 0.6777272 | 54.42477 | 0.5060774
1.700444 | 119.986618 | 125.042175 | 7.031952 | -1.934866 | 0.214294 | 6.817658 |  |  | 1.700444 | 7.002503 | 0.5056531 | 0.1379899 | 3.889655 | 4.986737 | 0.2736881 | 0.6767813 | 54.73762 | 0.5053771
1.701333 | 120.00264 | 125.017166 | 7.03183 | -1.978883 | 0.213928 | 6.817902 |  |  | 1.701333 | 7.002777 | 0.5065622 | 0.137898 | 3.899777 | 4.999714 | 0.2744003 | 0.6779981 | 54.88006 | 0.5062864
1.702222 | 120.002968 | 125.045471 | 7.031891 | -1.93535 | 0.213959 | 6.817932 |  |  | 1.702222 | 7.003113 | 0.507677 | 0.1397304 | 3.894287 | 4.992676 | 0.274014 | 0.6794901 | 54.80281 | 0.5073975
1.703111 | 120.056908 | 125.031021 | 7.032044 | -1.962075 | 0.214264 | 6.81778 |  |  | 1.703111 | 7.002838 | 0.5067646 | 0.1428918 | 3.85588 | 4.943435 | 0.2713115 | 0.6782689 | 54.26231 | 0.5064788
1.704 | 119.983704 | 125.030174 | 7.032044 | -1.947926 | 0.214111 | 6.817933 |  |  | 1.704 | 7.002075 | 0.5042331 | 0.1452485 | 3.808357 | 4.882508 | 0.2679677 | 0.6748807 | 53.59353 | 0.5039426
1.704889 | 119.99617 | 125.042419 | 7.032257 | -1.947684 | 0.213959 | 6.818298 |  |  | 1.704889 | 7.001251 | 0.5014992 | 0.1439948 | 3.791999 | 4.861538 | 0.2668167 | 0.6712216 | 53.36335 | 0.5012112
1.705778 | 119.93367 | 124.997757 | 7.032074 | -1.950224 | 0.21402 | 6.818054 |  |  | 1.705778 | 7.000366 | 0.4985629 | 0.1392954 | 3.805291 | 4.878578 | 0.267752 | 0.6672917 | 53.55039 | 0.4982844
1.706667 | 119.97229 | 124.975037 | 7.03186 | -1.955303 | 0.21405 | 6.81781 |  |  | 1.706667 | 7.000123 | 0.4977567 | 0.1364111 | 3.823611 | 4.902066 | 0.269041 | 0.6662126 | 53.80821 | 0.4974839
1.707556 | 119.973656 | 125.011612 | 7.032013 | -1.951554 | 0.213654 | 6.818359 |  |  | 1.707556 | 7.000458 | 0.4988682 | 0.1378836 | 3.8214 | 4.899231 | 0.2688855 | 0.6677002 | 53.77709 | 0.4985924
1.708444 | 119.989075 | 125.033936 | 7.032105 | -1.946717 | 0.213562 | 6.818543 |  |  | 1.708444 | 7.000855 | 0.5001854 | 0.139935 | 3.815959 | 4.892255 | 0.2685026 | 0.6694631 | 53.70052 | 0.4999055
1.709333 | 119.96843 | 125.049538 | 7.031982 | -1.951796 | 0.213715 | 6.818267 |  |  | 1.709333 | 7.001617 | 0.5027135 | 0.1430079 | 3.813474 | 4.889069 | 0.2683277 | 0.6728469 | 53.66555 | 0.5024275
1.710222 | 119.972084 | 125.004562 | 7.031769 | -1.957479 | 0.213776 | 6.817993 |  |  | 1.710222 | 7.002624 | 0.5060545 | 0.1433031 | 3.844848 | 4.929292 | 0.2705353 | 0.6773186 | 54.10707 | 0.5057679
1.711111 | 119.973412 | 125.007828 | 7.031769 | -1.964493 | 0.213867 | 6.817902 |  |  | 1.711111 | 7.002503 | 0.5056531 | 0.1439768 | 3.834551 | 4.916091 | 0.2698108 | 0.6767813 | 53.96216 | 0.5053651
1.712 | 120.023903 | 125.036057 | 7.031525 | -1.944903 | 0.214111 | 6.817414 |  |  | 1.712 | 7.002258 | 0.5048402 | 0.1441617 | 3.824555 | 4.903275 | 0.2691074 | 0.6756934 | 53.82148 | 0.5045519
1.712889 | 120.014175 | 125.043007 | 7.031738 | -1.934987 | 0.214111 | 6.817627 |  |  | 1.712889 | 7.002136 | 0.5044355 | 0.1433597 | 3.827807 | 4.907444 | 0.2693362 | 0.6751516 | 53.86725 | 0.5041487
1.713778 | 119.983887 | 125.027512 | 7.031372 | -1.931238 | 0.213989 | 6.817383 |  |  | 1.713778 | 7.002167 | 0.5045383 | 0.1420861 | 3.840578 | 4.923818 | 0.2702349 | 0.6752893 | 54.04697 | 0.5042541
1.714667 | 119.930374 | 125.018776 | 7.03122 | -1.960623 | 0.21402 | 6.8172 |  |  | 1.714667 | 7.002106 | 0.5043359 | 0.1409652 | 3.84883 | 4.934397 | 0.2708155 | 0.6750184 | 54.1631 | 0.504054
1.715556 | 120.011185 | 125.006493 | 7.031311 | -1.946475 | 0.21405 | 6.817261 |  |  | 1.715556 | 7.002319 | 0.5050426 | 0.1401044 | 3.863964 | 4.9538 | 0.2718804 | 0.6759643 | 54.37607 | 0.5047624
1.716444 | 119.996178 | 125.020668 | 7.031372 | -1.946475 | 0.213959 | 6.817413 |  |  | 1.716444 | 7.001648 | 0.5028164 | 0.1392038 | 3.849536 | 4.935303 | 0.2708652 | 0.6729846 | 54.17304 | 0.502538
1.717333 | 120.017944 | 125.001709 | 7.031311 | -1.935592 | 0.214081 | 6.81723 |  |  | 1.717333 | 7.001007 | 0.5006897 | 0.1395135 | 3.824984 | 4.903826 | 0.2691376 | 0.6701381 | 53.82753 | 0.5004106
1.718222 | 119.935875 | 124.986206 | 7.031067 | -1.932085 | 0.214294 | 6.816773 |  |  | 1.718222 | 7.00061 | 0.4993725 | 0.1375563 | 3.829558 | 4.90969 | 0.2694595 | 0.6683752 | 53.8919 | 0.4990974
1.719111 | 119.964623 | 125.064758 | 7.031158 | -1.944782 | 0.213928 | 6.81723 |  |  | 1.719111 | 7.001434 | 0.5021064 | 0.1366057 | 3.866204 | 4.956672 | 0.272038 | 0.6720343 | 54.4076 | 0.5018331
1.72 | 120.01329 | 124.983353 | 7.031525 | -1.956512 | 0.213623 | 6.817902 |  |  | 1.72 | 7.002503 | 0.5056531 | 0.1373748 | 3.895316 | 4.993995 | 0.2740864 | 0.6767813 | 54.81728 | 0.5053783
1.720889 | 119.97831 | 125.053688 | 7.031586 | -1.947805 | 0.213593 | 6.817993 |  |  | 1.720889 | 7.002839 | 0.5067679 | 0.1411211 | 3.872211 | 4.964373 | 0.2724606 | 0.6782734 | 54.49213 | 0.5064856
1.721778 | 120.01062 | 125.046219 | 7.031403 | -1.969693 | 0.213593 | 6.81781 |  |  | 1.721778 | 7.002472 | 0.5055502 | 0.1418825 | 3.852778 | 4.939459 | 0.2710933 | 0.6766437 | 54.21866 | 0.5052665
1.722667 | 120.014938 | 125.010605 | 7.031372 | -1.969935 | 0.213623 | 6.817749 |  |  | 1.722667 | 7.001984 | 0.5039312 | 0.139613 | 3.857145 | 4.945058 | 0.2714006 | 0.6744766 | 54.28012 | 0.5036519
1.723556 | 119.972672 | 125.0401 | 7.031525 | -1.927973 | 0.213715 | 6.81781 |  |  | 1.723556 | 7.00174 | 0.5031216 | 0.1396773 | 3.848293 | 4.933708 | 0.2707777 | 0.6733931 | 54.15554 | 0.5028423
1.724444 | 120.032921 | 125.015442 | 7.031555 | -1.933052 | 0.213684 | 6.817871 |  |  | 1.724444 | 7.00113 | 0.5010977 | 0.1398376 | 3.826165 | 4.90534 | 0.2692208 | 0.6706843 | 53.84415 | 0.5008181
1.725333 | 119.988808 | 124.997696 | 7.031738 | -1.964735 | 0.213532 | 6.818206 |  |  | 1.725333 | 7.001282 | 0.5016021 | 0.1413082 | 3.817776 | 4.894585 | 0.2686305 | 0.6713593 | 53.72609 | 0.5013194
1.726222 | 119.985375 | 125.044113 | 7.031769 | -1.949135 | 0.213135 | 6.818634 |  |  | 1.726222 | 7.001404 | 0.5020068 | 0.1425531 | 3.810448 | 4.88519 | 0.2681149 | 0.6719011 | 53.62297 | 0.5017217
1.727111 | 119.956383 | 125.021103 | 7.031738 | -1.941275 | 0.213257 | 6.818481 |  |  | 1.727111 | 7.000946 | 0.5004873 | 0.1414611 | 3.804994 | 4.878197 | 0.2677311 | 0.6698672 | 53.54621 | 0.5002044
1.728 | 120.006981 | 125.00708 | 7.031616 | -1.940429 | 0.213348 | 6.818268 |  |  | 1.728 | 7.00061 | 0.4993725 | 0.1388109 | 3.818011 | 4.894886 | 0.268647 | 0.6683752 | 53.7294 | 0.4990949
1.728889 | 119.987633 | 125.025589 | 7.031616 | -1.927127 | 0.213532 | 6.818084 |  |  | 1.728889 | 7.000061 | 0.497551 | 0.1358312 | 3.82685 | 4.906218 | 0.2692689 | 0.6659373 | 53.85378 | 0.4972794
1.729778 | 119.998451 | 124.992233 | 7.031647 | -1.974651 | 0.213501 | 6.818146 |  |  | 1.729778 | 6.999848 | 0.4968443 | 0.1354781 | 3.822888 | 4.901139 | 0.2689902 | 0.6649914 | 53.79803 | 0.4965734
1.730667 | 119.927918 | 125.011192 | 7.031891 | -1.947684 | 0.213226 | 6.818665 |  |  | 1.730667 | 6.999939 | 0.4971462 | 0.1359574 | 3.821558 | 4.899433 | 0.2688965 | 0.6653955 | 53.77931 | 0.4968743
1.731556 | 120.027199 | 125.018387 | 7.031586 | -1.92749 | 0.213013 | 6.818573 |  |  | 1.731556 | 7.000489 | 0.498971 | 0.1383628 | 3.818039 | 4.894922 | 0.268649 | 0.6678379 | 53.72979 | 0.4986943
1.732444 | 119.99855 | 124.991844 | 7.031158 | -1.962316 | 0.213104 | 6.818054 |  |  | 1.732444 | 7.0018 | 0.5033207 | 0.1395556 | 3.851444 | 4.937749 | 0.2709995 | 0.6736596 | 54.19989 | 0.5030416
1.733333 | 120.002731 | 124.979919 | 7.031097 | -1.950587 | 0.213226 | 6.817871 |  |  | 1.733333 | 7.002899 | 0.5069669 | 0.141161 | 3.873874 | 4.966506 | 0.2725777 | 0.6785398 | 54.51554 | 0.5066846
1.734222 | 120.010391 | 125.019371 | 7.031158 | -1.935229 | 0.213379 | 6.817779 |  |  | 1.734222 | 7.002808 | 0.506665 | 0.141702 | 3.865814 | 4.956172 | 0.2720106 | 0.6781357 | 54.40211 | 0.5063816
1.735111 | 120.001022 | 125.073486 | 7.031158 | -1.952642 | 0.21344 | 6.817718 |  |  | 1.735111 | 7.00235 | 0.5051455 | 0.1423639 | 3.844217 | 4.928483 | 0.2704909 | 0.6761019 | 54.09818 | 0.5048607
1.736 | 120.055039 | 124.999512 | 7.031281 | -1.962195 | 0.213379 | 6.817902 |  |  | 1.736 | 7.00232 | 0.5050459 | 0.1423051 | 3.843742 | 4.927874 | 0.2704575 | 0.6759687 | 54.0915 | 0.5047613
1.736889 | 119.972763 | 124.981201 | 7.031311 | -1.916364 | 0.213348 | 6.817963 |  |  | 1.736889 | 7.002716 | 0.5063598 | 0.1432667 | 3.848298 | 4.933715 | 0.2707781 | 0.6777272 | 54.15561 | 0.5060733
1.737778 | 120.006447 | 125.036095 | 7.031372 | -1.953852 | 0.213471 | 6.817901 |  |  | 1.737778 | 7.002839 | 0.5067679 | 0.1441297 | 3.84452 | 4.928871 | 0.2705122 | 0.6782734 | 54.10244 | 0.5064796
1.738667 | 120.029747 | 125.008507 | 7.031372 | -1.937648 | 0.213471 | 6.817901 |  |  | 1.738667 | 7.002961 | 0.5071726 | 0.1449252 | 3.841328 | 4.924779 | 0.2702876 | 0.6788151 | 54.05753 | 0.5068828
1.739556 | 119.980576 | 125.011398 | 7.031372 | -1.955786 | 0.213532 | 6.81784 |  |  | 1.739556 | 7.002289 | 0.5049431 | 0.1429658 | 3.836612 | 4.918733 | 0.2699558 | 0.675831 | 53.99116 | 0.5046572
1.740444 | 119.999252 | 124.992592 | 7.031281 | -1.940912 | 0.213715 | 6.817566 |  |  | 1.740444 | 7.001434 | 0.5021064 | 0.1421015 | 3.81562 | 4.891821 | 0.2684788 | 0.6720343 | 53.69575 | 0.5018222
1.741333 | 120.00769 | 125.043625 | 7.030975 | -1.953731 | 0.213684 | 6.817291 |  |  | 1.741333 | 7.001404 | 0.5020068 | 0.141907 | 3.816395 | 4.892815 | 0.2685333 | 0.6719011 | 53.70666 | 0.501723
1.742222 | 119.993835 | 124.986023 | 7.03064 | -1.942968 | 0.213654 | 6.816986 |  |  | 1.742222 | 7.001587 | 0.502614 | 0.1419102 | 3.822561 | 4.900719 | 0.2689671 | 0.6727137 | 53.79343 | 0.5023302
1.743111 | 120.069069 | 125.052818 | 7.030518 | -1.95627 | 0.213471 | 6.817047 |  |  | 1.743111 | 7.00116 | 0.5011973 | 0.1422632 | 3.804856 | 4.87802 | 0.2677214 | 0.6708175 | 53.54427 | 0.5009128
1.744 | 120.007729 | 125.002976 | 7.030365 | -1.946596 | 0.213562 | 6.816803 |  |  | 1.744 | 7.000763 | 0.4998801 | 0.1402516 | 3.80993 | 4.884526 | 0.2680784 | 0.6690546 | 53.61568 | 0.4995996
1.744889 | 120.026917 | 124.983559 | 7.030457 | -1.959293 | 0.213684 | 6.816773 |  |  | 1.744889 | 7.001007 | 0.5006897 | 0.1388197 | 3.831371 | 4.912014 | 0.269587 | 0.6701381 | 53.9174 | 0.500412
1.745778 | 119.997093 | 124.972412 | 7.030853 | -1.93934 | 0.213654 | 6.817199 |  |  | 1.745778 | 7.002014 | 0.5040307 | 0.1386615 | 3.866919 | 4.957588 | 0.2720883 | 0.6746099 | 54.41766 | 0.5037534
1.746667 | 120.030197 | 125.004349 | 7.030853 | -1.9628 | 0.213532 | 6.817321 |  |  | 1.746667 | 7.002564 | 0.5058555 | 0.1396528 | 3.876415 | 4.969763 | 0.2727565 | 0.6770522 | 54.55129 | 0.5055762
1.747556 | 119.963097 | 124.985252 | 7.030792 | -1.947201 | 0.213196 | 6.817596 |  |  | 1.747556 | 7.002686 | 0.5062602 | 0.1401951 | 3.875554 | 4.968659 | 0.2726959 | 0.677594 | 54.53918 | 0.5059799
1.748444 | 119.968666 | 125.003159 | 7.030884 | -1.960986 | 0.21286 | 6.818024 |  |  | 1.748444 | 7.003205 | 0.5079822 | 0.1394658 | 3.899837 | 4.999791 | 0.2744045 | 0.6798987 | 54.88091 | 0.5077033
1.749333 | 119.994858 | 125.018105 | 7.031097 | -1.931117 | 0.212921 | 6.818176 |  |  | 1.749333 | 7.003143 | 0.5077765 | 0.1381548 | 3.909805 | 5.012571 | 0.2751059 | 0.6796233 | 55.02118 | 0.5075002
1.750222 | 120.038147 | 125.001259 | 7.031372 | -1.91842 | 0.213013 | 6.818359 |  |  | 1.750222 | 7.002563 | 0.5058522 | 0.1405557 | 3.86807 | 4.959065 | 0.2721693 | 0.6770478 | 54.43386 | 0.505571
1.751111 | 119.988487 | 124.999344 | 7.031525 | -1.932206 | 0.212647 | 6.818878 |  |  | 1.751111 | 7.001251 | 0.5014992 | 0.1401929 | 3.826992 | 4.9064 | 0.2692789 | 0.6712216 | 53.85578 | 0.5012188
1.752 | 119.981125 | 125.042946 | 7.03125 | -1.937043 | 0.212433 | 6.818817 |  |  | 1.752 | 7.000305 | 0.4983606 | 0.1378804 | 3.81625 | 4.892628 | 0.2685231 | 0.6670208 | 53.70461 | 0.4980848
1.752889 | 119.926537 | 125.0047 | 7.030945 | -1.928941 | 0.212769 | 6.818176 |  |  | 1.752889 | 7.000397 | 0.4986658 | 0.1381017 | 3.817327 | 4.894009 | 0.2685989 | 0.6674293 | 53.71977 | 0.4983896
1.753778 | 120.005631 | 125.015968 | 7.030762 | -1.963888 | 0.21286 | 6.817902 |  |  | 1.753778 | 7.001007 | 0.5006897 | 0.1408225 | 3.812936 | 4.88838 | 0.2682899 | 0.6701381 | 53.65798 | 0.500408
1.754667 | 120.009804 | 124.999229 | 7.030853 | -1.925071 | 0.21286 | 6.817993 |  |  | 1.754667 | 7.00119 | 0.5012968 | 0.140797 | 3.819366 | 4.896624 | 0.2687424 | 0.6709508 | 53.74847 | 0.5010152
1.755556 | 119.945297 | 125.029015 | 7.031036 | -1.915276 | 0.213013 | 6.818023 |  |  | 1.755556 | 7.001099 | 0.5009949 | 0.1414024 | 3.810714 | 4.885531 | 0.2681335 | 0.6705467 | 53.62671 | 0.5007121
1.756444 | 119.935715 | 125.018753 | 7.031128 | -1.941638 | 0.213165 | 6.817963 |  |  | 1.756444 | 7.001648 | 0.5028164 | 0.1413051 | 3.830195 | 4.910507 | 0.2695043 | 0.6729846 | 53.90086 | 0.5025338
1.757333 | 120.048996 | 125.049828 | 7.031158 | -1.964614 | 0.213013 | 6.818145 |  |  | 1.757333 | 7.002228 | 0.5047407 | 0.141409 | 3.848876 | 4.934456 | 0.2708187 | 0.6755602 | 54.16374 | 0.5044579
1.758222 | 119.982834 | 125.030197 | 7.031067 | -1.962195 | 0.213043 | 6.818024 |  |  | 1.758222 | 7.002563 | 0.5058522 | 0.140931 | 3.864616 | 4.954636 | 0.2719263 | 0.6770478 | 54.38525 | 0.5055703
1.759111 | 119.959763 | 124.996361 | 7.031097 | -1.948047 | 0.212921 | 6.818176 |  |  | 1.759111 | 7.002289 | 0.5049431 | 0.1409022 | 3.855605 | 4.943084 | 0.2712922 | 0.675831 | 54.25845 | 0.5046613
1.76 | 119.982544 | 124.968468 | 7.030945 | -1.940671 | 0.212799 | 6.818146 |  |  | 1.76 | 7.00174 | 0.5031216 | 0.1408999 | 3.83704 | 4.919282 | 0.2699859 | 0.6733931 | 53.99718 | 0.5028398
1.760889 | 120.013565 | 125.032181 | 7.030853 | -1.950587 | 0.212769 | 6.818084 |  |  | 1.760889 | 7.001617 | 0.5027135 | 0.1419233 | 3.823456 | 4.901867 | 0.2690301 | 0.6728469 | 53.80603 | 0.5024297
1.761778 | 119.987854 | 124.977577 | 7.030792 | -1.965944 | 0.212555 | 6.818237 |  |  | 1.761778 | 7.002014 | 0.5040307 | 0.1415715 | 3.840135 | 4.92325 | 0.2702037 | 0.6746099 | 54.04074 | 0.5037475
1.762667 | 120.037064 | 124.998436 | 7.030823 | -1.940308 | 0.212341 | 6.818482 |  |  | 1.762667 | 7.002076 | 0.5042364 | 0.1413458 | 3.844311 | 4.928603 | 0.2704975 | 0.6748852 | 54.0995 | 0.5039537
1.763556 | 119.979698 | 125.012894 | 7.03067 | -1.967153 | 0.212647 | 6.818023 |  |  | 1.763556 | 7.001923 | 0.5037288 | 0.1396441 | 3.854794 | 4.942043 | 0.2712351 | 0.6742058 | 54.24703 | 0.5034495
1.764444 | 120.053368 | 125.003883 | 7.030609 | -1.954214 | 0.212982 | 6.817627 |  |  | 1.764444 | 7.002228 | 0.5047407 | 0.1391617 | 3.86956 | 4.960974 | 0.2722741 | 0.6755602 | 54.45482 | 0.5044624
1.765333 | 119.971558 | 125.040832 | 7.030609 | -1.949982 | 0.212921 | 6.817688 |  |  | 1.765333 | 7.001893 | 0.5036292 | 0.1384236 | 3.865011 | 4.955143 | 0.2719541 | 0.6740725 | 54.39082 | 0.5033524
1.766222 | 119.986839 | 124.994644 | 7.030701 | -1.957117 | 0.212799 | 6.817902 |  |  | 1.766222 | 7.001648 | 0.5028164 | 0.1397658 | 3.844363 | 4.928671 | 0.2705012 | 0.6729846 | 54.10024 | 0.5025368
1.767111 | 120.02124 | 125.055054 | 7.03064 | -1.959293 | 0.21286 | 6.81778 |  |  | 1.767111 | 7.001984 | 0.5039312 | 0.1425531 | 3.830084 | 4.910365 | 0.2694965 | 0.6744766 | 53.8993 | 0.503646
1.768 | 120.023521 | 125.000343 | 7.030823 | -1.944057 | 0.213135 | 6.817688 |  |  | 1.768 | 7.002747 | 0.5064626 | 0.1454807 | 3.82897 | 4.908936 | 0.2694181 | 0.6778648 | 53.88362 | 0.5061717
1.768889 | 120.053207 | 125.047195 | 7.031158 | -1.939099 | 0.213074 | 6.818084 |  |  | 1.768889 | 7.002686 | 0.5062602 | 0.1445524 | 3.835449 | 4.917242 | 0.269874 | 0.677594 | 53.97479 | 0.5059711
1.769778 | 119.98893 | 125.038498 | 7.031403 | -1.912374 | 0.21286 | 6.818543 |  |  | 1.769778 | 7.001923 | 0.5037288 | 0.1416003 | 3.836789 | 4.91896 | 0.2699682 | 0.6742058 | 53.99365 | 0.5034456
1.770667 | 120.030197 | 125.049828 | 7.031464 | -1.965581 | 0.212463 | 6.819001 |  |  | 1.770667 | 7.00119 | 0.5012968 | 0.1424866 | 3.803815 | 4.876686 | 0.2676481 | 0.6709508 | 53.52962 | 0.5010118
1.771556 | 119.926598 | 124.985375 | 7.031738 | -1.943331 | 0.21228 | 6.819458 |  |  | 1.771556 | 7.001282 | 0.5016021 | 0.1442094 | 3.791073 | 4.86035 | 0.2667515 | 0.6713593 | 53.35031 | 0.5013136
1.772444 | 119.951859 | 125.03212 | 7.031586 | -1.954335 | 0.212219 | 6.819367 |  |  | 1.772444 | 7.001556 | 0.5025111 | 0.1424856 | 3.816215 | 4.892583 | 0.2685206 | 0.672576 | 53.70412 | 0.5022262
1.773333 | 120.020996 | 125.03402 | 7.031403 | -1.94841 | 0.212372 | 6.819031 |  |  | 1.773333 | 7.001404 | 0.5020068 | 0.1400536 | 3.833454 | 4.914685 | 0.2697336 | 0.6719011 | 53.94673 | 0.5017267
1.774222 | 119.989357 | 125.018715 | 7.031342 | -1.951554 | 0.212677 | 6.818665 |  |  | 1.774222 | 7.001526 | 0.5024116 | 0.1413989 | 3.825202 | 4.904105 | 0.2691529 | 0.6724428 | 53.83059 | 0.5021288
1.775111 | 119.982811 | 125.005798 | 7.031372 | -1.943573 | 0.212647 | 6.818725 |  |  | 1.775111 | 7.001374 | 0.5019073 | 0.1419091 | 3.81536 | 4.891487 | 0.2684605 | 0.6717678 | 53.69209 | 0.5016235
1.776 | 120.004105 | 125.030075 | 7.031158 | -1.955061 | 0.212555 | 6.818603 |  |  | 1.776 | 7.001618 | 0.5027168 | 0.141492 | 3.827459 | 4.906999 | 0.2693118 | 0.6728514 | 53.86236 | 0.5024339
1.776889 | 119.999161 | 125.047043 | 7.031281 | -1.971386 | 0.212585 | 6.818696 |  |  | 1.776889 | 7.001892 | 0.5036259 | 0.1405968 | 3.844975 | 4.929456 | 0.2705443 | 0.6740681 | 54.10886 | 0.5033447
1.777778 | 119.998863 | 125.055687 | 7.031403 | -1.956512 | 0.212769 | 6.818634 |  |  | 1.777778 | 7.002503 | 0.5056531 | 0.1410204 | 3.861762 | 4.950977 | 0.2717255 | 0.6767813 | 54.34509 | 0.5053711
1.778667 | 120.003281 | 125.055481 | 7.031097 | -1.949619 | 0.213013 | 6.818084 |  |  | 1.778667 | 7.003266 | 0.5081846 | 0.1429369 | 3.869954 | 4.96148 | 0.2723019 | 0.6801695 | 54.46038 | 0.5078987
1.779556 | 120.036575 | 124.985306 | 7.030975 | -1.937527 | 0.212769 | 6.818206 |  |  | 1.779556 | 7.003632 | 0.5093989 | 0.1451132 | 3.862314 | 4.951685 | 0.2717643 | 0.6817948 | 54.35286 | 0.5091087
1.780444 | 120.004089 | 125.024796 | 7.031067 | -1.936317 | 0.21228 | 6.818787 |  |  | 1.780444 | 7.003144 | 0.5077798 | 0.1446952 | 3.84964 | 4.935436 | 0.2708725 | 0.6796278 | 54.1745 | 0.5074904
1.781333 | 119.967201 | 125.001663 | 7.031189 | -1.931843 | 0.212097 | 6.819092 |  |  | 1.781333 | 7.002563 | 0.5058522 | 0.1419832 | 3.854932 | 4.94222 | 0.2712448 | 0.6770478 | 54.24897 | 0.5055682
1.782222 | 120.025314 | 125.008034 | 7.031036 | -1.949135 | 0.212097 | 6.818939 |  |  | 1.782222 | 7.002411 | 0.5053479 | 0.139747 | 3.870368 | 4.96201 | 0.272331 | 0.6763728 | 54.4662 | 0.5050684
1.783111 | 119.983871 | 124.986755 | 7.030762 | -1.950224 | 0.211975 | 6.818787 |  |  | 1.783111 | 7.002472 | 0.5055502 | 0.139103 | 3.87836 | 4.972257 | 0.2728933 | 0.6766437 | 54.57867 | 0.505272
1.784 | 119.977699 | 125.065369 | 7.030701 | -1.963042 | 0.211884 | 6.818817 |  |  | 1.784 | 7.002777 | 0.5065622 | 0.1390644 | 3.889042 | 4.985951 | 0.2736449 | 0.6779981 | 54.72898 | 0.506284
1.784889 | 120.02742 | 125.009216 | 7.030731 | -1.944661 | 0.211823 | 6.818908 |  |  | 1.784889 | 7.002625 | 0.5060579 | 0.1390001 | 3.884487 | 4.980112 | 0.2733245 | 0.6773231 | 54.66489 | 0.5057799
1.785778 | 119.927818 | 124.992264 | 7.030762 | -1.960019 | 0.211762 | 6.819 |  |  | 1.785778 | 7.002319 | 0.5050426 | 0.1390965 | 3.873241 | 4.965693 | 0.2725331 | 0.6759643 | 54.50663 | 0.5047644
1.786667 | 119.987747 | 125.007164 | 7.030762 | -1.962316 | 0.211823 | 6.818939 |  |  | 1.786667 | 7.002777 | 0.5065622 | 0.1401597 | 3.878961 | 4.973027 | 0.2729356 | 0.6779981 | 54.58712 | 0.5062819
1.787556 | 120.013229 | 125.025917 | 7.030609 | -1.932931 | 0.211823 | 6.818786 |  |  | 1.787556 | 7.00296 | 0.5071693 | 0.1399074 | 3.887479 | 4.983947 | 0.2735349 | 0.6788107 | 54.70699 | 0.5068895
1.788444 | 119.974838 | 125.037064 | 7.030731 | -1.935955 | 0.211731 | 6.819 |  |  | 1.788444 | 7.002564 | 0.5058555 | 0.1402538 | 3.870883 | 4.962671 | 0.2723672 | 0.6770522 | 54.47345 | 0.505575
1.789333 | 120.006149 | 125.000473 | 7.030731 | -1.934503 | 0.212097 | 6.818634 |  |  | 1.789333 | 7.002319 | 0.5050426 | 0.1417861 | 3.848485 | 4.933955 | 0.2707912 | 0.6759643 | 54.15824 | 0.504759
1.790222 | 120.005508 | 125.000534 | 7.03064 | -1.938857 | 0.212219 | 6.818421 |  |  | 1.790222 | 7.002746 | 0.5064593 | 0.1416855 | 3.863867 | 4.953676 | 0.2718736 | 0.6778604 | 54.37472 | 0.5061759
1.791111 | 120.006699 | 125.072556 | 7.030487 | -1.961107 | 0.212158 | 6.818329 |  |  | 1.791111 | 7.003143 | 0.5077765 | 0.1406279 | 3.887042 | 4.983387 | 0.2735042 | 0.6796233 | 54.70085 | 0.5074952
1.792 | 120.049942 | 125.077904 | 7.030518 | -1.939099 | 0.212036 | 6.818482 |  |  | 1.792 | 7.002808 | 0.506665 | 0.1412385 | 3.87008 | 4.961641 | 0.2723107 | 0.6781357 | 54.46215 | 0.5063825
1.792889 | 120.063797 | 124.991928 | 7.030609 | -1.931238 | 0.211884 | 6.818725 |  |  | 1.792889 | 7.002442 | 0.5054507 | 0.141493 | 3.855347 | 4.942752 | 0.2712741 | 0.6765105 | 54.25481 | 0.5051677
1.793778 | 120.067444 | 125.001137 | 7.030762 | -1.939582 | 0.211853 | 6.818909 |  |  | 1.793778 | 7.002595 | 0.5059583 | 0.1415872 | 3.85966 | 4.948282 | 0.2715776 | 0.6771899 | 54.31551 | 0.5056752
1.794667 | 120.049927 | 125.041641 | 7.030701 | -1.927369 | 0.211945 | 6.818756 |  |  | 1.794667 | 7.002808 | 0.506665 | 0.1396795 | 3.88443 | 4.980039 | 0.2733204 | 0.6781357 | 54.66409 | 0.5063857
1.795556 | 119.987839 | 125.029556 | 7.03067 | -1.933415 | 0.211853 | 6.818817 |  |  | 1.795556 | 7.002075 | 0.5042331 | 0.1376755 | 3.878059 | 4.971871 | 0.2728722 | 0.6748807 | 54.57443 | 0.5039577
1.796444 | 119.995956 | 125.038986 | 7.03064 | -1.941154 | 0.2117 | 6.81894 |  |  | 1.796444 | 7.001251 | 0.5014992 | 0.1343387 | 3.880874 | 4.97548 | 0.2730702 | 0.6712216 | 54.61405 | 0.5012305
1.797333 | 119.949814 | 125.050781 | 7.030548 | -1.953368 | 0.211792 | 6.818756 |  |  | 1.797333 | 7.001465 | 0.5022092 | 0.1361952 | 3.871032 | 4.962862 | 0.2723777 | 0.6721719 | 54.47555 | 0.5019368
1.798222 | 119.999435 | 125.000839 | 7.03067 | -1.938373 | 0.211823 | 6.818847 |  |  | 1.798222 | 7.002625 | 0.5060579 | 0.1390732 | 3.883815 | 4.97925 | 0.2732772 | 0.6773231 | 54.65543 | 0.5057797
1.799111 | 119.97329 | 125.021973 | 7.030701 | -1.916485 | 0.211914 | 6.818787 |  |  | 1.799111 | 7.003265 | 0.5081813 | 0.1376702 | 3.918396 | 5.023584 | 0.2757104 | 0.6801651 | 55.14207 | 0.5079059
1.8 | 120.003067 | 125.034218 | 7.030518 | -1.967516 | 0.211487 | 6.819031 |  |  | 1.8 | 7.003632 | 0.5093989 | 0.1371002 | 3.936066 | 5.046239 | 0.2769537 | 0.6817948 | 55.39074 | 0.5091247
1.800889 | 120.028587 | 125.065048 | 7.030487 | -1.940671 | 0.211365 | 6.819122 |  |  | 1.800889 | 7.003204 | 0.5079789 | 0.1381867 | 3.911576 | 5.014841 | 0.2752305 | 0.6798942 | 55.0461 | 0.5077025
1.801778 | 120.027832 | 125.034775 | 7.030579 | -1.954214 | 0.211121 | 6.819458 |  |  | 1.801778 | 7.00232 | 0.5050459 | 0.1384976 | 3.878786 | 4.972803 | 0.2729233 | 0.6759687 | 54.58467 | 0.5047689
1.802667 | 119.983292 | 125.068405 | 7.030609 | -1.938131 | 0.211182 | 6.819427 |  |  | 1.802667 | 7.002228 | 0.5047407 | 0.1386772 | 3.874019 | 4.966691 | 0.2725879 | 0.6755602 | 54.51758 | 0.5044633
1.803556 | 119.978836 | 125.05983 | 7.030396 | -1.927006 | 0.211426 | 6.81897 |  |  | 1.803556 | 7.002716 | 0.5063598 | 0.1386527 | 3.890765 | 4.988161 | 0.2737662 | 0.6777272 | 54.75324 | 0.5060825
1.804444 | 120.014366 | 125.029312 | 7.030212 | -1.951675 | 0.211792 | 6.81842 |  |  | 1.804444 | 7.003602 | 0.5092994 | 0.1400978 | 3.907461 | 5.009565 | 0.2749409 | 0.6816616 | 54.98819 | 0.5090192
1.805333 | 120.011703 | 125.017311 | 7.030029 | -1.963888 | 0.212189 | 6.81784 |  |  | 1.805333 | 7.003753 | 0.5098003 | 0.139807 | 3.915249 | 5.019551 | 0.275489 | 0.6823321 | 55.0978 | 0.5095207
1.806222 | 120.005127 | 124.977463 | 7.03006 | -1.949377 | 0.212311 | 6.817749 |  |  | 1.806222 | 7.003265 | 0.5081813 | 0.1393576 | 3.902864 | 5.003672 | 0.2746175 | 0.6801651 | 54.92351 | 0.5079025
1.807111 | 119.990501 | 125.062157 | 7.030029 | -1.953368 | 0.212524 | 6.817505 |  |  | 1.807111 | 7.002289 | 0.5049431 | 0.139228 | 3.871015 | 4.96284 | 0.2723765 | 0.675831 | 54.4753 | 0.5046646
1.808 | 119.975525 | 125.022812 | 7.029999 | -1.951675 | 0.212189 | 6.81781 |  |  | 1.808 | 7.001587 | 0.502614 | 0.1355447 | 3.881149 | 4.975833 | 0.2730896 | 0.6727137 | 54.61792 | 0.5023429
1.808889 | 119.972656 | 125.028236 | 7.030304 | -1.950103 | 0.211914 | 6.81839 |  |  | 1.808889 | 7.00122 | 0.5013964 | 0.1329523 | 3.892585 | 4.990494 | 0.2738943 | 0.671084 | 54.77885 | 0.5011304
1.809778 | 120.050095 | 125.024582 | 7.030365 | -1.946354 | 0.211853 | 6.818512 |  |  | 1.809778 | 7.001556 | 0.5025111 | 0.1362772 | 3.873358 | 4.965844 | 0.2725414 | 0.672576 | 54.50827 | 0.5022386
1.810667 | 119.954811 | 125.016441 | 7.030182 | -1.951554 | 0.21167 | 6.818512 |  |  | 1.810667 | 7.002259 | 0.5048435 | 0.1398919 | 3.863888 | 4.953703 | 0.271875 | 0.6756978 | 54.37501 | 0.5045638
1.811556 | 119.990585 | 125.073502 | 7.029846 | -1.928578 | 0.211426 | 6.81842 |  |  | 1.811556 | 7.003021 | 0.5073717 | 0.1399253 | 3.889379 | 4.986383 | 0.2736687 | 0.6790816 | 54.73373 | 0.5070919
1.812444 | 120.020531 | 125.02578 | 7.03006 | -1.945387 | 0.211578 | 6.818482 |  |  | 1.812444 | 7.003174 | 0.5078793 | 0.1386217 | 3.906557 | 5.008406 | 0.2748774 | 0.679761 | 54.97547 | 0.5076021
1.813333 | 119.962425 | 125.017395 | 7.029968 | -1.958084 | 0.211762 | 6.818206 |  |  | 1.813333 | 7.00351 | 0.5089941 | 0.1385021 | 3.919033 | 5.024401 | 0.2757552 | 0.6812531 | 55.15104 | 0.5087171
1.814222 | 119.974976 | 125.041237 | 7.029724 | -1.962316 | 0.211731 | 6.817993 |  |  | 1.814222 | 7.003815 | 0.510006 | 0.1412828 | 3.903765 | 5.004827 | 0.2746809 | 0.6826075 | 54.93618 | 0.5097235
1.815111 | 120.033241 | 125.027649 | 7.029633 | -1.949256 | 0.211853 | 6.81778 |  |  | 1.815111 | 7.003723 | 0.5097008 | 0.1424923 | 3.889518 | 4.986562 | 0.2736785 | 0.6821989 | 54.73569 | 0.5094158
1.816 | 120.072449 | 124.994003 | 7.029785 | -1.942847 | 0.211762 | 6.818023 |  |  | 1.816 | 7.00354 | 0.5090937 | 0.1403201 | 3.903316 | 5.004251 | 0.2746493 | 0.6813863 | 54.92986 | 0.508813
1.816889 | 120.021851 | 125.023521 | 7.029938 | -1.942605 | 0.211365 | 6.818573 |  |  | 1.816889 | 7.003663 | 0.5095017 | 0.1390123 | 3.919517 | 5.025022 | 0.2757893 | 0.6819325 | 55.15786 | 0.5092237
1.817778 | 119.998512 | 125.015221 | 7.030151 | -1.940671 | 0.211365 | 6.818786 |  |  | 1.817778 | 7.003602 | 0.5092994 | 0.1359495 | 3.945642 | 5.058516 | 0.2776275 | 0.6816616 | 55.5255 | 0.5090275
1.818667 | 119.960983 | 125.034164 | 7.029877 | -1.958568 | 0.211609 | 6.818268 |  |  | 1.818667 | 7.003205 | 0.5079822 | 0.1329476 | 3.959832 | 5.076707 | 0.2786259 | 0.6798987 | 55.72518 | 0.5077163
1.819556 | 120.00985 | 125.027809 | 7.029755 | -1.96014 | 0.2117 | 6.818055 |  |  | 1.819556 | 7.002899 | 0.5069669 | 0.1339646 | 3.940111 | 5.051424 | 0.2772383 | 0.6785398 | 55.44766 | 0.506699
1.820444 | 119.972328 | 125.020302 | 7.029724 | -1.944177 | 0.211639 | 6.818085 |  |  | 1.820444 | 7.003327 | 0.508387 | 0.1390421 | 3.907867 | 5.010086 | 0.2749695 | 0.6804404 | 54.99391 | 0.5081089
1.821333 | 119.972755 | 125.047562 | 7.029968 | -1.955907 | 0.211517 | 6.818451 |  |  | 1.821333 | 7.003693 | 0.5096013 | 0.1406322 | 3.905622 | 5.007208 | 0.2748116 | 0.6820657 | 54.96232 | 0.50932
1.822222 | 119.99115 | 124.978493 | 7.030151 | -1.975618 | 0.211456 | 6.818695 |  |  | 1.822222 | 7.003815 | 0.510006 | 0.1400956 | 3.914692 | 5.018836 | 0.2754498 | 0.6826075 | 55.08995 | 0.5097259
1.823111 | 120.059525 | 124.999474 | 7.030304 | -1.927611 | 0.2117 | 6.818604 |  |  | 1.823111 | 7.003571 | 0.5091965 | 0.138562 | 3.920547 | 5.026342 | 0.2758617 | 0.6815239 | 55.17235 | 0.5089194
1.824 | 119.970985 | 125.052383 | 7.030029 | -1.943331 | 0.2117 | 6.818329 |  |  | 1.824 | 7.002747 | 0.5064626 | 0.1390378 | 3.888271 | 4.984963 | 0.2735907 | 0.6778648 | 54.71814 | 0.5061846
1.824889 | 120.037109 | 124.969467 | 7.029846 | -1.944298 | 0.211639 | 6.818207 |  |  | 1.824889 | 7.002228 | 0.5047407 | 0.1403423 | 3.858693 | 4.947043 | 0.2715095 | 0.6755602 | 54.3019 | 0.50446
1.825778 | 120.014603 | 125.035339 | 7.029724 | -1.94454 | 0.211365 | 6.818359 |  |  | 1.825778 | 7.002716 | 0.5063598 | 0.1411401 | 3.867872 | 4.95881 | 0.2721553 | 0.6777272 | 54.43107 | 0.5060775
1.826667 | 120.037476 | 125.042336 | 7.029938 | -1.941033 | 0.211243 | 6.818695 |  |  | 1.826667 | 7.003662 | 0.5094984 | 0.1428042 | 3.884582 | 4.980233 | 0.2733311 | 0.681928 | 54.66623 | 0.5092128
1.827556 | 120.021988 | 125.020042 | 7.029999 | -1.958447 | 0.211121 | 6.818878 |  |  | 1.827556 | 7.003906 | 0.510308 | 0.1435134 | 3.886315 | 4.982455 | 0.2734531 | 0.6830116 | 54.69062 | 0.5100209
1.828444 | 120.013962 | 125.016663 | 7.029724 | -1.947322 | 0.211365 | 6.818359 |  |  | 1.828444 | 7.003662 | 0.5094984 | 0.1436418 | 3.876873 | 4.97035 | 0.2727887 | 0.681928 | 54.55774 | 0.5092111
1.829333 | 119.997841 | 125.0327 | 7.029724 | -1.942484 | 0.211578 | 6.818146 |  |  | 1.829333 | 7.003509 | 0.5089908 | 0.1441542 | 3.866976 | 4.957662 | 0.2720923 | 0.6812486 | 54.41847 | 0.5087025
1.830222 | 119.983971 | 125.025681 | 7.029633 | -1.960865 | 0.2117 | 6.817933 |  |  | 1.830222 | 7.003968 | 0.5105137 | 0.1427489 | 3.895451 | 4.994168 | 0.2740959 | 0.6832869 | 54.81918 | 0.5102282
1.831111 | 120.016197 | 125.051956 | 7.029602 | -1.954577 | 0.211548 | 6.818054 |  |  | 1.831111 | 7.003998 | 0.5106132 | 0.1410314 | 3.912275 | 5.015737 | 0.2752797 | 0.6834201 | 55.05593 | 0.5103311
1.832 | 119.924416 | 125.019997 | 7.029755 | -1.951191 | 0.211212 | 6.818543 |  |  | 1.832 | 7.00351 | 0.5089941 | 0.1409652 | 3.896362 | 4.995336 | 0.27416 | 0.6812531 | 54.832 | 0.5087122
1.832889 | 119.994141 | 125.075867 | 7.029907 | -1.958084 | 0.21106 | 6.818847 |  |  | 1.832889 | 7.003144 | 0.5077798 | 0.1392059 | 3.900164 | 5.00021 | 0.2744275 | 0.6796278 | 54.8855 | 0.5075014
1.833778 | 120.017868 | 125.019714 | 7.029816 | -1.930029 | 0.21109 | 6.818726 |  |  | 1.833778 | 7.003021 | 0.5073717 | 0.1378936 | 3.908078 | 5.010357 | 0.2749844 | 0.6790816 | 54.99688 | 0.5070959
1.834667 | 120.003281 | 125.01062 | 7.029694 | -1.943694 | 0.211487 | 6.818207 |  |  | 1.834667 | 7.003448 | 0.5087884 | 0.1409363 | 3.894529 | 4.992986 | 0.274031 | 0.6809777 | 54.80621 | 0.5085065
1.835556 | 119.998428 | 125.059616 | 7.029724 | -1.958326 | 0.211578 | 6.818146 |  |  | 1.835556 | 7.00357 | 0.5091932 | 0.1437757 | 3.872525 | 4.964776 | 0.2724828 | 0.6815195 | 54.49656 | 0.5089056
1.836444 | 119.977356 | 125.024307 | 7.029694 | -1.952884 | 0.211395 | 6.818299 |  |  | 1.836444 | 7.002899 | 0.5069669 | 0.1417905 | 3.868081 | 4.959078 | 0.27217 | 0.6785398 | 54.43401 | 0.5066834
1.837333 | 120.075462 | 125.011375 | 7.029511 | -1.940792 | 0.211182 | 6.818329 |  |  | 1.837333 | 7.002136 | 0.5044355 | 0.1390601 | 3.86738 | 4.95818 | 0.2721207 | 0.6751516 | 54.42415 | 0.5041573
1.838222 | 120.010902 | 125.031204 | 7.029511 | -1.951312 | 0.211121 | 6.81839 |  |  | 1.838222 | 7.002319 | 0.5050426 | 0.1388087 | 3.87589 | 4.969089 | 0.2727195 | 0.6759643 | 54.5439 | 0.504765
1.839111 | 119.986588 | 125.017067 | 7.029572 | -1.948894 | 0.211151 | 6.818421 |  |  | 1.839111 | 7.002929 | 0.5070665 | 0.1407948 | 3.878261 | 4.972129 | 0.2728864 | 0.678673 | 54.57727 | 0.5067849
1.84 | 120.008034 | 125.062416 | 7.029694 | -1.940308 | 0.211426 | 6.818268 |  |  | 1.84 | 7.003266 | 0.5081846 | 0.1414055 | 3.884049 | 4.97955 | 0.2732936 | 0.6801695 | 54.65873 | 0.5079018
1.840889 | 120.046547 | 125.081581 | 7.029846 | -1.959656 | 0.211182 | 6.818664 |  |  | 1.840889 | 7.004212 | 0.5113232 | 0.1424975 | 3.906025 | 5.007724 | 0.2748399 | 0.6843704 | 54.96798 | 0.5110382
1.841778 | 120.02478 | 124.991348 | 7.029846 | -1.948652 | 0.210846 | 6.819 |  |  | 1.841778 | 7.004975 | 0.5138547 | 0.1430708 | 3.92658 | 5.034076 | 0.2762862 | 0.6877586 | 55.25724 | 0.5135686
1.842667 | 119.985878 | 125.007591 | 7.029846 | -1.954335 | 0.210663 | 6.819183 |  |  | 1.842667 | 7.004791 | 0.5132442 | 0.1418216 | 3.931848 | 5.040831 | 0.2766569 | 0.6869415 | 55.33138 | 0.5129606
1.843556 | 119.988525 | 125.006447 | 7.030151 | -1.934141 | 0.210693 | 6.819458 |  |  | 1.843556 | 7.004425 | 0.5120299 | 0.1408977 | 3.927961 | 5.035847 | 0.2763834 | 0.6853163 | 55.27668 | 0.5117481
1.844444 | 119.973427 | 125.024246 | 7.030029 | -1.954214 | 0.210693 | 6.819336 |  |  | 1.844444 | 7.004334 | 0.511728 | 0.1394338 | 3.938354 | 5.049172 | 0.2771147 | 0.6849122 | 55.42294 | 0.5114491
1.845333 | 120.013283 | 125.045837 | 7.029968 | -1.963767 | 0.210785 | 6.819183 |  |  | 1.845333 | 7.003907 | 0.5103113 | 0.1402314 | 3.916556 | 5.021226 | 0.2755809 | 0.683016 | 55.11619 | 0.5100308
1.846222 | 120.002609 | 125.034058 | 7.029907 | -1.961954 | 0.210907 | 6.819 |  |  | 1.846222 | 7.003083 | 0.5075774 | 0.1404408 | 3.886733 | 4.982991 | 0.2734825 | 0.6793569 | 54.6965 | 0.5072965
1.847111 | 120.014267 | 125.029068 | 7.029755 | -1.954819 | 0.211273 | 6.818482 |  |  | 1.847111 | 7.002289 | 0.5049431 | 0.1387369 | 3.875535 | 4.968635 | 0.2726946 | 0.675831 | 54.53891 | 0.5046656
1.848 | 120.012878 | 125.078186 | 7.029877 | -1.939461 | 0.211365 | 6.818512 |  |  | 1.848 | 7.002044 | 0.5041302 | 0.136275 | 3.8899 | 4.987051 | 0.2737053 | 0.6747431 | 54.74106 | 0.5038577
1.848889 | 120.051125 | 125.01461 | 7.030151 | -1.949377 | 0.211121 | 6.81903 |  |  | 1.848889 | 7.002625 | 0.5060579 | 0.1382322 | 3.891555 | 4.989173 | 0.2738218 | 0.6773231 | 54.76436 | 0.5057814
1.849778 | 119.938034 | 125.004761 | 7.030151 | -1.971023 | 0.210938 | 6.819213 |  |  | 1.849778 | 7.003357 | 0.5084865 | 0.1403168 | 3.89715 | 4.996346 | 0.2742155 | 0.6805736 | 54.84309 | 0.5082059
1.850667 | 120.041786 | 124.980469 | 7.030029 | -1.954093 | 0.210877 | 6.819152 |  |  | 1.850667 | 7.003967 | 0.5105104 | 0.1404838 | 3.916265 | 5.020852 | 0.2755604 | 0.6832824 | 55.11208 | 0.5102294
1.851556 | 119.972084 | 125.018982 | 7.030151 | -1.950587 | 0.210693 | 6.819458 |  |  | 1.851556 | 7.003784 | 0.5099032 | 0.1414089 | 3.901555 | 5.001993 | 0.2745254 | 0.6824698 | 54.90507 | 0.5096204
1.852444 | 120.003677 | 125.030335 | 7.030029 | -1.953489 | 0.210541 | 6.819488 |  |  | 1.852444 | 7.003449 | 0.5087917 | 0.1419092 | 3.885608 | 4.981549 | 0.2734034 | 0.6809822 | 54.68067 | 0.5085079
1.853333 | 119.969803 | 125.022354 | 7.029694 | -1.965823 | 0.21051 | 6.819184 |  |  | 1.853333 | 7.003327 | 0.508387 | 0.1432491 | 3.869145 | 4.960443 | 0.2722449 | 0.6804404 | 54.44899 | 0.5081005
1.854222 | 119.960465 | 125.014328 | 7.029541 | -1.942847 | 0.210419 | 6.819122 |  |  | 1.854222 | 7.003265 | 0.5081813 | 0.1415894 | 3.882322 | 4.977336 | 0.2731721 | 0.6801651 | 54.63443 | 0.5078981
1.855111 | 120.032616 | 125.043564 | 7.029633 | -1.946475 | 0.210297 | 6.819336 |  |  | 1.855111 | 7.00354 | 0.5090937 | 0.1416578 | 3.891003 | 4.988465 | 0.2737829 | 0.6813863 | 54.75658 | 0.5088103
1.856 | 119.973984 | 125.0392 | 7.029694 | -1.957963 | 0.210114 | 6.81958 |  |  | 1.856 | 7.004059 | 0.5108156 | 0.1428428 | 3.897667 | 4.99701 | 0.2742519 | 0.683691 | 54.85037 | 0.5105299
1.856889 | 120.020859 | 124.987038 | 7.029816 | -1.92749 | 0.210083 | 6.819733 |  |  | 1.856889 | 7.004486 | 0.5122323 | 0.1431937 | 3.908894 | 5.011402 | 0.2750418 | 0.6855871 | 55.00836 | 0.5119459
1.857778 | 119.967423 | 124.999268 | 7.029572 | -1.969572 | 0.209992 | 6.81958 |  |  | 1.857778 | 7.004272 | 0.5115223 | 0.1403457 | 3.927862 | 5.03572 | 0.2763764 | 0.6846368 | 55.27528 | 0.5112416
1.858667 | 119.983803 | 124.999405 | 7.029633 | -1.945629 | 0.209839 | 6.819794 |  |  | 1.858667 | 7.004608 | 0.5126371 | 0.1412741 | 3.930693 | 5.039349 | 0.2765756 | 0.6861289 | 55.31512 | 0.5123545
1.859556 | 119.976151 | 124.989609 | 7.029724 | -1.936559 | 0.209656 | 6.820068 |  |  | 1.859556 | 7.005677 | 0.5161838 | 0.1425264 | 3.955357 | 5.070971 | 0.2783111 | 0.6908759 | 55.66222 | 0.5158987
1.860444 | 119.978676 | 124.954758 | 7.029572 | -1.941638 | 0.209869 | 6.819703 |  |  | 1.860444 | 7.005584 | 0.5158752 | 0.1425509 | 3.951983 | 5.066645 | 0.2780737 | 0.690463 | 55.61473 | 0.5155901
1.861333 | 119.963501 | 124.993675 | 7.029511 | -1.942364 | 0.21051 | 6.819001 |  |  | 1.861333 | 7.00473 | 0.5130418 | 0.1428287 | 3.920514 | 5.0263 | 0.2758594 | 0.6866707 | 55.17188 | 0.5127562
1.862222 | 119.964584 | 125.011475 | 7.029419 | -1.938615 | 0.210846 | 6.818573 |  |  | 1.862222 | 7.004212 | 0.5113232 | 0.1417453 | 3.912948 | 5.0166 | 0.2753271 | 0.6843704 | 55.06541 | 0.5110397
1.863111 | 119.983582 | 125.009865 | 7.029358 | -1.953852 | 0.210419 | 6.818939 |  |  | 1.863111 | 7.004059 | 0.5108156 | 0.1397071 | 3.926528 | 5.034011 | 0.2762826 | 0.683691 | 55.25652 | 0.5105362
1.864 | 120.004784 | 125.022171 | 7.02948 | -1.958568 | 0.210327 | 6.819153 |  |  | 1.864 | 7.004791 | 0.5132442 | 0.1405127 | 3.943896 | 5.056276 | 0.2775046 | 0.6869415 | 55.50092 | 0.5129632
1.864889 | 120.000099 | 125.024086 | 7.02945 | -1.927248 | 0.210205 | 6.819245 |  |  | 1.864889 | 7.005432 | 0.5153709 | 0.1416048 | 3.955545 | 5.071212 | 0.2783243 | 0.689788 | 55.66487 | 0.5150877
1.865778 | 120.057541 | 125.010086 | 7.029266 | -1.936922 | 0.210327 | 6.818939 |  |  | 1.865778 | 7.005554 | 0.5157757 | 0.1443908 | 3.934033 | 5.043632 | 0.2768106 | 0.6903297 | 55.36213 | 0.5154869
1.866667 | 120.012573 | 125.036545 | 7.029266 | -1.962558 | 0.210358 | 6.818908 |  |  | 1.866667 | 7.004853 | 0.5134499 | 0.1460838 | 3.894718 | 4.993228 | 0.2740443 | 0.6872169 | 54.80887 | 0.5131578
1.867556 | 120.073364 | 125.064003 | 7.02948 | -1.944782 | 0.210327 | 6.819153 |  |  | 1.867556 | 7.004638 | 0.5127366 | 0.1465662 | 3.882999 | 4.978203 | 0.2732197 | 0.6862621 | 54.64394 | 0.5124435
1.868444 | 120.005592 | 125.055702 | 7.029511 | -1.964251 | 0.210419 | 6.819092 |  |  | 1.868444 | 7.004486 | 0.5122323 | 0.1455073 | 3.887599 | 4.984101 | 0.2735434 | 0.6855871 | 54.70868 | 0.5119413
1.869333 | 119.985916 | 125.025833 | 7.029602 | -1.946475 | 0.21051 | 6.819092 |  |  | 1.869333 | 7.004608 | 0.5126371 | 0.1446089 | 3.899998 | 4.999998 | 0.2744159 | 0.6861289 | 54.88317 | 0.5123478
1.870222 | 119.956009 | 125.007301 | 7.029633 | -1.952038 | 0.210754 | 6.818879 |  |  | 1.870222 | 7.004883 | 0.5135495 | 0.1442314 | 3.912783 | 5.016389 | 0.2753155 | 0.6873501 | 55.06309 | 0.513261
1.871111 | 120.005043 | 125.020004 | 7.029633 | -1.939945 | 0.210999 | 6.818634 |  |  | 1.871111 | 7.005249 | 0.5147638 | 0.1458272 | 3.910486 | 5.013444 | 0.2751538 | 0.6889753 | 55.03077 | 0.5144721
1.872 | 119.963501 | 125.03524 | 7.029297 | -1.937406 | 0.210724 | 6.818573 |  |  | 1.872 | 7.005432 | 0.5153709 | 0.1468185 | 3.907558 | 5.00969 | 0.2749478 | 0.689788 | 54.98956 | 0.5150773
1.872889 | 119.987709 | 125.028587 | 7.028992 | -1.938615 | 0.210571 | 6.818421 |  |  | 1.872889 | 7.005127 | 0.514359 | 0.1456655 | 3.907844 | 5.010056 | 0.2749679 | 0.6884336 | 54.99358 | 0.5140677
1.873778 | 119.952477 | 124.995155 | 7.028961 | -1.958084 | 0.210297 | 6.818664 |  |  | 1.873778 | 7.004212 | 0.5113232 | 0.1444451 | 3.888099 | 4.984743 | 0.2735786 | 0.6843704 | 54.71573 | 0.5110343
1.874667 | 119.951942 | 125.002213 | 7.029022 | -1.939824 | 0.210022 | 6.819 |  |  | 1.874667 | 7.00354 | 0.5090937 | 0.1439882 | 3.869554 | 4.960967 | 0.2722737 | 0.6813863 | 54.45474 | 0.5088057
1.875556 | 120.023277 | 125.061302 | 7.0289 | -1.939582 | 0.209778 | 6.819122 |  |  | 1.875556 | 7.003204 | 0.5079789 | 0.1444009 | 3.85438 | 4.941513 | 0.271206 | 0.6798942 | 54.24121 | 0.5076901
1.876444 | 119.968018 | 125.023377 | 7.028686 | -1.956028 | 0.210022 | 6.818664 |  |  | 1.876444 | 7.003571 | 0.5091965 | 0.1428405 | 3.881167 | 4.975855 | 0.2730908 | 0.6815239 | 54.61817 | 0.5089108
1.877333 | 119.969261 | 124.998756 | 7.028595 | -1.938131 | 0.210114 | 6.818481 |  |  | 1.877333 | 7.004639 | 0.5127399 | 0.1429701 | 3.916131 | 5.020681 | 0.275551 | 0.6862666 | 55.1102 | 0.512454
1.878222 | 120.022499 | 125.036461 | 7.028717 | -1.947442 | 0.210083 | 6.818634 |  |  | 1.878222 | 7.005341 | 0.515069 | 0.1427511 | 3.941913 | 5.053735 | 0.2773651 | 0.6893839 | 55.47303 | 0.5147835
1.879111 | 119.987404 | 125.047623 | 7.028931 | -1.947201 | 0.210114 | 6.818817 |  |  | 1.879111 | 7.00528 | 0.5148666 | 0.1426837 | 3.940469 | 5.051883 | 0.2772635 | 0.689113 | 55.4527 | 0.5145813
1.88 | 119.980606 | 125.017784 | 7.029083 | -1.918662 | 0.210114 | 6.818969 |  |  | 1.88 | 7.004975 | 0.5138547 | 0.1426215 | 3.930715 | 5.039379 | 0.2765772 | 0.6877586 | 55.31544 | 0.5135695
1.880889 | 119.98793 | 125.036438 | 7.029114 | -1.956028 | 0.210114 | 6.819 |  |  | 1.880889 | 7.004791 | 0.5132442 | 0.1452727 | 3.900085 | 5.000108 | 0.2744219 | 0.6869415 | 54.88439 | 0.5129537
1.881778 | 119.98214 | 124.998901 | 7.029297 | -1.948047 | 0.210083 | 6.819214 |  |  | 1.881778 | 7.0047 | 0.5129423 | 0.1465473 | 3.885272 | 4.981118 | 0.2733797 | 0.6865374 | 54.67594 | 0.5126492
1.882667 | 120.051437 | 125.013306 | 7.029297 | -1.9628 | 0.210114 | 6.819183 |  |  | 1.882667 | 7.004639 | 0.5127399 | 0.1462275 | 3.88615 | 4.982243 | 0.2734414 | 0.6862666 | 54.68829 | 0.5124475
1.883556 | 120.075119 | 125.058983 | 7.029175 | -1.950587 | 0.210175 | 6.819 |  |  | 1.883556 | 7.004181 | 0.5112204 | 0.1429957 | 3.90039 | 5.000501 | 0.2744435 | 0.6842327 | 54.88869 | 0.5109344
1.884444 | 119.995285 | 125.016281 | 7.028931 | -1.938131 | 0.210205 | 6.818726 |  |  | 1.884444 | 7.003845 | 0.5101056 | 0.1395778 | 3.920473 | 5.026248 | 0.2758566 | 0.6827407 | 55.17131 | 0.5098264
1.885333 | 120.016151 | 125.030136 | 7.028656 | -1.930876 | 0.2099 | 6.818756 |  |  | 1.885333 | 7.003815 | 0.510006 | 0.1356551 | 3.955562 | 5.071234 | 0.2783255 | 0.6826075 | 55.66511 | 0.5097347
1.886222 | 119.994408 | 125.052795 | 7.028717 | -1.941154 | 0.209625 | 6.819092 |  |  | 1.886222 | 7.003815 | 0.510006 | 0.1354926 | 3.957058 | 5.073152 | 0.2784308 | 0.6826075 | 55.68616 | 0.5097351
1.887111 | 120.031151 | 125.009705 | 7.029053 | -1.952159 | 0.209625 | 6.819428 |  |  | 1.887111 | 7.003601 | 0.509296 | 0.1371467 | 3.934589 | 5.044345 | 0.2768498 | 0.6816572 | 55.36995 | 0.5090217
1.888 | 120.058182 | 124.969383 | 7.029205 | -1.952279 | 0.209686 | 6.819519 |  |  | 1.888 | 7.004242 | 0.5114228 | 0.1377232 | 3.950984 | 5.065365 | 0.2780034 | 0.6845036 | 55.60068 | 0.5111473
1.888889 | 120.059555 | 125.049355 | 7.029144 | -1.955061 | 0.209686 | 6.819458 |  |  | 1.888889 | 7.005005 | 0.5139542 | 0.1371555 | 3.982041 | 5.10518 | 0.2801886 | 0.6878918 | 56.03772 | 0.5136799
1.889778 | 119.978722 | 125.006271 | 7.028961 | -1.964009 | 0.209564 | 6.819397 |  |  | 1.889778 | 7.005188 | 0.5145614 | 0.1383396 | 3.977338 | 5.099151 | 0.2798577 | 0.6887045 | 55.97154 | 0.5142847
1.890667 | 120.021912 | 125.044663 | 7.028748 | -1.931238 | 0.20932 | 6.819428 |  |  | 1.890667 | 7.004242 | 0.5114228 | 0.1398709 | 3.931216 | 5.04002 | 0.2766124 | 0.6845036 | 55.32249 | 0.511143
1.891556 | 120.026962 | 125.063721 | 7.028503 | -1.945024 | 0.209198 | 6.819305 |  |  | 1.891556 | 7.00415 | 0.5111175 | 0.1413735 | 3.914272 | 5.018297 | 0.2754202 | 0.6840951 | 55.08404 | 0.5108348
1.892444 | 120.031776 | 125.02211 | 7.028503 | -1.96147 | 0.209381 | 6.819122 |  |  | 1.892444 | 7.004914 | 0.5136523 | 0.1447968 | 3.908628 | 5.011062 | 0.2750231 | 0.6874877 | 55.00462 | 0.5133627
1.893333 | 119.992447 | 125.007813 | 7.028565 | -1.947805 | 0.209625 | 6.81894 |  |  | 1.893333 | 7.004883 | 0.5135495 | 0.1430376 | 3.923771 | 5.030476 | 0.2760886 | 0.6873501 | 55.21772 | 0.5132634
1.894222 | 120.0177 | 124.997276 | 7.0289 | -1.954456 | 0.209839 | 6.819061 |  |  | 1.894222 | 7.004395 | 0.5119304 | 0.1403169 | 3.932291 | 5.041399 | 0.2766881 | 0.685183 | 55.33762 | 0.5116497
1.895111 | 119.999283 | 125.021286 | 7.029419 | -1.925797 | 0.209961 | 6.819458 |  |  | 1.895111 | 7.004395 | 0.5119304 | 0.1404474 | 3.93109 | 5.039859 | 0.2766036 | 0.685183 | 55.32072 | 0.5116495
1.896 | 119.923462 | 125.010727 | 7.029266 | -1.956633 | 0.210053 | 6.819213 |  |  | 1.896 | 7.004395 | 0.5119304 | 0.1422675 | 3.914338 | 5.018382 | 0.2754248 | 0.685183 | 55.08497 | 0.5116458
1.896889 | 120.001267 | 125.015968 | 7.028931 | -1.94575 | 0.209992 | 6.818939 |  |  | 1.896889 | 7.003997 | 0.5106099 | 0.1437026 | 3.887654 | 4.984172 | 0.2735473 | 0.6834157 | 54.70946 | 0.5103225
1.897778 | 119.96431 | 125.016129 | 7.028809 | -1.968846 | 0.209961 | 6.818848 |  |  | 1.897778 | 7.003845 | 0.5101056 | 0.1430333 | 3.888669 | 4.985473 | 0.2736187 | 0.6827407 | 54.72374 | 0.5098195
1.898667 | 119.979775 | 125.050942 | 7.028839 | -1.963042 | 0.209839 | 6.819 |  |  | 1.898667 | 7.004212 | 0.5113232 | 0.1424025 | 3.9069 | 5.008846 | 0.2749015 | 0.6843704 | 54.9803 | 0.5110384
1.899556 | 120.028946 | 125.041664 | 7.028717 | -1.953126 | 0.209747 | 6.81897 |  |  | 1.899556 | 7.004364 | 0.5118275 | 0.141087 | 3.924153 | 5.030966 | 0.2761155 | 0.6850454 | 55.2231 | 0.5115453
1.900444 | 119.914307 | 125.018662 | 7.028748 | -1.952521 | 0.209839 | 6.818909 |  |  | 1.900444 | 7.005005 | 0.5139542 | 0.1412197 | 3.944633 | 5.057222 | 0.2775565 | 0.6878918 | 55.51131 | 0.5136718
1.901333 | 120.001404 | 125.034584 | 7.028839 | -1.96413 | 0.210022 | 6.818817 |  |  | 1.901333 | 7.005432 | 0.5153709 | 0.1424037 | 3.948191 | 5.061784 | 0.2778069 | 0.689788 | 55.56138 | 0.5150861
1.902222 | 119.98674 | 125.031654 | 7.029083 | -1.962195 | 0.210297 | 6.818786 |  |  | 1.902222 | 7.005371 | 0.5151686 | 0.1436816 | 3.934364 | 5.044057 | 0.276834 | 0.6895171 | 55.36679 | 0.5148812
1.903111 | 119.958717 | 125.04274 | 7.029083 | -1.944661 | 0.209961 | 6.819122 |  |  | 1.903111 | 7.005066 | 0.5141566 | 0.145245 | 3.90965 | 5.012371 | 0.275095 | 0.6881627 | 55.01899 | 0.5138661
1.904 | 120.017349 | 125.020813 | 7.028839 | -1.957721 | 0.209412 | 6.819427 |  |  | 1.904 | 7.004578 | 0.5125375 | 0.145015 | 3.895245 | 4.993904 | 0.2740814 | 0.6859957 | 54.81629 | 0.5122475
1.904889 | 119.996971 | 125.025436 | 7.028442 | -1.943573 | 0.20932 | 6.819122 |  |  | 1.904889 | 7.004303 | 0.5116251 | 0.1424922 | 3.909155 | 5.011737 | 0.2750601 | 0.6847745 | 55.01203 | 0.5113402
1.905778 | 119.989906 | 125.032486 | 7.028259 | -1.941759 | 0.209442 | 6.818817 |  |  | 1.905778 | 7.003906 | 0.510308 | 0.1392016 | 3.926001 | 5.033335 | 0.2762455 | 0.6830116 | 55.24911 | 0.5100296
1.906667 | 120.029221 | 125.058884 | 7.02832 | -1.95494 | 0.209686 | 6.818634 |  |  | 1.906667 | 7.003846 | 0.5101089 | 0.1401254 | 3.915467 | 5.019829 | 0.2755043 | 0.6827451 | 55.10086 | 0.5098287
1.907556 | 120.020798 | 125.027756 | 7.02832 | -1.946354 | 0.209564 | 6.818756 |  |  | 1.907556 | 7.004181 | 0.5112204 | 0.1416236 | 3.913019 | 5.016691 | 0.2753321 | 0.6842327 | 55.06641 | 0.5109371
1.908444 | 120.032959 | 125.070633 | 7.02829 | -1.936801 | 0.209534 | 6.818756 |  |  | 1.908444 | 7.004486 | 0.5122323 | 0.1423262 | 3.916878 | 5.021638 | 0.2756036 | 0.6855871 | 55.12071 | 0.5119476
1.909333 | 120.004127 | 125.004662 | 7.028351 | -1.930029 | 0.209412 | 6.818939 |  |  | 1.909333 | 7.004547 | 0.5124347 | 0.1407584 | 3.933373 | 5.042786 | 0.2767642 | 0.685858 | 55.35284 | 0.5121532
1.910222 | 120.019203 | 125.039475 | 7.028412 | -1.943089 | 0.209229 | 6.819183 |  |  | 1.910222 | 7.004456 | 0.5121328 | 0.1399638 | 3.937606 | 5.048213 | 0.2770621 | 0.6854539 | 55.41241 | 0.5118528
1.911111 | 120.042969 | 125.032547 | 7.028412 | -1.950707 | 0.209015 | 6.819397 |  |  | 1.911111 | 7.004913 | 0.513649 | 0.1422356 | 3.932168 | 5.041241 | 0.2766794 | 0.6874833 | 55.33589 | 0.5133645
1.912 | 120.005089 | 125.044785 | 7.02829 | -1.955545 | 0.208954 | 6.819336 |  |  | 1.912 | 7.004852 | 0.5134466 | 0.143873 | 3.915032 | 5.019272 | 0.2754737 | 0.6872124 | 55.09474 | 0.5131589
1.912889 | 119.983826 | 125.007286 | 7.028168 | -1.942726 | 0.208832 | 6.819336 |  |  | 1.912889 | 7.005218 | 0.5146609 | 0.1464633 | 3.903582 | 5.004593 | 0.2746681 | 0.6888377 | 54.93361 | 0.514368
1.913778 | 120.031021 | 125.025955 | 7.028259 | -1.945024 | 0.20874 | 6.819519 |  |  | 1.913778 | 7.004944 | 0.5137518 | 0.1447307 | 3.910253 | 5.013144 | 0.2751374 | 0.687621 | 55.02748 | 0.5134624
1.914667 | 120.057045 | 125.046829 | 7.028381 | -1.944057 | 0.208771 | 6.81961 |  |  | 1.914667 | 7.004089 | 0.5109151 | 0.1424634 | 3.902175 | 5.002788 | 0.274569 | 0.6838242 | 54.91381 | 0.5106302
1.915556 | 119.995056 | 125.04895 | 7.028595 | -1.950466 | 0.208832 | 6.819763 |  |  | 1.915556 | 7.003937 | 0.5104108 | 0.1400336 | 3.919393 | 5.024863 | 0.2757806 | 0.6831492 | 55.15611 | 0.5101308
1.916444 | 120.022476 | 124.987816 | 7.028534 | -1.954093 | 0.209381 | 6.819153 |  |  | 1.916444 | 7.004425 | 0.5120299 | 0.141564 | 3.921828 | 5.027985 | 0.2759519 | 0.6853163 | 55.19038 | 0.5117468
1.917333 | 119.999855 | 125.031296 | 7.028381 | -1.960623 | 0.209778 | 6.818603 |  |  | 1.917333 | 7.004272 | 0.5115223 | 0.1432601 | 3.901037 | 5.00133 | 0.274489 | 0.6846368 | 54.8978 | 0.5112358
1.918222 | 119.984756 | 125.045288 | 7.028137 | -1.940066 | 0.209686 | 6.818451 |  |  | 1.918222 | 7.004303 | 0.5116251 | 0.1432268 | 3.902393 | 5.003068 | 0.2745844 | 0.6847745 | 54.91687 | 0.5113387
1.919111 | 119.979942 | 125.002121 | 7.027954 | -1.952038 | 0.20929 | 6.818664 |  |  | 1.919111 | 7.003723 | 0.5097008 | 0.1418449 | 3.895477 | 4.994201 | 0.2740977 | 0.6821989 | 54.81955 | 0.5094171
1.92 | 119.991715 | 125.065369 | 7.028015 | -1.980334 | 0.208984 | 6.819031 |  |  | 1.92 | 7.003357 | 0.5084865 | 0.1410095 | 3.890775 | 4.988173 | 0.2737669 | 0.6805736 | 54.75337 | 0.5082045
1.920889 | 120.02726 | 125.010536 | 7.028137 | -1.954335 | 0.208801 | 6.819336 |  |  | 1.920889 | 7.003785 | 0.5099065 | 0.1419145 | 3.896935 | 4.996071 | 0.2742003 | 0.6824742 | 54.84007 | 0.5096227
1.921778 | 119.99469 | 124.985169 | 7.028015 | -1.962075 | 0.209076 | 6.818939 |  |  | 1.921778 | 7.004975 | 0.5138547 | 0.1430476 | 3.926793 | 5.034351 | 0.2763013 | 0.6877586 | 55.26025 | 0.5135686
1.922667 | 120.012711 | 125.029869 | 7.027893 | -1.93015 | 0.20932 | 6.818573 |  |  | 1.922667 | 7.005218 | 0.5146609 | 0.1437214 | 3.928818 | 5.036947 | 0.2764437 | 0.6888377 | 55.28875 | 0.5143735
1.923556 | 119.950851 | 125.050827 | 7.028076 | -1.963042 | 0.209168 | 6.818908 |  |  | 1.923556 | 7.004853 | 0.5134499 | 0.142564 | 3.927114 | 5.034761 | 0.2763238 | 0.6872169 | 55.26476 | 0.5131648
1.924444 | 119.962669 | 124.992737 | 7.02829 | -1.956512 | 0.208893 | 6.819397 |  |  | 1.924444 | 7.00473 | 0.5130418 | 0.1413458 | 3.934162 | 5.043798 | 0.2768197 | 0.6866707 | 55.36395 | 0.5127591
1.925333 | 120.055039 | 125.048439 | 7.02832 | -1.965823 | 0.208954 | 6.819366 |  |  | 1.925333 | 7.004669 | 0.5128395 | 0.1401299 | 3.943289 | 5.055498 | 0.2774619 | 0.6863998 | 55.49238 | 0.5125592
1.926222 | 119.937393 | 125.022598 | 7.028229 | -1.921806 | 0.208954 | 6.819275 |  |  | 1.926222 | 7.00473 | 0.5130418 | 0.14061 | 3.940935 | 5.05248 | 0.2772963 | 0.6866707 | 55.45925 | 0.5127606
1.927111 | 119.985497 | 125.008041 | 7.028137 | -1.95107 | 0.208954 | 6.819183 |  |  | 1.927111 | 7.004699 | 0.512939 | 0.1436794 | 3.911635 | 5.014916 | 0.2752346 | 0.686533 | 55.04693 | 0.5126516
1.928 | 119.998306 | 125.025635 | 7.028168 | -1.945387 | 0.208618 | 6.81955 |  |  | 1.928 | 7.004639 | 0.5127399 | 0.14486 | 3.898737 | 4.998381 | 0.2743271 | 0.6862666 | 54.86543 | 0.5124502
1.928889 | 120.018044 | 125.049484 | 7.028565 | -1.956996 | 0.208557 | 6.820008 |  |  | 1.928889 | 7.004455 | 0.5121294 | 0.1428773 | 3.910757 | 5.013791 | 0.2751729 | 0.6854495 | 55.03457 | 0.5118437
1.929778 | 120.008194 | 125.055954 | 7.02887 | -1.934987 | 0.20874 | 6.82013 |  |  | 1.929778 | 7.00409 | 0.5109184 | 0.1400667 | 3.924268 | 5.031113 | 0.2761236 | 0.6838286 | 55.22471 | 0.5106383
1.930667 | 120.021256 | 125.068649 | 7.0289 | -1.965219 | 0.209076 | 6.819824 |  |  | 1.930667 | 7.003876 | 0.5102084 | 0.1416911 | 3.902072 | 5.002657 | 0.2745618 | 0.6828783 | 54.91236 | 0.5099251
1.931556 | 119.99028 | 125.022545 | 7.028503 | -1.930513 | 0.208984 | 6.819519 |  |  | 1.931556 | 7.003693 | 0.5096013 | 0.1424279 | 3.889095 | 4.986019 | 0.2736487 | 0.6820657 | 54.72973 | 0.5093164
1.932444 | 119.925316 | 125.025673 | 7.028137 | -1.966791 | 0.208832 | 6.819305 |  |  | 1.932444 | 7.003662 | 0.5094984 | 0.1432335 | 3.880631 | 4.975168 | 0.2730531 | 0.681928 | 54.61063 | 0.509212
1.933333 | 119.949547 | 125.033653 | 7.028046 | -1.956028 | 0.208496 | 6.81955 |  |  | 1.933333 | 7.003693 | 0.5096013 | 0.14167 | 3.89607 | 4.994962 | 0.2741395 | 0.6820657 | 54.8279 | 0.5093179
1.934222 | 119.991379 | 125.056091 | 7.028198 | -1.961954 | 0.208496 | 6.819702 |  |  | 1.934222 | 7.004059 | 0.5108156 | 0.1405215 | 3.919033 | 5.024401 | 0.2757552 | 0.683691 | 55.15104 | 0.5105346
1.935111 | 119.978592 | 124.997414 | 7.028198 | -1.950707 | 0.208618 | 6.81958 |  |  | 1.935111 | 7.003937 | 0.5104108 | 0.1389804 | 3.929087 | 5.037291 | 0.2764626 | 0.6831492 | 55.29253 | 0.5101329
1.936 | 119.999191 | 125.052124 | 7.02829 | -1.940792 | 0.208893 | 6.819397 |  |  | 1.936 | 7.00412 | 0.511018 | 0.1403909 | 3.9223 | 5.028589 | 0.2759851 | 0.6839619 | 55.19701 | 0.5107372
1.936889 | 119.999558 | 125.010071 | 7.028229 | -1.93281 | 0.208832 | 6.819397 |  |  | 1.936889 | 7.00415 | 0.5111175 | 0.141731 | 3.910982 | 5.014079 | 0.2751887 | 0.6840951 | 55.03774 | 0.5108341
1.937778 | 120.067154 | 124.991295 | 7.028259 | -1.953005 | 0.208832 | 6.819427 |  |  | 1.937778 | 7.004547 | 0.5124347 | 0.1426837 | 3.915653 | 5.020068 | 0.2755174 | 0.685858 | 55.10348 | 0.5121493
1.938667 | 119.955833 | 125.027023 | 7.028351 | -1.969572 | 0.208923 | 6.819428 |  |  | 1.938667 | 7.004181 | 0.5112204 | 0.1414975 | 3.91418 | 5.018179 | 0.2754137 | 0.6842327 | 55.08275 | 0.5109374
1.939556 | 119.99762 | 124.995117 | 7.028107 | -1.946959 | 0.208801 | 6.819306 |  |  | 1.939556 | 7.00415 | 0.5111175 | 0.1419136 | 3.909301 | 5.011924 | 0.2750704 | 0.6840951 | 55.01408 | 0.5108337
1.940444 | 119.975929 | 125.02449 | 7.027985 | -1.950707 | 0.208679 | 6.819306 |  |  | 1.940444 | 7.004395 | 0.5119304 | 0.144506 | 3.893735 | 4.991968 | 0.2739751 | 0.685183 | 54.79503 | 0.5116414
1.941333 | 119.997208 | 125.018822 | 7.028046 | -1.956754 | 0.208862 | 6.819184 |  |  | 1.941333 | 7.004974 | 0.5138514 | 0.1443821 | 3.914477 | 5.01856 | 0.2754346 | 0.6877542 | 55.08693 | 0.5135626
1.942222 | 119.947487 | 125.039047 | 7.028381 | -1.958205 | 0.208862 | 6.819519 |  |  | 1.942222 | 7.004852 | 0.5134466 | 0.1422431 | 3.930034 | 5.038505 | 0.2765293 | 0.6872124 | 55.30586 | 0.5131621
1.943111 | 120.063889 | 125.051712 | 7.028503 | -1.943331 | 0.208984 | 6.819519 |  |  | 1.943111 | 7.004577 | 0.5125342 | 0.1413726 | 3.928736 | 5.036842 | 0.276438 | 0.6859912 | 55.28759 | 0.5122515
1.944 | 119.992661 | 125.017471 | 7.028381 | -1.933536 | 0.208618 | 6.819763 |  |  | 1.944 | 7.004639 | 0.5127399 | 0.1409586 | 3.934645 | 5.044417 | 0.2768537 | 0.6862666 | 55.37075 | 0.512458
1.944889 | 119.98671 | 125.031067 | 7.027863 | -1.951433 | 0.208496 | 6.819367 |  |  | 1.944889 | 7.004486 | 0.5122323 | 0.1401929 | 3.936513 | 5.046812 | 0.2769852 | 0.6855871 | 55.39703 | 0.5119519
1.945778 | 119.980347 | 125.016968 | 7.027679 | -1.960986 | 0.208466 | 6.819213 |  |  | 1.945778 | 7.00412 | 0.511018 | 0.1401929 | 3.924122 | 5.030926 | 0.2761133 | 0.6839619 | 55.22266 | 0.5107376
1.946667 | 120.03804 | 125.000061 | 7.027802 | -1.945145 | 0.208405 | 6.819397 |  |  | 1.946667 | 7.004242 | 0.5114228 | 0.1401619 | 3.928538 | 5.036588 | 0.276424 | 0.6845036 | 55.28481 | 0.5111424
1.947556 | 120.043968 | 125.006821 | 7.028046 | -1.953368 | 0.208191 | 6.819855 |  |  | 1.947556 | 7.004761 | 0.5131447 | 0.1410913 | 3.937554 | 5.048146 | 0.2770584 | 0.6868083 | 55.41168 | 0.5128625
1.948444 | 120.036781 | 124.997543 | 7.028076 | -1.944298 | 0.208282 | 6.819794 |  |  | 1.948444 | 7.004913 | 0.513649 | 0.1423127 | 3.931459 | 5.040332 | 0.2766295 | 0.6874833 | 55.3259 | 0.5133644
1.949333 | 120.000282 | 125.041283 | 7.028351 | -1.975618 | 0.208466 | 6.819885 |  |  | 1.949333 | 7.004913 | 0.513649 | 0.1424047 | 3.930612 | 5.039246 | 0.2765699 | 0.6874833 | 55.31399 | 0.5133642
1.950222 | 119.944824 | 124.989037 | 7.028015 | -1.964977 | 0.208221 | 6.819794 |  |  | 1.950222 | 7.004792 | 0.5132475 | 0.140422 | 3.944764 | 5.05739 | 0.2775657 | 0.686946 | 55.51315 | 0.5129667
1.951111 | 120.06987 | 125.01416 | 7.027832 | -1.953005 | 0.20816 | 6.819672 |  |  | 1.951111 | 7.004395 | 0.5119304 | 0.1389856 | 3.944544 | 5.057108 | 0.2775502 | 0.685183 | 55.51005 | 0.5116524
1.952 | 120.008835 | 125.02684 | 7.027924 | -1.95361 | 0.208038 | 6.819886 |  |  | 1.952 | 7.004395 | 0.5119304 | 0.13876 | 3.946621 | 5.059771 | 0.2776964 | 0.685183 | 55.53928 | 0.5116529
1.952889 | 119.963478 | 125.015137 | 7.027832 | -1.948289 | 0.208282 | 6.81955 |  |  | 1.952889 | 7.004974 | 0.5138514 | 0.1422742 | 3.933878 | 5.043434 | 0.2767998 | 0.6877542 | 55.35996 | 0.5135668
1.953778 | 120.029602 | 125.010208 | 7.027832 | -1.954335 | 0.208344 | 6.819488 |  |  | 1.953778 | 7.005524 | 0.5156762 | 0.1442848 | 3.933993 | 5.043581 | 0.2768078 | 0.6901965 | 55.36157 | 0.5153876
1.954667 | 120.007286 | 124.976845 | 7.027618 | -1.959898 | 0.208252 | 6.819366 |  |  | 1.954667 | 7.005432 | 0.5153709 | 0.142533 | 3.947002 | 5.060258 | 0.2777232 | 0.689788 | 55.54463 | 0.5150859
1.955556 | 119.980797 | 125.069397 | 7.027466 | -1.945145 | 0.208099 | 6.819367 |  |  | 1.955556 | 7.004577 | 0.5125342 | 0.1411855 | 3.930458 | 5.039048 | 0.2765591 | 0.6859912 | 55.31182 | 0.5122518
1.956444 | 120.017235 | 125.055664 | 7.027527 | -1.956996 | 0.208282 | 6.819245 |  |  | 1.956444 | 7.004151 | 0.5111208 | 0.1403169 | 3.924031 | 5.030809 | 0.2761069 | 0.6840995 | 55.22137 | 0.5108402
1.957333 | 120.006851 | 125.034935 | 7.027466 | -1.970056 | 0.208344 | 6.819122 |  |  | 1.957333 | 7.004212 | 0.5113232 | 0.1389436 | 3.938736 | 5.049661 | 0.2771415 | 0.6843704 | 55.42831 | 0.5110453
1.958222 | 119.995529 | 125.047768 | 7.027344 | -1.980576 | 0.208374 | 6.81897 |  |  | 1.958222 | 7.004547 | 0.5124347 | 0.1386326 | 3.952939 | 5.067871 | 0.2781409 | 0.685858 | 55.62819 | 0.5121574
1.959111 | 119.991928 | 125.038315 | 7.027466 | -1.948773 | 0.208252 | 6.819214 |  |  | 1.959111 | 7.004517 | 0.5123351 | 0.1423117 | 3.918061 | 5.023155 | 0.2756868 | 0.6857248 | 55.13736 | 0.5120505
1.96 | 119.980942 | 124.98494 | 7.027649 | -1.943573 | 0.208374 | 6.819275 |  |  | 1.96 | 7.004669 | 0.5128395 | 0.1448666 | 3.899692 | 4.999605 | 0.2743943 | 0.6863998 | 54.87886 | 0.5125497
1.960889 | 120.023758 | 125.037979 | 7.027557 | -1.939582 | 0.208466 | 6.819091 |  |  | 1.960889 | 7.004883 | 0.5135495 | 0.1431073 | 3.92313 | 5.029654 | 0.2760435 | 0.6873501 | 55.20869 | 0.5132632
1.961778 | 120.028359 | 125.018272 | 7.027618 | -1.944057 | 0.208435 | 6.819183 |  |  | 1.961778 | 7.005402 | 0.5152714 | 0.1409043 | 3.960977 | 5.078176 | 0.2787065 | 0.6896548 | 55.7413 | 0.5149896
1.962667 | 120.003235 | 125.054611 | 7.027527 | -1.947442 | 0.208069 | 6.819458 |  |  | 1.962667 | 7.005829 | 0.5166881 | 0.1422487 | 3.963059 | 5.080845 | 0.278853 | 0.6915509 | 55.77061 | 0.5164036
1.963556 | 120.004112 | 125.039818 | 7.027466 | -1.950103 | 0.207886 | 6.81958 |  |  | 1.963556 | 7.00534 | 0.5150657 | 0.1435212 | 3.934791 | 5.044604 | 0.276864 | 0.6893794 | 55.3728 | 0.5147787
1.964444 | 120.030052 | 125.014359 | 7.027527 | -1.938615 | 0.207825 | 6.819702 |  |  | 1.964444 | 7.00528 | 0.5148666 | 0.1444472 | 3.924237 | 5.031073 | 0.2761214 | 0.689113 | 55.22427 | 0.5145777
1.965333 | 119.965988 | 125.02771 | 7.027771 | -1.93535 | 0.208008 | 6.819763 |  |  | 1.965333 | 7.00528 | 0.5148666 | 0.1449563 | 3.919552 | 5.025066 | 0.2757917 | 0.689113 | 55.15834 | 0.5145767
1.966222 | 120.021217 | 125.049339 | 7.027863 | -1.949135 | 0.208008 | 6.819855 |  |  | 1.966222 | 7.005005 | 0.5139542 | 0.1455328 | 3.904935 | 5.006327 | 0.2747633 | 0.6878918 | 54.95265 | 0.5136632
1.967111 | 120.071213 | 125.004105 | 7.027741 | -1.957358 | 0.207947 | 6.819794 |  |  | 1.967111 | 7.005555 | 0.515779 | 0.1472355 | 3.907883 | 5.010107 | 0.2749707 | 0.6903342 | 54.99414 | 0.5154846
1.968 | 119.984215 | 125.05867 | 7.027222 | -1.946959 | 0.207672 | 6.81955 |  |  | 1.968 | 7.006073 | 0.5174976 | 0.1470774 | 3.926876 | 5.034457 | 0.2763071 | 0.6926344 | 55.26141 | 0.5172035
1.968889 | 119.985146 | 125.030518 | 7.027039 | -1.934745 | 0.207611 | 6.819428 |  |  | 1.968889 | 7.006317 | 0.5183072 | 0.1455117 | 3.949547 | 5.063522 | 0.2779023 | 0.693718 | 55.58046 | 0.5180162
1.969778 | 119.983116 | 125.076012 | 7.027374 | -1.962679 | 0.207703 | 6.819671 |  |  | 1.969778 | 7.005737 | 0.5163829 | 0.1441985 | 3.941998 | 5.053844 | 0.2773711 | 0.6911424 | 55.47423 | 0.5160945
1.970667 | 119.981567 | 125.042191 | 7.027679 | -1.955182 | 0.207886 | 6.819793 |  |  | 1.970667 | 7.005493 | 0.5155733 | 0.143531 | 3.939881 | 5.05113 | 0.2772222 | 0.6900589 | 55.44443 | 0.5152863
1.971556 | 119.986466 | 125.000656 | 7.027496 | -1.964493 | 0.20813 | 6.819366 |  |  | 1.971556 | 7.005524 | 0.5156762 | 0.1431748 | 3.944209 | 5.056679 | 0.2775267 | 0.6901965 | 55.50534 | 0.5153898
1.972444 | 120.002441 | 125.030106 | 7.027252 | -1.954093 | 0.20816 | 6.819092 |  |  | 1.972444 | 7.005738 | 0.5163862 | 0.1437876 | 3.945814 | 5.058736 | 0.2776396 | 0.6911468 | 55.52792 | 0.5160986
1.973333 | 119.984436 | 125.000099 | 7.027374 | -1.980334 | 0.207886 | 6.819488 |  |  | 1.973333 | 7.005615 | 0.5159781 | 0.1457706 | 3.923398 | 5.029997 | 0.2760623 | 0.6906006 | 55.21247 | 0.5156866
1.974222 | 120.004479 | 124.992355 | 7.027283 | -1.9576 | 0.207886 | 6.819397 |  |  | 1.974222 | 7.00531 | 0.5149662 | 0.1462485 | 3.908673 | 5.01112 | 0.2750263 | 0.6892462 | 55.00525 | 0.5146737
1.975111 | 119.970139 | 125.051926 | 7.027435 | -1.938736 | 0.207977 | 6.819458 |  |  | 1.975111 | 7.005494 | 0.5155766 | 0.1449384 | 3.926962 | 5.034566 | 0.2763131 | 0.6900633 | 55.26262 | 0.5152868
1.976 | 119.951881 | 124.995728 | 7.027374 | -1.953852 | 0.207825 | 6.819549 |  |  | 1.976 | 7.005432 | 0.5153709 | 0.1435896 | 3.937277 | 5.047791 | 0.2770389 | 0.689788 | 55.40778 | 0.5150838
1.976889 | 119.98169 | 125.008461 | 7.027405 | -1.97586 | 0.207825 | 6.81958 |  |  | 1.976889 | 7.005279 | 0.5148633 | 0.1431029 | 3.936577 | 5.046893 | 0.2769896 | 0.6891086 | 55.39792 | 0.5145771
1.977778 | 119.990662 | 125.031822 | 7.027374 | -1.941759 | 0.207611 | 6.819763 |  |  | 1.977778 | 7.005035 | 0.5140538 | 0.1424612 | 3.934222 | 5.043875 | 0.276824 | 0.6880251 | 55.36479 | 0.5137688
1.978667 | 120.022873 | 125.027489 | 7.027313 | -1.966549 | 0.207489 | 6.819824 |  |  | 1.978667 | 7.004639 | 0.5127399 | 0.1437403 | 3.909042 | 5.011593 | 0.2750522 | 0.6862666 | 55.01045 | 0.5124524
1.979556 | 119.981895 | 125.005936 | 7.027618 | -1.928578 | 0.207459 | 6.820159 |  |  | 1.979556 | 7.004272 | 0.5115223 | 0.1441232 | 3.893094 | 4.991146 | 0.27393 | 0.6846368 | 54.78601 | 0.511234
1.980444 | 120.01976 | 125.003098 | 7.027679 | -1.935713 | 0.207642 | 6.820037 |  |  | 1.980444 | 7.0047 | 0.5129423 | 0.1441573 | 3.90727 | 5.00932 | 0.2749275 | 0.6865374 | 54.9855 | 0.512654
1.981333 | 120.01152 | 125.016373 | 7.027466 | -1.953852 | 0.207459 | 6.820007 |  |  | 1.981333 | 7.004791 | 0.5132442 | 0.14435 | 3.908577 | 5.010996 | 0.2750195 | 0.6869415 | 55.0039 | 0.5129555
1.982222 | 120.031006 | 124.977249 | 7.027313 | -1.944177 | 0.207489 | 6.819824 |  |  | 1.982222 | 7.004791 | 0.5132442 | 0.1456655 | 3.896468 | 4.995472 | 0.2741675 | 0.6869415 | 54.8335 | 0.5129529
1.983111 | 119.985313 | 125.023094 | 7.02713 | -1.942968 | 0.20752 | 6.81961 |  |  | 1.983111 | 7.004669 | 0.5128395 | 0.1461457 | 3.887919 | 4.984511 | 0.2735659 | 0.6863998 | 54.71318 | 0.5125472
1.984 | 120.002686 | 125.058311 | 7.026947 | -1.940429 | 0.207642 | 6.819305 |  |  | 1.984 | 7.004486 | 0.5122323 | 0.1470055 | 3.87381 | 4.966423 | 0.2725732 | 0.6855871 | 54.51463 | 0.5119383
1.984889 | 119.972031 | 124.979248 | 7.027008 | -1.949982 | 0.207672 | 6.819336 |  |  | 1.984889 | 7.004547 | 0.5124347 | 0.1469701 | 3.876201 | 4.969488 | 0.2727414 | 0.685858 | 54.54828 | 0.5121407
1.985778 | 120.016907 | 125.0121 | 7.027069 | -1.960623 | 0.207489 | 6.81958 |  |  | 1.985778 | 7.00409 | 0.5109184 | 0.1456576 | 3.872809 | 4.96514 | 0.2725027 | 0.6838286 | 54.50055 | 0.5106271
1.986667 | 120.011108 | 125.047073 | 7.026978 | -1.937285 | 0.207336 | 6.819642 |  |  | 1.986667 | 7.003631 | 0.5093956 | 0.1435423 | 3.876739 | 4.970179 | 0.2727793 | 0.6817904 | 54.55586 | 0.5091085
1.987556 | 120.026085 | 125.057739 | 7.027039 | -1.928457 | 0.207336 | 6.819703 |  |  | 1.987556 | 7.004059 | 0.5108156 | 0.1430697 | 3.895579 | 4.994332 | 0.2741049 | 0.683691 | 54.82098 | 0.5105295
1.988444 | 119.964577 | 125.025124 | 7.02713 | -1.939824 | 0.207428 | 6.819702 |  |  | 1.988444 | 7.004639 | 0.5127399 | 0.1420174 | 3.9249 | 5.031923 | 0.276168 | 0.6862666 | 55.23361 | 0.5124559
1.989333 | 119.955261 | 125.018814 | 7.027283 | -1.95627 | 0.207398 | 6.819885 |  |  | 1.989333 | 7.004853 | 0.5134499 | 0.141825 | 3.933916 | 5.043482 | 0.2768024 | 0.6872169 | 55.36049 | 0.5131663
1.990222 | 120.052139 | 125.055893 | 7.027313 | -1.962195 | 0.207336 | 6.819977 |  |  | 1.990222 | 7.005126 | 0.5143557 | 0.1432046 | 3.93046 | 5.039052 | 0.2765593 | 0.6884291 | 55.31185 | 0.5140693
1.991111 | 120.037247 | 125.047157 | 7.027283 | -1.916123 | 0.207214 | 6.820069 |  |  | 1.991111 | 7.005677 | 0.5161838 | 0.1449673 | 3.932891 | 5.042168 | 0.2767303 | 0.6908759 | 55.34606 | 0.5158939
1.992 | 120.001427 | 125.048439 | 7.027283 | -1.935955 | 0.207184 | 6.820099 |  |  | 1.992 | 7.005799 | 0.5165886 | 0.1451586 | 3.93526 | 5.045205 | 0.276897 | 0.6914177 | 55.3794 | 0.5162983
1.992889 | 120.084862 | 124.989052 | 7.027191 | -1.976465 | 0.207031 | 6.82016 |  |  | 1.992889 | 7.005524 | 0.5156762 | 0.143395 | 3.942182 | 5.05408 | 0.2773841 | 0.6901965 | 55.47681 | 0.5153894
1.993778 | 120.03579 | 125.052025 | 7.027191 | -1.959777 | 0.207123 | 6.820068 |  |  | 1.993778 | 7.00531 | 0.5149662 | 0.1425939 | 3.94231 | 5.054244 | 0.2773931 | 0.6892462 | 55.47862 | 0.514681
1.994667 | 119.966759 | 125.03141 | 7.027161 | -1.956633 | 0.207184 | 6.819977 |  |  | 1.994667 | 7.005372 | 0.5151719 | 0.1426868 | 3.943555 | 5.055839 | 0.2774806 | 0.6895215 | 55.49613 | 0.5148865
1.995556 | 120.059143 | 125.051773 | 7.026947 | -1.956391 | 0.207153 | 6.819794 |  |  | 1.995556 | 7.005463 | 0.5154738 | 0.1435831 | 3.938386 | 5.049213 | 0.277117 | 0.6899256 | 55.42339 | 0.5151866
1.996444 | 120.016037 | 125.022743 | 7.026947 | -1.967153 | 0.207031 | 6.819916 |  |  | 1.996444 | 7.0047 | 0.5129423 | 0.1427156 | 3.920539 | 5.026332 | 0.2758612 | 0.6865374 | 55.17223 | 0.5126569
1.997333 | 119.987228 | 125.028763 | 7.0271 | -1.937043 | 0.207092 | 6.820008 |  |  | 1.997333 | 7.003784 | 0.5099032 | 0.1437303 | 3.880189 | 4.974601 | 0.273022 | 0.6824698 | 54.6044 | 0.5096157
1.998222 | 119.994896 | 125.045876 | 7.027435 | -1.961712 | 0.207153 | 6.820282 |  |  | 1.998222 | 7.003754 | 0.5098037 | 0.1446576 | 3.870638 | 4.962356 | 0.27235 | 0.6823366 | 54.46999 | 0.5095143
1.999111 | 120.036644 | 125.012283 | 7.027435 | -1.990008 | 0.207153 | 6.820282 |  |  | 1.999111 | 7.004303 | 0.5116251 | 0.1447671 | 3.888217 | 4.984893 | 0.2735869 | 0.6847745 | 54.71738 | 0.5113356
2 | 119.980393 | 125.02639 | 7.027344 | -1.946838 | 0.207245 | 6.820099 |  |  | 2 | 7.004547 | 0.5124347 | 0.1471006 | 3.874999 | 4.967948 | 0.2726569 | 0.685858 | 54.53137 | 0.5121405
2.000889 | 119.981606 | 125.023537 | 7.027496 | -1.949135 | 0.207214 | 6.820282 |  |  | 2.000889 | 7.004761 | 0.5131447 | 0.1520177 | 3.836987 | 4.919214 | 0.2699822 | 0.6868083 | 53.99644 | 0.5128407
2.001778 | 120.017357 | 125.041824 | 7.027527 | -1.964977 | 0.207306 | 6.820221 |  |  | 2.001778 | 7.004761 | 0.5131447 | 0.1535159 | 3.823198 | 4.901535 | 0.2690119 | 0.6868083 | 53.80239 | 0.5128377
2.002667 | 119.991699 | 124.994652 | 7.027496 | -1.952279 | 0.207306 | 6.82019 |  |  | 2.002667 | 7.004944 | 0.5137518 | 0.1511193 | 3.851451 | 4.937758 | 0.2709999 | 0.687621 | 54.19999 | 0.5134496
2.003556 | 120.004906 | 125.02211 | 7.027283 | -1.984809 | 0.207275 | 6.820008 |  |  | 2.003556 | 7.004883 | 0.5135495 | 0.1484318 | 3.874122 | 4.966823 | 0.2725951 | 0.6873501 | 54.51902 | 0.5132526
2.004444 | 119.992432 | 125.051613 | 7.027039 | -1.961954 | 0.207336 | 6.819703 |  |  | 2.004444 | 7.005372 | 0.5151719 | 0.1497859 | 3.878214 | 4.97207 | 0.2728831 | 0.6895215 | 54.57662 | 0.5148723
2.005333 | 119.997719 | 125.009605 | 7.026917 | -1.943573 | 0.207581 | 6.819336 |  |  | 2.005333 | 7.00589 | 0.5168905 | 0.1513549 | 3.88131 | 4.976038 | 0.2731009 | 0.6918218 | 54.62017 | 0.5165878
2.006222 | 119.978561 | 125.005226 | 7.027008 | -1.967153 | 0.207733 | 6.819275 |  |  | 2.006222 | 7.005951 | 0.5170929 | 0.1502064 | 3.893946 | 4.992239 | 0.27399 | 0.6920927 | 54.798 | 0.5167925
2.007111 | 120.012962 | 125.010704 | 7.02713 | -1.944419 | 0.207733 | 6.819397 |  |  | 2.007111 | 7.005859 | 0.5167876 | 0.1491542 | 3.900516 | 5.000661 | 0.2744523 | 0.6916841 | 54.89046 | 0.5164893
2.008 | 119.971924 | 125.053001 | 7.026978 | -1.932327 | 0.20755 | 6.819428 |  |  | 2.008 | 7.005982 | 0.5171957 | 0.1478142 | 3.917013 | 5.021812 | 0.2756131 | 0.6922303 | 55.12262 | 0.5169001
2.008889 | 120.021446 | 124.985375 | 7.026825 | -1.93015 | 0.207336 | 6.819489 |  |  | 2.008889 | 7.005433 | 0.5153743 | 0.1460527 | 3.91464 | 5.018769 | 0.2754461 | 0.6897924 | 55.08922 | 0.5150821
2.009778 | 120.012245 | 125.049156 | 7.026917 | -1.938252 | 0.207001 | 6.819916 |  |  | 2.009778 | 7.005097 | 0.5142595 | 0.1461767 | 3.902123 | 5.002722 | 0.2745654 | 0.6883004 | 54.91308 | 0.5139671
2.010667 | 120.015541 | 125.051498 | 7.026733 | -1.942847 | 0.206787 | 6.819946 |  |  | 2.010667 | 7.005005 | 0.5139542 | 0.1462408 | 3.898419 | 4.997973 | 0.2743047 | 0.6878918 | 54.86095 | 0.5136618
2.011556 | 120.006958 | 125.0233 | 7.026489 | -1.955545 | 0.206604 | 6.819885 |  |  | 2.011556 | 7.005402 | 0.5152714 | 0.1457242 | 3.916614 | 5.0213 | 0.275585 | 0.6896548 | 55.11701 | 0.51498
2.012444 | 120.016968 | 125.021584 | 7.026581 | -1.940308 | 0.206665 | 6.819916 |  |  | 2.012444 | 7.00589 | 0.5168905 | 0.1449905 | 3.939888 | 5.051139 | 0.2772226 | 0.6918218 | 55.44453 | 0.5166005
2.013333 | 120.00576 | 124.9785 | 7.026917 | -1.965219 | 0.206573 | 6.820344 |  |  | 2.013333 | 7.006042 | 0.5173948 | 0.1451509 | 3.943558 | 5.055844 | 0.2774809 | 0.6924968 | 55.49618 | 0.5171045
2.014222 | 119.970703 | 125.014664 | 7.026947 | -1.961591 | 0.206543 | 6.820404 |  |  | 2.014222 | 7.005616 | 0.5159814 | 0.1470375 | 3.911771 | 5.015091 | 0.2752442 | 0.6906051 | 55.04885 | 0.5156873
2.015111 | 120.020912 | 125.019859 | 7.026733 | -1.949135 | 0.206482 | 6.820251 |  |  | 2.015111 | 7.005402 | 0.5152714 | 0.1474568 | 3.900667 | 5.000856 | 0.2744629 | 0.6896548 | 54.89259 | 0.5149765
2.016 | 120.025314 | 125.046288 | 7.026825 | -1.955907 | 0.206299 | 6.820526 |  |  | 2.016 | 7.005585 | 0.5158786 | 0.1456677 | 3.92333 | 5.02991 | 0.2760575 | 0.6904674 | 55.21151 | 0.5155872
2.016889 | 119.95723 | 125.036301 | 7.026947 | -1.959293 | 0.206299 | 6.820648 |  |  | 2.016889 | 7.005707 | 0.5162833 | 0.1448122 | 3.935334 | 5.0453 | 0.2769022 | 0.6910092 | 55.38044 | 0.5159937
2.017778 | 119.977646 | 125.032555 | 7.02713 | -1.953852 | 0.206421 | 6.820709 |  |  | 2.017778 | 7.005371 | 0.5151686 | 0.14615 | 3.911645 | 5.01493 | 0.2752354 | 0.6895171 | 55.04707 | 0.5148763
2.018667 | 119.980003 | 125.019264 | 7.027557 | -1.958689 | 0.20636 | 6.821197 |  |  | 2.018667 | 7.004822 | 0.5133471 | 0.1467764 | 3.887293 | 4.983709 | 0.2735219 | 0.6870792 | 54.70438 | 0.5130535
2.019556 | 120.002403 | 124.98381 | 7.027802 | -1.946717 | 0.206573 | 6.821229 |  |  | 2.019556 | 7.004944 | 0.5137518 | 0.1474725 | 3.885017 | 4.980791 | 0.2733617 | 0.687621 | 54.67235 | 0.5134569
2.020444 | 120.020302 | 125.013832 | 7.027405 | -1.931964 | 0.206696 | 6.820709 |  |  | 2.020444 | 7.00531 | 0.5149662 | 0.1485226 | 3.887743 | 4.984286 | 0.2735535 | 0.6892462 | 54.71071 | 0.5146691
2.021333 | 120.093765 | 125.035828 | 7.027039 | -1.945266 | 0.206696 | 6.820343 |  |  | 2.021333 | 7.006012 | 0.5172953 | 0.149297 | 3.904381 | 5.005617 | 0.2747242 | 0.6923636 | 54.94485 | 0.5169967
2.022222 | 120.072914 | 125.041359 | 7.026672 | -1.950587 | 0.206329 | 6.820343 |  |  | 2.022222 | 7.006286 | 0.5182043 | 0.1483145 | 3.922701 | 5.029104 | 0.2760133 | 0.6935803 | 55.20266 | 0.5179077
2.023111 | 119.977585 | 125.02771 | 7.026398 | -1.955907 | 0.206268 | 6.82013 |  |  | 2.023111 | 7.006652 | 0.5194187 | 0.1488919 | 3.929777 | 5.038176 | 0.2765112 | 0.6952056 | 55.30224 | 0.5191209
2.024 | 120.003456 | 125.03019 | 7.026611 | -1.935713 | 0.206665 | 6.819946 |  |  | 2.024 | 7.007294 | 0.5215487 | 0.1508127 | 3.933833 | 5.043376 | 0.2767966 | 0.6980565 | 55.35932 | 0.5212471
2.024889 | 119.977928 | 125.03273 | 7.026703 | -1.945266 | 0.206818 | 6.819885 |  |  | 2.024889 | 7.007233 | 0.5213463 | 0.1521273 | 3.919669 | 5.025216 | 0.2757999 | 0.6977856 | 55.15999 | 0.521042
2.025778 | 120.020325 | 125.006149 | 7.026459 | -1.952763 | 0.206665 | 6.819794 |  |  | 2.025778 | 7.006561 | 0.5191167 | 0.1511701 | 3.905728 | 5.007343 | 0.274819 | 0.6948015 | 54.9638 | 0.5188144
2.026667 | 119.993752 | 125.013107 | 7.026276 | -1.943089 | 0.206604 | 6.819672 |  |  | 2.026667 | 7.00589 | 0.5168905 | 0.1528864 | 3.867214 | 4.957967 | 0.2721091 | 0.6918218 | 54.42182 | 0.5165847
2.027556 | 120.006577 | 125.029007 | 7.026337 | -1.963405 | 0.206512 | 6.819825 |  |  | 2.027556 | 7.005737 | 0.5163829 | 0.1525001 | 3.865589 | 4.955884 | 0.2719947 | 0.6911424 | 54.39895 | 0.5160779
2.028444 | 120.025169 | 125.033875 | 7.026611 | -1.946838 | 0.206604 | 6.820007 |  |  | 2.028444 | 7.005768 | 0.5164857 | 0.1522757 | 3.868705 | 4.959878 | 0.272214 | 0.69128 | 54.44279 | 0.5161812
2.029333 | 119.96788 | 125.036133 | 7.026886 | -1.929062 | 0.206665 | 6.820221 |  |  | 2.029333 | 7.005524 | 0.5156762 | 0.149018 | 3.890428 | 4.987728 | 0.2737425 | 0.6901965 | 54.74849 | 0.5153781
2.030222 | 120.003883 | 125.002098 | 7.026672 | -1.959656 | 0.206848 | 6.819824 |  |  | 2.030222 | 7.005433 | 0.5153743 | 0.1463348 | 3.912043 | 5.01544 | 0.2752634 | 0.6897924 | 55.05268 | 0.5150816
2.031111 | 120.004051 | 125.020592 | 7.026703 | -1.947442 | 0.206879 | 6.819824 |  |  | 2.031111 | 7.006225 | 0.518002 | 0.1458303 | 3.9435 | 5.055769 | 0.2774768 | 0.6933094 | 55.49536 | 0.5177103
2.032 | 120.009811 | 125.009804 | 7.026855 | -1.955665 | 0.206543 | 6.820312 |  |  | 2.032 | 7.006927 | 0.5203311 | 0.1485865 | 3.941898 | 5.053716 | 0.2773641 | 0.6964268 | 55.47282 | 0.5200339
2.032889 | 120.047768 | 124.96666 | 7.026947 | -1.955545 | 0.20639 | 6.820557 |  |  | 2.032889 | 7.006806 | 0.5199296 | 0.1499597 | 3.925162 | 5.032259 | 0.2761865 | 0.6958894 | 55.2373 | 0.5196297
2.033778 | 120.001205 | 125.02977 | 7.02713 | -1.938131 | 0.206177 | 6.820953 |  |  | 2.033778 | 7.00647 | 0.5188148 | 0.1497394 | 3.915815 | 5.020276 | 0.2755288 | 0.6943974 | 55.10576 | 0.5185153
2.034667 | 120.013977 | 125.02977 | 7.027252 | -1.939461 | 0.205902 | 6.82135 |  |  | 2.034667 | 7.00647 | 0.5188148 | 0.1489684 | 3.922911 | 5.029374 | 0.2760281 | 0.6943974 | 55.20562 | 0.5185169
2.035556 | 119.983017 | 124.983559 | 7.026855 | -1.951312 | 0.205719 | 6.821136 |  |  | 2.035556 | 7.006775 | 0.5198267 | 0.1503768 | 3.920275 | 5.025993 | 0.2758426 | 0.6957518 | 55.16851 | 0.519526
2.036444 | 119.988609 | 125.036659 | 7.026611 | -1.948773 | 0.20578 | 6.820831 |  |  | 2.036444 | 7.007263 | 0.5214458 | 0.1521693 | 3.920297 | 5.026022 | 0.2758441 | 0.6979188 | 55.16883 | 0.5211415
2.037333 | 119.98291 | 125.025528 | 7.026367 | -1.93015 | 0.205902 | 6.820465 |  |  | 2.037333 | 7.006836 | 0.5200291 | 0.1503158 | 3.9229 | 5.02936 | 0.2760273 | 0.6960227 | 55.20547 | 0.5197285
2.038222 | 119.917748 | 125.032753 | 7.026611 | -1.976827 | 0.206024 | 6.820587 |  |  | 2.038222 | 7.006439 | 0.518712 | 0.1500824 | 3.911608 | 5.014882 | 0.2752328 | 0.6942597 | 55.04656 | 0.5184118
2.039111 | 119.985924 | 125.035477 | 7.026917 | -1.949377 | 0.205994 | 6.820923 |  |  | 2.039111 | 7.007049 | 0.5207358 | 0.1522823 | 3.912012 | 5.0154 | 0.2752612 | 0.6969685 | 55.05224 | 0.5204313
2.04 | 120.004127 | 125.012962 | 7.026917 | -1.955061 | 0.205994 | 6.820923 |  |  | 2.04 | 7.008118 | 0.5242826 | 0.1542439 | 3.930148 | 5.038652 | 0.2765373 | 0.7017156 | 55.30746 | 0.5239741
2.040889 | 120.014244 | 125.005493 | 7.026733 | -1.973804 | 0.206085 | 6.820648 |  |  | 2.040889 | 7.008514 | 0.5255964 | 0.153197 | 3.95319 | 5.068193 | 0.2781586 | 0.7034741 | 55.63173 | 0.52529
2.041778 | 119.966393 | 124.977539 | 7.026855 | -1.94454 | 0.205872 | 6.820983 |  |  | 2.041778 | 7.008393 | 0.525195 | 0.1523917 | 3.956506 | 5.072444 | 0.2783919 | 0.7029367 | 55.67839 | 0.5248902
2.042667 | 120.002564 | 125.053871 | 7.026947 | -1.92495 | 0.205841 | 6.821106 |  |  | 2.042667 | 7.007324 | 0.5216482 | 0.1514601 | 3.92889 | 5.037038 | 0.2764488 | 0.6981897 | 55.28975 | 0.5213453
2.043556 | 120.001076 | 125.017395 | 7.026794 | -1.96933 | 0.205963 | 6.820831 |  |  | 2.043556 | 7.006317 | 0.5183072 | 0.1496996 | 3.911001 | 5.014104 | 0.2751901 | 0.693718 | 55.03802 | 0.5180078
2.044444 | 120.013809 | 125.047058 | 7.026611 | -1.955182 | 0.20581 | 6.820801 |  |  | 2.044444 | 7.005982 | 0.5171957 | 0.1467874 | 3.926464 | 5.033929 | 0.2762781 | 0.6922303 | 55.25562 | 0.5169022
2.045333 | 120.059433 | 124.992577 | 7.026459 | -1.943089 | 0.205872 | 6.820587 |  |  | 2.045333 | 7.006287 | 0.5182077 | 0.1489627 | 3.916768 | 5.021498 | 0.2755958 | 0.6935847 | 55.11917 | 0.5179097
2.046222 | 119.998184 | 125.000816 | 7.026428 | -1.938494 | 0.206177 | 6.820251 |  |  | 2.046222 | 7.006652 | 0.5194187 | 0.1524782 | 3.896769 | 4.995858 | 0.2741886 | 0.6952056 | 54.83773 | 0.5191137
2.047111 | 119.937462 | 124.998154 | 7.026337 | -1.946838 | 0.206299 | 6.820038 |  |  | 2.047111 | 7.006653 | 0.519422 | 0.154172 | 3.881212 | 4.975913 | 0.273094 | 0.69521 | 54.6188 | 0.5191136
2.048 | 119.979515 | 124.992394 | 7.026276 | -1.924346 | 0.205994 | 6.820282 |  |  | 2.048 | 7.0065 | 0.5189144 | 0.153017 | 3.886664 | 4.982902 | 0.2734776 | 0.6945306 | 54.69552 | 0.5186083
2.048889 | 120.002792 | 124.991165 | 7.025971 | -1.945387 | 0.205994 | 6.819977 |  |  | 2.048889 | 7.00589 | 0.5168905 | 0.1511026 | 3.883632 | 4.979015 | 0.2732643 | 0.6918218 | 54.65285 | 0.5165883
2.049778 | 119.984596 | 124.997047 | 7.026001 | -1.952159 | 0.205994 | 6.820007 |  |  | 2.049778 | 7.005554 | 0.5157757 | 0.1510386 | 3.872846 | 4.965187 | 0.2725053 | 0.6903297 | 54.50106 | 0.5154736
2.050667 | 120.020508 | 124.999512 | 7.026093 | -1.920839 | 0.205963 | 6.82013 |  |  | 2.050667 | 7.005676 | 0.5161805 | 0.1523454 | 3.864948 | 4.955062 | 0.2719496 | 0.6908715 | 54.38993 | 0.5158758
2.051556 | 119.986671 | 125.002579 | 7.026337 | -1.957237 | 0.205841 | 6.820496 |  |  | 2.051556 | 7.005799 | 0.5165886 | 0.1509091 | 3.882333 | 4.97735 | 0.2731729 | 0.6914177 | 54.63457 | 0.5162868
2.052444 | 120.003067 | 125.006973 | 7.026276 | -1.954577 | 0.20581 | 6.820466 |  |  | 2.052444 | 7.005768 | 0.5164857 | 0.14829 | 3.905389 | 5.006909 | 0.2747952 | 0.69128 | 54.95904 | 0.5161891
2.053333 | 120.007286 | 125.001976 | 7.026276 | -1.94055 | 0.205719 | 6.820557 |  |  | 2.053333 | 7.005127 | 0.514359 | 0.1471316 | 3.89435 | 4.992756 | 0.2740184 | 0.6884336 | 54.80368 | 0.5140647
2.054222 | 120.004929 | 124.995377 | 7.026337 | -1.954577 | 0.205841 | 6.820496 |  |  | 2.054222 | 7.005127 | 0.514359 | 0.1478031 | 3.888169 | 4.984832 | 0.2735835 | 0.6884336 | 54.7167 | 0.5140634
2.055111 | 119.953575 | 125.008385 | 7.026398 | -1.962075 | 0.205841 | 6.820557 |  |  | 2.055111 | 7.005097 | 0.5142595 | 0.1458591 | 3.905047 | 5.00647 | 0.2747711 | 0.6883004 | 54.95422 | 0.5139678
2.056 | 119.977074 | 125.02816 | 7.026367 | -2.00331 | 0.20581 | 6.820557 |  |  | 2.056 | 7.005707 | 0.5162833 | 0.1471781 | 3.913558 | 5.017382 | 0.27537 | 0.6910092 | 55.074 | 0.515989
2.056889 | 120.011795 | 124.996544 | 7.026398 | -1.955665 | 0.205933 | 6.820465 |  |  | 2.056889 | 7.006164 | 0.5177996 | 0.1518517 | 3.886013 | 4.982069 | 0.2734319 | 0.6930385 | 54.68637 | 0.5174959
2.057778 | 120.01973 | 125.008347 | 7.026337 | -1.959898 | 0.206299 | 6.820038 |  |  | 2.057778 | 7.006592 | 0.5192196 | 0.1551402 | 3.870236 | 4.961841 | 0.2723217 | 0.6949391 | 54.46434 | 0.5189093
2.058667 | 119.957008 | 125.021591 | 7.026093 | -1.952884 | 0.206543 | 6.81955 |  |  | 2.058667 | 7.0065 | 0.5189144 | 0.1553281 | 3.865392 | 4.95563 | 0.2719808 | 0.6945306 | 54.39617 | 0.5186037
2.059556 | 120.011559 | 125.003113 | 7.026337 | -1.961712 | 0.206543 | 6.819794 |  |  | 2.059556 | 7.006561 | 0.5191167 | 0.1543956 | 3.87604 | 4.969282 | 0.2727301 | 0.6948015 | 54.54602 | 0.5188079
2.060444 | 119.915199 | 125.031151 | 7.026337 | -1.952038 | 0.205994 | 6.820343 |  |  | 2.060444 | 7.006714 | 0.5196244 | 0.1525487 | 3.898218 | 4.997716 | 0.2742906 | 0.6954809 | 54.85813 | 0.5193193
2.061333 | 120.011246 | 124.99575 | 7.026245 | -1.94841 | 0.205994 | 6.820251 |  |  | 2.061333 | 7.007111 | 0.5209415 | 0.1514334 | 3.921924 | 5.028108 | 0.2759586 | 0.6972438 | 55.19173 | 0.5206387
2.062222 | 119.974411 | 125.048645 | 7.026184 | -1.9576 | 0.206268 | 6.819916 |  |  | 2.062222 | 7.007568 | 0.5224578 | 0.1534441 | 3.91889 | 5.024217 | 0.2757451 | 0.6992732 | 55.14902 | 0.5221509
2.063111 | 119.965103 | 125.012009 | 7.026337 | -1.930029 | 0.206268 | 6.820069 |  |  | 2.063111 | 7.007385 | 0.5218506 | 0.1542396 | 3.905373 | 5.006888 | 0.274794 | 0.6984606 | 54.9588 | 0.5215421
2.064 | 119.961021 | 125.061447 | 7.02652 | -1.947805 | 0.205933 | 6.820587 |  |  | 2.064 | 7.006409 | 0.5186124 | 0.151772 | 3.895042 | 4.993643 | 0.2740671 | 0.6941265 | 54.81342 | 0.5183089
2.064889 | 120.045044 | 125.010109 | 7.026611 | -1.94321 | 0.205872 | 6.820739 |  |  | 2.064889 | 7.005828 | 0.5166848 | 0.1484429 | 3.906014 | 5.00771 | 0.2748391 | 0.6915465 | 54.96782 | 0.5163879
2.065778 | 119.991836 | 125.008301 | 7.02652 | -1.95893 | 0.206085 | 6.820435 |  |  | 2.065778 | 7.006073 | 0.5174976 | 0.1479084 | 3.919228 | 5.024651 | 0.2757689 | 0.6926344 | 55.15378 | 0.5172018
2.066667 | 120.002152 | 124.968246 | 7.026215 | -1.938615 | 0.206146 | 6.820069 |  |  | 2.066667 | 7.006531 | 0.5190172 | 0.1484239 | 3.929988 | 5.038446 | 0.276526 | 0.6946683 | 55.30521 | 0.5187204
2.067556 | 119.988388 | 125.031044 | 7.026154 | -1.932206 | 0.205841 | 6.820313 |  |  | 2.067556 | 7.006866 | 0.5201287 | 0.1491222 | 3.934902 | 5.044747 | 0.2768718 | 0.6961559 | 55.37437 | 0.5198304
2.068444 | 119.962418 | 125.035294 | 7.026489 | -1.926885 | 0.205689 | 6.8208 |  |  | 2.068444 | 7.006989 | 0.5205368 | 0.1499264 | 3.931664 | 5.040595 | 0.276644 | 0.6967021 | 55.3288 | 0.5202369
2.069333 | 119.961838 | 124.998459 | 7.026489 | -1.95361 | 0.205597 | 6.820892 |  |  | 2.069333 | 7.006836 | 0.5200291 | 0.1512719 | 3.914101 | 5.018078 | 0.2754082 | 0.6960227 | 55.08164 | 0.5197266
2.070222 | 120.013344 | 124.998352 | 7.02652 | -1.950707 | 0.205292 | 6.821228 |  |  | 2.070222 | 7.006745 | 0.5197272 | 0.1502174 | 3.920726 | 5.026572 | 0.2758743 | 0.6956186 | 55.17486 | 0.5194268
2.071111 | 120.021713 | 125.035584 | 7.02652 | -1.943573 | 0.205078 | 6.821442 |  |  | 2.071111 | 7.006501 | 0.5189177 | 0.149516 | 3.918921 | 5.024258 | 0.2757473 | 0.694535 | 55.14947 | 0.5186186
2.072 | 120.059067 | 125.055199 | 7.026825 | -1.939582 | 0.205048 | 6.821777 |  |  | 2.072 | 7.006012 | 0.5172953 | 0.1472711 | 3.923028 | 5.029523 | 0.2760363 | 0.6923636 | 55.20727 | 0.5170007
2.072889 | 120.014061 | 125.042564 | 7.026855 | -1.955786 | 0.20517 | 6.821685 |  |  | 2.072889 | 7.005128 | 0.5143623 | 0.1460216 | 3.9046 | 5.005898 | 0.2747397 | 0.688438 | 54.94793 | 0.5140703
2.073778 | 119.987808 | 125.030869 | 7.026855 | -1.924225 | 0.205231 | 6.821624 |  |  | 2.073778 | 7.004822 | 0.5133471 | 0.1442304 | 3.910727 | 5.013752 | 0.2751708 | 0.6870792 | 55.03415 | 0.5130586
2.074667 | 120.002869 | 125.051674 | 7.026855 | -1.930271 | 0.205475 | 6.82138 |  |  | 2.074667 | 7.005157 | 0.5144585 | 0.1416478 | 3.945839 | 5.058768 | 0.2776414 | 0.6885668 | 55.52828 | 0.5141752
2.075556 | 120.021362 | 125.010399 | 7.026825 | -1.925313 | 0.205689 | 6.821136 |  |  | 2.075556 | 7.005554 | 0.5157757 | 0.140341 | 3.971307 | 5.09142 | 0.2794334 | 0.6903297 | 55.88668 | 0.515495
2.076444 | 120.045029 | 125.047165 | 7.026367 | -1.961591 | 0.205749 | 6.820618 |  |  | 2.076444 | 7.005584 | 0.5158752 | 0.1428007 | 3.949684 | 5.063697 | 0.2779119 | 0.690463 | 55.58238 | 0.5155896
2.077333 | 120.006187 | 125.015602 | 7.026459 | -1.953126 | 0.205994 | 6.820465 |  |  | 2.077333 | 7.005646 | 0.5160809 | 0.1453812 | 3.928032 | 5.035938 | 0.2763884 | 0.6907383 | 55.27768 | 0.5157902
2.078222 | 120.012375 | 125.002365 | 7.026489 | -1.95107 | 0.206085 | 6.820404 |  |  | 2.078222 | 7.005616 | 0.5159814 | 0.1459511 | 3.92177 | 5.027911 | 0.2759478 | 0.6906051 | 55.18956 | 0.5156895
2.079111 | 120.070297 | 124.997971 | 7.026154 | -1.954456 | 0.205902 | 6.820252 |  |  | 2.079111 | 7.005341 | 0.515069 | 0.1465916 | 3.906566 | 5.008417 | 0.274878 | 0.6893839 | 54.97559 | 0.5147758
2.08 | 120.015099 | 124.987404 | 7.026215 | -1.957963 | 0.205719 | 6.820496 |  |  | 2.08 | 7.005158 | 0.5144619 | 0.1467808 | 3.898628 | 4.998242 | 0.2743195 | 0.6885712 | 54.8639 | 0.5141683
2.080889 | 120.027687 | 125.017822 | 7.026367 | -1.943573 | 0.20581 | 6.820557 |  |  | 2.080889 | 7.005494 | 0.5155766 | 0.1484384 | 3.894747 | 4.993266 | 0.2740464 | 0.6900633 | 54.80928 | 0.5152798
2.081778 | 119.985718 | 125.052292 | 7.026581 | -1.983478 | 0.205719 | 6.820862 |  |  | 2.081778 | 7.005921 | 0.5169933 | 0.1489207 | 3.904764 | 5.006108 | 0.2747512 | 0.6919595 | 54.95024 | 0.5166955
2.082667 | 120.007858 | 125.008324 | 7.026581 | -1.970056 | 0.20517 | 6.821411 |  |  | 2.082667 | 7.006927 | 0.5203311 | 0.1504622 | 3.924634 | 5.031582 | 0.2761493 | 0.6964268 | 55.22987 | 0.5200301
2.083556 | 119.991455 | 125.03746 | 7.026367 | -1.938736 | 0.204956 | 6.821411 |  |  | 2.083556 | 7.007721 | 0.5229654 | 0.1485247 | 3.969348 | 5.088908 | 0.2792955 | 0.6999526 | 55.85911 | 0.5226683
2.084444 | 119.948746 | 124.968605 | 7.025971 | -1.948894 | 0.20517 | 6.820801 |  |  | 2.084444 | 7.008209 | 0.5245845 | 0.1469955 | 3.999945 | 5.128134 | 0.2814484 | 0.7021197 | 56.28968 | 0.5242905
2.085333 | 119.942978 | 125.009705 | 7.026001 | -1.94575 | 0.205414 | 6.820587 |  |  | 2.085333 | 7.008362 | 0.5250921 | 0.1464908 | 4.00977 | 5.14073 | 0.2821397 | 0.7027991 | 56.42794 | 0.5247991
2.086222 | 119.940903 | 124.977615 | 7.026367 | -1.957721 | 0.205505 | 6.820862 |  |  | 2.086222 | 7.008026 | 0.5239773 | 0.148696 | 3.978097 | 5.100125 | 0.2799111 | 0.701307 | 55.98223 | 0.5236799
2.087111 | 119.984596 | 125.018051 | 7.02652 | -1.937285 | 0.205719 | 6.820801 |  |  | 2.087111 | 7.007294 | 0.5215487 | 0.1499685 | 3.941603 | 5.053337 | 0.2773433 | 0.6980565 | 55.46866 | 0.5212487
2.088 | 119.9636 | 124.988548 | 7.026642 | -1.936801 | 0.205872 | 6.82077 |  |  | 2.088 | 7.006714 | 0.5196244 | 0.1483929 | 3.936469 | 5.046756 | 0.2769821 | 0.6954809 | 55.39642 | 0.5193276
2.088889 | 120.031799 | 125.00515 | 7.026459 | -1.960261 | 0.205597 | 6.820862 |  |  | 2.088889 | 7.005951 | 0.5170929 | 0.1459554 | 3.933072 | 5.0424 | 0.2767431 | 0.6920927 | 55.34861 | 0.516801
2.089778 | 120.011864 | 125.027023 | 7.026581 | -1.934262 | 0.205139 | 6.821442 |  |  | 2.089778 | 7.00592 | 0.51699 | 0.1460506 | 3.931147 | 5.039932 | 0.2766076 | 0.691955 | 55.32151 | 0.5166979
2.090667 | 119.993057 | 125.012436 | 7.026947 | -1.932085 | 0.204865 | 6.822082 |  |  | 2.090667 | 7.006103 | 0.5175972 | 0.1486088 | 3.913796 | 5.017687 | 0.2753867 | 0.6927677 | 55.07734 | 0.5173
2.091556 | 119.993851 | 125.058495 | 7.027039 | -1.958205 | 0.204865 | 6.822174 |  |  | 2.091556 | 7.006592 | 0.5192196 | 0.1499865 | 3.917671 | 5.022656 | 0.2756594 | 0.6949391 | 55.13188 | 0.5189196
2.092444 | 119.995644 | 124.990456 | 7.026917 | -1.948773 | 0.205109 | 6.821808 |  |  | 2.092444 | 7.007049 | 0.5207358 | 0.150888 | 3.924845 | 5.031853 | 0.2761642 | 0.6969685 | 55.23283 | 0.520434
2.093333 | 120.097557 | 125.025902 | 7.026855 | -1.925797 | 0.204895 | 6.82196 |  |  | 2.093333 | 7.006989 | 0.5205368 | 0.1529649 | 3.903699 | 5.004742 | 0.2746762 | 0.6967021 | 54.93525 | 0.5202308
2.094222 | 119.998535 | 125.064087 | 7.026794 | -1.947805 | 0.204712 | 6.822082 |  |  | 2.094222 | 7.006409 | 0.5186124 | 0.1551402 | 3.864041 | 4.953898 | 0.2718858 | 0.6941265 | 54.37716 | 0.5183022
2.095111 | 120.02964 | 125.002335 | 7.026703 | -1.970298 | 0.204498 | 6.822205 |  |  | 2.095111 | 7.005768 | 0.5164857 | 0.1545593 | 3.847686 | 4.932931 | 0.270735 | 0.69128 | 54.147 | 0.5161766
2.096 | 120.024948 | 125.027939 | 7.02652 | -1.973804 | 0.204834 | 6.821686 |  |  | 2.096 | 7.005859 | 0.5167876 | 0.1524405 | 3.870268 | 4.961882 | 0.272324 | 0.6916841 | 54.46479 | 0.5164828
2.096889 | 120.009178 | 125.014053 | 7.026337 | -1.953005 | 0.2052 | 6.821137 |  |  | 2.096889 | 7.006256 | 0.5181048 | 0.1523529 | 3.884515 | 4.980148 | 0.2733264 | 0.6934471 | 54.66529 | 0.5178001
2.097778 | 119.991051 | 125.047043 | 7.026306 | -1.939703 | 0.205322 | 6.820984 |  |  | 2.097778 | 7.006439 | 0.518712 | 0.1520077 | 3.893888 | 4.992164 | 0.2739859 | 0.6942597 | 54.79718 | 0.5184079
2.098667 | 119.958206 | 125.043068 | 7.026245 | -1.943331 | 0.2052 | 6.821045 |  |  | 2.098667 | 7.0065 | 0.5189144 | 0.1514312 | 3.901259 | 5.001614 | 0.2745046 | 0.6945306 | 54.90091 | 0.5186115
2.099556 | 120.007202 | 125.000732 | 7.026276 | -1.949377 | 0.205139 | 6.821137 |  |  | 2.099556 | 7.006592 | 0.5192196 | 0.1522279 | 3.897041 | 4.996206 | 0.2742078 | 0.6949391 | 54.84156 | 0.5189151
2.100444 | 119.995102 | 124.990677 | 7.026337 | -1.941759 | 0.205292 | 6.821045 |  |  | 2.100444 | 7.006958 | 0.5204339 | 0.1530932 | 3.901468 | 5.001882 | 0.2745193 | 0.6965644 | 54.90386 | 0.5201277
2.101333 | 119.999352 | 125.062424 | 7.026276 | -1.966065 | 0.205475 | 6.820801 |  |  | 2.101333 | 7.007537 | 0.5223549 | 0.1513384 | 3.937222 | 5.04772 | 0.277035 | 0.6991356 | 55.407 | 0.5220522
2.102222 | 120.034096 | 125.038048 | 7.026093 | -1.941638 | 0.205627 | 6.820466 |  |  | 2.102222 | 7.007691 | 0.5228659 | 0.1518154 | 3.938045 | 5.048776 | 0.2770929 | 0.6998194 | 55.41859 | 0.5225622
2.103111 | 120.036942 | 125.001511 | 7.025909 | -1.942243 | 0.205414 | 6.820495 |  |  | 2.103111 | 7.007996 | 0.5238778 | 0.1536718 | 3.931284 | 5.040108 | 0.2766172 | 0.7011738 | 55.32344 | 0.5235704
2.104 | 120.034401 | 125.065964 | 7.026032 | -1.958568 | 0.20517 | 6.820862 |  |  | 2.104 | 7.008088 | 0.524183 | 0.1540205 | 3.931189 | 5.039986 | 0.2766106 | 0.7015823 | 55.32211 | 0.523875
2.104889 | 120.0009 | 125.001511 | 7.026123 | -1.960986 | 0.205475 | 6.820648 |  |  | 2.104889 | 7.008087 | 0.5241797 | 0.1543679 | 3.927958 | 5.035843 | 0.2763832 | 0.7015779 | 55.27663 | 0.523871
2.105778 | 119.999535 | 125.032433 | 7.026215 | -1.949498 | 0.205627 | 6.820588 |  |  | 2.105778 | 7.008209 | 0.5245845 | 0.1549453 | 3.926773 | 5.034325 | 0.2762998 | 0.7021197 | 55.25997 | 0.5242746
2.106667 | 119.944237 | 125.040848 | 7.026154 | -1.940671 | 0.205475 | 6.820679 |  |  | 2.106667 | 7.00824 | 0.5246873 | 0.1550771 | 3.92661 | 5.034115 | 0.2762883 | 0.7022573 | 55.25767 | 0.5243772
2.107556 | 119.980453 | 125.045288 | 7.026184 | -1.961349 | 0.205292 | 6.820892 |  |  | 2.107556 | 7.007905 | 0.5235759 | 0.1549198 | 3.916716 | 5.021431 | 0.2755922 | 0.7007697 | 55.11843 | 0.523266
2.108444 | 120.009705 | 125.039291 | 7.026062 | -1.961954 | 0.205078 | 6.820984 |  |  | 2.108444 | 7.007874 | 0.523473 | 0.1559401 | 3.906276 | 5.008047 | 0.2748576 | 0.700632 | 54.97152 | 0.5231611
2.109333 | 120.037621 | 125.02401 | 7.026062 | -1.935471 | 0.204773 | 6.821289 |  |  | 2.109333 | 7.007569 | 0.5224611 | 0.1557443 | 3.897753 | 4.997119 | 0.2742579 | 0.6992777 | 54.85157 | 0.5221496
2.110222 | 120.006149 | 125.051956 | 7.026062 | -1.949135 | 0.20462 | 6.821442 |  |  | 2.110222 | 7.007263 | 0.5214458 | 0.1554578 | 3.890029 | 4.987217 | 0.2737144 | 0.6979188 | 54.74289 | 0.5211349
2.111111 | 119.995094 | 125.017845 | 7.026093 | -1.950707 | 0.204865 | 6.821228 |  |  | 2.111111 | 7.006897 | 0.5202315 | 0.153568 | 3.895032 | 4.993631 | 0.2740665 | 0.6962935 | 54.81329 | 0.5199244
2.112 | 120.014877 | 124.983093 | 7.026093 | -1.953489 | 0.205048 | 6.821045 |  |  | 2.112 | 7.006928 | 0.5203344 | 0.1505936 | 3.923459 | 5.030075 | 0.2760666 | 0.6964312 | 55.21332 | 0.5200332
2.112889 | 119.961258 | 125.034256 | 7.026093 | -1.946475 | 0.204987 | 6.821106 |  |  | 2.112889 | 7.006714 | 0.5196244 | 0.1504929 | 3.91714 | 5.021975 | 0.275622 | 0.6954809 | 55.1244 | 0.5193234
2.113778 | 119.956032 | 124.998947 | 7.026398 | -1.941759 | 0.204926 | 6.821472 |  |  | 2.113778 | 7.006653 | 0.519422 | 0.1519625 | 3.901549 | 5.001986 | 0.274525 | 0.69521 | 54.905 | 0.519118
2.114667 | 120.052757 | 124.976852 | 7.026215 | -1.9628 | 0.204987 | 6.821228 |  |  | 2.114667 | 7.006836 | 0.5200291 | 0.1535037 | 3.89356 | 4.991743 | 0.2739628 | 0.6960227 | 54.79256 | 0.5197221
2.115556 | 119.979843 | 125.052231 | 7.026062 | -1.968604 | 0.205322 | 6.82074 |  |  | 2.115556 | 7.00708 | 0.5208387 | 0.1550075 | 3.887979 | 4.984588 | 0.2735701 | 0.6971062 | 54.71403 | 0.5205287
2.116444 | 119.984787 | 124.992188 | 7.026001 | -1.933899 | 0.205444 | 6.820557 |  |  | 2.116444 | 7.007233 | 0.5213463 | 0.153798 | 3.904291 | 5.005501 | 0.2747179 | 0.6977856 | 54.94358 | 0.5210387
2.117333 | 120.005211 | 125.00692 | 7.026154 | -1.941396 | 0.205231 | 6.820923 |  |  | 2.117333 | 7.00766 | 0.522763 | 0.1505748 | 3.948414 | 5.062069 | 0.2778225 | 0.6996818 | 55.5645 | 0.5224619
2.118222 | 119.980125 | 124.979698 | 7.025909 | -1.951191 | 0.20517 | 6.820739 |  |  | 2.118222 | 7.007996 | 0.5238778 | 0.1481493 | 3.982113 | 5.105273 | 0.2801937 | 0.7011738 | 56.03875 | 0.5235815
2.119111 | 120.000954 | 125.037369 | 7.026032 | -1.968242 | 0.20517 | 6.820862 |  |  | 2.119111 | 7.008514 | 0.5255964 | 0.1483719 | 3.997602 | 5.125131 | 0.2812836 | 0.7034741 | 56.25671 | 0.5252997
2.12 | 120.021561 | 125.034279 | 7.026245 | -1.944298 | 0.20517 | 6.821075 |  |  | 2.12 | 7.008667 | 0.526104 | 0.1500338 | 3.987485 | 5.112161 | 0.2805717 | 0.7041535 | 56.11434 | 0.525804
2.120889 | 120.018776 | 125.020157 | 7.026184 | -1.944298 | 0.205231 | 6.820953 |  |  | 2.120889 | 7.008026 | 0.5239773 | 0.1500272 | 3.965844 | 5.084416 | 0.279049 | 0.701307 | 55.8098 | 0.5236773
2.121778 | 119.989418 | 125.070252 | 7.025818 | -1.953731 | 0.205017 | 6.820801 |  |  | 2.121778 | 7.007263 | 0.5214458 | 0.1498314 | 3.941815 | 5.053609 | 0.2773582 | 0.6979188 | 55.47164 | 0.5211462
2.122667 | 119.954308 | 124.99823 | 7.025604 | -1.951675 | 0.204987 | 6.820617 |  |  | 2.122667 | 7.006897 | 0.5202315 | 0.1487748 | 3.939149 | 5.050191 | 0.2771706 | 0.6962935 | 55.43413 | 0.519934
2.123556 | 120.01107 | 125.065476 | 7.025665 | -1.938494 | 0.204987 | 6.820678 |  |  | 2.123556 | 7.006928 | 0.5203344 | 0.149226 | 3.936046 | 5.046213 | 0.2769523 | 0.6964312 | 55.39046 | 0.5200359
2.124444 | 119.979294 | 124.994423 | 7.025818 | -1.959898 | 0.205017 | 6.820801 |  |  | 2.124444 | 7.007049 | 0.5207358 | 0.1517467 | 3.916942 | 5.021721 | 0.2756081 | 0.6969685 | 55.12162 | 0.5204323
2.125333 | 120.022057 | 125.037392 | 7.02594 | -1.927369 | 0.205048 | 6.820892 |  |  | 2.125333 | 7.007873 | 0.5234697 | 0.1559357 | 3.906282 | 5.008054 | 0.274858 | 0.7006276 | 54.9716 | 0.5231578
2.126222 | 119.985962 | 125.041275 | 7.025818 | -1.939703 | 0.205261 | 6.820557 |  |  | 2.126222 | 7.008423 | 0.5252945 | 0.1562888 | 3.921653 | 5.02776 | 0.2759396 | 0.70307 | 55.18791 | 0.5249819
2.127111 | 119.9785 | 125.027832 | 7.025726 | -1.967879 | 0.205292 | 6.820434 |  |  | 2.127111 | 7.007843 | 0.5233702 | 0.1542151 | 3.921103 | 5.027056 | 0.2759009 | 0.7004944 | 55.18018 | 0.5230617
2.128 | 119.967629 | 125.002647 | 7.025726 | -1.933778 | 0.205261 | 6.820465 |  |  | 2.128 | 7.006928 | 0.5203344 | 0.1520409 | 3.910138 | 5.012997 | 0.2751293 | 0.6964312 | 55.02586 | 0.5200303
2.128889 | 120.013245 | 124.989037 | 7.025818 | -1.94841 | 0.205261 | 6.820557 |  |  | 2.128889 | 7.006897 | 0.5202315 | 0.1506014 | 3.922337 | 5.028637 | 0.2759877 | 0.6962935 | 55.19754 | 0.5199303
2.129778 | 120.015183 | 125.041199 | 7.025757 | -1.942001 | 0.205536 | 6.820221 |  |  | 2.129778 | 7.006744 | 0.5197239 | 0.1487779 | 3.933941 | 5.043514 | 0.2768042 | 0.6956141 | 55.36084 | 0.5194263
2.130667 | 119.999512 | 125.004562 | 7.025848 | -1.953973 | 0.205261 | 6.820587 |  |  | 2.130667 | 7.006347 | 0.5184067 | 0.1486772 | 3.921427 | 5.027471 | 0.2759237 | 0.6938512 | 55.18474 | 0.5181094
2.131556 | 119.991356 | 124.99662 | 7.026123 | -1.941154 | 0.204834 | 6.821289 |  |  | 2.131556 | 7.006744 | 0.5197239 | 0.1493124 | 3.929022 | 5.037208 | 0.2764581 | 0.6956141 | 55.29161 | 0.5194253
2.132444 | 120.004677 | 124.992752 | 7.026184 | -1.947322 | 0.204834 | 6.82135 |  |  | 2.132444 | 7.00766 | 0.522763 | 0.1506943 | 3.947313 | 5.060658 | 0.2777451 | 0.6996818 | 55.54902 | 0.5224616
2.133333 | 120.005394 | 125.032692 | 7.026001 | -1.937164 | 0.205292 | 6.820709 |  |  | 2.133333 | 7.00766 | 0.522763 | 0.1530954 | 3.925214 | 5.032326 | 0.2761901 | 0.6996818 | 55.23803 | 0.5224568
2.134222 | 119.989029 | 124.991188 | 7.025696 | -1.957117 | 0.205475 | 6.820221 |  |  | 2.134222 | 7.007508 | 0.5222587 | 0.1550096 | 3.902449 | 5.00314 | 0.2745883 | 0.6990068 | 54.91766 | 0.5219487
2.135111 | 120.011612 | 125.028137 | 7.025787 | -1.947805 | 0.205048 | 6.820739 |  |  | 2.135111 | 7.007752 | 0.5230682 | 0.1547507 | 3.913093 | 5.016786 | 0.2753372 | 0.7000903 | 55.06745 | 0.5227587
2.136 | 119.986839 | 125.017258 | 7.02594 | -1.958689 | 0.204834 | 6.821106 |  |  | 2.136 | 7.007782 | 0.5231678 | 0.1515241 | 3.943807 | 5.056163 | 0.2774984 | 0.7002235 | 55.49967 | 0.5228647
2.136889 | 120.039566 | 125.051575 | 7.026032 | -1.942122 | 0.204529 | 6.821503 |  |  | 2.136889 | 7.008026 | 0.5239773 | 0.1498324 | 3.967638 | 5.086715 | 0.2791752 | 0.701307 | 55.83504 | 0.5236777
2.137778 | 120.036499 | 125.038597 | 7.025909 | -1.928941 | 0.20459 | 6.821319 |  |  | 2.137778 | 7.008117 | 0.5242792 | 0.1496808 | 3.972114 | 5.092454 | 0.2794901 | 0.7017111 | 55.89803 | 0.5239799
2.138667 | 120.00769 | 125.085938 | 7.025818 | -1.948047 | 0.204681 | 6.821137 |  |  | 2.138667 | 7.00769 | 0.5228625 | 0.1503181 | 3.951792 | 5.0664 | 0.2780602 | 0.699815 | 55.61205 | 0.5225619
2.139556 | 119.987625 | 125.038101 | 7.025818 | -1.945508 | 0.204498 | 6.82132 |  |  | 2.139556 | 7.007142 | 0.5210444 | 0.150025 | 3.935937 | 5.046073 | 0.2769446 | 0.6973815 | 55.38893 | 0.5207443
2.140444 | 120.037308 | 125.003891 | 7.026032 | -1.94841 | 0.204315 | 6.821717 |  |  | 2.140444 | 7.006897 | 0.5202315 | 0.1494783 | 3.932674 | 5.04189 | 0.276715 | 0.6962935 | 55.34301 | 0.5199326
2.141333 | 119.979111 | 125.011368 | 7.026093 | -1.943452 | 0.204315 | 6.821778 |  |  | 2.141333 | 7.006317 | 0.5183072 | 0.1495327 | 3.912538 | 5.016074 | 0.2752982 | 0.693718 | 55.05964 | 0.5180081
2.142222 | 120.012619 | 124.959488 | 7.026001 | -1.959414 | 0.204376 | 6.821625 |  |  | 2.142222 | 7.00592 | 0.51699 | 0.1503304 | 3.891755 | 4.98943 | 0.2738359 | 0.691955 | 54.76717 | 0.5166894
2.143111 | 119.948441 | 124.966087 | 7.02594 | -1.954214 | 0.204498 | 6.821442 |  |  | 2.143111 | 7.005889 | 0.5168872 | 0.1485435 | 3.907152 | 5.00917 | 0.2749192 | 0.6918174 | 54.98385 | 0.5165901
2.144 | 119.972733 | 125.011093 | 7.025513 | -1.960865 | 0.204468 | 6.821045 |  |  | 2.144 | 7.006195 | 0.5179024 | 0.1479149 | 3.923298 | 5.029869 | 0.2760553 | 0.6931762 | 55.21105 | 0.5176066
2.144889 | 119.994247 | 125.006455 | 7.025482 | -1.947563 | 0.204193 | 6.821289 |  |  | 2.144889 | 7.00644 | 0.5187153 | 0.1488111 | 3.923343 | 5.029927 | 0.2760585 | 0.6942642 | 55.2117 | 0.5184177
2.145778 | 119.995529 | 125.026428 | 7.025482 | -1.963405 | 0.204071 | 6.821411 |  |  | 2.145778 | 7.006195 | 0.5179024 | 0.1478474 | 3.923919 | 5.030665 | 0.276099 | 0.6931762 | 55.2198 | 0.5176067
2.146667 | 119.970352 | 124.988327 | 7.025635 | -1.962921 | 0.204407 | 6.821228 |  |  | 2.146667 | 7.006317 | 0.5183072 | 0.1476583 | 3.92979 | 5.038193 | 0.2765121 | 0.693718 | 55.30242 | 0.5180119
2.147556 | 120.00415 | 125.022751 | 7.025452 | -1.93668 | 0.204651 | 6.820801 |  |  | 2.147556 | 7.0065 | 0.5189144 | 0.1487192 | 3.92622 | 5.033616 | 0.2762609 | 0.6945306 | 55.25219 | 0.5186169
2.148444 | 120.008255 | 125.050552 | 7.025177 | -1.948168 | 0.20459 | 6.820587 |  |  | 2.148444 | 7.006256 | 0.5181048 | 0.14987 | 3.907368 | 5.009447 | 0.2749344 | 0.6934471 | 54.98689 | 0.5178051
2.149333 | 119.990089 | 125.026199 | 7.025452 | -1.950224 | 0.204193 | 6.821259 |  |  | 2.149333 | 7.006195 | 0.5179024 | 0.1497372 | 3.906525 | 5.008366 | 0.2748751 | 0.6931762 | 54.97502 | 0.5176029
2.150222 | 119.989456 | 125.028076 | 7.025696 | -1.948773 | 0.204193 | 6.821503 |  |  | 2.150222 | 7.006775 | 0.5198267 | 0.1503413 | 3.920601 | 5.026411 | 0.2758655 | 0.6957518 | 55.1731 | 0.5195261
2.151111 | 119.980248 | 125.02095 | 7.025848 | -1.963888 | 0.204315 | 6.821533 |  |  | 2.151111 | 7.007263 | 0.5214458 | 0.1544652 | 3.899166 | 4.99893 | 0.2743573 | 0.6979188 | 54.87145 | 0.5211369
2.152 | 120.003418 | 125.024536 | 7.025665 | -1.949619 | 0.204254 | 6.821411 |  |  | 2.152 | 7.007965 | 0.5237749 | 0.1566428 | 3.902889 | 5.003704 | 0.2746193 | 0.7010361 | 54.92386 | 0.5234616
2.152889 | 119.960342 | 125.013718 | 7.025269 | -1.935834 | 0.203949 | 6.82132 |  |  | 2.152889 | 7.008239 | 0.524684 | 0.1537713 | 3.938595 | 5.04948 | 0.2771316 | 0.7022529 | 55.42632 | 0.5243765
2.153778 | 119.986649 | 125.014061 | 7.024963 | -1.951917 | 0.203644 | 6.821319 |  |  | 2.153778 | 7.008118 | 0.5242826 | 0.1544739 | 3.928031 | 5.035938 | 0.2763884 | 0.7017156 | 55.27767 | 0.5239736
2.154667 | 120.025879 | 125.033043 | 7.02533 | -1.958568 | 0.203766 | 6.821564 |  |  | 2.154667 | 7.007934 | 0.5236721 | 0.1567103 | 3.901219 | 5.001562 | 0.2745017 | 0.7008985 | 54.90035 | 0.5233587
2.155556 | 120.033096 | 125.041458 | 7.025574 | -1.939582 | 0.203827 | 6.821747 |  |  | 2.155556 | 7.007446 | 0.522053 | 0.1552729 | 3.897926 | 4.997342 | 0.2742701 | 0.6987315 | 54.85402 | 0.5217424
2.156444 | 120.00238 | 125.016281 | 7.025421 | -1.958084 | 0.20398 | 6.821441 |  |  | 2.156444 | 7.006653 | 0.519422 | 0.1515585 | 3.905267 | 5.006753 | 0.2747866 | 0.69521 | 54.95732 | 0.5191189
2.157333 | 120.010353 | 124.997475 | 7.025391 | -1.958568 | 0.204041 | 6.82135 |  |  | 2.157333 | 7.0065 | 0.5189144 | 0.1521904 | 3.894271 | 4.992655 | 0.2740129 | 0.6945306 | 54.80258 | 0.51861
2.158222 | 119.969467 | 125.036499 | 7.025482 | -1.938494 | 0.203857 | 6.821625 |  |  | 2.158222 | 7.006714 | 0.5196244 | 0.1534108 | 3.890284 | 4.987544 | 0.2737323 | 0.6954809 | 54.74647 | 0.5193175
2.159111 | 119.995338 | 125.023636 | 7.025696 | -1.955303 | 0.20398 | 6.821716 |  |  | 2.159111 | 7.007019 | 0.5206363 | 0.1536354 | 3.898542 | 4.998131 | 0.2743134 | 0.6968353 | 54.86268 | 0.520329
2.16 | 120.05751 | 125.046349 | 7.025848 | -1.946475 | 0.203949 | 6.821899 |  |  | 2.16 | 7.006866 | 0.5201287 | 0.154431 | 3.88604 | 4.982102 | 0.2734337 | 0.6961559 | 54.68674 | 0.5198198
2.160889 | 120.032974 | 125.017822 | 7.025818 | -1.967879 | 0.204132 | 6.821686 |  |  | 2.160889 | 7.006165 | 0.5178029 | 0.1546811 | 3.860006 | 4.948725 | 0.2716019 | 0.693043 | 54.32037 | 0.5174935
2.161778 | 119.963768 | 124.972069 | 7.025452 | -1.996538 | 0.203827 | 6.821625 |  |  | 2.161778 | 7.005523 | 0.5156729 | 0.1524095 | 3.859179 | 4.947665 | 0.2715437 | 0.6901921 | 54.30874 | 0.515368
2.162667 | 119.925232 | 125.009499 | 7.025299 | -2.01371 | 0.202972 | 6.822327 |  |  | 2.162667 | 7.005706 | 0.51628 | 0.1532426 | 3.857706 | 4.945777 | 0.2714401 | 0.6910047 | 54.28801 | 0.5159735
2.163556 | 119.929382 | 125.022255 | 7.024902 | -2.023747 | 0.202271 | 6.822631 |  |  | 2.163556 | 7.006103 | 0.5175972 | 0.1550728 | 3.854302 | 4.941412 | 0.2712005 | 0.6927677 | 54.2401 | 0.517287
2.164444 | 119.765091 | 124.985146 | 7.0242 | -2.062924 | 0.201935 | 6.822265 |  |  | 2.164444 | 7.006622 | 0.5193191 | 0.1555927 | 3.867087 | 4.957803 | 0.2721001 | 0.6950724 | 54.42002 | 0.5190079
2.165333 | 119.731529 | 124.924973 | 7.023499 | -2.130885 | 0.201538 | 6.821961 |  |  | 2.165333 | 7.007508 | 0.5222587 | 0.1555992 | 3.897022 | 4.996182 | 0.2742065 | 0.6990068 | 54.84129 | 0.5219475
2.166222 | 119.611656 | 124.928078 | 7.022827 | -2.155675 | 0.200714 | 6.822113 |  |  | 2.166222 | 7.007538 | 0.5223582 | 0.1558494 | 3.895736 | 4.994533 | 0.2741159 | 0.69914 | 54.82319 | 0.5220465
2.167111 | 119.509865 | 124.863159 | 7.022064 | -2.202352 | 0.199951 | 6.822113 |  |  | 2.167111 | 7.007049 | 0.5207358 | 0.1543456 | 3.893021 | 4.991053 | 0.2739249 | 0.6969685 | 54.78499 | 0.5204271
2.168 | 119.329422 | 124.812843 | 7.021362 | -2.277326 | 0.199188 | 6.822174 |  |  | 2.168 | 7.006623 | 0.5193224 | 0.1522003 | 3.898344 | 4.997878 | 0.2742995 | 0.6950768 | 54.8599 | 0.519018
2.168889 | 119.143089 | 124.816185 | 7.020477 | -2.313725 | 0.198761 | 6.821716 |  |  | 2.168889 | 7.006225 | 0.518002 | 0.1517809 | 3.888731 | 4.985552 | 0.2736231 | 0.6933094 | 54.72461 | 0.5176984
2.169778 | 118.989273 | 124.714584 | 7.019623 | -2.346253 | 0.198242 | 6.821381 |  |  | 2.169778 | 7.006683 | 0.5195215 | 0.1518075 | 3.903991 | 5.005117 | 0.2746968 | 0.6953432 | 54.93937 | 0.5192179
2.170667 | 118.850693 | 124.640297 | 7.019013 | -2.399824 | 0.197449 | 6.821564 |  |  | 2.170667 | 7.007599 | 0.5225606 | 0.1519039 | 3.934116 | 5.043738 | 0.2768165 | 0.6994109 | 55.36329 | 0.5222568
2.171556 | 118.638596 | 124.533691 | 7.01828 | -2.455328 | 0.19632 | 6.82196 |  |  | 2.171556 | 7.007843 | 0.5233702 | 0.1524514 | 3.937336 | 5.047867 | 0.2770431 | 0.7004944 | 55.40862 | 0.5230653
2.172444 | 118.425682 | 124.467148 | 7.017426 | -2.520508 | 0.195679 | 6.821747 |  |  | 2.172444 | 7.007141 | 0.5210411 | 0.1544652 | 3.895035 | 4.993635 | 0.2740666 | 0.6973771 | 54.81333 | 0.5207321
2.173333 | 118.126915 | 124.384766 | 7.016571 | -2.567548 | 0.195007 | 6.821564 |  |  | 2.173333 | 7.006897 | 0.5202315 | 0.154431 | 3.887089 | 4.983448 | 0.2735076 | 0.6962935 | 54.70151 | 0.5199227
2.174222 | 117.931015 | 124.311417 | 7.016052 | -2.626195 | 0.194244 | 6.821808 |  |  | 2.174222 | 7.007355 | 0.5217511 | 0.1550363 | 3.897024 | 4.996184 | 0.2742066 | 0.6983274 | 54.84131 | 0.521441
2.175111 | 117.686096 | 124.170815 | 7.015472 | -2.659812 | 0.193268 | 6.822204 |  |  | 2.175111 | 7.007629 | 0.5226602 | 0.1546256 | 3.91008 | 5.012923 | 0.2751253 | 0.6995441 | 55.02505 | 0.5223509
2.176 | 117.422096 | 124.028053 | 7.014954 | -2.722935 | 0.192505 | 6.822449 |  |  | 2.176 | 7.007416 | 0.5219535 | 0.1532216 | 3.915792 | 5.020246 | 0.2755272 | 0.6985982 | 55.10543 | 0.521647
2.176889 | 117.173996 | 123.96019 | 7.014435 | -2.816169 | 0.191864 | 6.822571 |  |  | 2.176889 | 7.006744 | 0.5197239 | 0.1519735 | 3.904528 | 5.005806 | 0.2747346 | 0.6956141 | 54.94692 | 0.5194199
2.177778 | 116.927086 | 123.803696 | 7.014252 | -2.885336 | 0.191437 | 6.822815 |  |  | 2.177778 | 7.006623 | 0.5193224 | 0.1519779 | 3.900392 | 5.000502 | 0.2744436 | 0.6950768 | 54.88871 | 0.5190185
2.178667 | 116.641464 | 123.642235 | 7.01355 | -2.925846 | 0.191284 | 6.822266 |  |  | 2.178667 | 7.006745 | 0.5197272 | 0.1514754 | 3.909147 | 5.011727 | 0.2750596 | 0.6956186 | 55.01192 | 0.5194243
2.179556 | 116.29158 | 123.508522 | 7.01297 | -2.957771 | 0.190948 | 6.822022 |  |  | 2.179556 | 7.007019 | 0.5206363 | 0.1508714 | 3.923983 | 5.030747 | 0.2761035 | 0.6968353 | 55.2207 | 0.5203345
2.180444 | 116.061539 | 123.362183 | 7.012634 | -3.028513 | 0.190155 | 6.822479 |  |  | 2.180444 | 7.007508 | 0.5222587 | 0.1513461 | 3.936168 | 5.046369 | 0.2769609 | 0.6990068 | 55.39218 | 0.521956
2.181333 | 115.744385 | 123.246765 | 7.012146 | -3.0608 | 0.189514 | 6.822632 |  |  | 2.181333 | 7.007874 | 0.523473 | 0.1525245 | 3.937713 | 5.04835 | 0.2770696 | 0.700632 | 55.41392 | 0.523168
2.182222 | 115.461243 | 123.048966 | 7.011627 | -3.123076 | 0.18927 | 6.822357 |  |  | 2.182222 | 7.007966 | 0.5237782 | 0.1527212 | 3.939017 | 5.050022 | 0.2771614 | 0.7010406 | 55.43227 | 0.5234728
2.183111 | 115.165611 | 122.952065 | 7.011597 | -3.154394 | 0.189087 | 6.82251 |  |  | 2.183111 | 7.007874 | 0.523473 | 0.1504188 | 3.957095 | 5.073199 | 0.2784334 | 0.700632 | 55.68667 | 0.5231722
2.184 | 114.888443 | 122.720017 | 7.011566 | -3.198289 | 0.188873 | 6.822693 |  |  | 2.184 | 7.007416 | 0.5219535 | 0.1492957 | 3.951926 | 5.066572 | 0.2780697 | 0.6985982 | 55.61393 | 0.5216549
2.184889 | 114.604126 | 122.517319 | 7.011414 | -3.270603 | 0.188538 | 6.822876 |  |  | 2.184889 | 7.006805 | 0.5199263 | 0.1493842 | 3.930426 | 5.039007 | 0.2765568 | 0.695885 | 55.31137 | 0.5196275
2.185778 | 114.305985 | 122.328514 | 7.011292 | -3.326229 | 0.187958 | 6.823334 |  |  | 2.185778 | 7.006989 | 0.5205368 | 0.1505861 | 3.925592 | 5.032811 | 0.2762167 | 0.6967021 | 55.24335 | 0.5202356
2.186667 | 114.019898 | 122.179916 | 7.010956 | -3.333001 | 0.1875 | 6.823456 |  |  | 2.186667 | 7.00708 | 0.5208387 | 0.1494706 | 3.938941 | 5.049924 | 0.277156 | 0.6971062 | 55.4312 | 0.5205397
2.187556 | 113.691689 | 122.015259 | 7.010498 | -3.382943 | 0.187531 | 6.822967 |  |  | 2.187556 | 7.006867 | 0.520132 | 0.150046 | 3.926433 | 5.033889 | 0.2762759 | 0.6961603 | 55.25519 | 0.5198319
2.188444 | 113.41182 | 121.843338 | 7.010468 | -3.41523 | 0.187531 | 6.822937 |  |  | 2.188444 | 7.006501 | 0.5189177 | 0.1507188 | 3.90785 | 5.010064 | 0.2749683 | 0.694535 | 54.99367 | 0.5186162
2.189333 | 113.059853 | 121.609909 | 7.010559 | -3.471219 | 0.187286 | 6.823273 |  |  | 2.189333 | 7.005951 | 0.5170929 | 0.1511723 | 3.885056 | 4.98084 | 0.2733644 | 0.6920927 | 54.67289 | 0.5167905
2.190222 | 112.841713 | 121.426369 | 7.010376 | -3.470372 | 0.187164 | 6.823212 |  |  | 2.190222 | 7.006561 | 0.5191167 | 0.1531817 | 3.887213 | 4.983606 | 0.2735162 | 0.6948015 | 54.70325 | 0.5188104
2.191111 | 112.461487 | 121.231712 | 7.010162 | -3.54099 | 0.186951 | 6.823211 |  |  | 2.191111 | 7.007691 | 0.5228659 | 0.1540725 | 3.91727 | 5.02214 | 0.2756311 | 0.6998194 | 55.12623 | 0.5225577
2.192 | 112.184891 | 121.02771 | 7.010162 | -3.571823 | 0.18634 | 6.823822 |  |  | 2.192 | 7.008301 | 0.5248897 | 0.15331 | 3.944939 | 5.057615 | 0.2775781 | 0.7025282 | 55.51561 | 0.5245831
2.192889 | 111.861435 | 120.782272 | 7.010162 | -3.622007 | 0.185791 | 6.824371 |  |  | 2.192889 | 7.00769 | 0.5228625 | 0.1518697 | 3.937511 | 5.048091 | 0.2770554 | 0.699815 | 55.41108 | 0.5225588
2.193778 | 111.53994 | 120.619873 | 7.01001 | -3.630351 | 0.185547 | 6.824463 |  |  | 2.193778 | 7.006927 | 0.5203311 | 0.1514247 | 3.915776 | 5.020225 | 0.275526 | 0.6964268 | 55.1052 | 0.5200282
2.194667 | 111.297302 | 120.370865 | 7.010162 | -3.633978 | 0.185547 | 6.824615 |  |  | 2.194667 | 7.006073 | 0.5174976 | 0.1510076 | 3.890702 | 4.98808 | 0.2737618 | 0.6926344 | 54.75236 | 0.5171956
2.195556 | 111.046646 | 120.222885 | 7.010468 | -3.672312 | 0.1857 | 6.824768 |  |  | 2.195556 | 7.005494 | 0.5155766 | 0.1530257 | 3.852525 | 4.939135 | 0.2710755 | 0.6900633 | 54.2151 | 0.5152706
2.196444 | 110.667397 | 119.946091 | 7.010742 | -3.731686 | 0.185913 | 6.824829 |  |  | 2.196444 | 7.005402 | 0.5152714 | 0.1538256 | 3.842048 | 4.925702 | 0.2703383 | 0.6896548 | 54.06766 | 0.5149638
2.197333 | 110.473229 | 119.78418 | 7.010712 | -3.713064 | 0.185761 | 6.824951 |  |  | 2.197333 | 7.005493 | 0.5155733 | 0.1536876 | 3.846399 | 4.931281 | 0.2706445 | 0.6900589 | 54.12889 | 0.5152659
2.198222 | 110.13652 | 119.513939 | 7.010712 | -3.750914 | 0.1857 | 6.825012 |  |  | 2.198222 | 7.005951 | 0.5170929 | 0.152602 | 3.871896 | 4.963969 | 0.2724385 | 0.6920927 | 54.4877 | 0.5167877
2.199111 | 109.896385 | 119.283897 | 7.01062 | -3.790335 | 0.185486 | 6.825134 |  |  | 2.199111 | 7.006653 | 0.519422 | 0.1543004 | 3.880031 | 4.974399 | 0.2730109 | 0.69521 | 54.60218 | 0.5191134
2.2 | 109.609604 | 119.044701 | 7.010376 | -3.810167 | 0.185211 | 6.825165 |  |  | 2.2 | 7.007111 | 0.5209415 | 0.1566041 | 3.874333 | 4.967094 | 0.27261 | 0.6972438 | 54.522 | 0.5206283
2.200889 | 109.319717 | 118.868507 | 7.009552 | -3.830967 | 0.184753 | 6.824799 |  |  | 2.200889 | 7.007446 | 0.522053 | 0.1580436 | 3.872425 | 4.964647 | 0.2724757 | 0.6987315 | 54.49514 | 0.5217369
2.201778 | 109.037338 | 118.708031 | 7.008881 | -3.848985 | 0.184357 | 6.824524 |  |  | 2.201778 | 7.007782 | 0.5231678 | 0.1565765 | 3.897304 | 4.996544 | 0.2742263 | 0.7002235 | 54.84526 | 0.5228546
2.202667 | 108.745407 | 118.406479 | 7.00827 | -3.855394 | 0.183991 | 6.824279 |  |  | 2.202667 | 7.007629 | 0.5226602 | 0.1562919 | 3.894744 | 4.993261 | 0.2740461 | 0.6995441 | 54.80923 | 0.5223476
2.203556 | 108.525818 | 118.166992 | 7.007996 | -3.866882 | 0.183685 | 6.824311 |  |  | 2.203556 | 7.007355 | 0.5217511 | 0.1557807 | 3.890172 | 4.987401 | 0.2737245 | 0.6983274 | 54.7449 | 0.5214395
2.204444 | 108.259659 | 117.95359 | 7.007416 | -3.874016 | 0.183533 | 6.823883 |  |  | 2.204444 | 7.006683 | 0.5195215 | 0.1512709 | 3.90893 | 5.011449 | 0.2750444 | 0.6953432 | 55.00887 | 0.519219
2.205333 | 107.940453 | 117.707047 | 7.006775 | -3.93061 | 0.183594 | 6.823181 |  |  | 2.205333 | 7.006225 | 0.518002 | 0.1489716 | 3.914588 | 5.018702 | 0.2754424 | 0.6933094 | 55.08848 | 0.517704
2.206222 | 107.609009 | 117.481911 | 7.006226 | -3.916945 | 0.182983 | 6.823243 |  |  | 2.206222 | 7.006347 | 0.5184067 | 0.1507255 | 3.902575 | 5.003301 | 0.2745972 | 0.6938512 | 54.91944 | 0.5181053
2.207111 | 107.351769 | 117.249344 | 7.00592 | -3.939437 | 0.182282 | 6.823638 |  |  | 2.207111 | 7.006256 | 0.5181048 | 0.152062 | 3.887193 | 4.983581 | 0.2735148 | 0.6934471 | 54.70297 | 0.5178007
2.208 | 107.047035 | 117.019676 | 7.005646 | -3.97511 | 0.181519 | 6.824127 |  |  | 2.208 | 7.006286 | 0.5182043 | 0.1514137 | 3.894176 | 4.992533 | 0.2740062 | 0.6935803 | 54.80124 | 0.5179015
2.208889 | 106.816162 | 116.765465 | 7.005158 | -3.987566 | 0.180908 | 6.82425 |  |  | 2.208889 | 7.006714 | 0.5196244 | 0.1502971 | 3.918942 | 5.024285 | 0.2757488 | 0.6954809 | 55.14976 | 0.5193238
2.209778 | 106.542114 | 116.542801 | 7.004517 | -3.990831 | 0.180237 | 6.82428 |  |  | 2.209778 | 7.006988 | 0.5205334 | 0.1519293 | 3.913196 | 5.016918 | 0.2753445 | 0.6966976 | 55.0689 | 0.5202296
2.210667 | 106.203575 | 116.314476 | 7.003906 | -3.982245 | 0.179901 | 6.824005 |  |  | 2.210667 | 7.007263 | 0.5214458 | 0.1536929 | 3.906274 | 5.008044 | 0.2748574 | 0.6979188 | 54.97149 | 0.5211384
2.211556 | 105.95874 | 116.080307 | 7.003449 | -3.993854 | 0.179413 | 6.824036 |  |  | 2.211556 | 7.007691 | 0.5228659 | 0.1518342 | 3.937872 | 5.048553 | 0.2770807 | 0.6998194 | 55.41615 | 0.5225622
2.212444 | 105.654236 | 115.797607 | 7.003174 | -4.022029 | 0.178497 | 6.824677 |  |  | 2.212444 | 7.007385 | 0.5218506 | 0.1492129 | 3.951639 | 5.066203 | 0.2780494 | 0.6984606 | 55.60989 | 0.5215522
2.213333 | 105.391602 | 115.598953 | 7.002747 | -4.033639 | 0.177795 | 6.824952 |  |  | 2.213333 | 7.005798 | 0.5165853 | 0.1481497 | 3.907696 | 5.009866 | 0.2749575 | 0.6914133 | 54.9915 | 0.516289
2.214222 | 105.067947 | 115.392616 | 7.002228 | -4.021667 | 0.177155 | 6.825073 |  |  | 2.214222 | 7.004943 | 0.5137485 | 0.1480522 | 3.879648 | 4.973907 | 0.2729839 | 0.6876165 | 54.59679 | 0.5134524
2.215111 | 104.867958 | 115.105576 | 7.001862 | -4.04948 | 0.176575 | 6.825287 |  |  | 2.215111 | 7.005066 | 0.5141566 | 0.1488511 | 3.876458 | 4.969818 | 0.2727595 | 0.6881627 | 54.55191 | 0.5138589
2.216 | 104.590981 | 114.850143 | 7.001434 | -4.053107 | 0.176025 | 6.825409 |  |  | 2.216 | 7.005768 | 0.5164857 | 0.1503944 | 3.88602 | 4.982077 | 0.2734323 | 0.69128 | 54.68647 | 0.5161849
2.216889 | 104.331688 | 114.633934 | 7.001312 | -4.059758 | 0.175324 | 6.825988 |  |  | 2.216889 | 7.006165 | 0.5178029 | 0.1522811 | 3.882096 | 4.977046 | 0.2731562 | 0.693043 | 54.63124 | 0.5174983
2.217778 | 104.0448 | 114.368004 | 7.000946 | -4.063386 | 0.174408 | 6.826538 |  |  | 2.217778 | 7.006256 | 0.5181048 | 0.1524094 | 3.883995 | 4.979481 | 0.2732898 | 0.6934471 | 54.65797 | 0.5178
2.218667 | 103.753906 | 114.162552 | 7.000855 | -4.078863 | 0.173981 | 6.826874 |  |  | 2.218667 | 7.006164 | 0.5177996 | 0.1506822 | 3.896778 | 4.995869 | 0.2741893 | 0.6930385 | 54.83785 | 0.5174982
2.219556 | 103.463211 | 113.924217 | 7.000366 | -4.097481 | 0.173798 | 6.826568 |  |  | 2.219556 | 7.006257 | 0.5181081 | 0.1504267 | 3.902278 | 5.002921 | 0.2745763 | 0.6934515 | 54.91526 | 0.5178073
2.220444 | 103.230507 | 113.706299 | 6.999634 | -4.096026 | 0.17337 | 6.826264 |  |  | 2.220444 | 7.006531 | 0.5190172 | 0.1523774 | 3.8936 | 4.991795 | 0.2739657 | 0.6946683 | 54.79313 | 0.5187124
2.221333 | 102.984291 | 113.420616 | 6.99881 | -4.113078 | 0.172607 | 6.826203 |  |  | 2.221333 | 7.006927 | 0.5203311 | 0.1534095 | 3.897507 | 4.996804 | 0.2742406 | 0.6964268 | 54.84811 | 0.5200242
2.222222 | 102.676498 | 113.207718 | 6.998322 | -4.126014 | 0.171936 | 6.826386 |  |  | 2.222222 | 7.007416 | 0.5219535 | 0.1526726 | 3.920844 | 5.026724 | 0.2758827 | 0.6985982 | 55.17653 | 0.5216481
2.223111 | 102.397003 | 112.926621 | 6.997955 | -4.128312 | 0.171295 | 6.82666 |  |  | 2.223111 | 7.007721 | 0.5229654 | 0.1540736 | 3.918276 | 5.02343 | 0.2757019 | 0.6999526 | 55.14038 | 0.5226572
2.224 | 102.229652 | 112.727173 | 6.99762 | -4.121419 | 0.170715 | 6.826905 |  |  | 2.224 | 7.00827 | 0.5247869 | 0.1563141 | 3.91624 | 5.02082 | 0.2755587 | 0.7023905 | 55.11173 | 0.5244742
2.224889 | 101.91069 | 112.445297 | 6.996857 | -4.142339 | 0.170197 | 6.82666 |  |  | 2.224889 | 7.008392 | 0.5251916 | 0.1544288 | 3.937723 | 5.048363 | 0.2770703 | 0.7029323 | 55.41406 | 0.5248828
2.225778 | 101.614861 | 112.177414 | 6.99588 | -4.163864 | 0.169556 | 6.826324 |  |  | 2.225778 | 7.008392 | 0.5251916 | 0.1535667 | 3.945658 | 5.058535 | 0.2776286 | 0.7029323 | 55.52572 | 0.5248845
2.226667 | 101.369141 | 111.95845 | 6.995026 | -4.146209 | 0.168884 | 6.826142 |  |  | 2.226667 | 7.007965 | 0.5237749 | 0.1552287 | 3.915904 | 5.02039 | 0.2755351 | 0.7010361 | 55.10702 | 0.5234645
2.227556 | 101.149536 | 111.696693 | 6.994293 | -4.170877 | 0.168091 | 6.826202 |  |  | 2.227556 | 7.006959 | 0.5204372 | 0.1544918 | 3.888629 | 4.985421 | 0.2736159 | 0.6965689 | 54.72317 | 0.5201282
2.228444 | 100.899338 | 111.465653 | 6.993683 | -4.188049 | 0.167328 | 6.826355 |  |  | 2.228444 | 7.006317 | 0.5183072 | 0.1520641 | 3.889238 | 4.986203 | 0.2736588 | 0.693718 | 54.73175 | 0.5180031
2.229333 | 100.556793 | 111.162819 | 6.993225 | -4.178496 | 0.166565 | 6.82666 |  |  | 2.229333 | 7.006256 | 0.5181048 | 0.150089 | 3.905352 | 5.006862 | 0.2747926 | 0.6934471 | 54.95851 | 0.5178046
2.230222 | 100.264206 | 111.015259 | 6.992462 | -4.208365 | 0.165924 | 6.826538 |  |  | 2.230222 | 7.006287 | 0.5182077 | 0.1509287 | 3.898673 | 4.998298 | 0.2743226 | 0.6935847 | 54.86452 | 0.5179058
2.231111 | 100.06691 | 110.695023 | 6.991791 | -4.166282 | 0.165619 | 6.826172 |  |  | 2.231111 | 7.006653 | 0.519422 | 0.1540525 | 3.882312 | 4.977324 | 0.2731714 | 0.69521 | 54.63429 | 0.5191139
2.232 | 99.830551 | 110.475952 | 6.991547 | -4.186356 | 0.164795 | 6.826752 |  |  | 2.232 | 7.006592 | 0.5192196 | 0.1554446 | 3.867434 | 4.958249 | 0.2721246 | 0.6949391 | 54.42491 | 0.5189087
2.232889 | 99.484154 | 110.182785 | 6.991455 | -4.183575 | 0.163879 | 6.827576 |  |  | 2.232889 | 7.006531 | 0.5190172 | 0.1558893 | 3.861276 | 4.950354 | 0.2716913 | 0.6946683 | 54.33825 | 0.5187054
2.233778 | 99.269699 | 109.930679 | 6.990936 | -4.192161 | 0.163086 | 6.82785 |  |  | 2.233778 | 7.006622 | 0.5193191 | 0.1565333 | 3.85843 | 4.946705 | 0.271491 | 0.6950724 | 54.2982 | 0.5190061
2.234667 | 98.976151 | 109.720436 | 6.990295 | -4.213685 | 0.162537 | 6.827758 |  |  | 2.234667 | 7.006684 | 0.5195248 | 0.1554832 | 3.870194 | 4.961787 | 0.2723187 | 0.6953477 | 54.46374 | 0.5192139
2.235556 | 98.708695 | 109.436989 | 6.989441 | -4.204132 | 0.161957 | 6.827484 |  |  | 2.235556 | 7.006592 | 0.5192196 | 0.1541432 | 3.879412 | 4.973606 | 0.2729674 | 0.6949391 | 54.59347 | 0.5189113
2.236444 | 98.512131 | 109.151779 | 6.988556 | -4.215862 | 0.161285 | 6.827271 |  |  | 2.236444 | 7.006897 | 0.5202315 | 0.1554201 | 3.877985 | 4.971776 | 0.272867 | 0.6962935 | 54.57339 | 0.5199207
2.237333 | 98.203072 | 108.92733 | 6.988281 | -4.221304 | 0.160553 | 6.827728 |  |  | 2.237333 | 7.006958 | 0.5204339 | 0.1558008 | 3.876547 | 4.969932 | 0.2727658 | 0.6965644 | 54.55315 | 0.5201223
2.238222 | 97.926369 | 108.639404 | 6.987976 | -4.214774 | 0.15979 | 6.828186 |  |  | 2.238222 | 7.006592 | 0.5192196 | 0.1546522 | 3.874727 | 4.967599 | 0.2726377 | 0.6949391 | 54.52755 | 0.5189103
2.239111 | 97.621445 | 108.432152 | 6.987305 | -4.236299 | 0.159149 | 6.828156 |  |  | 2.239111 | 7.006592 | 0.5192196 | 0.1549068 | 3.872385 | 4.964596 | 0.2724729 | 0.6949391 | 54.49458 | 0.5189098
2.24 | 97.387878 | 108.119041 | 6.986725 | -4.202076 | 0.1586 | 6.828125 |  |  | 2.24 | 7.006928 | 0.5203344 | 0.1546234 | 3.886368 | 4.982524 | 0.2734568 | 0.6964312 | 54.69137 | 0.5200251
2.240889 | 97.110481 | 107.869217 | 6.986176 | -4.229527 | 0.158508 | 6.827668 |  |  | 2.240889 | 7.006744 | 0.5197239 | 0.1530546 | 3.894578 | 4.993049 | 0.2740345 | 0.6956141 | 54.8069 | 0.5194178
2.241778 | 96.801132 | 107.613403 | 6.985779 | -4.263144 | 0.158173 | 6.827606 |  |  | 2.241778 | 7.006226 | 0.5180053 | 0.1506546 | 3.899131 | 4.998886 | 0.2743549 | 0.6933139 | 54.87097 | 0.517704
2.242667 | 96.609421 | 107.428848 | 6.985138 | -4.240168 | 0.157471 | 6.827667 |  |  | 2.242667 | 7.005981 | 0.5171924 | 0.1487604 | 3.90827 | 5.010603 | 0.2749979 | 0.6922259 | 54.99958 | 0.5168949
2.243556 | 96.329598 | 107.101761 | 6.984467 | -4.252261 | 0.156616 | 6.827851 |  |  | 2.243556 | 7.006103 | 0.5175972 | 0.1493711 | 3.90678 | 5.008693 | 0.2748931 | 0.6927677 | 54.97861 | 0.5172984
2.244444 | 96.02655 | 106.906509 | 6.9841 | -4.267497 | 0.156036 | 6.828064 |  |  | 2.244444 | 7.006562 | 0.5191201 | 0.1504697 | 3.912208 | 5.015651 | 0.275275 | 0.6948059 | 55.055 | 0.5188191
2.245333 | 95.83078 | 106.59861 | 6.983521 | -4.265925 | 0.155243 | 6.828278 |  |  | 2.245333 | 7.00708 | 0.5208387 | 0.1501897 | 3.932322 | 5.041438 | 0.2766902 | 0.6971062 | 55.33805 | 0.5205383
2.246222 | 95.515801 | 106.313828 | 6.982727 | -4.260484 | 0.154572 | 6.828155 |  |  | 2.246222 | 7.006897 | 0.5202315 | 0.1498945 | 3.928844 | 5.036979 | 0.2764455 | 0.6962935 | 55.28911 | 0.5199317
2.247111 | 95.226006 | 106.10643 | 6.98169 | -4.266046 | 0.153931 | 6.827759 |  |  | 2.247111 | 7.006897 | 0.5202315 | 0.1506269 | 3.922103 | 5.028337 | 0.2759712 | 0.6962935 | 55.19424 | 0.5199303
2.248 | 95.008408 | 105.803787 | 6.980988 | -4.268586 | 0.152924 | 6.828064 |  |  | 2.248 | 7.006653 | 0.519422 | 0.1502352 | 3.917447 | 5.022368 | 0.2756436 | 0.69521 | 55.12872 | 0.5191215
2.248889 | 94.799095 | 105.532089 | 6.980347 | -4.293617 | 0.151794 | 6.828553 |  |  | 2.248889 | 7.006318 | 0.5183105 | 0.1493057 | 3.91466 | 5.018795 | 0.2754475 | 0.6937224 | 55.08951 | 0.5180119
2.249778 | 94.569695 | 105.264603 | 6.979736 | -4.294464 | 0.150665 | 6.829071 |  |  | 2.249778 | 7.005799 | 0.5165886 | 0.1487892 | 3.901844 | 5.002364 | 0.2745457 | 0.6914177 | 54.90915 | 0.516291
2.250667 | 94.207283 | 105.012436 | 6.979034 | -4.303654 | 0.149811 | 6.829223 |  |  | 2.250667 | 7.005676 | 0.5161805 | 0.1494972 | 3.891163 | 4.988671 | 0.2737942 | 0.6908715 | 54.75884 | 0.5158815
2.251556 | 94.022316 | 104.781982 | 6.978394 | -4.304259 | 0.1492 | 6.829194 |  |  | 2.251556 | 7.006012 | 0.5172953 | 0.1503956 | 3.89427 | 4.992654 | 0.2740128 | 0.6923636 | 54.80256 | 0.5169945
2.252444 | 93.632271 | 104.549896 | 6.977814 | -4.277776 | 0.14856 | 6.829254 |  |  | 2.252444 | 7.006866 | 0.5201287 | 0.152186 | 3.906703 | 5.008594 | 0.2748876 | 0.6961559 | 54.97753 | 0.5198243
2.253333 | 93.388779 | 104.266037 | 6.977234 | -4.295794 | 0.147705 | 6.829529 |  |  | 2.253333 | 7.007324 | 0.5216482 | 0.1532492 | 3.912423 | 5.015927 | 0.2752901 | 0.6981897 | 55.05803 | 0.5213417
2.254222 | 93.198029 | 103.990097 | 6.976471 | -4.30704 | 0.146942 | 6.829529 |  |  | 2.254222 | 7.007111 | 0.5209415 | 0.1532303 | 3.905386 | 5.006905 | 0.274795 | 0.6972438 | 54.95899 | 0.5206351
2.255111 | 92.988564 | 103.727966 | 6.975677 | -4.310426 | 0.146301 | 6.829376 |  |  | 2.255111 | 7.007447 | 0.5220563 | 0.1540016 | 3.909662 | 5.012387 | 0.2750958 | 0.6987359 | 55.01916 | 0.5217483
2.256 | 92.592957 | 103.408485 | 6.974793 | -4.300147 | 0.14563 | 6.829163 |  |  | 2.256 | 7.007904 | 0.5235725 | 0.154795 | 3.917832 | 5.022861 | 0.2756707 | 0.7007653 | 55.13413 | 0.523263
2.256889 | 92.325546 | 103.181732 | 6.974121 | -4.309942 | 0.144684 | 6.829437 |  |  | 2.256889 | 7.007813 | 0.5232706 | 0.1565464 | 3.89863 | 4.998244 | 0.2743196 | 0.7003612 | 54.86392 | 0.5229575
2.257778 | 92.055725 | 102.944656 | 6.973694 | -4.315988 | 0.143524 | 6.83017 |  |  | 2.257778 | 7.007507 | 0.5222554 | 0.1571496 | 3.882719 | 4.977845 | 0.2732 | 0.6990023 | 54.64001 | 0.5219411
2.258667 | 91.830986 | 102.664734 | 6.972961 | -4.312602 | 0.142761 | 6.8302 |  |  | 2.258667 | 7.00705 | 0.5207391 | 0.1566085 | 3.872227 | 4.964394 | 0.2724618 | 0.696973 | 54.49236 | 0.5204259
2.259556 | 91.500862 | 102.383255 | 6.972015 | -4.329169 | 0.142273 | 6.829742 |  |  | 2.259556 | 7.006439 | 0.518712 | 0.1538632 | 3.87681 | 4.970269 | 0.2727842 | 0.6942597 | 54.55685 | 0.5184042
2.260444 | 91.292725 | 102.162468 | 6.971161 | -4.332918 | 0.14151 | 6.829651 |  |  | 2.260444 | 7.006134 | 0.5177 | 0.1521627 | 3.882136 | 4.977097 | 0.273159 | 0.6929053 | 54.6318 | 0.5173957
2.261333 | 90.938049 | 101.865486 | 6.970551 | -4.314658 | 0.140778 | 6.829773 |  |  | 2.261333 | 7.006409 | 0.5186124 | 0.1535369 | 3.878797 | 4.972817 | 0.2729241 | 0.6941265 | 54.58482 | 0.5183054
2.262222 | 90.725662 | 101.625282 | 6.969879 | -4.31357 | 0.140045 | 6.829834 |  |  | 2.262222 | 7.006927 | 0.5203311 | 0.1551346 | 3.881629 | 4.976448 | 0.2731234 | 0.6964268 | 54.62467 | 0.5200208
2.263111 | 90.507156 | 101.35614 | 6.969147 | -4.3409 | 0.139008 | 6.830139 |  |  | 2.263111 | 7.007233 | 0.5213463 | 0.1539606 | 3.902795 | 5.003583 | 0.2746126 | 0.6977856 | 54.92253 | 0.5210384
2.264 | 90.263229 | 101.146668 | 6.968475 | -4.353234 | 0.137909 | 6.830566 |  |  | 2.264 | 7.007385 | 0.5218506 | 0.1533853 | 3.913235 | 5.016969 | 0.2753473 | 0.6984606 | 55.06946 | 0.5215438
2.264889 | 89.90506 | 100.867714 | 6.967804 | -4.324695 | 0.136902 | 6.830902 |  |  | 2.264889 | 7.007264 | 0.5214492 | 0.1524825 | 3.917449 | 5.02237 | 0.2756437 | 0.6979233 | 55.12875 | 0.5211442
2.265778 | 89.727478 | 100.632736 | 6.966888 | -4.347792 | 0.135895 | 6.830993 |  |  | 2.265778 | 7.007325 | 0.5216515 | 0.1512642 | 3.930727 | 5.039393 | 0.276578 | 0.6981941 | 55.3156 | 0.521349
2.266667 | 89.4385 | 100.32766 | 6.965851 | -4.34489 | 0.134918 | 6.830933 |  |  | 2.266667 | 7.007293 | 0.5215454 | 0.1512931 | 3.929377 | 5.037663 | 0.2764831 | 0.698052 | 55.29661 | 0.5212428
2.267556 | 89.151794 | 100.058708 | 6.965241 | -4.335941 | 0.134186 | 6.831055 |  |  | 2.267556 | 7.007202 | 0.5212434 | 0.1541367 | 3.900124 | 5.000159 | 0.2744247 | 0.6976479 | 54.88494 | 0.5209352
2.268444 | 88.828133 | 99.80687 | 6.964844 | -4.349001 | 0.133636 | 6.831208 |  |  | 2.268444 | 7.006683 | 0.5195215 | 0.1574904 | 3.851686 | 4.938059 | 0.2710165 | 0.6953432 | 54.20329 | 0.5192065
2.269333 | 88.573929 | 99.512779 | 6.96405 | -4.35928 | 0.132782 | 6.831268 |  |  | 2.269333 | 7.006531 | 0.5190172 | 0.1572679 | 3.848587 | 4.934086 | 0.2707984 | 0.6946683 | 54.15969 | 0.5187027
2.270222 | 88.284103 | 99.311783 | 6.963165 | -4.352145 | 0.131867 | 6.831298 |  |  | 2.270222 | 7.00644 | 0.5187153 | 0.1557644 | 3.859345 | 4.947878 | 0.2715554 | 0.6942642 | 54.31108 | 0.5184038
2.271111 | 88.086388 | 98.999275 | 6.962433 | -4.360368 | 0.131012 | 6.831421 |  |  | 2.271111 | 7.006348 | 0.51841 | 0.1562743 | 3.851537 | 4.937868 | 0.271006 | 0.6938556 | 54.20119 | 0.5180975
2.272 | 87.762253 | 98.720635 | 6.961639 | -4.349243 | 0.130615 | 6.831024 |  |  | 2.272 | 7.006287 | 0.5182077 | 0.1564635 | 3.84773 | 4.932987 | 0.2707381 | 0.6935847 | 54.14762 | 0.5178947
2.272889 | 87.536079 | 98.470223 | 6.960724 | -4.330621 | 0.129913 | 6.830811 |  |  | 2.272889 | 7.007141 | 0.5210411 | 0.1574614 | 3.867458 | 4.958279 | 0.2721262 | 0.6973771 | 54.42524 | 0.5207261
2.273778 | 87.236618 | 98.217712 | 6.959808 | -4.346341 | 0.128937 | 6.830871 |  |  | 2.273778 | 7.007935 | 0.5236754 | 0.1574969 | 3.894012 | 4.992323 | 0.2739947 | 0.7009029 | 54.79893 | 0.5233604
2.274667 | 86.988052 | 98.037682 | 6.958954 | -4.350574 | 0.127594 | 6.83136 |  |  | 2.274667 | 7.007813 | 0.5232706 | 0.1571451 | 3.89312 | 4.991179 | 0.2739319 | 0.7003612 | 54.78637 | 0.5229563
2.275556 | 86.74585 | 97.660751 | 6.958405 | -4.361336 | 0.126831 | 6.831574 |  |  | 2.275556 | 7.007416 | 0.5219535 | 0.1552576 | 3.897052 | 4.996221 | 0.2742086 | 0.6985982 | 54.84172 | 0.5216429
2.276444 | 86.469437 | 97.433754 | 6.957733 | -4.37101 | 0.126068 | 6.831665 |  |  | 2.276444 | 7.006989 | 0.5205368 | 0.1507198 | 3.924362 | 5.031233 | 0.2761302 | 0.6967021 | 55.22603 | 0.5202353
2.277333 | 86.173714 | 97.157829 | 6.956909 | -4.37887 | 0.125427 | 6.831482 |  |  | 2.277333 | 7.006623 | 0.5193224 | 0.1500824 | 3.917838 | 5.022869 | 0.2756711 | 0.6950768 | 55.13422 | 0.5190223
2.278222 | 85.917984 | 96.983894 | 6.955994 | -4.358434 | 0.124603 | 6.831391 |  |  | 2.278222 | 7.006226 | 0.5180053 | 0.1508118 | 3.897684 | 4.997031 | 0.274253 | 0.6933139 | 54.85061 | 0.5177036
2.279111 | 85.660149 | 96.647804 | 6.955048 | -4.389149 | 0.123962 | 6.831086 |  |  | 2.279111 | 7.006318 | 0.5183105 | 0.1504022 | 3.904569 | 5.005857 | 0.2747374 | 0.6937224 | 54.94749 | 0.5180097
2.28 | 85.440788 | 96.409439 | 6.954346 | -4.356862 | 0.123138 | 6.831208 |  |  | 2.28 | 7.00589 | 0.5168905 | 0.1473928 | 3.917777 | 5.022792 | 0.2756669 | 0.6918218 | 55.13337 | 0.5165957
2.280889 | 85.194161 | 96.157845 | 6.953613 | -4.358796 | 0.122253 | 6.83136 |  |  | 2.280889 | 7.00586 | 0.516791 | 0.1460825 | 3.928822 | 5.036951 | 0.276444 | 0.6916886 | 55.2888 | 0.5164988
2.281778 | 84.894371 | 95.925263 | 6.95285 | -4.365326 | 0.12146 | 6.83139 |  |  | 2.281778 | 7.005768 | 0.5164857 | 0.1495305 | 3.893972 | 4.992271 | 0.2739918 | 0.69128 | 54.79836 | 0.5161867
2.282667 | 84.566574 | 95.670624 | 6.951965 | -4.383707 | 0.120972 | 6.830993 |  |  | 2.282667 | 7.006043 | 0.5173981 | 0.1529152 | 3.872128 | 4.964267 | 0.2724549 | 0.6925012 | 54.49097 | 0.5170923
2.283556 | 84.352615 | 95.398903 | 6.951141 | -4.370647 | 0.1203 | 6.830841 |  |  | 2.283556 | 7.006653 | 0.519422 | 0.1552874 | 3.870947 | 4.962752 | 0.2723717 | 0.69521 | 54.47434 | 0.5191114
2.284444 | 84.059448 | 95.151268 | 6.950073 | -4.396767 | 0.119507 | 6.830566 |  |  | 2.284444 | 7.006805 | 0.5199263 | 0.1547517 | 3.881023 | 4.97567 | 0.2730807 | 0.695885 | 54.61614 | 0.5196168
2.285333 | 83.854126 | 94.851334 | 6.949585 | -4.371615 | 0.118713 | 6.830872 |  |  | 2.285333 | 7.006806 | 0.5199296 | 0.1524834 | 3.901934 | 5.00248 | 0.2745521 | 0.6958894 | 54.91042 | 0.5196246
2.286222 | 83.588585 | 94.608681 | 6.949249 | -4.371373 | 0.11795 | 6.831299 |  |  | 2.286222 | 7.007233 | 0.5213463 | 0.1533122 | 3.908762 | 5.011234 | 0.2750325 | 0.6977856 | 55.00651 | 0.5210397
2.287111 | 83.348038 | 94.367287 | 6.948395 | -4.373428 | 0.117096 | 6.831299 |  |  | 2.287111 | 7.007416 | 0.5219535 | 0.1556116 | 3.893794 | 4.992044 | 0.2739793 | 0.6985982 | 54.79587 | 0.5216422
2.288 | 82.9785 | 94.065666 | 6.947357 | -4.348276 | 0.116272 | 6.831085 |  |  | 2.288 | 7.007142 | 0.5210444 | 0.1565954 | 3.875463 | 4.968542 | 0.2726895 | 0.6973815 | 54.5379 | 0.5207312
2.288889 | 82.742584 | 93.794296 | 6.946594 | -4.383344 | 0.115387 | 6.831207 |  |  | 2.288889 | 7.007233 | 0.5213463 | 0.1574882 | 3.870326 | 4.961957 | 0.2723281 | 0.6977856 | 54.46561 | 0.5210313
2.289778 | 82.515427 | 93.508278 | 6.945801 | -4.372098 | 0.114563 | 6.831238 |  |  | 2.289778 | 7.007293 | 0.5215454 | 0.1593692 | 3.855044 | 4.942364 | 0.2712527 | 0.698052 | 54.25055 | 0.5212266
2.290667 | 82.226547 | 93.2789 | 6.94516 | -4.363271 | 0.1138 | 6.83136 |  |  | 2.290667 | 7.006623 | 0.5193224 | 0.155502 | 3.867956 | 4.958917 | 0.2721612 | 0.6950768 | 54.43225 | 0.5190114
2.291556 | 81.996071 | 92.961746 | 6.944336 | -4.380926 | 0.113037 | 6.831299 |  |  | 2.291556 | 7.006196 | 0.5179057 | 0.1522434 | 3.883492 | 4.978836 | 0.2732544 | 0.6931806 | 54.65089 | 0.5176013
2.292444 | 81.737251 | 92.722595 | 6.943695 | -4.361578 | 0.112579 | 6.831116 |  |  | 2.292444 | 7.006409 | 0.5186124 | 0.1527226 | 3.886293 | 4.982426 | 0.2734515 | 0.6941265 | 54.6903 | 0.518307
2.293333 | 81.474587 | 92.488815 | 6.943054 | -4.392414 | 0.111816 | 6.831238 |  |  | 2.293333 | 7.007019 | 0.5206363 | 0.1546102 | 3.88957 | 4.986628 | 0.2736821 | 0.6968353 | 54.73642 | 0.5203271
2.294222 | 81.225441 | 92.218247 | 6.942505 | -4.365568 | 0.110992 | 6.831513 |  |  | 2.294222 | 7.007142 | 0.5210444 | 0.1527944 | 3.910447 | 5.013394 | 0.2751511 | 0.6973815 | 55.03022 | 0.5207388
2.295111 | 81.009491 | 91.917007 | 6.941742 | -4.376089 | 0.110199 | 6.831543 |  |  | 2.295111 | 7.006806 | 0.5199296 | 0.1515774 | 3.910273 | 5.013171 | 0.2751388 | 0.6958894 | 55.02777 | 0.5196264
2.296 | 80.702782 | 91.706001 | 6.940888 | -4.383224 | 0.109802 | 6.831086 |  |  | 2.296 | 7.006958 | 0.5204339 | 0.151355 | 3.917466 | 5.022393 | 0.275645 | 0.6965644 | 55.129 | 0.5201312
2.296889 | 80.387924 | 91.433228 | 6.93988 | -4.366777 | 0.109131 | 6.830749 |  |  | 2.296889 | 7.007263 | 0.5214458 | 0.1523165 | 3.918942 | 5.024285 | 0.2757488 | 0.6979188 | 55.14976 | 0.5211412
2.297778 | 80.165352 | 91.11264 | 6.939179 | -4.377782 | 0.108521 | 6.830658 |  |  | 2.297778 | 7.007202 | 0.5212434 | 0.1527037 | 3.913313 | 5.017068 | 0.2753527 | 0.6976479 | 55.07055 | 0.520938
2.298667 | 79.895218 | 90.802109 | 6.938477 | -4.399427 | 0.107697 | 6.83078 |  |  | 2.298667 | 7.006622 | 0.5193191 | 0.1553859 | 3.86899 | 4.960244 | 0.272234 | 0.6950724 | 54.44681 | 0.5190084
2.299556 | 79.701126 | 90.624161 | 6.937622 | -4.379353 | 0.106934 | 6.830688 |  |  | 2.299556 | 7.006469 | 0.5188115 | 0.156404 | 3.85444 | 4.94159 | 0.2712102 | 0.6943929 | 54.24205 | 0.5184987
2.300444 | 79.390068 | 90.350418 | 6.936981 | -4.366173 | 0.106049 | 6.830932 |  |  | 2.300444 | 7.006287 | 0.5182077 | 0.1540017 | 3.870389 | 4.962037 | 0.2723325 | 0.6935847 | 54.46649 | 0.5178997
2.301333 | 79.122704 | 90.075882 | 6.936249 | -4.386004 | 0.105225 | 6.831024 |  |  | 2.301333 | 7.006775 | 0.5198267 | 0.1534274 | 3.892196 | 4.989995 | 0.2738669 | 0.6957518 | 54.77338 | 0.5195199
2.302222 | 78.894676 | 89.797562 | 6.935394 | -4.36835 | 0.104492 | 6.830902 |  |  | 2.302222 | 7.007416 | 0.5219535 | 0.1538821 | 3.909712 | 5.012452 | 0.2750994 | 0.6985982 | 55.01987 | 0.5216457
2.303111 | 78.648926 | 89.540405 | 6.934601 | -4.396767 | 0.104004 | 6.830597 |  |  | 2.303111 | 7.007874 | 0.523473 | 0.1544941 | 3.919585 | 5.025109 | 0.2757941 | 0.700632 | 55.15881 | 0.523164
2.304 | 78.452705 | 89.267098 | 6.933899 | -4.383102 | 0.103333 | 6.830566 |  |  | 2.304 | 7.007812 | 0.5232673 | 0.1545958 | 3.91655 | 5.021218 | 0.2755805 | 0.7003567 | 55.1161 | 0.5229581
2.304889 | 78.199547 | 88.986206 | 6.933167 | -4.375484 | 0.102539 | 6.830628 |  |  | 2.304889 | 7.007568 | 0.5224578 | 0.1583047 | 3.874153 | 4.966862 | 0.2725973 | 0.6992732 | 54.51946 | 0.5221412
2.305778 | 77.878922 | 88.766884 | 6.932587 | -4.382377 | 0.101776 | 6.830811 |  |  | 2.305778 | 7.007202 | 0.5212434 | 0.1585847 | 3.859185 | 4.947673 | 0.2715441 | 0.6976479 | 54.30882 | 0.5209263
2.306667 | 77.625107 | 88.449928 | 6.932159 | -4.383949 | 0.101013 | 6.831146 |  |  | 2.306667 | 7.007019 | 0.5206363 | 0.155576 | 3.880681 | 4.975232 | 0.2730566 | 0.6968353 | 54.61132 | 0.5203251
2.307556 | 77.304787 | 88.238091 | 6.931458 | -4.390479 | 0.100098 | 6.83136 |  |  | 2.307556 | 7.006592 | 0.5192196 | 0.1534253 | 3.88602 | 4.982078 | 0.2734323 | 0.6949391 | 54.68647 | 0.5189127
2.308444 | 77.007256 | 87.988754 | 6.930206 | -4.373066 | 0.099304 | 6.830902 |  |  | 2.308444 | 7.006623 | 0.5193224 | 0.1541011 | 3.880849 | 4.975448 | 0.2730685 | 0.6950768 | 54.6137 | 0.5190142
2.309333 | 76.833229 | 87.701775 | 6.929199 | -4.380079 | 0.098389 | 6.83081 |  |  | 2.309333 | 7.006439 | 0.518712 | 0.152882 | 3.885841 | 4.981847 | 0.2734197 | 0.6942597 | 54.68394 | 0.5184062
2.310222 | 76.558189 | 87.427589 | 6.928284 | -4.377903 | 0.097687 | 6.830597 |  |  | 2.310222 | 7.006439 | 0.518712 | 0.150389 | 3.908786 | 5.011264 | 0.2750342 | 0.6942597 | 55.00684 | 0.5184112
2.311111 | 76.322434 | 87.134995 | 6.927521 | -4.385642 | 0.096985 | 6.830536 |  |  | 2.311111 | 7.006531 | 0.5190172 | 0.1493644 | 3.921332 | 5.027348 | 0.2759169 | 0.6946683 | 55.18339 | 0.5187185
2.312 | 76.058731 | 86.910088 | 6.926727 | -4.409464 | 0.096497 | 6.83023 |  |  | 2.312 | 7.00708 | 0.5208387 | 0.1511504 | 3.923479 | 5.030102 | 0.2760681 | 0.6971062 | 55.21361 | 0.5205364
2.312889 | 75.843582 | 86.645218 | 6.925781 | -4.392655 | 0.095734 | 6.830047 |  |  | 2.312889 | 7.007354 | 0.5217478 | 0.1532382 | 3.913539 | 5.017358 | 0.2753687 | 0.6983229 | 55.07373 | 0.5214413
2.313778 | 75.596878 | 86.356278 | 6.925018 | -4.369438 | 0.095062 | 6.829956 |  |  | 2.313778 | 7.007355 | 0.5217511 | 0.1541752 | 3.90495 | 5.006346 | 0.2747643 | 0.6983274 | 54.95285 | 0.5214427
2.314667 | 75.279678 | 86.069252 | 6.924499 | -4.38141 | 0.094086 | 6.830413 |  |  | 2.314667 | 7.007355 | 0.5217511 | 0.1522214 | 3.922932 | 5.0294 | 0.2760296 | 0.6983274 | 55.20592 | 0.5214466
2.315556 | 75.030434 | 85.863518 | 6.92392 | -4.409706 | 0.09317 | 6.83075 |  |  | 2.315556 | 7.007202 | 0.5212434 | 0.1518938 | 3.920767 | 5.026625 | 0.2758772 | 0.6976479 | 55.17545 | 0.5209397
2.316444 | 74.753967 | 85.617531 | 6.923248 | -4.398944 | 0.092438 | 6.83081 |  |  | 2.316444 | 7.006806 | 0.5199296 | 0.151761 | 3.908583 | 5.011004 | 0.2750199 | 0.6958894 | 55.00398 | 0.5196261
2.317333 | 74.487511 | 85.306854 | 6.922272 | -4.400153 | 0.091797 | 6.830475 |  |  | 2.317333 | 7.006775 | 0.5198267 | 0.1513173 | 3.911618 | 5.014895 | 0.2752335 | 0.6957518 | 55.0467 | 0.5195241
2.318222 | 74.265701 | 85.096283 | 6.921326 | -4.411278 | 0.090942 | 6.830384 |  |  | 2.318222 | 7.0065 | 0.5189144 | 0.1494021 | 3.919935 | 5.025558 | 0.2758187 | 0.6945306 | 55.16374 | 0.5186155
2.319111 | 73.961563 | 84.807678 | 6.920441 | -4.40499 | 0.090027 | 6.830414 |  |  | 2.319111 | 7.00644 | 0.5187153 | 0.1482215 | 3.92877 | 5.036885 | 0.2764403 | 0.6942642 | 55.28807 | 0.5184188
2.32 | 73.662315 | 84.560883 | 6.919708 | -4.376814 | 0.089142 | 6.830566 |  |  | 2.32 | 7.006378 | 0.5185096 | 0.1486065 | 3.923127 | 5.02965 | 0.2760433 | 0.6939888 | 55.20866 | 0.5182124
2.320889 | 73.464661 | 84.281258 | 6.91919 | -4.365568 | 0.088562 | 6.830628 |  |  | 2.320889 | 7.00647 | 0.5188148 | 0.1484195 | 3.927963 | 5.03585 | 0.2763836 | 0.6943974 | 55.27672 | 0.518518
2.321778 | 73.151039 | 84.062111 | 6.918335 | -4.365447 | 0.088104 | 6.830231 |  |  | 2.321778 | 7.006592 | 0.5192196 | 0.1499896 | 3.917643 | 5.022619 | 0.2756574 | 0.6949391 | 55.13148 | 0.5189196
2.322667 | 72.901245 | 83.780457 | 6.917206 | -4.389149 | 0.087341 | 6.829865 |  |  | 2.322667 | 7.006806 | 0.5199296 | 0.1525456 | 3.901362 | 5.001746 | 0.2745118 | 0.6958894 | 54.90236 | 0.5196245
2.323556 | 72.661377 | 83.507278 | 6.916107 | -4.408497 | 0.086395 | 6.829712 |  |  | 2.323556 | 7.006958 | 0.5204339 | 0.1553206 | 3.880966 | 4.975598 | 0.2730767 | 0.6965644 | 54.61534 | 0.5201233
2.324444 | 72.401901 | 83.255211 | 6.915497 | -4.403176 | 0.085419 | 6.830078 |  |  | 2.324444 | 7.007019 | 0.5206363 | 0.1559204 | 3.877511 | 4.971168 | 0.2728336 | 0.6968353 | 54.56672 | 0.5203244
2.325333 | 72.164017 | 83.018723 | 6.91452 | -4.404506 | 0.084625 | 6.829895 |  |  | 2.325333 | 7.006928 | 0.5203344 | 0.1562103 | 3.871762 | 4.963798 | 0.2724291 | 0.6964312 | 54.48582 | 0.5200219
2.326222 | 71.823608 | 82.717918 | 6.913666 | -4.383949 | 0.08374 | 6.829926 |  |  | 2.326222 | 7.006744 | 0.5197239 | 0.1542948 | 3.883163 | 4.978414 | 0.2732313 | 0.6956141 | 54.64626 | 0.5194153
2.327111 | 71.587174 | 82.503807 | 6.912964 | -4.40112 | 0.083069 | 6.829895 |  |  | 2.327111 | 7.006561 | 0.5191167 | 0.1512201 | 3.905268 | 5.006753 | 0.2747866 | 0.6948015 | 54.95733 | 0.5188143
2.328 | 71.329102 | 82.172958 | 6.912415 | -4.391084 | 0.082184 | 6.830231 |  |  | 2.328 | 7.006714 | 0.5196244 | 0.149693 | 3.924503 | 5.031414 | 0.2761401 | 0.6954809 | 55.22802 | 0.519325
2.328889 | 71.050797 | 81.962845 | 6.91153 | -4.380442 | 0.081238 | 6.830292 |  |  | 2.328889 | 7.006988 | 0.5205334 | 0.1516117 | 3.916119 | 5.020665 | 0.2755502 | 0.6966976 | 55.11003 | 0.5202302
2.329778 | 70.81984 | 81.69017 | 6.910858 | -4.369922 | 0.080383 | 6.830475 |  |  | 2.329778 | 7.008118 | 0.5242826 | 0.1546256 | 3.926636 | 5.034148 | 0.2762902 | 0.7017156 | 55.25803 | 0.5239733
2.330667 | 70.604942 | 81.492416 | 6.910156 | -4.384795 | 0.079956 | 6.8302 |  |  | 2.330667 | 7.008881 | 0.526814 | 0.1571539 | 3.929196 | 5.037431 | 0.2764703 | 0.7051038 | 55.29406 | 0.5264997
2.331556 | 70.363991 | 81.217514 | 6.910095 | -4.384312 | 0.079773 | 6.830322 |  |  | 2.331556 | 7.008667 | 0.526104 | 0.1560631 | 3.931991 | 5.041014 | 0.276667 | 0.7041535 | 55.33339 | 0.5257919
2.332444 | 70.076881 | 80.908096 | 6.909882 | -4.392655 | 0.078888 | 6.830994 |  |  | 2.332444 | 7.007965 | 0.5237749 | 0.1547507 | 3.920304 | 5.026031 | 0.2758446 | 0.7010361 | 55.16893 | 0.5234654
2.333333 | 69.826553 | 80.679321 | 6.909424 | -4.409585 | 0.077759 | 6.831665 |  |  | 2.333333 | 7.007385 | 0.5218506 | 0.1532758 | 3.914243 | 5.01826 | 0.2754182 | 0.6984606 | 55.08363 | 0.5215441
2.334222 | 69.514023 | 80.428482 | 6.908814 | -4.408255 | 0.076782 | 6.832032 |  |  | 2.334222 | 7.007264 | 0.5214492 | 0.1538843 | 3.904546 | 5.005829 | 0.2747359 | 0.6979233 | 54.94718 | 0.5211414
2.335111 | 69.252945 | 80.143539 | 6.908142 | -4.384191 | 0.076416 | 6.831726 |  |  | 2.335111 | 7.007477 | 0.5221558 | 0.1537936 | 3.912592 | 5.016144 | 0.275302 | 0.6988691 | 55.0604 | 0.5218483
2.336 | 69.009689 | 79.877029 | 6.907196 | -4.384675 | 0.076233 | 6.830963 |  |  | 2.336 | 7.007569 | 0.5224611 | 0.153444 | 3.918924 | 5.024262 | 0.2757476 | 0.6992777 | 55.14951 | 0.5221542
2.336889 | 68.770943 | 79.6688 | 6.906433 | -4.381772 | 0.075928 | 6.830505 |  |  | 2.336889 | 7.007141 | 0.5210411 | 0.1520011 | 3.917715 | 5.022711 | 0.2756625 | 0.6973771 | 55.13249 | 0.5207371
2.337778 | 68.525887 | 79.432968 | 6.905975 | -4.38153 | 0.075134 | 6.830841 |  |  | 2.337778 | 7.007111 | 0.5209415 | 0.1526993 | 3.910273 | 5.01317 | 0.2751388 | 0.6972438 | 55.02776 | 0.5206361
2.338667 | 68.275246 | 79.139664 | 6.905457 | -4.377903 | 0.074402 | 6.831055 |  |  | 2.338667 | 7.007325 | 0.5216515 | 0.1539473 | 3.906031 | 5.007732 | 0.2748404 | 0.6981941 | 54.96807 | 0.5213436
2.339556 | 67.992508 | 78.917366 | 6.904663 | -4.378749 | 0.073761 | 6.830902 |  |  | 2.339556 | 7.007264 | 0.5214492 | 0.1533411 | 3.909546 | 5.012238 | 0.2750877 | 0.6979233 | 55.01753 | 0.5211425
2.340444 | 67.797287 | 78.618706 | 6.903809 | -4.377056 | 0.073059 | 6.83075 |  |  | 2.340444 | 7.007171 | 0.5211406 | 0.150503 | 3.93252 | 5.041692 | 0.2767042 | 0.6975103 | 55.34083 | 0.5208396
2.341333 | 67.521942 | 78.369537 | 6.903076 | -4.383102 | 0.072235 | 6.830841 |  |  | 2.341333 | 7.006897 | 0.5202315 | 0.1497329 | 3.930331 | 5.038886 | 0.2765502 | 0.6962935 | 55.31004 | 0.5199321
2.342222 | 67.252487 | 78.146812 | 6.902313 | -4.374396 | 0.071075 | 6.831238 |  |  | 2.342222 | 7.007385 | 0.5218506 | 0.1530223 | 3.916576 | 5.021251 | 0.2755823 | 0.6984606 | 55.11646 | 0.5215446
2.343111 | 67.011063 | 77.876999 | 6.90155 | -4.402813 | 0.069977 | 6.831573 |  |  | 2.343111 | 7.008149 | 0.5243854 | 0.1551975 | 3.922421 | 5.028745 | 0.2759936 | 0.7018532 | 55.19872 | 0.524075
2.344 | 66.839142 | 77.593887 | 6.900482 | -4.38927 | 0.069275 | 6.831207 |  |  | 2.344 | 7.008637 | 0.5260045 | 0.1557731 | 3.933644 | 5.043134 | 0.2767833 | 0.7040203 | 55.35666 | 0.5256929
2.344889 | 66.523094 | 77.353409 | 6.899139 | -4.370405 | 0.068726 | 6.830413 |  |  | 2.344889 | 7.008453 | 0.525394 | 0.1536652 | 3.946816 | 5.060021 | 0.2777101 | 0.7032032 | 55.54202 | 0.5250867
2.345778 | 66.321953 | 77.082993 | 6.897797 | -4.387335 | 0.067749 | 6.830048 |  |  | 2.345778 | 7.007935 | 0.5236754 | 0.1522867 | 3.941968 | 5.053804 | 0.2773689 | 0.7009029 | 55.47379 | 0.5233708
2.346667 | 66.00415 | 76.796768 | 6.896484 | -4.378265 | 0.066315 | 6.830169 |  |  | 2.346667 | 7.00824 | 0.5246873 | 0.1532824 | 3.943128 | 5.055293 | 0.2774506 | 0.7022573 | 55.49013 | 0.5243808
2.347556 | 65.768227 | 76.568771 | 6.895874 | -4.376693 | 0.065308 | 6.830566 |  |  | 2.347556 | 7.008576 | 0.5258021 | 0.15437 | 3.944493 | 5.057043 | 0.2775467 | 0.7037494 | 55.50934 | 0.5254934
2.348444 | 65.580956 | 76.325272 | 6.894775 | -4.334006 | 0.064545 | 6.83023 |  |  | 2.348444 | 7.008423 | 0.5252945 | 0.1540503 | 3.942256 | 5.054175 | 0.2773893 | 0.70307 | 55.47785 | 0.5249864
2.349333 | 65.275848 | 76.03923 | 6.893494 | -4.356378 | 0.06369 | 6.829804 |  |  | 2.349333 | 7.007812 | 0.5232673 | 0.1513638 | 3.946298 | 5.059356 | 0.2776736 | 0.7003567 | 55.53473 | 0.5229646
2.350222 | 65.041 | 75.770973 | 6.892151 | -4.34876 | 0.062012 | 6.830139 |  |  | 2.350222 | 7.007782 | 0.5231678 | 0.150535 | 3.95291 | 5.067833 | 0.2781389 | 0.7002235 | 55.62778 | 0.5228667
2.351111 | 64.771492 | 75.495529 | 6.891235 | -4.367382 | 0.060486 | 6.830749 |  |  | 2.351111 | 7.007752 | 0.5230682 | 0.1519392 | 3.93897 | 5.049961 | 0.277158 | 0.7000903 | 55.4316 | 0.5227644
2.352 | 64.551849 | 75.269928 | 6.890198 | -4.382256 | 0.059204 | 6.830994 |  |  | 2.352 | 7.00711 | 0.5209382 | 0.1524129 | 3.912875 | 5.016507 | 0.2753219 | 0.6972394 | 55.06439 | 0.5206334
2.352889 | 64.369652 | 75.016647 | 6.889008 | -4.366656 | 0.057953 | 6.831055 |  |  | 2.352889 | 7.006958 | 0.5204339 | 0.1515828 | 3.91537 | 5.019705 | 0.2754975 | 0.6965644 | 55.09949 | 0.5201307
2.353778 | 64.138077 | 74.760147 | 6.887695 | -4.378628 | 0.057221 | 6.830474 |  |  | 2.353778 | 7.006805 | 0.5199263 | 0.1513913 | 3.911952 | 5.015323 | 0.275257 | 0.695885 | 55.05139 | 0.5196235
2.354667 | 63.786915 | 74.469627 | 6.886536 | -4.359522 | 0.056488 | 6.830048 |  |  | 2.354667 | 7.0065 | 0.5189144 | 0.1506834 | 3.908142 | 5.010438 | 0.2749889 | 0.6945306 | 54.99778 | 0.518613
2.355556 | 63.613869 | 74.253723 | 6.885864 | -4.357103 | 0.055328 | 6.830536 |  |  | 2.355556 | 7.006592 | 0.5192196 | 0.1485401 | 3.930984 | 5.039723 | 0.2765961 | 0.6949391 | 55.31922 | 0.5189225
2.356444 | 63.394226 | 73.991875 | 6.885315 | -4.368591 | 0.054138 | 6.831177 |  |  | 2.356444 | 7.007202 | 0.5212434 | 0.1480622 | 3.956035 | 5.071839 | 0.2783587 | 0.6976479 | 55.67175 | 0.5209473
2.357333 | 63.086041 | 73.746628 | 6.884522 | -4.35009 | 0.053162 | 6.83136 |  |  | 2.357333 | 7.007538 | 0.5223582 | 0.1504675 | 3.945271 | 5.05804 | 0.2776014 | 0.69914 | 55.52028 | 0.5220573
2.358222 | 62.829552 | 73.531174 | 6.883698 | -4.327477 | 0.052185 | 6.831513 |  |  | 2.358222 | 7.007416 | 0.5219535 | 0.1513607 | 3.93292 | 5.042205 | 0.2767323 | 0.6985982 | 55.34647 | 0.5216507
2.359111 | 62.579742 | 73.288261 | 6.882965 | -4.348397 | 0.051453 | 6.831512 |  |  | 2.359111 | 7.006775 | 0.5198267 | 0.1513659 | 3.91117 | 5.014321 | 0.275202 | 0.6957518 | 55.04039 | 0.519524
2.36 | 62.398033 | 73.004318 | 6.882324 | -4.346704 | 0.050629 | 6.831695 |  |  | 2.36 | 7.006927 | 0.5203311 | 0.1553947 | 3.879235 | 4.973378 | 0.2729549 | 0.6964268 | 54.59098 | 0.5200203
2.360889 | 62.141705 | 72.695892 | 6.8815 | -4.340174 | 0.049927 | 6.831573 |  |  | 2.360889 | 7.007629 | 0.5226602 | 0.1571894 | 3.886483 | 4.982671 | 0.2734649 | 0.6995441 | 54.69298 | 0.5223458
2.361778 | 61.87328 | 72.479782 | 6.880829 | -4.345494 | 0.049042 | 6.831787 |  |  | 2.361778 | 7.007873 | 0.5234697 | 0.1560343 | 3.905375 | 5.006891 | 0.2747942 | 0.7006276 | 54.95884 | 0.5231576
2.362667 | 61.656574 | 72.232239 | 6.880066 | -4.347429 | 0.048523 | 6.831543 |  |  | 2.362667 | 7.007508 | 0.5222587 | 0.1546246 | 3.905993 | 5.007684 | 0.2748377 | 0.6990068 | 54.96754 | 0.5219494
2.363556 | 61.46566 | 71.949112 | 6.879395 | -4.334006 | 0.047791 | 6.831604 |  |  | 2.363556 | 7.006928 | 0.5203344 | 0.1547495 | 3.885207 | 4.981035 | 0.2733751 | 0.6964312 | 54.67503 | 0.5200249
2.364444 | 61.284302 | 71.696167 | 6.878479 | -4.345494 | 0.046906 | 6.831573 |  |  | 2.364444 | 7.006806 | 0.5199296 | 0.153819 | 3.889641 | 4.986719 | 0.2736871 | 0.6958894 | 54.73742 | 0.519622
2.365333 | 60.981163 | 71.440468 | 6.87793 | -4.334732 | 0.045868 | 6.832062 |  |  | 2.365333 | 7.00705 | 0.5207391 | 0.1511614 | 3.922363 | 5.028671 | 0.2759895 | 0.696973 | 55.19791 | 0.5204368
2.366222 | 60.785881 | 71.218819 | 6.87738 | -4.314296 | 0.045013 | 6.832367 |  |  | 2.366222 | 7.006989 | 0.5205368 | 0.1524703 | 3.908251 | 5.010578 | 0.2749965 | 0.6967021 | 54.99931 | 0.5202318
2.367111 | 60.571705 | 70.99321 | 6.876709 | -4.337513 | 0.044128 | 6.832581 |  |  | 2.367111 | 7.006805 | 0.5199263 | 0.1537814 | 3.889953 | 4.987119 | 0.2737091 | 0.695885 | 54.74181 | 0.5196187
2.368 | 60.315125 | 70.742294 | 6.875946 | -4.303291 | 0.043366 | 6.83258 |  |  | 2.368 | 7.006988 | 0.5205334 | 0.154774 | 3.887013 | 4.98335 | 0.2735022 | 0.6966976 | 54.70044 | 0.5202239
2.368889 | 60.115551 | 70.466141 | 6.875275 | -4.289506 | 0.042481 | 6.832794 |  |  | 2.368889 | 7.007264 | 0.5214492 | 0.1538212 | 3.905127 | 5.006573 | 0.2747767 | 0.6979233 | 54.95535 | 0.5211415
2.369778 | 59.826771 | 70.288414 | 6.874786 | -4.293254 | 0.041748 | 6.833038 |  |  | 2.369778 | 7.007538 | 0.5223582 | 0.1567623 | 3.887333 | 4.983761 | 0.2735247 | 0.69914 | 54.70494 | 0.5220447
2.370667 | 59.720543 | 69.992477 | 6.874207 | -4.309579 | 0.041046 | 6.833161 |  |  | 2.370667 | 7.007843 | 0.5233702 | 0.1590039 | 3.877027 | 4.970547 | 0.2727995 | 0.7004944 | 54.5599 | 0.5230522
2.371556 | 59.407997 | 69.73378 | 6.873688 | -4.276083 | 0.040558 | 6.83313 |  |  | 2.371556 | 7.007751 | 0.5230649 | 0.1582714 | 3.880654 | 4.975197 | 0.2730547 | 0.7000858 | 54.61095 | 0.5227484
2.372444 | 59.226612 | 69.537468 | 6.873016 | -4.297971 | 0.039703 | 6.833313 |  |  | 2.372444 | 7.007447 | 0.5220563 | 0.1537647 | 3.911843 | 5.015183 | 0.2752493 | 0.6987359 | 55.04985 | 0.5217488
2.373333 | 59.009956 | 69.269188 | 6.872131 | -4.298454 | 0.038879 | 6.833252 |  |  | 2.373333 | 7.007629 | 0.5226602 | 0.1524804 | 3.929825 | 5.038237 | 0.2765146 | 0.6995441 | 55.30292 | 0.5223552
2.374222 | 58.798534 | 69.047386 | 6.871429 | -4.282129 | 0.037964 | 6.833465 |  |  | 2.374222 | 7.007446 | 0.522053 | 0.1533477 | 3.915647 | 5.02006 | 0.275517 | 0.6987315 | 55.10339 | 0.5217463
2.375111 | 58.572807 | 68.780418 | 6.870789 | -4.275357 | 0.037262 | 6.833527 |  |  | 2.375111 | 7.007294 | 0.5215487 | 0.1544941 | 3.899949 | 4.999935 | 0.2744124 | 0.6980565 | 54.88248 | 0.5212397
2.376 | 58.386528 | 68.555679 | 6.870209 | -4.304138 | 0.036377 | 6.833832 |  |  | 2.376 | 7.007202 | 0.5212434 | 0.1539164 | 3.902152 | 5.002759 | 0.2745674 | 0.6976479 | 54.91348 | 0.5209356
2.376889 | 58.209625 | 68.358574 | 6.869324 | -4.289022 | 0.035767 | 6.833557 |  |  | 2.376889 | 7.007752 | 0.5230682 | 0.1534383 | 3.925172 | 5.032272 | 0.2761872 | 0.7000903 | 55.23743 | 0.5227614
2.377778 | 57.909687 | 68.054123 | 6.86853 | -4.251535 | 0.035248 | 6.833282 |  |  | 2.377778 | 7.007904 | 0.5235725 | 0.1512643 | 3.950328 | 5.064524 | 0.2779572 | 0.7007653 | 55.59145 | 0.52327
2.378667 | 57.748035 | 67.853981 | 6.868103 | -4.237628 | 0.035004 | 6.833099 |  |  | 2.378667 | 7.007813 | 0.5232706 | 0.1500483 | 3.95844 | 5.074923 | 0.278528 | 0.7003612 | 55.7056 | 0.5229705
2.379556 | 57.526573 | 67.629799 | 6.867432 | -4.241136 | 0.034393 | 6.833039 |  |  | 2.379556 | 7.007874 | 0.523473 | 0.1502441 | 3.958702 | 5.075259 | 0.2785465 | 0.700632 | 55.70929 | 0.5231725
2.380444 | 57.241436 | 67.393997 | 6.866547 | -4.254558 | 0.033752 | 6.832795 |  |  | 2.380444 | 7.007904 | 0.5235725 | 0.1480367 | 3.980035 | 5.102609 | 0.2800475 | 0.7007653 | 56.0095 | 0.5232765
2.381333 | 57.047985 | 67.103226 | 6.865814 | -4.242103 | 0.032929 | 6.832885 |  |  | 2.381333 | 7.008301 | 0.5248897 | 0.1476924 | 3.996645 | 5.123904 | 0.2812162 | 0.7025282 | 56.24324 | 0.5245943
2.382222 | 56.889191 | 66.926991 | 6.865112 | -4.228922 | 0.031921 | 6.833191 |  |  | 2.382222 | 7.00827 | 0.5247869 | 0.1495095 | 3.978871 | 5.101116 | 0.2799656 | 0.7023905 | 55.99311 | 0.5244878
2.383111 | 56.697063 | 66.685371 | 6.86438 | -4.226262 | 0.030884 | 6.833496 |  |  | 2.383111 | 7.007782 | 0.5231678 | 0.1507286 | 3.951128 | 5.065549 | 0.2780135 | 0.7002235 | 55.60271 | 0.5228663
2.384 | 56.414043 | 66.427227 | 6.863648 | -4.227713 | 0.029938 | 6.83371 |  |  | 2.384 | 7.007569 | 0.5224611 | 0.1512997 | 3.93866 | 5.049565 | 0.2771362 | 0.6992777 | 55.42725 | 0.5221585
2.384889 | 56.238026 | 66.210121 | 6.863098 | -4.203406 | 0.029297 | 6.833801 |  |  | 2.384889 | 7.007935 | 0.5236754 | 0.1554288 | 3.913047 | 5.016727 | 0.275334 | 0.7009029 | 55.0668 | 0.5233645
2.385778 | 55.988537 | 66.009235 | 6.862579 | -4.218885 | 0.028656 | 6.833923 |  |  | 2.385778 | 7.007904 | 0.5235725 | 0.1568661 | 3.898768 | 4.998421 | 0.2743293 | 0.7007653 | 54.86587 | 0.5232588
2.386667 | 55.736126 | 65.771679 | 6.862091 | -4.210783 | 0.027985 | 6.834106 |  |  | 2.386667 | 7.007721 | 0.5229654 | 0.1554578 | 3.905536 | 5.007097 | 0.2748055 | 0.6999526 | 54.9611 | 0.5226545
2.387556 | 55.647175 | 65.501312 | 6.861237 | -4.209453 | 0.027252 | 6.833985 |  |  | 2.387556 | 7.007324 | 0.5216482 | 0.1555476 | 3.891268 | 4.988805 | 0.2738016 | 0.6981897 | 54.76032 | 0.5213371
2.388444 | 55.360413 | 65.315796 | 6.860748 | -4.172933 | 0.026764 | 6.833984 |  |  | 2.388444 | 7.007202 | 0.5212434 | 0.1563453 | 3.879796 | 4.974098 | 0.2729944 | 0.6976479 | 54.59888 | 0.5209308
2.389333 | 55.209328 | 65.092823 | 6.860199 | -4.182849 | 0.026428 | 6.833771 |  |  | 2.389333 | 7.007111 | 0.5209415 | 0.154233 | 3.896157 | 4.995073 | 0.2741456 | 0.6972438 | 54.82912 | 0.5206331
2.390222 | 54.978233 | 64.897011 | 6.859497 | -4.181882 | 0.025848 | 6.833649 |  |  | 2.390222 | 7.006836 | 0.5200291 | 0.1520874 | 3.906595 | 5.008455 | 0.27488 | 0.6960227 | 54.97601 | 0.519725
2.391111 | 54.770729 | 64.676979 | 6.858612 | -4.165799 | 0.025085 | 6.833527 |  |  | 2.391111 | 7.006714 | 0.5196244 | 0.1523034 | 3.900477 | 5.000611 | 0.2744495 | 0.6954809 | 54.88991 | 0.5193198
2.392 | 54.624073 | 64.461021 | 6.85791 | -4.168338 | 0.024353 | 6.833557 |  |  | 2.392 | 7.006744 | 0.5197239 | 0.1513484 | 3.910282 | 5.013182 | 0.2751395 | 0.6956141 | 55.0279 | 0.5194212
2.392889 | 54.379677 | 64.241158 | 6.857269 | -4.161445 | 0.023804 | 6.833465 |  |  | 2.392889 | 7.007172 | 0.5211439 | 0.1530512 | 3.9091 | 5.011666 | 0.2750563 | 0.6975147 | 55.01125 | 0.5208378
2.393778 | 54.196266 | 63.989655 | 6.856476 | -4.138469 | 0.023193 | 6.833283 |  |  | 2.393778 | 7.008789 | 0.5265088 | 0.1565797 | 3.931367 | 5.040214 | 0.2766231 | 0.7046952 | 55.32461 | 0.5261956
2.394667 | 53.96056 | 63.804493 | 6.855866 | -4.156366 | 0.022736 | 6.83313 |  |  | 2.394667 | 7.009766 | 0.5297503 | 0.1601336 | 3.931733 | 5.040683 | 0.2766488 | 0.7090338 | 55.32976 | 0.52943
2.395556 | 53.800652 | 63.614311 | 6.855591 | -4.147418 | 0.022186 | 6.833405 |  |  | 2.395556 | 7.009491 | 0.5288379 | 0.1591037 | 3.931902 | 5.0409 | 0.2766607 | 0.7078126 | 55.33214 | 0.5285197
2.396444 | 53.564129 | 63.34549 | 6.855164 | -4.131939 | 0.021576 | 6.833588 |  |  | 2.396444 | 7.0094 | 0.528536 | 0.157602 | 3.942642 | 5.05467 | 0.2774164 | 0.7074085 | 55.48329 | 0.5282208
2.397333 | 53.376251 | 63.153648 | 6.854645 | -4.122507 | 0.020966 | 6.833679 |  |  | 2.397333 | 7.009338 | 0.5283303 | 0.1563251 | 3.952296 | 5.067046 | 0.2780957 | 0.7071332 | 55.61914 | 0.5280176
2.398222 | 53.189251 | 62.918266 | 6.854096 | -4.112714 | 0.020447 | 6.833649 |  |  | 2.398222 | 7.008606 | 0.5259016 | 0.1544078 | 3.945162 | 5.0579 | 0.2775937 | 0.7038826 | 55.51874 | 0.5255928
2.399111 | 52.990185 | 62.690002 | 6.853516 | -4.124683 | 0.019775 | 6.833741 |  |  | 2.399111 | 7.008027 | 0.5239806 | 0.1522411 | 3.945502 | 5.058336 | 0.2776176 | 0.7013115 | 55.52353 | 0.5236762
2.4 | 52.844463 | 62.57032 | 6.852783 | -4.114649 | 0.018799 | 6.833984 |  |  | 2.4 | 7.007446 | 0.522053 | 0.1511833 | 3.935568 | 5.0456 | 0.2769187 | 0.6987315 | 55.38373 | 0.5217506
2.400889 | 52.67384 | 62.262024 | 6.852081 | -4.093127 | 0.018005 | 6.834076 |  |  | 2.400889 | 7.007202 | 0.5212434 | 0.1531497 | 3.909209 | 5.011806 | 0.2750639 | 0.6976479 | 55.01279 | 0.5209371
2.401778 | 52.495808 | 62.128468 | 6.851502 | -4.08829 | 0.017029 | 6.834473 |  |  | 2.401778 | 7.007324 | 0.5216482 | 0.15656 | 3.88195 | 4.976859 | 0.2731459 | 0.6981897 | 54.62919 | 0.5213351
2.402667 | 52.22929 | 61.878162 | 6.85083 | -4.10957 | 0.016144 | 6.834686 |  |  | 2.402667 | 7.008118 | 0.5242826 | 0.1574606 | 3.900542 | 5.000695 | 0.2744541 | 0.7017156 | 54.89083 | 0.5239676
2.403556 | 52.105396 | 61.682442 | 6.850342 | -4.086594 | 0.015472 | 6.83487 |  |  | 2.403556 | 7.008606 | 0.5259016 | 0.1562778 | 3.927949 | 5.035833 | 0.2763826 | 0.7038826 | 55.27652 | 0.5255891
2.404444 | 51.920452 | 61.464325 | 6.84967 | -4.068701 | 0.015106 | 6.834564 |  |  | 2.404444 | 7.00827 | 0.5247869 | 0.1531795 | 3.945092 | 5.05781 | 0.2775888 | 0.7023905 | 55.51775 | 0.5244805
2.405333 | 51.707684 | 61.282478 | 6.849152 | -4.045725 | 0.014496 | 6.834656 |  |  | 2.405333 | 7.007996 | 0.5238778 | 0.1507176 | 3.958474 | 5.074967 | 0.2785304 | 0.7011738 | 55.70608 | 0.5235763
2.406222 | 51.556664 | 61.045174 | 6.848541 | -4.055641 | 0.014008 | 6.834533 |  |  | 2.406222 | 7.007904 | 0.5235725 | 0.1513615 | 3.949433 | 5.063376 | 0.2778942 | 0.7007653 | 55.57885 | 0.5232698
2.407111 | 51.359417 | 60.866657 | 6.848084 | -4.046692 | 0.013489 | 6.834595 |  |  | 2.407111 | 7.007935 | 0.5236754 | 0.152737 | 3.937823 | 5.04849 | 0.2770773 | 0.7009029 | 55.41546 | 0.5233699
2.408 | 51.197762 | 60.666771 | 6.847504 | -4.035809 | 0.012817 | 6.834687 |  |  | 2.408 | 7.007721 | 0.5229654 | 0.1532491 | 3.925864 | 5.033159 | 0.2762359 | 0.6999526 | 55.24717 | 0.5226589
2.408889 | 51.074501 | 60.495606 | 6.846649 | -4.029642 | 0.012207 | 6.834442 |  |  | 2.408889 | 7.008057 | 0.5240802 | 0.1542063 | 3.92843 | 5.036448 | 0.2764164 | 0.7014447 | 55.28328 | 0.5237718
2.409778 | 50.736168 | 60.229012 | 6.845612 | -4.020089 | 0.011841 | 6.833771 |  |  | 2.409778 | 7.008819 | 0.5266083 | 0.1557123 | 3.940366 | 5.051751 | 0.2772562 | 0.7048285 | 55.45125 | 0.5262969
2.410667 | 50.682568 | 59.975353 | 6.845032 | -4.017791 | 0.011475 | 6.833557 |  |  | 2.410667 | 7.009308 | 0.5282307 | 0.1570269 | 3.944822 | 5.057464 | 0.2775698 | 0.7069999 | 55.51395 | 0.5279167
2.411556 | 50.469692 | 59.821999 | 6.844788 | -4.016703 | 0.010895 | 6.833893 |  |  | 2.411556 | 7.009155 | 0.5277231 | 0.1569669 | 3.940194 | 5.051531 | 0.2772441 | 0.7063205 | 55.44883 | 0.5274092
2.412444 | 50.278038 | 59.598377 | 6.844574 | -4.01247 | 0.010071 | 6.834503 |  |  | 2.412444 | 7.008331 | 0.5249892 | 0.1556492 | 3.924425 | 5.031314 | 0.2761346 | 0.7026614 | 55.22692 | 0.5246779
2.413333 | 50.055199 | 59.404762 | 6.844177 | -4.010294 | 0.009186 | 6.834991 |  |  | 2.413333 | 7.007324 | 0.5216482 | 0.1512985 | 3.930378 | 5.038946 | 0.2765534 | 0.6981897 | 55.31069 | 0.5213456
2.414222 | 49.929726 | 59.170879 | 6.843567 | -4.013558 | 0.008606 | 6.834961 |  |  | 2.414222 | 7.006927 | 0.5203311 | 0.1478431 | 3.948741 | 5.062488 | 0.2778455 | 0.6964268 | 55.56911 | 0.5200354
2.415111 | 49.782352 | 59.021248 | 6.842712 | -3.990704 | 0.00827 | 6.834442 |  |  | 2.415111 | 7.007446 | 0.522053 | 0.1467629 | 3.976253 | 5.097761 | 0.2797814 | 0.6987315 | 55.95628 | 0.5217595
2.416 | 49.583328 | 58.812248 | 6.842041 | -3.968574 | 0.007843 | 6.834198 |  |  | 2.416 | 7.008454 | 0.5253973 | 0.1517554 | 3.964429 | 5.082601 | 0.2789494 | 0.7032076 | 55.78988 | 0.5250938
2.416889 | 49.52784 | 58.606049 | 6.841492 | -3.993001 | 0.00705 | 6.834442 |  |  | 2.416889 | 7.009522 | 0.5289408 | 0.1554354 | 3.966714 | 5.085531 | 0.2791102 | 0.7079502 | 55.82204 | 0.5286299
2.417778 | 49.250679 | 58.407337 | 6.841095 | -3.9745 | 0.006195 | 6.8349 |  |  | 2.417778 | 7.009553 | 0.5290436 | 0.156615 | 3.956906 | 5.072957 | 0.2784201 | 0.7080879 | 55.68402 | 0.5287304
2.418667 | 49.185783 | 58.217854 | 6.840424 | -3.956723 | 0.005585 | 6.834839 |  |  | 2.418667 | 7.009399 | 0.5285327 | 0.1573488 | 3.944939 | 5.057614 | 0.277578 | 0.707404 | 55.5156 | 0.528218
2.419556 | 48.874119 | 57.964893 | 6.839783 | -3.960593 | 0.004974 | 6.834809 |  |  | 2.419556 | 7.008819 | 0.5266083 | 0.1559756 | 3.937942 | 5.048644 | 0.2770857 | 0.7048285 | 55.41714 | 0.5262964
2.420444 | 48.769169 | 57.844715 | 6.839172 | -3.957086 | 0.004517 | 6.834655 |  |  | 2.420444 | 7.00821 | 0.5245878 | 0.1539661 | 3.93582 | 5.045923 | 0.2769364 | 0.7021241 | 55.38728 | 0.5242799
2.421333 | 48.641518 | 57.583031 | 6.838684 | -3.957812 | 0.004211 | 6.834473 |  |  | 2.421333 | 7.007629 | 0.5226602 | 0.1531939 | 3.923258 | 5.029818 | 0.2760525 | 0.6995441 | 55.2105 | 0.5223538
2.422222 | 48.489151 | 57.460838 | 6.838409 | -3.919236 | 0.003601 | 6.834808 |  |  | 2.422222 | 7.007263 | 0.5214458 | 0.1525167 | 3.9171 | 5.021923 | 0.2756192 | 0.6979188 | 55.12384 | 0.5211408
2.423111 | 48.286598 | 57.261284 | 6.837891 | -3.932296 | 0.002838 | 6.835053 |  |  | 2.423111 | 7.00711 | 0.5209382 | 0.1519967 | 3.916706 | 5.021417 | 0.2755914 | 0.6972394 | 55.11829 | 0.5206342
2.424 | 48.158775 | 57.042336 | 6.837585 | -3.917785 | 0.002167 | 6.835418 |  |  | 2.424 | 7.007141 | 0.5210411 | 0.1541011 | 3.898386 | 4.997931 | 0.2743024 | 0.6973771 | 54.86049 | 0.5207329
2.424889 | 47.930397 | 56.872009 | 6.836883 | -3.904967 | 0.00174 | 6.835143 |  |  | 2.424889 | 7.008331 | 0.5249892 | 0.1575193 | 3.907212 | 5.009247 | 0.2749235 | 0.7026614 | 54.9847 | 0.5246742
2.425778 | 47.779125 | 56.674385 | 6.836426 | -3.937738 | 0.00116 | 6.835266 |  |  | 2.425778 | 7.008881 | 0.526814 | 0.1576607 | 3.924532 | 5.031451 | 0.2761421 | 0.7051038 | 55.22842 | 0.5264987
2.426667 | 47.615727 | 56.481453 | 6.835968 | -3.910046 | 0.00061 | 6.835358 |  |  | 2.426667 | 7.008301 | 0.5248897 | 0.1538256 | 3.940194 | 5.051531 | 0.2772442 | 0.7025282 | 55.44883 | 0.5245821
2.427556 | 47.556084 | 56.325356 | 6.835419 | -3.905451 | -0.000214 | 6.835633 |  |  | 2.427556 | 7.007843 | 0.5233702 | 0.1518684 | 3.942703 | 5.054747 | 0.2774207 | 0.7004944 | 55.48414 | 0.5230664
2.428444 | 47.385323 | 56.101399 | 6.834717 | -3.916455 | -0.001068 | 6.835785 |  |  | 2.428444 | 7.008454 | 0.5253973 | 0.1523209 | 3.959223 | 5.075928 | 0.2785831 | 0.7032076 | 55.71663 | 0.5250927
2.429333 | 47.131321 | 55.919312 | 6.833801 | -3.871954 | -0.001617 | 6.835418 |  |  | 2.429333 | 7.00885 | 0.5267112 | 0.1541134 | 3.956132 | 5.071963 | 0.2783656 | 0.7049661 | 55.67311 | 0.526403
2.430222 | 47.081554 | 55.807934 | 6.833374 | -3.897349 | -0.002106 | 6.83548 |  |  | 2.430222 | 7.009216 | 0.5279255 | 0.1547561 | 3.962607 | 5.080265 | 0.2788212 | 0.7065914 | 55.76424 | 0.527616
2.431111 | 46.823216 | 55.533478 | 6.833038 | -3.861555 | -0.002594 | 6.835632 |  |  | 2.431111 | 7.009186 | 0.527826 | 0.1562213 | 3.948106 | 5.061674 | 0.2778009 | 0.7064582 | 55.56017 | 0.5275135
2.432 | 46.742516 | 55.343025 | 6.832611 | -3.863731 | -0.002899 | 6.83551 |  |  | 2.432 | 7.008789 | 0.5265088 | 0.1577216 | 3.920856 | 5.026739 | 0.2758835 | 0.7046952 | 55.1767 | 0.5261934
2.432889 | 46.559853 | 55.164803 | 6.832184 | -3.853574 | -0.003418 | 6.835602 |  |  | 2.432889 | 7.00824 | 0.5246873 | 0.1563098 | 3.915264 | 5.019569 | 0.27549 | 0.7022573 | 55.098 | 0.5243747
2.433778 | 46.380447 | 55.008656 | 6.831574 | -3.852848 | -0.00415 | 6.835724 |  |  | 2.433778 | 7.008332 | 0.5249926 | 0.1563782 | 3.917749 | 5.022755 | 0.2756649 | 0.7026659 | 55.13298 | 0.5246798
2.434667 | 46.255028 | 54.858131 | 6.830963 | -3.865666 | -0.004761 | 6.835724 |  |  | 2.434667 | 7.008942 | 0.5270164 | 0.1574019 | 3.928979 | 5.037152 | 0.276455 | 0.7053747 | 55.29101 | 0.5267016
2.435556 | 46.174885 | 54.602844 | 6.830444 | -3.847648 | -0.005341 | 6.835785 |  |  | 2.435556 | 7.009125 | 0.5276236 | 0.1572512 | 3.936561 | 5.046874 | 0.2769886 | 0.7061873 | 55.39771 | 0.5273091
2.436444 | 45.966137 | 54.400177 | 6.830078 | -3.838337 | -0.00589 | 6.835968 |  |  | 2.436444 | 7.009064 | 0.5274212 | 0.1547595 | 3.95743 | 5.073628 | 0.2784569 | 0.7059164 | 55.69138 | 0.5271117
2.437333 | 45.810627 | 54.269692 | 6.829804 | -3.838216 | -0.006378 | 6.836182 |  |  | 2.437333 | 7.009002 | 0.5272155 | 0.15546 | 3.948884 | 5.062671 | 0.2778556 | 0.7056411 | 55.57112 | 0.5269046
2.438222 | 45.692448 | 54.09642 | 6.829163 | -3.815361 | -0.006927 | 6.83609 |  |  | 2.438222 | 7.008606 | 0.5259016 | 0.1554854 | 3.935243 | 5.045183 | 0.2768958 | 0.7038826 | 55.37916 | 0.5255907
2.439111 | 45.443565 | 54.022072 | 6.828522 | -3.824672 | -0.007904 | 6.836426 |  |  | 2.439111 | 7.00824 | 0.5246873 | 0.1558959 | 3.919074 | 5.024454 | 0.2757581 | 0.7022573 | 55.15162 | 0.5243755
2.44 | 45.376556 | 53.730248 | 6.828064 | -3.800124 | -0.008575 | 6.836639 |  |  | 2.44 | 7.00827 | 0.5247869 | 0.1546479 | 3.931576 | 5.040483 | 0.2766378 | 0.7023905 | 55.32756 | 0.5244776
2.440889 | 45.349537 | 53.578213 | 6.827606 | -3.804115 | -0.008972 | 6.836578 |  |  | 2.440889 | 7.008758 | 0.5264059 | 0.1553238 | 3.941876 | 5.053687 | 0.2773625 | 0.7045576 | 55.4725 | 0.5260953
2.441778 | 45.143921 | 53.401768 | 6.826752 | -3.796738 | -0.009247 | 6.835999 |  |  | 2.441778 | 7.008973 | 0.5271193 | 0.1551634 | 3.950631 | 5.064912 | 0.2779786 | 0.7055123 | 55.59571 | 0.526809
2.442667 | 45.008534 | 53.262493 | 6.826233 | -3.783679 | -0.009918 | 6.836151 |  |  | 2.442667 | 7.008972 | 0.527116 | 0.152956 | 3.970914 | 5.090916 | 0.2794057 | 0.7055079 | 55.88115 | 0.52681
2.443556 | 44.858715 | 53.06852 | 6.825806 | -3.778116 | -0.010529 | 6.836335 |  |  | 2.443556 | 7.009034 | 0.5273217 | 0.1516791 | 3.984767 | 5.108675 | 0.2803804 | 0.7057832 | 56.07609 | 0.5270183
2.444444 | 44.642021 | 52.956806 | 6.825195 | -3.77872 | -0.0112 | 6.836395 |  |  | 2.444444 | 7.008973 | 0.5271193 | 0.1542019 | 3.959481 | 5.076258 | 0.2786013 | 0.7055123 | 55.72026 | 0.5268109
2.445333 | 44.532719 | 52.759285 | 6.824219 | -3.759856 | -0.01178 | 6.835999 |  |  | 2.445333 | 7.009521 | 0.5289374 | 0.1568254 | 3.953887 | 5.069086 | 0.2782076 | 0.7079458 | 55.64153 | 0.5286238
2.446222 | 44.39492 | 52.614273 | 6.823395 | -3.763242 | -0.012329 | 6.835724 |  |  | 2.446222 | 7.01001 | 0.5305598 | 0.1564833 | 3.973591 | 5.094348 | 0.2795941 | 0.7101173 | 55.91882 | 0.5302469
2.447111 | 44.297417 | 52.468166 | 6.822968 | -3.766265 | -0.012604 | 6.835572 |  |  | 2.447111 | 7.01001 | 0.5305598 | 0.156386 | 3.974487 | 5.095496 | 0.2796571 | 0.7101173 | 55.93142 | 0.5302471
2.448 | 44.153908 | 52.272808 | 6.822754 | -3.742685 | -0.013214 | 6.835968 |  |  | 2.448 | 7.009796 | 0.5298498 | 0.158805 | 3.944977 | 5.057663 | 0.2775807 | 0.709167 | 55.51614 | 0.5295322
2.448889 | 43.997292 | 52.093575 | 6.82251 | -3.751875 | -0.013855 | 6.836365 |  |  | 2.448889 | 7.009766 | 0.5297503 | 0.1604967 | 3.928391 | 5.036398 | 0.2764136 | 0.7090338 | 55.28273 | 0.5294293
2.449778 | 43.800839 | 51.929535 | 6.822205 | -3.749094 | -0.014526 | 6.836731 |  |  | 2.449778 | 7.009491 | 0.5288379 | 0.1605554 | 3.91854 | 5.023769 | 0.2757205 | 0.7078126 | 55.1441 | 0.5285168
2.450667 | 43.679787 | 51.764286 | 6.821503 | -3.746192 | -0.014771 | 6.836274 |  |  | 2.450667 | 7.009033 | 0.5273183 | 0.1593736 | 3.913912 | 5.017836 | 0.2753949 | 0.7057788 | 55.07898 | 0.5269996
2.451556 | 43.586647 | 51.580017 | 6.820831 | -3.728415 | -0.015106 | 6.835937 |  |  | 2.451556 | 7.008423 | 0.5252945 | 0.1571298 | 3.913912 | 5.017836 | 0.2753949 | 0.70307 | 55.07898 | 0.5249802
2.452444 | 43.442665 | 51.399094 | 6.820374 | -3.737364 | -0.015411 | 6.835785 |  |  | 2.452444 | 7.008392 | 0.5251916 | 0.1553449 | 3.929291 | 5.037553 | 0.276477 | 0.7029323 | 55.2954 | 0.5248809
2.453333 | 43.291859 | 51.290871 | 6.820038 | -3.702416 | -0.015808 | 6.835846 |  |  | 2.453333 | 7.009277 | 0.5281279 | 0.1541134 | 3.970588 | 5.090498 | 0.2793828 | 0.7068623 | 55.87656 | 0.5278197
2.454222 | 43.271904 | 51.110252 | 6.819489 | -3.708463 | -0.016296 | 6.835785 |  |  | 2.454222 | 7.009643 | 0.5293422 | 0.1512433 | 4.009396 | 5.140251 | 0.2821134 | 0.7084876 | 56.42268 | 0.5290397
2.455111 | 43.062183 | 50.999825 | 6.818878 | -3.70556 | -0.016876 | 6.835754 |  |  | 2.455111 | 7.009125 | 0.5276236 | 0.1513383 | 3.990984 | 5.116646 | 0.2808179 | 0.7061873 | 56.16358 | 0.5273209
2.456 | 42.957695 | 50.811951 | 6.818268 | -3.718379 | -0.017273 | 6.835541 |  |  | 2.456 | 7.009003 | 0.5272188 | 0.1537958 | 3.964235 | 5.082352 | 0.2789357 | 0.7056455 | 55.78715 | 0.5269112
2.456889 | 42.819588 | 50.624596 | 6.817596 | -3.693831 | -0.017822 | 6.835418 |  |  | 2.456889 | 7.009339 | 0.5283336 | 0.1555905 | 3.959092 | 5.075759 | 0.2785739 | 0.7071376 | 55.71477 | 0.5280224
2.457778 | 42.636345 | 50.484329 | 6.816986 | -3.727811 | -0.018341 | 6.835327 |  |  | 2.457778 | 7.009704 | 0.5295446 | 0.1559414 | 3.968219 | 5.08746 | 0.2792161 | 0.7087584 | 55.84322 | 0.5292327
2.458667 | 42.628807 | 50.335499 | 6.816773 | -3.706649 | -0.018951 | 6.835724 |  |  | 2.458667 | 7.009796 | 0.5298498 | 0.1562589 | 3.968411 | 5.087706 | 0.2792296 | 0.709167 | 55.84592 | 0.5295373
2.459556 | 42.413384 | 50.171982 | 6.816376 | -3.658883 | -0.019592 | 6.835968 |  |  | 2.459556 | 7.009888 | 0.5301551 | 0.1560697 | 3.973268 | 5.093933 | 0.2795713 | 0.7095755 | 55.91426 | 0.5298429
2.460444 | 42.317192 | 50.027611 | 6.815979 | -3.682222 | -0.019898 | 6.835877 |  |  | 2.460444 | 7.009247 | 0.5280284 | 0.1541221 | 3.969492 | 5.089092 | 0.2793056 | 0.7067291 | 55.86113 | 0.5277201
2.461333 | 42.203949 | 49.87001 | 6.815369 | -3.669887 | -0.020294 | 6.835663 |  |  | 2.461333 | 7.008667 | 0.526104 | 0.1531563 | 3.958746 | 5.075315 | 0.2785495 | 0.7041535 | 55.7099 | 0.5257977
2.462222 | 42.127937 | 49.742046 | 6.814911 | -3.686454 | -0.020844 | 6.835755 |  |  | 2.462222 | 7.008362 | 0.5250921 | 0.1541422 | 3.939345 | 5.050443 | 0.2771845 | 0.7027991 | 55.43689 | 0.5247838
2.463111 | 41.905159 | 49.603317 | 6.814606 | -3.666622 | -0.021729 | 6.836335 |  |  | 2.463111 | 7.00885 | 0.5267112 | 0.1556116 | 3.942342 | 5.054285 | 0.2773953 | 0.7049661 | 55.47907 | 0.5264
2.464 | 41.778584 | 49.431446 | 6.814362 | -3.673999 | -0.022492 | 6.836854 |  |  | 2.464 | 7.009095 | 0.527524 | 0.1566659 | 3.940932 | 5.052478 | 0.2772961 | 0.7060541 | 55.45922 | 0.5272107
2.464889 | 41.660496 | 49.266308 | 6.813965 | -3.631917 | -0.023041 | 6.837006 |  |  | 2.464889 | 7.009125 | 0.5276236 | 0.1595106 | 3.915765 | 5.020212 | 0.2755253 | 0.7061873 | 55.10506 | 0.5273046
2.465778 | 41.560448 | 49.160912 | 6.813446 | -3.638567 | -0.023315 | 6.836761 |  |  | 2.465778 | 7.009064 | 0.5274212 | 0.1601502 | 3.907813 | 5.010017 | 0.2749657 | 0.7059164 | 54.99315 | 0.5271009
2.466667 | 41.441406 | 49.004295 | 6.812592 | -3.636149 | -0.02359 | 6.836182 |  |  | 2.466667 | 7.00885 | 0.5267112 | 0.1560597 | 3.938217 | 5.048997 | 0.2771051 | 0.7049661 | 55.42102 | 0.5263991
2.467556 | 41.317284 | 48.882893 | 6.811707 | -3.670734 | -0.023834 | 6.835541 |  |  | 2.467556 | 7.00882 | 0.5266117 | 0.1534064 | 3.961624 | 5.079005 | 0.278752 | 0.7048329 | 55.7504 | 0.5263048
2.468444 | 41.201988 | 48.681435 | 6.810913 | -3.621638 | -0.024139 | 6.835052 |  |  | 2.468444 | 7.009308 | 0.5282307 | 0.1560597 | 3.953723 | 5.068876 | 0.2781961 | 0.7069999 | 55.63923 | 0.5279186
2.469333 | 41.14267 | 48.589977 | 6.810516 | -3.63893 | -0.024597 | 6.835113 |  |  | 2.469333 | 7.009552 | 0.5290403 | 0.1565775 | 3.957219 | 5.073357 | 0.2784421 | 0.7080835 | 55.68841 | 0.5287271
2.470222 | 41.017418 | 48.378643 | 6.810547 | -3.610875 | -0.024994 | 6.835541 |  |  | 2.470222 | 7.009491 | 0.5288379 | 0.1544375 | 3.97485 | 5.095961 | 0.2796826 | 0.7078126 | 55.93653 | 0.528529
2.471111 | 40.930336 | 48.300415 | 6.810761 | -3.593946 | -0.025543 | 6.836304 |  |  | 2.471111 | 7.009247 | 0.5280284 | 0.1538234 | 3.972241 | 5.092617 | 0.2794991 | 0.7067291 | 55.89982 | 0.5277207
2.472 | 40.778866 | 48.150291 | 6.81015 | -3.621517 | -0.026306 | 6.836456 |  |  | 2.472 | 7.009308 | 0.5282307 | 0.1542085 | 3.970762 | 5.09072 | 0.279395 | 0.7069999 | 55.879 | 0.5279223
2.472889 | 40.650978 | 47.97686 | 6.809052 | -3.591164 | -0.026855 | 6.835907 |  |  | 2.472889 | 7.009827 | 0.5299527 | 0.1551433 | 3.979729 | 5.102216 | 0.2800259 | 0.7093046 | 56.00519 | 0.5296424
2.473778 | 40.527683 | 47.874661 | 6.808472 | -3.592011 | -0.0271 | 6.835572 |  |  | 2.473778 | 7.010498 | 0.5321789 | 0.1561039 | 3.993604 | 5.120006 | 0.2810023 | 0.7122843 | 56.20045 | 0.5318667
2.474667 | 40.440762 | 47.682953 | 6.808289 | -3.597453 | -0.027435 | 6.835724 |  |  | 2.474667 | 7.010315 | 0.5315718 | 0.1543446 | 4.003601 | 5.132822 | 0.2817057 | 0.7114717 | 56.34114 | 0.5312631
2.475556 | 40.365715 | 47.534748 | 6.808289 | -3.5723 | -0.028015 | 6.836304 |  |  | 2.475556 | 7.009675 | 0.5294484 | 0.1520055 | 4.003464 | 5.132646 | 0.281696 | 0.7086297 | 56.3392 | 0.5291444
2.476444 | 40.188992 | 47.467598 | 6.808105 | -3.54425 | -0.028229 | 6.836334 |  |  | 2.476444 | 7.009705 | 0.5295479 | 0.1529937 | 3.995384 | 5.122287 | 0.2811275 | 0.7087629 | 56.2255 | 0.5292419
2.477333 | 40.145538 | 47.26355 | 6.807739 | -3.563592 | -0.02832 | 6.836059 |  |  | 2.477333 | 7.009552 | 0.5290403 | 0.1546246 | 3.975193 | 5.096401 | 0.2797068 | 0.7080835 | 55.94136 | 0.528731
2.478222 | 40.039215 | 47.145199 | 6.807007 | -3.564318 | -0.02832 | 6.835327 |  |  | 2.478222 | 7.009521 | 0.5289374 | 0.1542374 | 3.977707 | 5.099625 | 0.2798837 | 0.7079458 | 55.97674 | 0.528629
2.479111 | 39.860527 | 47.055534 | 6.806641 | -3.546425 | -0.029144 | 6.835785 |  |  | 2.479111 | 7.009461 | 0.5287384 | 0.1521561 | 3.994833 | 5.12158 | 0.2810887 | 0.7076794 | 56.21774 | 0.5284341
2.48 | 39.754532 | 46.905262 | 6.806458 | -3.525265 | -0.03009 | 6.836548 |  |  | 2.48 | 7.009431 | 0.5286388 | 0.1548703 | 3.968835 | 5.08825 | 0.2792594 | 0.7075461 | 55.85189 | 0.5283291
2.480889 | 39.646599 | 46.78088 | 6.806274 | -3.540863 | -0.03067 | 6.836944 |  |  | 2.480889 | 7.009674 | 0.5294451 | 0.1575911 | 3.952019 | 5.066691 | 0.2780762 | 0.7086252 | 55.61524 | 0.5291299
2.481778 | 39.458496 | 46.674484 | 6.805908 | -3.549208 | -0.031189 | 6.837097 |  |  | 2.481778 | 7.009613 | 0.5292427 | 0.1572823 | 3.952796 | 5.067688 | 0.2781309 | 0.7083543 | 55.62618 | 0.5289281
2.482667 | 39.401512 | 46.550156 | 6.805389 | -3.533973 | -0.031525 | 6.836914 |  |  | 2.482667 | 7.009521 | 0.5289374 | 0.1569349 | 3.952879 | 5.067794 | 0.2781367 | 0.7079458 | 55.62734 | 0.5286236
2.483556 | 39.341896 | 46.418312 | 6.804749 | -3.54026 | -0.03186 | 6.836609 |  |  | 2.483556 | 7.00946 | 0.528735 | 0.1584694 | 3.93669 | 5.047039 | 0.2769976 | 0.7076749 | 55.39952 | 0.5284181
2.484444 | 39.163891 | 46.226551 | 6.804169 | -3.5376 | -0.032471 | 6.83664 |  |  | 2.484444 | 7.009583 | 0.5291431 | 0.158787 | 3.937932 | 5.04863 | 0.277085 | 0.7082211 | 55.417 | 0.5288256
2.485333 | 39.053188 | 46.12764 | 6.803833 | -3.509909 | -0.033142 | 6.836975 |  |  | 2.485333 | 7.009216 | 0.5279255 | 0.1572105 | 3.940017 | 5.051303 | 0.2772317 | 0.7065914 | 55.44634 | 0.5276111
2.486222 | 38.917332 | 45.999683 | 6.803406 | -3.522607 | -0.0336 | 6.837006 |  |  | 2.486222 | 7.009338 | 0.5283303 | 0.1584927 | 3.932345 | 5.041468 | 0.2766919 | 0.7071332 | 55.33838 | 0.5280133
2.487111 | 38.881668 | 45.814465 | 6.802734 | -3.520551 | -0.033844 | 6.836578 |  |  | 2.487111 | 7.00943 | 0.5286355 | 0.1593272 | 3.92778 | 5.035615 | 0.2763706 | 0.7075417 | 55.27413 | 0.5283169
2.488 | 38.801651 | 45.765347 | 6.802399 | -3.510635 | -0.034363 | 6.836762 |  |  | 2.488 | 7.009217 | 0.5279288 | 0.1586963 | 3.926375 | 5.033814 | 0.2762718 | 0.7065958 | 55.25437 | 0.5276114
2.488889 | 38.587856 | 45.646782 | 6.802246 | -3.504105 | -0.035034 | 6.83728 |  |  | 2.488889 | 7.00882 | 0.5266117 | 0.1569647 | 3.928873 | 5.037016 | 0.2764476 | 0.7048329 | 55.28951 | 0.5262977
2.489778 | 38.483212 | 45.414135 | 6.801758 | -3.524541 | -0.035706 | 6.837464 |  |  | 2.489778 | 7.008697 | 0.5262036 | 0.1582982 | 3.912435 | 5.015942 | 0.275291 | 0.7042867 | 55.05819 | 0.525887
2.490667 | 38.442131 | 45.419876 | 6.801178 | -3.519826 | -0.036224 | 6.837402 |  |  | 2.490667 | 7.00824 | 0.5246873 | 0.15836 | 3.896394 | 4.995377 | 0.2741623 | 0.7022573 | 54.83246 | 0.5243706
2.491556 | 38.269104 | 45.254559 | 6.800842 | -3.492738 | -0.036346 | 6.837188 |  |  | 2.491556 | 7.008606 | 0.5259016 | 0.1589631 | 3.903234 | 5.004146 | 0.2746435 | 0.7038826 | 54.92871 | 0.5255837
2.492444 | 38.183369 | 45.069714 | 6.800446 | -3.497333 | -0.036591 | 6.837037 |  |  | 2.492444 | 7.009308 | 0.5282307 | 0.1616186 | 3.902559 | 5.003281 | 0.274596 | 0.7069999 | 54.91921 | 0.5279075
2.493333 | 38.045765 | 44.999058 | 6.800018 | -3.467102 | -0.036774 | 6.836792 |  |  | 2.493333 | 7.010071 | 0.5307622 | 0.1638272 | 3.908062 | 5.010336 | 0.2749833 | 0.7103882 | 54.99665 | 0.5304346
2.494222 | 38.012447 | 44.872505 | 6.799622 | -3.482459 | -0.037018 | 6.83664 |  |  | 2.494222 | 7.01001 | 0.5305598 | 0.1644069 | 3.900662 | 5.000848 | 0.2744626 | 0.7101173 | 54.89251 | 0.530231
2.495111 | 37.893879 | 44.766342 | 6.799103 | -3.46686 | -0.037415 | 6.836518 |  |  | 2.495111 | 7.009491 | 0.5288379 | 0.165073 | 3.876959 | 4.970461 | 0.2727948 | 0.7078126 | 54.55896 | 0.5285078
2.496 | 37.803093 | 44.645794 | 6.798737 | -3.437475 | -0.038055 | 6.836792 |  |  | 2.496 | 7.009369 | 0.5284331 | 0.1663775 | 3.860822 | 4.949772 | 0.2716593 | 0.7072708 | 54.33186 | 0.5281004
2.496889 | 37.629269 | 44.482525 | 6.798401 | -3.454526 | -0.038422 | 6.836823 |  |  | 2.496889 | 7.009217 | 0.5279288 | 0.1644931 | 3.873021 | 4.965412 | 0.2725177 | 0.7065958 | 54.50353 | 0.5275998
2.497778 | 37.590767 | 44.366943 | 6.798309 | -3.446061 | -0.038635 | 6.836944 |  |  | 2.497778 | 7.00885 | 0.5267112 | 0.1612313 | 3.890618 | 4.987972 | 0.2737558 | 0.7049661 | 54.75116 | 0.5263887
2.498667 | 37.387016 | 44.231255 | 6.798218 | -3.440498 | -0.03894 | 6.837158 |  |  | 2.498667 | 7.009339 | 0.5283336 | 0.1621564 | 3.898658 | 4.998279 | 0.2743216 | 0.7071376 | 54.86431 | 0.5280093
2.499556 | 37.352646 | 44.174542 | 6.79773 | -3.444005 | -0.039398 | 6.837128 |  |  | 2.499556 | 7.010132 | 0.5309646 | 0.1653618 | 3.896003 | 4.994875 | 0.2741347 | 0.710659 | 54.82695 | 0.5306339
2.500444 | 37.30547 | 44.055737 | 6.797119 | -3.444005 | -0.039917 | 6.837036 |  |  | 2.500444 | 7.010651 | 0.5326866 | 0.165883 | 3.908777 | 5.011252 | 0.2750335 | 0.7129637 | 55.00671 | 0.5323548
2.501333 | 37.139271 | 43.929798 | 6.796783 | -3.415466 | -0.040192 | 6.836975 |  |  | 2.501333 | 7.010742 | 0.5329885 | 0.1658541 | 3.912123 | 5.015542 | 0.275269 | 0.7133678 | 55.0538 | 0.5326568
2.502222 | 37.095615 | 43.827782 | 6.79657 | -3.452591 | -0.040619 | 6.837189 |  |  | 2.502222 | 7.010834 | 0.5332937 | 0.1662668 | 3.91144 | 5.014666 | 0.2752209 | 0.7137764 | 55.04418 | 0.5329612
2.503111 | 36.928314 | 43.674477 | 6.796051 | -3.42768 | -0.040955 | 6.837006 |  |  | 2.503111 | 7.010437 | 0.5319765 | 0.1654923 | 3.905127 | 5.006574 | 0.2747768 | 0.7120134 | 54.95535 | 0.5316456
2.504 | 36.835602 | 43.494328 | 6.795349 | -3.436024 | -0.041565 | 6.836914 |  |  | 2.504 | 7.009674 | 0.5294451 | 0.1626743 | 3.905233 | 5.006709 | 0.2747842 | 0.7086252 | 54.95684 | 0.5291197
2.504889 | 36.802467 | 43.489174 | 6.795197 | -3.422722 | -0.041992 | 6.837189 |  |  | 2.504889 | 7.00943 | 0.5286355 | 0.1613631 | 3.90904 | 5.01159 | 0.2750521 | 0.7075417 | 55.01042 | 0.5283128
2.505778 | 36.634563 | 43.286491 | 6.795227 | -3.431912 | -0.042236 | 6.837463 |  |  | 2.505778 | 7.009399 | 0.5285327 | 0.1613663 | 3.907962 | 5.010208 | 0.2749762 | 0.707404 | 54.99524 | 0.5282099
2.506667 | 36.634991 | 43.217873 | 6.795044 | -3.426712 | -0.042481 | 6.837525 |  |  | 2.506667 | 7.009491 | 0.5288379 | 0.1613365 | 3.911351 | 5.014553 | 0.2752147 | 0.7078126 | 55.04294 | 0.5285152
2.507556 | 36.454399 | 43.091583 | 6.794647 | -3.392007 | -0.042999 | 6.837646 |  |  | 2.507556 | 7.009583 | 0.5291431 | 0.1601945 | 3.924977 | 5.032021 | 0.2761734 | 0.7082211 | 55.23469 | 0.5288227
2.508444 | 36.381714 | 42.972275 | 6.794098 | -3.413532 | -0.04364 | 6.837738 |  |  | 2.508444 | 7.009339 | 0.5283336 | 0.1610254 | 3.909068 | 5.011626 | 0.275054 | 0.7071376 | 55.01081 | 0.5280115
2.509333 | 36.260731 | 42.881165 | 6.79364 | -3.406639 | -0.044403 | 6.838043 |  |  | 2.509333 | 7.009155 | 0.5277231 | 0.1639267 | 3.876135 | 4.969404 | 0.2727368 | 0.7063205 | 54.54735 | 0.5273953
2.510222 | 36.212753 | 42.754528 | 6.793549 | -3.401318 | -0.044891 | 6.83844 |  |  | 2.510222 | 7.008545 | 0.5256993 | 0.1626099 | 3.867603 | 4.958466 | 0.2721364 | 0.7036117 | 54.42729 | 0.525374
2.511111 | 36.070164 | 42.697441 | 6.79364 | -3.408695 | -0.045197 | 6.838837 |  |  | 2.511111 | 7.00821 | 0.5245878 | 0.1607897 | 3.873015 | 4.965404 | 0.2725172 | 0.7021241 | 54.50344 | 0.5242662
2.512 | 36.021202 | 42.519798 | 6.793579 | -3.396723 | -0.04541 | 6.838989 |  |  | 2.512 | 7.008789 | 0.5265088 | 0.1627715 | 3.874376 | 4.967149 | 0.272613 | 0.7046952 | 54.5226 | 0.5261833
2.512889 | 35.896404 | 42.443481 | 6.792999 | -3.363831 | -0.045563 | 6.838562 |  |  | 2.512889 | 7.009765 | 0.529747 | 0.1645343 | 3.891195 | 4.988711 | 0.2737964 | 0.7090293 | 54.75928 | 0.5294179
2.513778 | 35.755783 | 42.288574 | 6.792633 | -3.36625 | -0.045654 | 6.838287 |  |  | 2.513778 | 7.009949 | 0.5303575 | 0.1639621 | 3.90269 | 5.003448 | 0.2746052 | 0.7098464 | 54.92105 | 0.5300295
2.514667 | 35.772797 | 42.161438 | 6.792297 | -3.368063 | -0.046021 | 6.838318 |  |  | 2.514667 | 7.009308 | 0.5282307 | 0.1636069 | 3.884258 | 4.979819 | 0.2733084 | 0.7069999 | 54.66167 | 0.5279035
2.515556 | 35.595512 | 42.06683 | 6.791687 | -3.36637 | -0.046265 | 6.837952 |  |  | 2.515556 | 7.00824 | 0.5246873 | 0.1610399 | 3.871728 | 4.963753 | 0.2724267 | 0.7022573 | 54.48533 | 0.5243652
2.516444 | 35.518028 | 41.977207 | 6.791107 | -3.363226 | -0.046631 | 6.837738 |  |  | 2.516444 | 7.007934 | 0.5236721 | 0.1578101 | 3.891095 | 4.988584 | 0.2737894 | 0.7008985 | 54.75788 | 0.5233565
2.517333 | 35.429771 | 41.90287 | 6.79068 | -3.348473 | -0.046845 | 6.837525 |  |  | 2.517333 | 7.008545 | 0.5256993 | 0.1580082 | 3.909958 | 5.012767 | 0.2751167 | 0.7036117 | 55.02333 | 0.5253832
2.518222 | 35.4114 | 41.762184 | 6.790344 | -3.359961 | -0.047333 | 6.837677 |  |  | 2.518222 | 7.009583 | 0.5291431 | 0.160159 | 3.925303 | 5.03244 | 0.2761964 | 0.7082211 | 55.23927 | 0.5288228
2.519111 | 35.2313 | 41.667084 | 6.79007 | -3.367217 | -0.047272 | 6.837342 |  |  | 2.519111 | 7.009521 | 0.5289374 | 0.1599014 | 3.925575 | 5.032789 | 0.2762155 | 0.7079458 | 55.24311 | 0.5286176
2.52 | 35.187763 | 41.553452 | 6.789948 | -3.361533 | -0.047638 | 6.837586 |  |  | 2.52 | 7.009094 | 0.5275207 | 0.157309 | 3.93498 | 5.044846 | 0.2768773 | 0.7060496 | 55.37545 | 0.5272061
2.520889 | 35.046837 | 41.380489 | 6.789703 | -3.340129 | -0.048309 | 6.838012 |  |  | 2.520889 | 7.008423 | 0.5252945 | 0.1573077 | 3.912275 | 5.015737 | 0.2752797 | 0.70307 | 55.05593 | 0.5249799
2.521778 | 35.125225 | 41.313484 | 6.78949 | -3.34412 | -0.049164 | 6.838654 |  |  | 2.521778 | 7.007995 | 0.5238745 | 0.1562533 | 3.90749 | 5.009602 | 0.274943 | 0.7011694 | 54.9886 | 0.523562
2.522667 | 34.921112 | 41.195095 | 6.78952 | -3.33759 | -0.049713 | 6.839233 |  |  | 2.522667 | 7.008515 | 0.5255997 | 0.1578876 | 3.910052 | 5.012887 | 0.2751233 | 0.7034785 | 55.02465 | 0.5252839
2.523556 | 34.752144 | 41.078194 | 6.789093 | -3.353431 | -0.049835 | 6.838928 |  |  | 2.523556 | 7.009155 | 0.5277231 | 0.1586267 | 3.924917 | 5.031945 | 0.2761692 | 0.7063205 | 55.23384 | 0.5274059
2.524444 | 34.697022 | 40.998978 | 6.788727 | -3.329851 | -0.049988 | 6.838715 |  |  | 2.524444 | 7.00885 | 0.5267112 | 0.1585824 | 3.914999 | 5.019229 | 0.2754713 | 0.7049661 | 55.09427 | 0.526394
2.525333 | 34.680382 | 40.84914 | 6.788483 | -3.312316 | -0.050354 | 6.838837 |  |  | 2.525333 | 7.008575 | 0.5257988 | 0.1578443 | 3.912482 | 5.016002 | 0.2752942 | 0.7037449 | 55.05885 | 0.5254831
2.526222 | 34.635613 | 40.82412 | 6.788086 | -3.297684 | -0.050629 | 6.838715 |  |  | 2.526222 | 7.008393 | 0.525195 | 0.1585171 | 3.900128 | 5.000164 | 0.274425 | 0.7029367 | 54.88499 | 0.5248779
2.527111 | 34.436916 | 40.669712 | 6.787659 | -3.318121 | -0.051056 | 6.838715 |  |  | 2.527111 | 7.00882 | 0.5266117 | 0.1609803 | 3.891913 | 4.989632 | 0.2738469 | 0.7048329 | 54.76939 | 0.5262897
2.528 | 34.351673 | 40.533211 | 6.787567 | -3.322353 | -0.051361 | 6.838928 |  |  | 2.528 | 7.009399 | 0.5285327 | 0.1629673 | 3.893226 | 4.991315 | 0.2739393 | 0.707404 | 54.78787 | 0.5282067
2.528889 | 34.31913 | 40.499088 | 6.787201 | -3.297201 | -0.051483 | 6.838684 |  |  | 2.528889 | 7.009491 | 0.5288379 | 0.16367 | 3.889873 | 4.987017 | 0.2737034 | 0.7078126 | 54.74068 | 0.5285106
2.529778 | 34.229965 | 40.34972 | 6.786713 | -3.303852 | -0.051636 | 6.838349 |  |  | 2.529778 | 7.009308 | 0.5282307 | 0.1617214 | 3.901612 | 5.002067 | 0.2745294 | 0.7069999 | 54.90589 | 0.5279073
2.530667 | 34.219185 | 40.232704 | 6.786621 | -3.313526 | -0.052185 | 6.838806 |  |  | 2.530667 | 7.009216 | 0.5279255 | 0.1582008 | 3.930902 | 5.039618 | 0.2765903 | 0.7065914 | 55.31806 | 0.5276091
2.531556 | 34.143066 | 40.192116 | 6.786316 | -3.292606 | -0.052734 | 6.83905 |  |  | 2.531556 | 7.009094 | 0.5275207 | 0.1576243 | 3.932077 | 5.041125 | 0.276673 | 0.7060496 | 55.33461 | 0.5272055
2.532444 | 33.946579 | 40.063011 | 6.786285 | -3.294299 | -0.052918 | 6.839203 |  |  | 2.532444 | 7.008759 | 0.5264093 | 0.158235 | 3.915115 | 5.019379 | 0.2754796 | 0.704562 | 55.09591 | 0.5260928
2.533333 | 33.877224 | 39.974182 | 6.78598 | -3.28922 | -0.053192 | 6.839172 |  |  | 2.533333 | 7.008332 | 0.5249926 | 0.155078 | 3.929716 | 5.038097 | 0.2765069 | 0.7026659 | 55.30138 | 0.5246824
2.534222 | 33.762413 | 39.882225 | 6.785492 | -3.290913 | -0.053558 | 6.83905 |  |  | 2.534222 | 7.008392 | 0.5251916 | 0.1530954 | 3.949996 | 5.064097 | 0.2779338 | 0.7029323 | 55.58677 | 0.5248854
2.535111 | 33.714111 | 39.760754 | 6.784943 | -3.27882 | -0.053955 | 6.838898 |  |  | 2.535111 | 7.009522 | 0.5289408 | 0.1564556 | 3.957324 | 5.073493 | 0.2784495 | 0.7079502 | 55.6899 | 0.5286278
2.536 | 33.707901 | 39.650139 | 6.784576 | -3.295145 | -0.05423 | 6.838806 |  |  | 2.536 | 7.009919 | 0.5302579 | 0.1581154 | 3.955488 | 5.071138 | 0.2783203 | 0.7097132 | 55.66405 | 0.5299417
2.536889 | 33.624493 | 39.532681 | 6.784058 | -3.267695 | -0.054596 | 6.838654 |  |  | 2.536889 | 7.009522 | 0.5289408 | 0.1584641 | 3.938838 | 5.049793 | 0.2771488 | 0.7079502 | 55.42975 | 0.5286238
2.537778 | 33.619377 | 39.517963 | 6.783722 | -3.278457 | -0.05484 | 6.838562 |  |  | 2.537778 | 7.009521 | 0.5289374 | 0.1605121 | 3.919954 | 5.025582 | 0.27582 | 0.7079458 | 55.16401 | 0.5286164
2.538667 | 33.45554 | 39.379498 | 6.783295 | -3.268904 | -0.055084 | 6.838379 |  |  | 2.538667 | 7.009461 | 0.5287384 | 0.1606426 | 3.916722 | 5.021438 | 0.2755926 | 0.7076794 | 55.11852 | 0.5284171
2.539556 | 33.394569 | 39.283337 | 6.782959 | -3.247138 | -0.055206 | 6.838165 |  |  | 2.539556 | 7.009217 | 0.5279288 | 0.1594532 | 3.919408 | 5.024882 | 0.2757816 | 0.7065958 | 55.15632 | 0.5276099
2.540444 | 33.26165 | 39.229012 | 6.782715 | -3.25524 | -0.055664 | 6.838379 |  |  | 2.540444 | 7.009216 | 0.5279255 | 0.1619073 | 3.896787 | 4.995881 | 0.2741899 | 0.7065914 | 54.83798 | 0.5276017
2.541333 | 33.163349 | 39.083706 | 6.782471 | -3.249314 | -0.056 | 6.838471 |  |  | 2.541333 | 7.009033 | 0.5273183 | 0.1643959 | 3.867686 | 4.958572 | 0.2721423 | 0.7057788 | 54.42846 | 0.5269896
2.542222 | 33.102684 | 39.022854 | 6.782074 | -3.224766 | -0.056335 | 6.838409 |  |  | 2.542222 | 7.008789 | 0.5265088 | 0.162808 | 3.874041 | 4.966719 | 0.2725894 | 0.7046952 | 54.51789 | 0.5261832
2.543111 | 33.080811 | 38.96059 | 6.78183 | -3.277853 | -0.056519 | 6.838349 |  |  | 2.543111 | 7.008941 | 0.5270131 | 0.1597131 | 3.907672 | 5.009836 | 0.2749558 | 0.7053702 | 54.99117 | 0.5266937
2.544 | 32.89603 | 38.831192 | 6.781799 | -3.250403 | -0.057098 | 6.838897 |  |  | 2.544 | 7.009125 | 0.5276236 | 0.1613132 | 3.899174 | 4.998941 | 0.2743579 | 0.7061873 | 54.87157 | 0.527301
2.544889 | 32.930836 | 38.667473 | 6.781616 | -3.229966 | -0.057526 | 6.839142 |  |  | 2.544889 | 7.009339 | 0.5283336 | 0.1623378 | 3.896989 | 4.996139 | 0.2742041 | 0.7071376 | 54.84082 | 0.5280089
2.545778 | 32.896462 | 38.6427 | 6.78122 | -3.239761 | -0.057892 | 6.839112 |  |  | 2.545778 | 7.009736 | 0.5296508 | 0.1630115 | 3.904228 | 5.005421 | 0.2747135 | 0.7089005 | 54.9427 | 0.5293247
2.546667 | 32.769878 | 38.567558 | 6.780945 | -3.254272 | -0.058197 | 6.839142 |  |  | 2.546667 | 7.009918 | 0.5302546 | 0.1637751 | 3.903362 | 5.00431 | 0.2746526 | 0.7097087 | 54.93051 | 0.5299271
2.547556 | 32.711121 | 38.443211 | 6.780701 | -3.244235 | -0.05838 | 6.839081 |  |  | 2.547556 | 7.009827 | 0.5299527 | 0.1634851 | 3.90295 | 5.003782 | 0.2746235 | 0.7093046 | 54.92471 | 0.5296257
2.548444 | 32.629833 | 38.355305 | 6.780487 | -3.217027 | -0.058624 | 6.839111 |  |  | 2.548444 | 7.009765 | 0.529747 | 0.1624285 | 3.910576 | 5.013559 | 0.2751601 | 0.7090293 | 55.03203 | 0.5294221
2.549333 | 32.591221 | 38.249672 | 6.78009 | -3.223073 | -0.058807 | 6.838897 |  |  | 2.549333 | 7.009552 | 0.5290403 | 0.1601966 | 3.923907 | 5.030651 | 0.2760982 | 0.7080835 | 55.21964 | 0.5287199
2.550222 | 32.385113 | 38.21389 | 6.779694 | -3.219325 | -0.058807 | 6.838501 |  |  | 2.550222 | 7.008637 | 0.5260045 | 0.1591632 | 3.902441 | 5.00313 | 0.2745878 | 0.7040203 | 54.91755 | 0.5256862
2.551111 | 32.458351 | 38.124462 | 6.779419 | -3.219929 | -0.059113 | 6.838532 |  |  | 2.551111 | 7.007995 | 0.5238745 | 0.1592829 | 3.879605 | 4.973852 | 0.2729809 | 0.7011694 | 54.59618 | 0.5235559
2.552 | 32.288303 | 38.007988 | 6.779144 | -3.240728 | -0.059479 | 6.838623 |  |  | 2.552 | 7.008239 | 0.524684 | 0.1605322 | 3.876367 | 4.969701 | 0.2727531 | 0.7022529 | 54.55062 | 0.5243629
2.552889 | 32.241657 | 37.85363 | 6.7789 | -3.225613 | -0.059601 | 6.838501 |  |  | 2.552889 | 7.009003 | 0.5272188 | 0.1589144 | 3.917123 | 5.021953 | 0.2756208 | 0.7056455 | 55.12416 | 0.526901
2.553778 | 32.244549 | 37.816979 | 6.778534 | -3.205176 | -0.059692 | 6.838226 |  |  | 2.553778 | 7.00943 | 0.5286355 | 0.1567478 | 3.95152 | 5.066052 | 0.2780411 | 0.7075417 | 55.60822 | 0.528322
2.554667 | 32.106331 | 37.664482 | 6.778168 | -3.204692 | -0.059998 | 6.838166 |  |  | 2.554667 | 7.00949 | 0.5288346 | 0.1572248 | 3.949161 | 5.063027 | 0.2778751 | 0.7078081 | 55.57502 | 0.5285201
2.555556 | 32.050777 | 37.657154 | 6.777832 | -3.22392 | -0.060211 | 6.838043 |  |  | 2.555556 | 7.00943 | 0.5286355 | 0.1598106 | 3.92333 | 5.02991 | 0.2760575 | 0.7075417 | 55.21151 | 0.5283159
2.556444 | 32.024113 | 37.554356 | 6.777649 | -3.204692 | -0.060547 | 6.838196 |  |  | 2.556444 | 7.009369 | 0.5284331 | 0.1610853 | 3.909532 | 5.012221 | 0.2750867 | 0.7072708 | 55.01734 | 0.528111
2.557333 | 31.978531 | 37.467747 | 6.777222 | -3.206869 | -0.060913 | 6.838135 |  |  | 2.557333 | 7.009094 | 0.5275207 | 0.160697 | 3.903797 | 5.004867 | 0.2746831 | 0.7060496 | 54.93663 | 0.5271993
2.558222 | 31.83909 | 37.390266 | 6.777008 | -3.202758 | -0.061096 | 6.838104 |  |  | 2.558222 | 7.009247 | 0.5280284 | 0.1621363 | 3.895728 | 4.994523 | 0.2741154 | 0.7067291 | 54.82308 | 0.5277041
2.559111 | 31.835751 | 37.285122 | 6.776886 | -3.212915 | -0.061218 | 6.838104 |  |  | 2.559111 | 7.009491 | 0.5288379 | 0.1641159 | 3.885769 | 4.981755 | 0.2734147 | 0.7078126 | 54.68293 | 0.5285097
2.56 | 31.730801 | 37.171108 | 6.77655 | -3.182684 | -0.061188 | 6.837738 |  |  | 2.56 | 7.009796 | 0.5298498 | 0.1639333 | 3.897776 | 4.997148 | 0.2742595 | 0.709167 | 54.85189 | 0.529522
2.560889 | 31.59726 | 37.118263 | 6.776154 | -3.178452 | -0.061493 | 6.837647 |  |  | 2.560889 | 7.010254 | 0.5313694 | 0.1624671 | 3.926776 | 5.034328 | 0.2763 | 0.7112008 | 55.26 | 0.5310444
2.561778 | 31.586735 | 37.052906 | 6.775513 | -3.202879 | -0.061432 | 6.836945 |  |  | 2.561778 | 7.010223 | 0.5312665 | 0.1623997 | 3.926347 | 5.033778 | 0.2762698 | 0.7110631 | 55.25397 | 0.5309417
2.562667 | 31.490887 | 36.915306 | 6.775116 | -3.189214 | -0.061646 | 6.836762 |  |  | 2.562667 | 7.009614 | 0.529246 | 0.1624872 | 3.904924 | 5.006313 | 0.2747624 | 0.7083588 | 54.95249 | 0.528921
2.563556 | 31.455845 | 36.901024 | 6.774963 | -3.168657 | -0.061951 | 6.836914 |  |  | 2.563556 | 7.009277 | 0.5281279 | 0.1611705 | 3.905634 | 5.007223 | 0.2748124 | 0.7068623 | 54.96248 | 0.5278055
2.564444 | 31.442051 | 36.78854 | 6.774628 | -3.171317 | -0.06247 | 6.837098 |  |  | 2.564444 | 7.008972 | 0.527116 | 0.1608805 | 3.897977 | 4.997406 | 0.2742736 | 0.7055079 | 54.85473 | 0.5267942
2.565333 | 31.329077 | 36.675514 | 6.774323 | -3.153662 | -0.062683 | 6.837006 |  |  | 2.565333 | 7.008515 | 0.5255997 | 0.1613597 | 3.878095 | 4.971917 | 0.2728747 | 0.7034785 | 54.57494 | 0.525277
2.566222 | 31.204676 | 36.687267 | 6.774231 | -3.182321 | -0.062897 | 6.837128 |  |  | 2.566222 | 7.008758 | 0.5264059 | 0.1616496 | 3.883653 | 4.979042 | 0.2732657 | 0.7045576 | 54.65315 | 0.5260827
2.567111 | 31.157364 | 36.575604 | 6.773926 | -3.171801 | -0.063232 | 6.837158 |  |  | 2.567111 | 7.009155 | 0.5277231 | 0.1609471 | 3.90356 | 5.004564 | 0.2746665 | 0.7063205 | 54.93329 | 0.5274012
2.568 | 31.100143 | 36.487099 | 6.773407 | -3.158378 | -0.063446 | 6.836853 |  |  | 2.568 | 7.009278 | 0.5281312 | 0.1621972 | 3.896218 | 4.995151 | 0.2741498 | 0.7068667 | 54.82997 | 0.5278068
2.568889 | 31.050135 | 36.390068 | 6.773102 | -3.15088 | -0.063751 | 6.836853 |  |  | 2.568889 | 7.009216 | 0.5279255 | 0.1628027 | 3.888546 | 4.985315 | 0.27361 | 0.7065914 | 54.72201 | 0.5275999
2.569778 | 30.985218 | 36.363361 | 6.772766 | -3.143867 | -0.064026 | 6.836792 |  |  | 2.569778 | 7.009216 | 0.5279255 | 0.1646902 | 3.871173 | 4.963042 | 0.2723876 | 0.7065914 | 54.47753 | 0.5275961
2.570667 | 30.933167 | 36.224823 | 6.772278 | -3.151001 | -0.064362 | 6.83664 |  |  | 2.570667 | 7.008941 | 0.5270131 | 0.1671731 | 3.83901 | 4.921808 | 0.2701245 | 0.7053702 | 54.02491 | 0.5266788
2.571556 | 30.83913 | 36.147465 | 6.771912 | -3.129358 | -0.064667 | 6.836579 |  |  | 2.571556 | 7.009033 | 0.5273183 | 0.1664341 | 3.848926 | 4.934521 | 0.2708223 | 0.7057788 | 54.16446 | 0.5269855
2.572444 | 30.771633 | 36.072563 | 6.771698 | -3.139031 | -0.06485 | 6.836548 |  |  | 2.572444 | 7.00943 | 0.5286355 | 0.1632174 | 3.891973 | 4.98971 | 0.2738512 | 0.7075417 | 54.77024 | 0.5283091
2.573333 | 30.756287 | 35.993786 | 6.771515 | -3.134074 | -0.065064 | 6.836579 |  |  | 2.573333 | 7.009247 | 0.5280284 | 0.161177 | 3.904558 | 5.005844 | 0.2747367 | 0.7067291 | 54.94734 | 0.527706
2.574222 | 30.691181 | 35.960964 | 6.770935 | -3.131534 | -0.065399 | 6.836334 |  |  | 2.574222 | 7.009339 | 0.5283336 | 0.1627438 | 3.893251 | 4.991348 | 0.2739411 | 0.7071376 | 54.78823 | 0.5280081
2.575111 | 30.558014 | 35.840984 | 6.770508 | -3.13492 | -0.065582 | 6.83609 |  |  | 2.575111 | 7.009125 | 0.5276236 | 0.1638947 | 3.875414 | 4.968479 | 0.272686 | 0.7061873 | 54.5372 | 0.5272958
2.576 | 30.508804 | 35.775555 | 6.769867 | -3.153059 | -0.065674 | 6.835541 |  |  | 2.576 | 7.008851 | 0.5267145 | 0.162238 | 3.881386 | 4.976136 | 0.2731062 | 0.7049706 | 54.62125 | 0.52639
2.576889 | 30.418995 | 35.729061 | 6.769592 | -3.15451 | -0.065857 | 6.835449 |  |  | 2.576889 | 7.008484 | 0.5254969 | 0.1620059 | 3.871098 | 4.962946 | 0.2723823 | 0.7033408 | 54.47646 | 0.5251729
2.577778 | 30.449047 | 35.653053 | 6.769226 | -3.114364 | -0.06604 | 6.835266 |  |  | 2.577778 | 7.008301 | 0.5248897 | 0.1619019 | 3.865859 | 4.956229 | 0.2720137 | 0.7025282 | 54.40274 | 0.5245659
2.578667 | 30.378895 | 35.524929 | 6.769104 | -3.127061 | -0.066284 | 6.835388 |  |  | 2.578667 | 7.007782 | 0.5231678 | 0.160396 | 3.862149 | 4.951473 | 0.2717526 | 0.7002235 | 54.35053 | 0.522847
2.579556 | 30.340839 | 35.484585 | 6.768738 | -3.123796 | -0.066773 | 6.835511 |  |  | 2.579556 | 7.007721 | 0.5229654 | 0.1584795 | 3.877723 | 4.97144 | 0.2728485 | 0.6999526 | 54.5697 | 0.5226484
2.580444 | 30.306778 | 35.425148 | 6.768616 | -3.148464 | -0.067047 | 6.835663 |  |  | 2.580444 | 7.00827 | 0.5247869 | 0.1599202 | 3.883049 | 4.978268 | 0.2732233 | 0.7023905 | 54.64465 | 0.524467
2.581333 | 30.203787 | 35.372734 | 6.768463 | -3.138306 | -0.067291 | 6.835754 |  |  | 2.581333 | 7.009064 | 0.5274212 | 0.1625424 | 3.885795 | 4.981789 | 0.2734165 | 0.7059164 | 54.6833 | 0.5270961
2.582222 | 30.145701 | 35.278626 | 6.768524 | -3.147012 | -0.067413 | 6.835937 |  |  | 2.582222 | 7.00888 | 0.5268107 | 0.1615477 | 3.888722 | 4.985541 | 0.2736224 | 0.7050993 | 54.72448 | 0.5264876
2.583111 | 30.033794 | 35.209015 | 6.768311 | -3.105053 | -0.06778 | 6.836091 |  |  | 2.583111 | 7.008911 | 0.5269136 | 0.1609458 | 3.895311 | 4.993988 | 0.274086 | 0.705237 | 54.81721 | 0.5265917
2.584 | 30.017719 | 35.117298 | 6.767975 | -3.109648 | -0.067963 | 6.835938 |  |  | 2.584 | 7.008728 | 0.5263064 | 0.1622305 | 3.877291 | 4.970885 | 0.2728181 | 0.7044244 | 54.56362 | 0.525982
2.584889 | 29.950504 | 35.042774 | 6.767517 | -3.098643 | -0.068024 | 6.835541 |  |  | 2.584889 | 7.008667 | 0.526104 | 0.1635793 | 3.862811 | 4.952322 | 0.2717993 | 0.7041535 | 54.35986 | 0.5257769
2.585778 | 29.973612 | 34.990719 | 6.767242 | -3.094411 | -0.068176 | 6.835418 |  |  | 2.585778 | 7.008759 | 0.5264093 | 0.1638039 | 3.863858 | 4.953664 | 0.2718729 | 0.704562 | 54.37459 | 0.5260817
2.586667 | 29.917612 | 34.906956 | 6.766998 | -3.105053 | -0.068634 | 6.835632 |  |  | 2.586667 | 7.009217 | 0.5279288 | 0.1626244 | 3.890221 | 4.987463 | 0.2737279 | 0.7065958 | 54.74558 | 0.5276036
2.587556 | 29.820675 | 34.840195 | 6.766846 | -3.10082 | -0.068939 | 6.835785 |  |  | 2.587556 | 7.009247 | 0.5280284 | 0.1606128 | 3.909751 | 5.012501 | 0.2751021 | 0.7067291 | 55.02042 | 0.5277071
2.588444 | 29.740549 | 34.790796 | 6.766541 | -3.076635 | -0.068909 | 6.83545 |  |  | 2.588444 | 7.008606 | 0.5259016 | 0.1575701 | 3.916055 | 5.020584 | 0.2755457 | 0.7038826 | 55.10914 | 0.5255865
2.589333 | 29.646292 | 34.665028 | 6.766022 | -3.11521 | -0.068909 | 6.834931 |  |  | 2.589333 | 7.008697 | 0.5262036 | 0.1580801 | 3.914442 | 5.018516 | 0.2754322 | 0.7042867 | 55.08644 | 0.5258874
2.590222 | 29.6161 | 34.657562 | 6.765656 | -3.112308 | -0.069275 | 6.834931 |  |  | 2.590222 | 7.008483 | 0.5254936 | 0.1598616 | 3.8908 | 4.988205 | 0.2737687 | 0.7033364 | 54.75373 | 0.5251738
2.591111 | 29.572622 | 34.587414 | 6.765564 | -3.092718 | -0.069702 | 6.835266 |  |  | 2.591111 | 7.008514 | 0.5255964 | 0.1605288 | 3.885709 | 4.981678 | 0.2734104 | 0.7034741 | 54.68208 | 0.5252753
2.592 | 29.492304 | 34.48233 | 6.765442 | -3.104206 | -0.070038 | 6.83548 |  |  | 2.592 | 7.008423 | 0.5252945 | 0.1618367 | 3.870589 | 4.962294 | 0.2723466 | 0.70307 | 54.46931 | 0.5249708
2.592889 | 29.435644 | 34.422154 | 6.765289 | -3.093323 | -0.070313 | 6.835602 |  |  | 2.592889 | 7.008545 | 0.5256993 | 0.1643029 | 3.852021 | 4.938488 | 0.27104 | 0.7036117 | 54.208 | 0.5253707
2.593778 | 29.492117 | 34.368012 | 6.764954 | -3.072765 | -0.070526 | 6.83548 |  |  | 2.593778 | 7.008026 | 0.5239773 | 0.1633769 | 3.842973 | 4.926888 | 0.2704034 | 0.701307 | 54.08068 | 0.5236506
2.594667 | 29.397579 | 34.259495 | 6.764526 | -3.060673 | -0.071014 | 6.83554 |  |  | 2.594667 | 7.008178 | 0.5244816 | 0.1630593 | 3.851042 | 4.937233 | 0.2709712 | 0.701982 | 54.19423 | 0.5241555
2.595556 | 29.235394 | 34.308508 | 6.763947 | -3.039873 | -0.071442 | 6.835389 |  |  | 2.595556 | 7.008698 | 0.5262069 | 0.1650144 | 3.850652 | 4.936734 | 0.2709437 | 0.7042911 | 54.18875 | 0.5258769
2.596444 | 29.263306 | 34.250362 | 6.764008 | -3.062607 | -0.071594 | 6.835602 |  |  | 2.596444 | 7.009613 | 0.5292427 | 0.1670316 | 3.863063 | 4.952645 | 0.271817 | 0.7083543 | 54.3634 | 0.5289086
2.597333 | 29.200787 | 34.143261 | 6.764099 | -3.084495 | -0.071625 | 6.835724 |  |  | 2.597333 | 7.009308 | 0.5282307 | 0.1647621 | 3.873626 | 4.966187 | 0.2725602 | 0.7069999 | 54.51204 | 0.5279012
2.598222 | 29.170984 | 34.038614 | 6.763763 | -3.087639 | -0.072083 | 6.835846 |  |  | 2.598222 | 7.008423 | 0.5252945 | 0.1635053 | 3.855232 | 4.942605 | 0.271266 | 0.70307 | 54.2532 | 0.5249675
2.599111 | 29.05241 | 33.948502 | 6.76355 | -3.092234 | -0.072418 | 6.835968 |  |  | 2.599111 | 7.008148 | 0.5243821 | 0.1635596 | 3.845422 | 4.930028 | 0.2705757 | 0.7018488 | 54.11514 | 0.524055
2.6 | 29.020016 | 33.902369 | 6.763641 | -3.058738 | -0.072723 | 6.836364 |  |  | 2.6 | 7.008972 | 0.527116 | 0.1641138 | 3.868218 | 4.959253 | 0.2721797 | 0.7055079 | 54.43594 | 0.5267877
2.600889 | 28.951212 | 33.800922 | 6.763489 | -3.062728 | -0.072754 | 6.836243 |  |  | 2.600889 | 7.009857 | 0.5300522 | 0.1663706 | 3.877407 | 4.971035 | 0.2728263 | 0.7094379 | 54.56526 | 0.5297195
2.601778 | 28.996973 | 33.827835 | 6.763031 | -3.069984 | -0.072754 | 6.835785 |  |  | 2.601778 | 7.009888 | 0.5301551 | 0.1684124 | 3.859665 | 4.948288 | 0.2715779 | 0.7095755 | 54.31557 | 0.5298182
2.602667 | 28.853455 | 33.742468 | 6.762878 | -3.075305 | -0.072968 | 6.835846 |  |  | 2.602667 | 7.009582 | 0.5291398 | 0.1683503 | 3.849876 | 4.935739 | 0.2708891 | 0.7082167 | 54.17783 | 0.5288031
2.603556 | 28.879513 | 33.650875 | 6.762726 | -3.049185 | -0.073517 | 6.836243 |  |  | 2.603556 | 7.00943 | 0.5286355 | 0.1667184 | 3.85975 | 4.948398 | 0.2715839 | 0.7075417 | 54.31678 | 0.5283021
2.604444 | 28.817429 | 33.583868 | 6.762695 | -3.050152 | -0.073853 | 6.836548 |  |  | 2.604444 | 7.009582 | 0.5291398 | 0.1673589 | 3.859001 | 4.947437 | 0.2715312 | 0.7082167 | 54.30624 | 0.5288051
2.605333 | 28.680872 | 33.489948 | 6.76236 | -3.045194 | -0.073883 | 6.836243 |  |  | 2.605333 | 7.009095 | 0.527524 | 0.1660389 | 3.854663 | 4.941875 | 0.2712259 | 0.7060541 | 54.24518 | 0.527192
2.606222 | 28.705145 | 33.387808 | 6.761658 | -3.057649 | -0.073669 | 6.835327 |  |  | 2.606222 | 7.008271 | 0.5247902 | 0.1623908 | 3.860343 | 4.949158 | 0.2716256 | 0.702395 | 54.32512 | 0.5244654
2.607111 | 28.679642 | 33.39422 | 6.760864 | -3.058012 | -0.073883 | 6.834747 |  |  | 2.607111 | 7.007843 | 0.5233702 | 0.1580756 | 3.885571 | 4.981501 | 0.2734007 | 0.7004944 | 54.68014 | 0.523054
2.608 | 28.554724 | 33.344812 | 6.760681 | -3.053175 | -0.074188 | 6.834869 |  |  | 2.608 | 7.007873 | 0.5234697 | 0.1549444 | 3.915407 | 5.019753 | 0.2755001 | 0.7006276 | 55.10001 | 0.5231598
2.608889 | 28.586142 | 33.258154 | 6.760773 | -3.064058 | -0.074646 | 6.835419 |  |  | 2.608889 | 7.007996 | 0.5238778 | 0.1545571 | 3.923136 | 5.029661 | 0.2760439 | 0.7011738 | 55.20878 | 0.5235687
2.609778 | 28.424698 | 33.173206 | 6.760956 | -3.06031 | -0.074738 | 6.835694 |  |  | 2.609778 | 7.007812 | 0.5232673 | 0.1558928 | 3.904613 | 5.005913 | 0.2747405 | 0.7003567 | 54.94811 | 0.5229555
2.610667 | 28.502173 | 33.198711 | 6.760559 | -3.044227 | -0.074951 | 6.83551 |  |  | 2.610667 | 7.007751 | 0.5230649 | 0.1563142 | 3.898669 | 4.998293 | 0.2743223 | 0.7000858 | 54.86446 | 0.5227523
2.611556 | 28.371552 | 33.10281 | 6.760101 | -3.065026 | -0.075012 | 6.835113 |  |  | 2.611556 | 7.007904 | 0.5235725 | 0.1539263 | 3.925826 | 5.033111 | 0.2762332 | 0.7007653 | 55.24664 | 0.5232647
2.612444 | 28.394888 | 32.988125 | 6.759674 | -3.050757 | -0.075256 | 6.83493 |  |  | 2.612444 | 7.008484 | 0.5254969 | 0.1530025 | 3.953966 | 5.069187 | 0.2782132 | 0.7033408 | 55.64263 | 0.5251909
2.613333 | 28.347031 | 33.109585 | 6.75946 | -3.049668 | -0.075592 | 6.835052 |  |  | 2.613333 | 7.008423 | 0.5252945 | 0.1564855 | 3.919843 | 5.025439 | 0.2758122 | 0.70307 | 55.16244 | 0.5249815
2.614222 | 28.241154 | 32.969645 | 6.759338 | -3.036004 | -0.076019 | 6.835357 |  |  | 2.614222 | 7.007904 | 0.5235725 | 0.1583954 | 3.884693 | 4.980375 | 0.2733389 | 0.7007653 | 54.66778 | 0.5232558
2.615111 | 28.249899 | 32.880199 | 6.759277 | -3.024637 | -0.076355 | 6.835632 |  |  | 2.615111 | 7.007843 | 0.5233702 | 0.1586542 | 3.880245 | 4.974673 | 0.273026 | 0.7004944 | 54.6052 | 0.5230529
2.616 | 28.119333 | 32.819592 | 6.759064 | -3.051603 | -0.076599 | 6.835663 |  |  | 2.616 | 7.007813 | 0.5232706 | 0.1585548 | 3.880145 | 4.974545 | 0.2730189 | 0.7003612 | 54.60379 | 0.5229535
2.616889 | 28.12154 | 32.755539 | 6.758667 | -3.039148 | -0.076538 | 6.835205 |  |  | 2.616889 | 7.007538 | 0.5223582 | 0.1571771 | 3.883515 | 4.978865 | 0.273256 | 0.69914 | 54.65121 | 0.5220439
2.617778 | 28.071466 | 32.663763 | 6.758484 | -3.036608 | -0.076691 | 6.835175 |  |  | 2.617778 | 7.007935 | 0.5236754 | 0.1569493 | 3.899052 | 4.998785 | 0.2743493 | 0.7009029 | 54.86986 | 0.5233615
2.618667 | 28.033392 | 32.617376 | 6.758453 | -3.024637 | -0.077118 | 6.835571 |  |  | 2.618667 | 7.008514 | 0.5255964 | 0.1594498 | 3.89564 | 4.99441 | 0.2741092 | 0.7034741 | 54.82184 | 0.5252775
2.619556 | 27.964665 | 32.556156 | 6.758392 | -3.028265 | -0.077423 | 6.835815 |  |  | 2.619556 | 7.008301 | 0.5248897 | 0.1611472 | 3.872806 | 4.965136 | 0.2725025 | 0.7025282 | 54.50051 | 0.5245674
2.620444 | 27.958752 | 32.534897 | 6.758148 | -3.017018 | -0.077362 | 6.83551 |  |  | 2.620444 | 7.00821 | 0.5245878 | 0.1616361 | 3.865225 | 4.955417 | 0.2719691 | 0.7021241 | 54.39383 | 0.5242645
2.621333 | 27.904293 | 32.443619 | 6.757599 | -3.014842 | -0.077484 | 6.835083 |  |  | 2.621333 | 7.008423 | 0.5252945 | 0.1634286 | 3.855938 | 4.94351 | 0.2713156 | 0.70307 | 54.26313 | 0.5249676
2.622222 | 27.786148 | 32.408451 | 6.757385 | -3.02766 | -0.077637 | 6.835022 |  |  | 2.622222 | 7.008423 | 0.5252945 | 0.1645386 | 3.845721 | 4.930411 | 0.2705967 | 0.70307 | 54.11935 | 0.5249654
2.623111 | 27.783133 | 32.330715 | 6.757111 | -2.990535 | -0.077789 | 6.8349 |  |  | 2.623111 | 7.00824 | 0.5246873 | 0.1637707 | 3.846593 | 4.93153 | 0.2706581 | 0.7022573 | 54.13162 | 0.5243598
2.624 | 27.760651 | 32.286869 | 6.756958 | -3.011214 | -0.077911 | 6.834869 |  |  | 2.624 | 7.008301 | 0.5248897 | 0.1617912 | 3.866878 | 4.957536 | 0.2720854 | 0.7025282 | 54.41708 | 0.5245661
2.624889 | 27.785654 | 32.252304 | 6.756744 | -2.999968 | -0.077881 | 6.834625 |  |  | 2.624889 | 7.008484 | 0.5254969 | 0.1619814 | 3.871323 | 4.963234 | 0.2723982 | 0.7033408 | 54.47963 | 0.5251729
2.625778 | 27.668442 | 32.200562 | 6.756409 | -3.000693 | -0.078156 | 6.834565 |  |  | 2.625778 | 7.008454 | 0.5253973 | 0.1610841 | 3.878566 | 4.97252 | 0.2729078 | 0.7032076 | 54.58156 | 0.5250752
2.626667 | 27.577469 | 32.158688 | 6.756165 | -3.020162 | -0.078644 | 6.834809 |  |  | 2.626667 | 7.008087 | 0.5241797 | 0.160156 | 3.874684 | 4.967544 | 0.2726347 | 0.7015779 | 54.52693 | 0.5238594
2.627556 | 27.521795 | 32.082684 | 6.756134 | -2.999363 | -0.07901 | 6.835144 |  |  | 2.627556 | 7.008148 | 0.5243821 | 0.160032 | 3.87789 | 4.971654 | 0.2728603 | 0.7018488 | 54.57206 | 0.524062
2.628444 | 27.640356 | 32.055216 | 6.755798 | -3.004684 | -0.079224 | 6.835022 |  |  | 2.628444 | 7.008453 | 0.525394 | 0.1598427 | 3.889958 | 4.987126 | 0.2737094 | 0.7032032 | 54.74188 | 0.5250743
2.629333 | 27.448994 | 31.960226 | 6.75528 | -2.998033 | -0.079437 | 6.834717 |  |  | 2.629333 | 7.008392 | 0.5251916 | 0.1595816 | 3.890296 | 4.987559 | 0.2737332 | 0.7029323 | 54.74664 | 0.5248725
2.630222 | 27.448742 | 31.961151 | 6.754944 | -2.985819 | -0.079834 | 6.834778 |  |  | 2.630222 | 7.008271 | 0.5247902 | 0.161021 | 3.872951 | 4.965322 | 0.2725128 | 0.702395 | 54.50255 | 0.5244681
2.631111 | 27.39509 | 31.89481 | 6.75473 | -2.992108 | -0.080505 | 6.835235 |  |  | 2.631111 | 7.008178 | 0.5244816 | 0.1632219 | 3.849546 | 4.935315 | 0.2708659 | 0.701982 | 54.17317 | 0.5241552
2.632 | 27.36694 | 31.790283 | 6.75473 | -2.978322 | -0.08078 | 6.83551 |  |  | 2.632 | 7.007934 | 0.5236721 | 0.162256 | 3.850175 | 4.936122 | 0.2709101 | 0.7008985 | 54.18203 | 0.5233476
2.632889 | 27.382956 | 31.771748 | 6.754852 | -3.005772 | -0.080994 | 6.835846 |  |  | 2.632889 | 7.007599 | 0.5225606 | 0.159887 | 3.860638 | 4.949537 | 0.2716464 | 0.6994109 | 54.32928 | 0.5222408
2.633778 | 27.284283 | 31.731274 | 6.754486 | -2.999968 | -0.081207 | 6.835693 |  |  | 2.633778 | 7.007142 | 0.5210444 | 0.160873 | 3.836091 | 4.918066 | 0.2699192 | 0.6973815 | 53.98384 | 0.5207226
2.634667 | 27.287424 | 31.673756 | 6.754059 | -2.980861 | -0.081451 | 6.83551 |  |  | 2.634667 | 7.007264 | 0.5214492 | 0.1623234 | 3.826872 | 4.906246 | 0.2692705 | 0.6979233 | 53.8541 | 0.5211245
2.635556 | 27.180365 | 31.584744 | 6.754089 | -3.000814 | -0.08136 | 6.835449 |  |  | 2.635556 | 7.007782 | 0.5231678 | 0.1598041 | 3.867597 | 4.958458 | 0.272136 | 0.7002235 | 54.4272 | 0.5228482
2.636444 | 27.181524 | 31.554936 | 6.754059 | -2.986303 | -0.081482 | 6.835541 |  |  | 2.636444 | 7.007813 | 0.5232706 | 0.1570033 | 3.894425 | 4.992853 | 0.2740237 | 0.7003612 | 54.80474 | 0.5229566
2.637333 | 27.135901 | 31.49057 | 6.753937 | -2.947607 | -0.081543 | 6.83548 |  |  | 2.637333 | 7.008057 | 0.5240802 | 0.1584129 | 3.889711 | 4.98681 | 0.2736921 | 0.7014447 | 54.73841 | 0.5237633
2.638222 | 27.157623 | 31.50271 | 6.753967 | -2.980015 | -0.081696 | 6.835663 |  |  | 2.638222 | 7.008789 | 0.5265088 | 0.1598493 | 3.901273 | 5.001632 | 0.2745055 | 0.7046952 | 54.90111 | 0.5261891
2.639111 | 27.018484 | 31.355804 | 6.753632 | -2.989447 | -0.081848 | 6.83548 |  |  | 2.639111 | 7.009186 | 0.527826 | 0.161063 | 3.903542 | 5.004541 | 0.2746652 | 0.7064582 | 54.93304 | 0.5275038
2.64 | 27.023975 | 31.354198 | 6.753326 | -2.979531 | -0.082184 | 6.83551 |  |  | 2.64 | 7.008667 | 0.526104 | 0.1633901 | 3.864552 | 4.954554 | 0.2719218 | 0.7041535 | 54.38436 | 0.5257772
2.640889 | 26.951046 | 31.334183 | 6.753052 | -2.98715 | -0.082611 | 6.835663 |  |  | 2.640889 | 7.00824 | 0.5246873 | 0.1628767 | 3.854822 | 4.94208 | 0.2712371 | 0.7022573 | 54.24743 | 0.5243616
2.641778 | 26.901651 | 31.276907 | 6.75293 | -2.98074 | -0.082977 | 6.835907 |  |  | 2.641778 | 7.008484 | 0.5254969 | 0.1635184 | 3.857176 | 4.945098 | 0.2714028 | 0.7033408 | 54.28055 | 0.5251698
2.642667 | 26.880947 | 31.209772 | 6.752624 | -2.943737 | -0.082916 | 6.83554 |  |  | 2.642667 | 7.008209 | 0.5245845 | 0.1629984 | 3.852652 | 4.939298 | 0.2710845 | 0.7021197 | 54.21689 | 0.5242585
2.643556 | 26.852421 | 31.155203 | 6.752167 | -2.969857 | -0.083069 | 6.835236 |  |  | 2.643556 | 7.008088 | 0.524183 | 0.1609448 | 3.867458 | 4.958279 | 0.2721262 | 0.7015823 | 54.42524 | 0.5238611
2.644444 | 26.775442 | 31.079189 | 6.751984 | -2.987633 | -0.083435 | 6.835419 |  |  | 2.644444 | 7.007416 | 0.5219535 | 0.1564991 | 3.885626 | 4.981571 | 0.2734046 | 0.6985982 | 54.68091 | 0.5216405
2.645333 | 26.796503 | 31.045578 | 6.752258 | -2.971187 | -0.08371 | 6.835968 |  |  | 2.645333 | 7.007355 | 0.5217511 | 0.155803 | 3.889967 | 4.987137 | 0.27371 | 0.6983274 | 54.74201 | 0.5214395
2.646222 | 26.721546 | 30.987305 | 6.752197 | -2.97288 | -0.083862 | 6.836059 |  |  | 2.646222 | 7.00766 | 0.522763 | 0.1559957 | 3.898519 | 4.998101 | 0.2743118 | 0.6996818 | 54.86235 | 0.522451
2.647111 | 26.731472 | 30.963589 | 6.751862 | -2.965141 | -0.083862 | 6.835724 |  |  | 2.647111 | 7.008057 | 0.5240802 | 0.1574417 | 3.898651 | 4.99827 | 0.2743211 | 0.7014447 | 54.86421 | 0.5237653
2.648 | 26.617844 | 30.939386 | 6.751312 | -2.957523 | -0.083862 | 6.835174 |  |  | 2.648 | 7.00824 | 0.5246873 | 0.1604125 | 3.877502 | 4.971157 | 0.272833 | 0.7022573 | 54.5666 | 0.5243665
2.648889 | 26.629913 | 30.896511 | 6.751099 | -2.941803 | -0.08429 | 6.835389 |  |  | 2.648889 | 7.008118 | 0.5242826 | 0.1634807 | 3.845132 | 4.929656 | 0.2705553 | 0.7017156 | 54.11106 | 0.5239556
2.649778 | 26.534063 | 30.834858 | 6.750916 | -2.947728 | -0.084595 | 6.835511 |  |  | 2.649778 | 7.008148 | 0.5243821 | 0.1642797 | 3.838794 | 4.92153 | 0.2701093 | 0.7018488 | 54.02186 | 0.5240535
2.650667 | 26.585617 | 30.768885 | 6.751007 | -2.944342 | -0.084717 | 6.835724 |  |  | 2.650667 | 7.008393 | 0.525195 | 0.1641921 | 3.847895 | 4.933198 | 0.2707497 | 0.7029367 | 54.14994 | 0.5248666
2.651556 | 26.501835 | 30.752375 | 6.750763 | -2.943374 | -0.084961 | 6.835724 |  |  | 2.651556 | 7.008239 | 0.524684 | 0.1617934 | 3.864759 | 4.954819 | 0.2719363 | 0.7022529 | 54.38726 | 0.5243604
2.652444 | 26.409191 | 30.649271 | 6.750641 | -2.954016 | -0.085297 | 6.835938 |  |  | 2.652444 | 7.007447 | 0.5220563 | 0.1594234 | 3.859759 | 4.948409 | 0.2715845 | 0.6987359 | 54.3169 | 0.5217375
2.653333 | 26.356033 | 30.694971 | 6.750488 | -2.958248 | -0.08548 | 6.835968 |  |  | 2.653333 | 7.007476 | 0.5221525 | 0.1575977 | 3.877545 | 4.971211 | 0.272836 | 0.6988647 | 54.56719 | 0.5218373
2.654222 | 26.39834 | 30.581448 | 6.750488 | -2.94277 | -0.085541 | 6.836029 |  |  | 2.654222 | 7.007874 | 0.523473 | 0.1588457 | 3.879532 | 4.973759 | 0.2729758 | 0.700632 | 54.59516 | 0.5231553
2.655111 | 26.348023 | 30.561743 | 6.750488 | -2.963327 | -0.085602 | 6.83609 |  |  | 2.655111 | 7.008087 | 0.5241797 | 0.1598659 | 3.877353 | 4.970966 | 0.2728225 | 0.7015779 | 54.5645 | 0.52386
2.656 | 26.306561 | 30.535629 | 6.750763 | -2.937933 | -0.085754 | 6.836517 |  |  | 2.656 | 7.007782 | 0.5231678 | 0.1613321 | 3.853533 | 4.940427 | 0.2711464 | 0.7002235 | 54.22928 | 0.5228451
2.656889 | 26.317785 | 30.473612 | 6.750671 | -2.943979 | -0.085968 | 6.836639 |  |  | 2.656889 | 7.007233 | 0.5213463 | 0.1605953 | 3.841728 | 4.925293 | 0.2703158 | 0.6977856 | 54.06316 | 0.5210251
2.657778 | 26.255382 | 30.436472 | 6.750488 | -2.940593 | -0.086121 | 6.836609 |  |  | 2.657778 | 7.007019 | 0.5206363 | 0.1626432 | 3.815634 | 4.891838 | 0.2684797 | 0.6968353 | 53.69595 | 0.520311
2.658667 | 26.173025 | 30.439297 | 6.750214 | -2.945309 | -0.08609 | 6.836304 |  |  | 2.658667 | 7.00711 | 0.5209382 | 0.165583 | 3.791656 | 4.861098 | 0.2667926 | 0.6972394 | 53.35852 | 0.520607
2.659556 | 26.211273 | 30.397045 | 6.750122 | -2.913627 | -0.086426 | 6.836548 |  |  | 2.659556 | 7.007141 | 0.5210411 | 0.1658686 | 3.790077 | 4.859073 | 0.2666815 | 0.6973771 | 53.33629 | 0.5207093
2.660444 | 26.166559 | 30.288263 | 6.749817 | -2.912417 | -0.086762 | 6.836579 |  |  | 2.660444 | 7.006806 | 0.5199296 | 0.1634763 | 3.800755 | 4.872763 | 0.2674328 | 0.6958894 | 53.48656 | 0.5196026
2.661333 | 26.002588 | 30.260061 | 6.749573 | -2.921245 | -0.086731 | 6.836304 |  |  | 2.661333 | 7.006958 | 0.5204339 | 0.1619738 | 3.81973 | 4.89709 | 0.268768 | 0.6965644 | 53.75359 | 0.52011
2.662222 | 26.101008 | 30.269245 | 6.749237 | -2.911329 | -0.086853 | 6.83609 |  |  | 2.662222 | 7.00763 | 0.5226635 | 0.162528 | 3.83738 | 4.919717 | 0.2700098 | 0.6995485 | 54.00196 | 0.5223384
2.663111 | 26.034359 | 30.175924 | 6.748779 | -2.938658 | -0.086609 | 6.835388 |  |  | 2.663111 | 7.008148 | 0.5243821 | 0.1626909 | 3.853418 | 4.940279 | 0.2711383 | 0.7018488 | 54.22766 | 0.5240567
2.664 | 26.019882 | 30.070339 | 6.748596 | -2.954258 | -0.086731 | 6.835327 |  |  | 2.664 | 7.008758 | 0.5264059 | 0.1624684 | 3.876117 | 4.969381 | 0.2727355 | 0.7045576 | 54.5471 | 0.526081
2.664889 | 25.851711 | 30.065907 | 6.748352 | -2.935393 | -0.086823 | 6.835175 |  |  | 2.664889 | 7.009002 | 0.5272155 | 0.1623721 | 3.885264 | 4.981108 | 0.2733791 | 0.7056411 | 54.67583 | 0.5268907
2.665778 | 25.8447 | 30.066029 | 6.748108 | -2.919552 | -0.08728 | 6.835388 |  |  | 2.665778 | 7.00824 | 0.5246873 | 0.1607122 | 3.874744 | 4.96762 | 0.2726389 | 0.7022573 | 54.52778 | 0.5243659
2.666667 | 25.852961 | 29.992054 | 6.747772 | -2.923422 | -0.08728 | 6.835052 |  |  | 2.666667 | 7.007934 | 0.5236721 | 0.1618245 | 3.854147 | 4.941214 | 0.2711896 | 0.7008985 | 54.23792 | 0.5233484
2.667556 | 25.892757 | 29.988922 | 6.747559 | -2.939626 | -0.087433 | 6.834992 |  |  | 2.667556 | 7.007752 | 0.5230682 | 0.1643792 | 3.824472 | 4.903169 | 0.2691016 | 0.7000903 | 53.82032 | 0.5227395
2.668444 | 25.820267 | 29.959158 | 6.74762 | -2.920278 | -0.087555 | 6.835175 |  |  | 2.668444 | 7.007995 | 0.5238745 | 0.1659703 | 3.818053 | 4.89494 | 0.26865 | 0.7011694 | 53.72999 | 0.5235425
2.669333 | 25.829311 | 29.921885 | 6.747681 | -2.925236 | -0.087982 | 6.835663 |  |  | 2.669333 | 7.007966 | 0.5237782 | 0.1632196 | 3.842389 | 4.92614 | 0.2703623 | 0.7010406 | 54.07246 | 0.5234518
2.670222 | 25.83659 | 29.823761 | 6.747559 | -2.908064 | -0.088013 | 6.835572 |  |  | 2.670222 | 7.007843 | 0.5233702 | 0.1602808 | 3.865274 | 4.95548 | 0.2719726 | 0.7004944 | 54.39452 | 0.5230496
2.671111 | 25.775126 | 29.820858 | 6.747253 | -2.918222 | -0.087891 | 6.835144 |  |  | 2.671111 | 7.007202 | 0.5212434 | 0.1605309 | 3.841271 | 4.924707 | 0.2702837 | 0.6976479 | 54.05673 | 0.5209224
2.672 | 25.646511 | 29.725443 | 6.747223 | -2.927533 | -0.08786 | 6.835083 |  |  | 2.672 | 7.007354 | 0.5217478 | 0.1634378 | 3.819662 | 4.897002 | 0.2687631 | 0.6983229 | 53.75263 | 0.5214209
2.672889 | 25.736862 | 29.717264 | 6.747131 | -2.924873 | -0.087921 | 6.835052 |  |  | 2.672889 | 7.008118 | 0.5242826 | 0.1641203 | 3.839246 | 4.92211 | 0.2701411 | 0.7017156 | 54.02823 | 0.5239543
2.673778 | 25.646946 | 29.70747 | 6.74704 | -2.904799 | -0.087982 | 6.835022 |  |  | 2.673778 | 7.008484 | 0.5254969 | 0.1604192 | 3.885702 | 4.981669 | 0.2734099 | 0.7033408 | 54.68198 | 0.525176
2.674667 | 25.634253 | 29.636515 | 6.747009 | -2.91665 | -0.088226 | 6.835235 |  |  | 2.674667 | 7.007874 | 0.523473 | 0.156075 | 3.905034 | 5.006454 | 0.2747702 | 0.700632 | 54.95404 | 0.5231609
2.675556 | 25.552584 | 29.601053 | 6.746887 | -2.923785 | -0.088532 | 6.835419 |  |  | 2.675556 | 7.007202 | 0.5212434 | 0.1560675 | 3.882352 | 4.977375 | 0.2731743 | 0.6976479 | 54.63485 | 0.5209313
2.676444 | 25.606909 | 29.585409 | 6.747131 | -2.924994 | -0.088776 | 6.835907 |  |  | 2.676444 | 7.007264 | 0.5214492 | 0.1582758 | 3.864126 | 4.954008 | 0.2718918 | 0.6979233 | 54.37836 | 0.5211326
2.677333 | 25.513907 | 29.578455 | 6.747101 | -2.918464 | -0.089081 | 6.836182 |  |  | 2.677333 | 7.007812 | 0.5232673 | 0.1588181 | 3.877687 | 4.971394 | 0.272846 | 0.7003567 | 54.5692 | 0.5229497
2.678222 | 25.507622 | 29.499664 | 6.746796 | -2.909878 | -0.089111 | 6.835907 |  |  | 2.678222 | 7.007355 | 0.5217511 | 0.158879 | 3.861655 | 4.95084 | 0.2717179 | 0.6983274 | 54.34359 | 0.5214333
2.679111 | 25.454407 | 29.473307 | 6.746338 | -2.907822 | -0.089233 | 6.835571 |  |  | 2.679111 | 7.007049 | 0.5207358 | 0.1589399 | 3.850735 | 4.93684 | 0.2709496 | 0.6969685 | 54.18992 | 0.5204179
2.68 | 25.462965 | 29.369648 | 6.746094 | -2.886056 | -0.089233 | 6.835327 |  |  | 2.68 | 7.006958 | 0.5204339 | 0.1573077 | 3.862677 | 4.95215 | 0.2717898 | 0.6965644 | 54.35796 | 0.5201193
2.680889 | 25.453358 | 29.36058 | 6.745972 | -2.903953 | -0.089356 | 6.835328 |  |  | 2.680889 | 7.007325 | 0.5216515 | 0.158391 | 3.865131 | 4.955297 | 0.2719625 | 0.6981941 | 54.3925 | 0.5213348
2.681778 | 25.367497 | 29.350107 | 6.746246 | -2.898269 | -0.089417 | 6.835663 |  |  | 2.681778 | 7.007355 | 0.5217511 | 0.1604048 | 3.847612 | 4.932836 | 0.2707298 | 0.6983274 | 54.14596 | 0.5214303
2.682667 | 25.375874 | 29.303595 | 6.746338 | -2.932007 | -0.089325 | 6.835663 |  |  | 2.682667 | 7.007569 | 0.5224611 | 0.161114 | 3.848329 | 4.933756 | 0.2707803 | 0.6992777 | 54.15606 | 0.5221389
2.683556 | 25.264393 | 29.262381 | 6.746338 | -2.906371 | -0.088898 | 6.835236 |  |  | 2.683556 | 7.007752 | 0.5230682 | 0.1603793 | 3.861286 | 4.950367 | 0.271692 | 0.7000903 | 54.3384 | 0.5227475
2.684444 | 25.306086 | 29.263546 | 6.746063 | -2.894037 | -0.088898 | 6.834961 |  |  | 2.684444 | 7.008026 | 0.5239773 | 0.1614049 | 3.861124 | 4.950158 | 0.2716805 | 0.701307 | 54.3361 | 0.5236545
2.685333 | 25.253979 | 29.186747 | 6.746002 | -2.883275 | -0.089203 | 6.835205 |  |  | 2.685333 | 7.007965 | 0.5237749 | 0.1594831 | 3.876747 | 4.970188 | 0.2727798 | 0.7010361 | 54.55597 | 0.523456
2.686222 | 25.267479 | 29.198004 | 6.746094 | -2.877107 | -0.089508 | 6.835602 |  |  | 2.686222 | 7.00763 | 0.5226635 | 0.1567955 | 3.890142 | 4.987361 | 0.2737223 | 0.6995485 | 54.74446 | 0.5223499
2.687111 | 25.196404 | 29.13654 | 6.746216 | -2.907701 | -0.0896 | 6.835816 |  |  | 2.687111 | 7.007507 | 0.5222554 | 0.1568245 | 3.885711 | 4.981681 | 0.2734106 | 0.6990023 | 54.68211 | 0.5219417
2.688 | 25.232365 | 29.08609 | 6.745941 | -2.890409 | -0.0896 | 6.835541 |  |  | 2.688 | 7.007294 | 0.5215487 | 0.1599312 | 3.849905 | 4.935776 | 0.2708912 | 0.6980565 | 54.17824 | 0.5212288
2.688889 | 25.136778 | 28.989777 | 6.745392 | -2.873963 | -0.089783 | 6.835175 |  |  | 2.688889 | 7.007141 | 0.5210411 | 0.1623887 | 3.822107 | 4.900137 | 0.2689352 | 0.6973771 | 53.78704 | 0.5207163
2.689778 | 25.13653 | 29.006657 | 6.745331 | -2.91012 | -0.090241 | 6.835572 |  |  | 2.689778 | 7.007416 | 0.5219535 | 0.1621298 | 3.8338 | 4.915128 | 0.2697579 | 0.6985982 | 53.95159 | 0.5216292
2.690667 | 25.048889 | 28.987366 | 6.745514 | -2.908427 | -0.090424 | 6.835938 |  |  | 2.690667 | 7.00766 | 0.522763 | 0.1606934 | 3.855281 | 4.942668 | 0.2712694 | 0.6996818 | 54.25388 | 0.5224416
2.691556 | 25.078075 | 28.944494 | 6.745514 | -2.87747 | -0.090424 | 6.835938 |  |  | 2.691556 | 7.007691 | 0.5228659 | 0.1603052 | 3.859903 | 4.948594 | 0.2715947 | 0.6998194 | 54.31893 | 0.5225452
2.692444 | 24.990925 | 28.903473 | 6.7453 | -2.864412 | -0.090454 | 6.835754 |  |  | 2.692444 | 7.007812 | 0.5232673 | 0.1606229 | 3.861076 | 4.950097 | 0.2716772 | 0.7003567 | 54.33543 | 0.5229461
2.693333 | 25.009335 | 28.838049 | 6.745331 | -2.885088 | -0.090668 | 6.835999 |  |  | 2.693333 | 7.007751 | 0.5230649 | 0.162132 | 3.845121 | 4.929642 | 0.2705545 | 0.7000858 | 54.1109 | 0.5227407
2.694222 | 24.961172 | 28.884674 | 6.745514 | -2.903107 | -0.091003 | 6.836517 |  |  | 2.694222 | 7.007996 | 0.5238778 | 0.1613674 | 3.860453 | 4.949298 | 0.2716333 | 0.7011738 | 54.32666 | 0.523555
2.695111 | 24.987166 | 28.838902 | 6.745667 | -2.881098 | -0.091217 | 6.836884 |  |  | 2.695111 | 7.008636 | 0.5260012 | 0.1589741 | 3.904148 | 5.005318 | 0.2747079 | 0.7040158 | 54.94157 | 0.5256832
2.696 | 24.915407 | 28.750076 | 6.745544 | -2.862597 | -0.091187 | 6.836731 |  |  | 2.696 | 7.009002 | 0.5272155 | 0.1596513 | 3.910307 | 5.013214 | 0.2751412 | 0.7056411 | 55.02824 | 0.5268962
2.696889 | 24.926619 | 28.697529 | 6.745392 | -2.858001 | -0.090881 | 6.836273 |  |  | 2.696889 | 7.008118 | 0.5242826 | 0.160834 | 3.869493 | 4.960888 | 0.2722694 | 0.7017156 | 54.45388 | 0.5239609
2.697778 | 24.840008 | 28.687418 | 6.745178 | -2.87094 | -0.090973 | 6.836151 |  |  | 2.697778 | 7.007507 | 0.5222554 | 0.1621718 | 3.836494 | 4.918582 | 0.2699475 | 0.6990023 | 53.9895 | 0.521931
2.698667 | 24.829477 | 28.702194 | 6.745056 | -2.871061 | -0.091034 | 6.83609 |  |  | 2.698667 | 7.007263 | 0.5214458 | 0.1624938 | 3.82527 | 4.904192 | 0.2691577 | 0.6979188 | 53.83155 | 0.5211208
2.699556 | 24.793135 | 28.606415 | 6.745148 | -2.881944 | -0.091187 | 6.836335 |  |  | 2.699556 | 7.007293 | 0.5215454 | 0.1614758 | 3.835655 | 4.917506 | 0.2698884 | 0.698052 | 53.97769 | 0.5212224
2.700444 | 24.819248 | 28.589972 | 6.745331 | -2.881098 | -0.091095 | 6.836426 |  |  | 2.700444 | 7.006867 | 0.520132 | 0.1571959 | 3.860625 | 4.949519 | 0.2716454 | 0.6961603 | 54.32909 | 0.5198176
2.701333 | 24.733822 | 28.567799 | 6.745087 | -2.879767 | -0.0914 | 6.836487 |  |  | 2.701333 | 7.007019 | 0.5206363 | 0.1530722 | 3.903726 | 5.004778 | 0.2746782 | 0.6968353 | 54.93564 | 0.5203301
2.702222 | 24.812786 | 28.531893 | 6.744812 | -2.890651 | -0.091644 | 6.836456 |  |  | 2.702222 | 7.007171 | 0.5211406 | 0.1542838 | 3.897721 | 4.997078 | 0.2742556 | 0.6975103 | 54.85112 | 0.520832
2.703111 | 24.718363 | 28.490194 | 6.744629 | -2.879405 | -0.091766 | 6.836395 |  |  | 2.703111 | 7.006531 | 0.5190172 | 0.1586608 | 3.835767 | 4.91765 | 0.2698963 | 0.6946683 | 53.97927 | 0.5186999
2.704 | 24.648762 | 28.407526 | 6.744629 | -2.870456 | -0.091919 | 6.836548 |  |  | 2.704 | 7.006074 | 0.517501 | 0.1615002 | 3.794161 | 4.864309 | 0.2669688 | 0.6926389 | 53.39377 | 0.517178
2.704889 | 24.634716 | 28.437958 | 6.744782 | -2.874205 | -0.092255 | 6.837037 |  |  | 2.704889 | 7.006744 | 0.5197239 | 0.1621109 | 3.811223 | 4.886183 | 0.2681693 | 0.6956141 | 53.63387 | 0.5193997
2.705778 | 24.649502 | 28.414061 | 6.744812 | -2.876381 | -0.092529 | 6.837341 |  |  | 2.705778 | 7.007263 | 0.5214458 | 0.1641247 | 3.810259 | 4.884947 | 0.2681015 | 0.6979188 | 53.6203 | 0.5211176
2.706667 | 24.608295 | 28.388187 | 6.744446 | -2.856551 | -0.092468 | 6.836914 |  |  | 2.706667 | 7.007355 | 0.5217511 | 0.1645662 | 3.80931 | 4.883731 | 0.2680348 | 0.6983274 | 53.60695 | 0.5214219
2.707556 | 24.478209 | 28.313297 | 6.744629 | -2.870337 | -0.092499 | 6.837128 |  |  | 2.707556 | 7.007202 | 0.5212434 | 0.1612059 | 3.835058 | 4.916741 | 0.2698465 | 0.6976479 | 53.9693 | 0.520921
2.708444 | 24.588343 | 28.312679 | 6.744629 | -2.860058 | -0.092712 | 6.837341 |  |  | 2.708444 | 7.006928 | 0.5203344 | 0.1573046 | 3.86169 | 4.950885 | 0.2717204 | 0.6964312 | 54.34408 | 0.5200198
2.709333 | 24.484871 | 28.342005 | 6.744446 | -2.872997 | -0.092743 | 6.837189 |  |  | 2.709333 | 7.006867 | 0.520132 | 0.1552962 | 3.87811 | 4.971936 | 0.2728758 | 0.6961603 | 54.57515 | 0.5198214
2.710222 | 24.436079 | 28.240673 | 6.744385 | -2.886299 | -0.092682 | 6.837067 |  |  | 2.710222 | 7.007416 | 0.5219535 | 0.1562887 | 3.887561 | 4.984053 | 0.2735408 | 0.6985982 | 54.70815 | 0.5216409
2.711111 | 24.485172 | 28.24844 | 6.744537 | -2.858607 | -0.092651 | 6.837188 |  |  | 2.711111 | 7.007812 | 0.5232673 | 0.1583989 | 3.881546 | 4.976341 | 0.2731175 | 0.7003567 | 54.6235 | 0.5229505
2.712 | 24.44717 | 28.173109 | 6.744659 | -2.873722 | -0.092926 | 6.837585 |  |  | 2.712 | 7.007904 | 0.5235725 | 0.1621398 | 3.850229 | 4.936191 | 0.2709139 | 0.7007653 | 54.18279 | 0.5232483
2.712889 | 24.40312 | 28.098333 | 6.744782 | -2.85631 | -0.092987 | 6.837769 |  |  | 2.712889 | 7.007599 | 0.5225606 | 0.1641247 | 3.821634 | 4.899531 | 0.2689019 | 0.6994109 | 53.78038 | 0.5222324
2.713778 | 24.452402 | 28.18272 | 6.744782 | -2.85498 | -0.092804 | 6.837586 |  |  | 2.713778 | 7.007355 | 0.5217511 | 0.1639709 | 3.814789 | 4.890755 | 0.2684203 | 0.6983274 | 53.68405 | 0.5214231
2.714667 | 24.395975 | 28.051212 | 6.744721 | -2.866709 | -0.092682 | 6.837403 |  |  | 2.714667 | 7.006927 | 0.5203311 | 0.1614758 | 3.823264 | 4.90162 | 0.2690166 | 0.6964268 | 53.80332 | 0.5200081
2.715556 | 24.398932 | 28.06237 | 6.744415 | -2.852198 | -0.093201 | 6.837616 |  |  | 2.715556 | 7.006684 | 0.5195248 | 0.1589752 | 3.838053 | 4.92058 | 0.2700572 | 0.6953477 | 54.01144 | 0.5192069
2.716444 | 24.388096 | 28.012102 | 6.744385 | -2.851836 | -0.093689 | 6.838074 |  |  | 2.716444 | 7.006714 | 0.5196244 | 0.1584927 | 3.84351 | 4.927577 | 0.2704412 | 0.6954809 | 54.08823 | 0.5193074
2.717333 | 24.295027 | 27.948719 | 6.744446 | -2.838776 | -0.093658 | 6.838104 |  |  | 2.717333 | 7.00702 | 0.5206396 | 0.1587462 | 3.851536 | 4.937866 | 0.2710059 | 0.6968397 | 54.20118 | 0.5203221
2.718222 | 24.345964 | 27.990414 | 6.744385 | -2.848571 | -0.093475 | 6.83786 |  |  | 2.718222 | 7.007477 | 0.5221558 | 0.1560728 | 3.891614 | 4.989249 | 0.2738259 | 0.6988691 | 54.76519 | 0.5218437
2.719111 | 24.271799 | 27.936705 | 6.744171 | -2.861752 | -0.093353 | 6.837524 |  |  | 2.719111 | 7.007965 | 0.5237749 | 0.1554034 | 3.914297 | 5.018329 | 0.2754219 | 0.7010361 | 55.08439 | 0.5234641
2.72 | 24.308142 | 27.922176 | 6.743958 | -2.855705 | -0.093384 | 6.837342 |  |  | 2.72 | 7.007966 | 0.5237782 | 0.1545392 | 3.922284 | 5.02857 | 0.275984 | 0.7010406 | 55.19679 | 0.5234692
2.720889 | 24.170113 | 27.862059 | 6.74411 | -2.852319 | -0.093658 | 6.837768 |  |  | 2.720889 | 7.007966 | 0.5237782 | 0.1551778 | 3.916407 | 5.021034 | 0.2755704 | 0.7010406 | 55.11408 | 0.5234679
2.721778 | 24.182682 | 27.863724 | 6.744171 | -2.853166 | -0.093506 | 6.837677 |  |  | 2.721778 | 7.007568 | 0.5224578 | 0.1542163 | 3.911782 | 5.015105 | 0.275245 | 0.6992732 | 55.049 | 0.5221493
2.722667 | 24.149479 | 27.825541 | 6.744202 | -2.863807 | -0.093384 | 6.837586 |  |  | 2.722667 | 7.00708 | 0.5208387 | 0.1531585 | 3.904997 | 5.006407 | 0.2747676 | 0.6971062 | 54.95352 | 0.5205324
2.723556 | 24.187182 | 27.774046 | 6.744171 | -2.86163 | -0.093536 | 6.837707 |  |  | 2.723556 | 7.00711 | 0.5209382 | 0.1495204 | 3.939498 | 5.050639 | 0.2771952 | 0.6972394 | 55.43904 | 0.5206392
2.724444 | 24.034115 | 27.805338 | 6.744232 | -2.872029 | -0.093689 | 6.837921 |  |  | 2.724444 | 7.007111 | 0.5209415 | 0.1487857 | 3.946294 | 5.059351 | 0.2776734 | 0.6972438 | 55.53467 | 0.520644
2.725333 | 24.058199 | 27.737463 | 6.74408 | -2.837688 | -0.093933 | 6.838013 |  |  | 2.725333 | 7.007508 | 0.5222587 | 0.1520422 | 3.929762 | 5.038156 | 0.2765101 | 0.6990068 | 55.30203 | 0.5219546
2.726222 | 24.079701 | 27.747444 | 6.743927 | -2.850023 | -0.094208 | 6.838135 |  |  | 2.726222 | 7.007416 | 0.5219535 | 0.1535724 | 3.912563 | 5.016107 | 0.2753 | 0.6985982 | 55.05999 | 0.5216463
2.727111 | 24.108402 | 27.685968 | 6.743835 | -2.850385 | -0.09436 | 6.838195 |  |  | 2.727111 | 7.007172 | 0.5211439 | 0.1544064 | 3.896626 | 4.995674 | 0.2741786 | 0.6975147 | 54.83571 | 0.5208351
2.728 | 24.033318 | 27.630226 | 6.74408 | -2.813261 | -0.094482 | 6.838562 |  |  | 2.728 | 7.006775 | 0.5198267 | 0.1578234 | 3.851736 | 4.938122 | 0.2710199 | 0.6957518 | 54.20399 | 0.5195111
2.728889 | 24.02026 | 27.634909 | 6.744202 | -2.834786 | -0.094482 | 6.838684 |  |  | 2.728889 | 7.007141 | 0.5210411 | 0.1620159 | 3.825538 | 4.904536 | 0.2691766 | 0.6973771 | 53.83533 | 0.520717
2.729778 | 24.028452 | 27.54541 | 6.744141 | -2.814229 | -0.094544 | 6.838685 |  |  | 2.729778 | 7.007568 | 0.5224578 | 0.1626598 | 3.834068 | 4.915471 | 0.2697768 | 0.6992732 | 53.95536 | 0.5221324
2.730667 | 23.857531 | 27.56056 | 6.74408 | -2.849781 | -0.094665 | 6.838745 |  |  | 2.730667 | 7.00827 | 0.5247869 | 0.1604267 | 3.878388 | 4.972292 | 0.2728953 | 0.7023905 | 54.57906 | 0.524466
2.731556 | 23.919369 | 27.526379 | 6.744171 | -2.862841 | -0.094818 | 6.838989 |  |  | 2.731556 | 7.008179 | 0.5244849 | 0.1581487 | 3.896274 | 4.995222 | 0.2741538 | 0.7019864 | 54.83076 | 0.5241686
2.732444 | 23.967106 | 27.520716 | 6.744171 | -2.843493 | -0.094788 | 6.838959 |  |  | 2.732444 | 7.007355 | 0.5217511 | 0.1565774 | 3.882839 | 4.977999 | 0.2732085 | 0.6983274 | 54.6417 | 0.5214379
2.733333 | 23.876202 | 27.418154 | 6.744019 | -2.835874 | -0.094971 | 6.83899 |  |  | 2.733333 | 7.007141 | 0.5210411 | 0.1561294 | 3.879718 | 4.973997 | 0.2729889 | 0.6973771 | 54.59778 | 0.5207288
2.734222 | 23.855743 | 27.431461 | 6.743622 | -2.849297 | -0.095337 | 6.838959 |  |  | 2.734222 | 7.00708 | 0.5208387 | 0.1566813 | 3.872573 | 4.964837 | 0.2724861 | 0.6971062 | 54.49723 | 0.5205253
2.735111 | 23.823894 | 27.425917 | 6.743408 | -2.821 | -0.095062 | 6.83847 |  |  | 2.735111 | 7.007416 | 0.5219535 | 0.1608064 | 3.84598 | 4.930744 | 0.270615 | 0.6985982 | 54.123 | 0.5216318
2.736 | 23.75362 | 27.41391 | 6.743439 | -2.839381 | -0.095093 | 6.838532 |  |  | 2.736 | 7.008209 | 0.5245845 | 0.1636876 | 3.846309 | 4.931165 | 0.2706381 | 0.7021197 | 54.12762 | 0.5242571
2.736889 | 23.816757 | 27.346958 | 6.743683 | -2.854134 | -0.095001 | 6.838684 |  |  | 2.736889 | 7.008423 | 0.5252945 | 0.1622235 | 3.867029 | 4.95773 | 0.2720961 | 0.70307 | 54.41921 | 0.52497
2.737778 | 23.803631 | 27.40929 | 6.743988 | -2.832488 | -0.094879 | 6.838867 |  |  | 2.737778 | 7.007599 | 0.5225606 | 0.1593038 | 3.866006 | 4.956418 | 0.272024 | 0.6994109 | 54.40481 | 0.522242
2.738667 | 23.724789 | 27.307104 | 6.744141 | -2.817493 | -0.094788 | 6.838929 |  |  | 2.738667 | 7.007171 | 0.5211406 | 0.1574097 | 3.868949 | 4.960191 | 0.2722312 | 0.6975103 | 54.44623 | 0.5208258
2.739556 | 23.702246 | 27.304821 | 6.744171 | -2.815196 | -0.095215 | 6.839386 |  |  | 2.739556 | 7.007446 | 0.522053 | 0.1564269 | 3.887306 | 4.983725 | 0.2735228 | 0.6987315 | 54.70456 | 0.5217401
2.740444 | 23.6805 | 27.281538 | 6.743958 | -2.859576 | -0.095245 | 6.839203 |  |  | 2.740444 | 7.007813 | 0.5232706 | 0.1571981 | 3.892632 | 4.990554 | 0.2738976 | 0.7003612 | 54.77951 | 0.5229562
2.741333 | 23.65802 | 27.268724 | 6.743744 | -2.841316 | -0.095062 | 6.838806 |  |  | 2.741333 | 7.007873 | 0.5234697 | 0.1583135 | 3.884397 | 4.979997 | 0.2733181 | 0.7006276 | 54.66363 | 0.5231531
2.742222 | 23.597652 | 27.181875 | 6.743439 | -2.846636 | -0.095001 | 6.83844 |  |  | 2.742222 | 7.007782 | 0.5231678 | 0.1604213 | 3.861916 | 4.951174 | 0.2717363 | 0.7002235 | 54.34725 | 0.5228469
2.743111 | 23.68309 | 27.171776 | 6.743317 | -2.840469 | -0.095337 | 6.838654 |  |  | 2.743111 | 7.008118 | 0.5242826 | 0.1613518 | 3.864727 | 4.954778 | 0.2719341 | 0.7017156 | 54.38681 | 0.5239599
2.744 | 23.637938 | 27.166664 | 6.743622 | -2.83273 | -0.095459 | 6.839081 |  |  | 2.744 | 7.007995 | 0.5238745 | 0.1576783 | 3.894374 | 4.992787 | 0.2740201 | 0.7011694 | 54.80402 | 0.5235591
2.744889 | 23.648541 | 27.192659 | 6.743866 | -2.84192 | -0.095276 | 6.839142 |  |  | 2.744889 | 7.007996 | 0.5238778 | 0.1556326 | 3.913237 | 5.01697 | 0.2753474 | 0.7011738 | 55.06947 | 0.5235665
2.745778 | 23.590328 | 27.144186 | 6.743866 | -2.830674 | -0.094879 | 6.838745 |  |  | 2.745778 | 7.007721 | 0.5229654 | 0.154763 | 3.911931 | 5.015296 | 0.2752555 | 0.6999526 | 55.05109 | 0.5226559
2.746667 | 23.551468 | 27.148874 | 6.743439 | -2.851594 | -0.095062 | 6.838501 |  |  | 2.746667 | 7.007599 | 0.5225606 | 0.1540924 | 3.913972 | 5.017913 | 0.2753991 | 0.6994109 | 55.07982 | 0.5222524
2.747556 | 23.539511 | 27.090792 | 6.743133 | -2.839744 | -0.095367 | 6.8385 |  |  | 2.747556 | 7.007507 | 0.5222554 | 0.1526937 | 3.923732 | 5.030425 | 0.2760858 | 0.6990023 | 55.21716 | 0.52195
2.748444 | 23.47435 | 26.98929 | 6.743225 | -2.828135 | -0.095673 | 6.838898 |  |  | 2.748444 | 7.007294 | 0.5215487 | 0.1531418 | 3.912396 | 5.015893 | 0.2752882 | 0.6980565 | 55.05764 | 0.5212424
2.749333 | 23.509951 | 27.065355 | 6.743073 | -2.83007 | -0.095856 | 6.838929 |  |  | 2.749333 | 7.006623 | 0.5193224 | 0.1528452 | 3.892409 | 4.990268 | 0.2738818 | 0.6950768 | 54.77637 | 0.5190167
2.750222 | 23.504896 | 26.941052 | 6.742767 | -2.801894 | -0.095917 | 6.838684 |  |  | 2.750222 | 7.006195 | 0.5179024 | 0.152582 | 3.880341 | 4.974797 | 0.2730327 | 0.6931762 | 54.60655 | 0.5175973
2.751111 | 23.410837 | 26.983059 | 6.742706 | -2.839139 | -0.096069 | 6.838775 |  |  | 2.751111 | 7.006897 | 0.5202315 | 0.1556847 | 3.87555 | 4.968654 | 0.2726956 | 0.6962935 | 54.53913 | 0.5199201
2.752 | 23.474285 | 27.053589 | 6.74295 | -2.810117 | -0.096069 | 6.839019 |  |  | 2.752 | 7.007873 | 0.5234697 | 0.1589574 | 3.878471 | 4.972398 | 0.2729011 | 0.7006276 | 54.58022 | 0.5231518
2.752889 | 23.478474 | 26.906071 | 6.742889 | -2.821726 | -0.096069 | 6.838958 |  |  | 2.752889 | 7.007812 | 0.5232673 | 0.1593402 | 3.872882 | 4.965233 | 0.2725079 | 0.7003567 | 54.50157 | 0.5229486
2.753778 | 23.459868 | 26.907852 | 6.742889 | -2.828256 | -0.095978 | 6.838867 |  |  | 2.753778 | 7.007844 | 0.5233735 | 0.1590857 | 3.876308 | 4.969626 | 0.2727489 | 0.7004988 | 54.54979 | 0.5230553
2.754667 | 23.424946 | 26.908968 | 6.742584 | -2.823661 | -0.095795 | 6.838379 |  |  | 2.754667 | 7.00769 | 0.5228625 | 0.1608718 | 3.854655 | 4.941866 | 0.2712254 | 0.699815 | 54.24508 | 0.5225408
2.755556 | 23.321224 | 26.843679 | 6.742493 | -2.793913 | -0.095581 | 6.838074 |  |  | 2.755556 | 7.007324 | 0.5216482 | 0.1609326 | 3.841704 | 4.925262 | 0.2703141 | 0.6981897 | 54.06283 | 0.5213264
2.756444 | 23.404194 | 26.804686 | 6.742432 | -2.819307 | -0.09552 | 6.837952 |  |  | 2.756444 | 7.006867 | 0.520132 | 0.1606115 | 3.829188 | 4.909215 | 0.2694334 | 0.6961603 | 53.88669 | 0.5198108
2.757333 | 23.392733 | 26.854452 | 6.742432 | -2.812173 | -0.095825 | 6.838257 |  |  | 2.757333 | 7.006775 | 0.5198267 | 0.1600884 | 3.830888 | 4.911394 | 0.269553 | 0.6957518 | 53.91061 | 0.5195066
2.758222 | 23.258822 | 26.792925 | 6.742493 | -2.809996 | -0.096069 | 6.838562 |  |  | 2.758222 | 7.006531 | 0.5190172 | 0.1590682 | 3.832018 | 4.912843 | 0.2696325 | 0.6946683 | 53.92651 | 0.5186991
2.759111 | 23.266956 | 26.772228 | 6.742767 | -2.837083 | -0.096069 | 6.838836 |  |  | 2.759111 | 7.006378 | 0.5185096 | 0.157217 | 3.843876 | 4.928046 | 0.2704669 | 0.6939888 | 54.09338 | 0.5181951
2.76 | 23.299542 | 26.707373 | 6.742859 | -2.817493 | -0.095947 | 6.838806 |  |  | 2.76 | 7.006226 | 0.5180053 | 0.1558118 | 3.851664 | 4.938031 | 0.2710149 | 0.6933139 | 54.20298 | 0.5176936
2.760889 | 23.30545 | 26.706268 | 6.742615 | -2.813987 | -0.096069 | 6.838684 |  |  | 2.760889 | 7.00647 | 0.5188148 | 0.1547915 | 3.869315 | 4.960661 | 0.2722569 | 0.6943974 | 54.45138 | 0.5185052
2.761778 | 23.216822 | 26.731768 | 6.742401 | -2.823661 | -0.096497 | 6.838898 |  |  | 2.761778 | 7.006683 | 0.5195215 | 0.1546246 | 3.878062 | 4.971875 | 0.2728724 | 0.6953432 | 54.57448 | 0.5192123
2.762667 | 23.163057 | 26.70134 | 6.742371 | -2.812415 | -0.09671 | 6.839081 |  |  | 2.762667 | 7.007141 | 0.5210411 | 0.1533477 | 3.905321 | 5.006821 | 0.2747904 | 0.6973771 | 54.95807 | 0.5207344
2.763556 | 23.171488 | 26.610546 | 6.742493 | -2.812536 | -0.096283 | 6.838776 |  |  | 2.763556 | 7.007386 | 0.5218539 | 0.1522367 | 3.923841 | 5.030565 | 0.2760935 | 0.698465 | 55.2187 | 0.5215495
2.764444 | 23.212259 | 26.609253 | 6.742554 | -2.804796 | -0.0961 | 6.838654 |  |  | 2.764444 | 7.007477 | 0.5221558 | 0.1514999 | 3.933703 | 5.043209 | 0.2767874 | 0.6988691 | 55.35749 | 0.5218528
2.765333 | 23.140194 | 26.613625 | 6.742218 | -2.811931 | -0.096069 | 6.838287 |  |  | 2.765333 | 7.007447 | 0.5220563 | 0.1516603 | 3.931212 | 5.040015 | 0.2766121 | 0.6987359 | 55.32243 | 0.521753
2.766222 | 23.112541 | 26.591023 | 6.742035 | -2.828377 | -0.096283 | 6.838318 |  |  | 2.766222 | 7.007965 | 0.5237749 | 0.1538655 | 3.928452 | 5.036477 | 0.2764179 | 0.7010361 | 55.28359 | 0.5234672
2.767111 | 23.111561 | 26.54298 | 6.742279 | -2.796936 | -0.09668 | 6.838959 |  |  | 2.767111 | 7.008484 | 0.5254969 | 0.1563264 | 3.923372 | 5.029964 | 0.2760605 | 0.7033408 | 55.2121 | 0.5251842
2.768 | 23.156214 | 26.507443 | 6.742798 | -2.805038 | -0.097015 | 6.839813 |  |  | 2.768 | 7.008301 | 0.5248897 | 0.1578001 | 3.903613 | 5.004632 | 0.2746702 | 0.7025282 | 54.93404 | 0.5245741
2.768889 | 23.090866 | 26.599278 | 6.742828 | -2.796815 | -0.096924 | 6.839752 |  |  | 2.768889 | 7.007995 | 0.5238745 | 0.1575402 | 3.895645 | 4.994416 | 0.2741095 | 0.7011694 | 54.82191 | 0.5235594
2.769778 | 23.164097 | 26.509102 | 6.742676 | -2.811689 | -0.096893 | 6.839569 |  |  | 2.769778 | 7.007935 | 0.5236754 | 0.1577667 | 3.891529 | 4.989139 | 0.2738199 | 0.7009029 | 54.76398 | 0.5233599
2.770667 | 23.10915 | 26.488957 | 6.74234 | -2.804192 | -0.096924 | 6.839264 |  |  | 2.770667 | 7.007721 | 0.5229654 | 0.1589442 | 3.873446 | 4.965956 | 0.2725476 | 0.6999526 | 54.50951 | 0.5226475
2.771556 | 23.025263 | 26.44338 | 6.742127 | -2.819549 | -0.097015 | 6.839142 |  |  | 2.771556 | 7.007537 | 0.5223549 | 0.157726 | 3.878429 | 4.972345 | 0.2728982 | 0.6991356 | 54.57964 | 0.5220395
2.772444 | 23.04134 | 26.455698 | 6.741943 | -2.811689 | -0.09726 | 6.839203 |  |  | 2.772444 | 7.00711 | 0.5209382 | 0.1564159 | 3.876031 | 4.969271 | 0.2727295 | 0.6972394 | 54.5459 | 0.5206254
2.773333 | 23.054459 | 26.407776 | 6.741943 | -2.797178 | -0.09726 | 6.839203 |  |  | 2.773333 | 7.006775 | 0.5198267 | 0.1575035 | 3.85468 | 4.941897 | 0.2712271 | 0.6957518 | 54.24542 | 0.5195117
2.774222 | 22.940201 | 26.388195 | 6.741913 | -2.800322 | -0.097229 | 6.839142 |  |  | 2.774222 | 7.006897 | 0.5202315 | 0.1592308 | 3.842912 | 4.92681 | 0.2703991 | 0.6962935 | 54.07982 | 0.5199131
2.775111 | 22.947475 | 26.350679 | 6.741882 | -2.793792 | -0.097443 | 6.839325 |  |  | 2.775111 | 7.006501 | 0.5189177 | 0.1573773 | 3.846564 | 4.931493 | 0.2706561 | 0.694535 | 54.13122 | 0.5186029
2.776 | 22.998285 | 26.375868 | 6.741882 | -2.823056 | -0.097473 | 6.839355 |  |  | 2.776 | 7.005829 | 0.5166881 | 0.1571771 | 3.825656 | 4.904688 | 0.2691849 | 0.6915509 | 53.83699 | 0.5163738
2.776889 | 22.943653 | 26.372349 | 6.742096 | -2.811689 | -0.09729 | 6.839386 |  |  | 2.776889 | 7.006103 | 0.5175972 | 0.1597021 | 3.811693 | 4.886786 | 0.2682024 | 0.6927677 | 53.64048 | 0.5172778
2.777778 | 22.930096 | 26.316059 | 6.742035 | -2.811931 | -0.097382 | 6.839417 |  |  | 2.777778 | 7.006958 | 0.5204339 | 0.1611161 | 3.827624 | 4.90721 | 0.2693234 | 0.6965644 | 53.86468 | 0.5201117
2.778667 | 22.960095 | 26.296276 | 6.741638 | -2.807336 | -0.097656 | 6.839294 |  |  | 2.778667 | 7.007447 | 0.5220563 | 0.1577956 | 3.874742 | 4.967617 | 0.2726387 | 0.6987359 | 54.52774 | 0.5217407
2.779556 | 22.934223 | 26.284638 | 6.741852 | -2.802982 | -0.097809 | 6.839661 |  |  | 2.779556 | 7.007812 | 0.5232673 | 0.1557487 | 3.905939 | 5.007614 | 0.2748339 | 0.7003567 | 54.96677 | 0.5229558
2.780444 | 22.940565 | 26.291414 | 6.742371 | -2.809875 | -0.097595 | 6.839966 |  |  | 2.780444 | 7.007751 | 0.5230649 | 0.1535768 | 3.923864 | 5.030594 | 0.2760951 | 0.7000858 | 55.21902 | 0.5227578
2.781333 | 22.827789 | 26.262407 | 6.742554 | -2.804071 | -0.097412 | 6.839966 |  |  | 2.781333 | 7.00711 | 0.5209382 | 0.1526174 | 3.910993 | 5.014093 | 0.2751895 | 0.6972394 | 55.03789 | 0.520633
2.782222 | 22.838015 | 26.178574 | 6.74231 | -2.804555 | -0.097351 | 6.839661 |  |  | 2.782222 | 7.006623 | 0.5193224 | 0.1542803 | 3.8792 | 4.973334 | 0.2729525 | 0.6950768 | 54.59049 | 0.5190139
2.783111 | 22.855326 | 26.161449 | 6.741821 | -2.808303 | -0.097473 | 6.839294 |  |  | 2.783111 | 7.006775 | 0.5198267 | 0.1564802 | 3.864098 | 4.953972 | 0.2718898 | 0.6957518 | 54.37796 | 0.5195138
2.784 | 22.836411 | 26.237148 | 6.741638 | -2.799959 | -0.097534 | 6.839172 |  |  | 2.784 | 7.007477 | 0.5221558 | 0.1583423 | 3.870725 | 4.962469 | 0.2723561 | 0.6988691 | 54.47123 | 0.5218392
2.784889 | 22.872814 | 26.19059 | 6.741913 | -2.810601 | -0.097809 | 6.839722 |  |  | 2.784889 | 7.007904 | 0.5235725 | 0.1599412 | 3.870465 | 4.962135 | 0.2723378 | 0.7007653 | 54.46757 | 0.5232527
2.785778 | 22.866776 | 26.109036 | 6.742188 | -2.814591 | -0.097931 | 6.840119 |  |  | 2.785778 | 7.008088 | 0.524183 | 0.1602908 | 3.873477 | 4.965996 | 0.2725497 | 0.7015823 | 54.50994 | 0.5238624
2.786667 | 22.710264 | 26.131641 | 6.741882 | -2.828619 | -0.097656 | 6.839538 |  |  | 2.786667 | 7.008515 | 0.5255997 | 0.1579905 | 3.909105 | 5.011673 | 0.2750566 | 0.7034785 | 55.01133 | 0.5252837
2.787556 | 22.774694 | 26.060869 | 6.741638 | -2.789318 | -0.097626 | 6.839264 |  |  | 2.787556 | 7.008728 | 0.5263064 | 0.1544839 | 3.948591 | 5.062296 | 0.277835 | 0.7044244 | 55.567 | 0.5259974
2.788444 | 22.734354 | 26.148951 | 6.741577 | -2.796573 | -0.097687 | 6.839264 |  |  | 2.788444 | 7.008637 | 0.5260045 | 0.154328 | 3.946945 | 5.060186 | 0.2777192 | 0.7040203 | 55.54384 | 0.5256958
2.789333 | 22.708296 | 26.08606 | 6.74173 | -2.782667 | -0.097748 | 6.839478 |  |  | 2.789333 | 7.007782 | 0.5231678 | 0.1560251 | 3.902379 | 5.00305 | 0.2745834 | 0.7002235 | 54.91667 | 0.5228557
2.790222 | 22.702572 | 26.045166 | 6.741913 | -2.777225 | -0.097778 | 6.839691 |  |  | 2.790222 | 7.008057 | 0.5240802 | 0.1571758 | 3.901098 | 5.001407 | 0.2744932 | 0.7014447 | 54.89864 | 0.5237658
2.791111 | 22.717783 | 26.061298 | 6.742218 | -2.804796 | -0.098023 | 6.840241 |  |  | 2.791111 | 7.008606 | 0.5259016 | 0.1592816 | 3.900303 | 5.000388 | 0.2744373 | 0.7038826 | 54.88746 | 0.5255831
2.792 | 22.774883 | 25.989296 | 6.742279 | -2.776742 | -0.098206 | 6.840485 |  |  | 2.792 | 7.00885 | 0.5267112 | 0.160491 | 3.897432 | 4.996707 | 0.2742353 | 0.7049661 | 54.84705 | 0.5263902
2.792889 | 22.683476 | 25.973406 | 6.74231 | -2.763923 | -0.09848 | 6.84079 |  |  | 2.792889 | 7.008301 | 0.5248897 | 0.1586012 | 3.896239 | 4.995178 | 0.2741514 | 0.7025282 | 54.83027 | 0.5245725
2.793778 | 22.680029 | 25.932629 | 6.742371 | -2.820758 | -0.09848 | 6.840851 |  |  | 2.793778 | 7.007843 | 0.5233702 | 0.1568109 | 3.897211 | 4.996425 | 0.2742198 | 0.7004944 | 54.84395 | 0.5230565
2.794667 | 22.620155 | 25.936199 | 6.742767 | -2.805522 | -0.098358 | 6.841125 |  |  | 2.794667 | 7.007355 | 0.5217511 | 0.158568 | 3.864518 | 4.95451 | 0.2719194 | 0.6983274 | 54.38387 | 0.5214339
2.795556 | 22.610363 | 25.877562 | 6.742828 | -2.78702 | -0.09848 | 6.841308 |  |  | 2.795556 | 7.006866 | 0.5201287 | 0.1569051 | 3.863268 | 4.952907 | 0.2718314 | 0.6961559 | 54.36628 | 0.5198149
2.796444 | 22.687046 | 25.887911 | 6.742889 | -2.790648 | -0.098724 | 6.841613 |  |  | 2.796444 | 7.007019 | 0.5206363 | 0.1550947 | 3.885111 | 4.980912 | 0.2733684 | 0.6968353 | 54.67367 | 0.5203261
2.797333 | 22.600266 | 25.808209 | 6.743073 | -2.784481 | -0.098816 | 6.841889 |  |  | 2.797333 | 7.007446 | 0.522053 | 0.1538156 | 3.91134 | 5.014538 | 0.2752139 | 0.6987315 | 55.04278 | 0.5217454
2.798222 | 22.62034 | 25.929485 | 6.743225 | -2.80008 | -0.098633 | 6.841858 |  |  | 2.798222 | 7.00763 | 0.5226635 | 0.1564591 | 3.893238 | 4.991331 | 0.2739402 | 0.6995485 | 54.78804 | 0.5223505
2.799111 | 22.499613 | 25.890686 | 6.743256 | -2.7765 | -0.09848 | 6.841736 |  |  | 2.799111 | 7.007782 | 0.5231678 | 0.1574483 | 3.88928 | 4.986256 | 0.2736617 | 0.7002235 | 54.73234 | 0.5228529
2.8 | 22.578457 | 25.845842 | 6.743286 | -2.78823 | -0.098267 | 6.841553 |  |  | 2.8 | 7.007538 | 0.5223582 | 0.1571938 | 3.883362 | 4.978669 | 0.2732453 | 0.69914 | 54.64905 | 0.5220438
2.800889 | 22.467587 | 25.757515 | 6.742828 | -2.794397 | -0.098267 | 6.841095 |  |  | 2.800889 | 7.006897 | 0.5202315 | 0.1563242 | 3.869664 | 4.961108 | 0.2722815 | 0.6962935 | 54.4563 | 0.5199189
2.801778 | 22.554928 | 25.816593 | 6.74234 | -2.781337 | -0.098419 | 6.840759 |  |  | 2.801778 | 7.006287 | 0.5182077 | 0.1544664 | 3.866112 | 4.956554 | 0.2720315 | 0.6935847 | 54.40631 | 0.5178987
2.802667 | 22.548647 | 25.802109 | 6.742371 | -2.822572 | -0.098511 | 6.840882 |  |  | 2.802667 | 7.006836 | 0.5200291 | 0.1553005 | 3.877021 | 4.97054 | 0.2727991 | 0.6960227 | 54.55982 | 0.5197185
2.803556 | 22.546673 | 25.740828 | 6.742523 | -2.796815 | -0.09848 | 6.841003 |  |  | 2.803556 | 7.007202 | 0.5212434 | 0.1569691 | 3.874054 | 4.966736 | 0.2725903 | 0.6976479 | 54.51807 | 0.5209295
2.804444 | 22.49456 | 25.72555 | 6.742615 | -2.797299 | -0.098358 | 6.840973 |  |  | 2.804444 | 7.007049 | 0.5207358 | 0.1584707 | 3.855053 | 4.942376 | 0.2712534 | 0.6969685 | 54.25068 | 0.5204189
2.805333 | 22.476269 | 25.772051 | 6.742737 | -2.790527 | -0.098358 | 6.841095 |  |  | 2.805333 | 7.007203 | 0.5212468 | 0.1577093 | 3.867275 | 4.958045 | 0.2721134 | 0.6976524 | 54.42268 | 0.5209313
2.806222 | 22.514395 | 25.708738 | 6.742737 | -2.773597 | -0.098419 | 6.841156 |  |  | 2.806222 | 7.00763 | 0.5226635 | 0.1570046 | 3.888218 | 4.984895 | 0.273587 | 0.6995485 | 54.71739 | 0.5223495
2.807111 | 22.449354 | 25.681141 | 6.742676 | -2.796694 | -0.098236 | 6.840912 |  |  | 2.807111 | 7.007324 | 0.5216482 | 0.1566086 | 3.881503 | 4.976286 | 0.2731145 | 0.6981897 | 54.62289 | 0.521335
2.808 | 22.387943 | 25.690935 | 6.742767 | -2.78182 | -0.098267 | 6.841034 |  |  | 2.808 | 7.006622 | 0.5193191 | 0.1544906 | 3.877231 | 4.970809 | 0.2728139 | 0.6950724 | 54.56277 | 0.5190101
2.808889 | 22.465494 | 25.642586 | 6.742523 | -2.781699 | -0.098206 | 6.840729 |  |  | 2.808889 | 7.006073 | 0.5174976 | 0.1516769 | 3.884542 | 4.980181 | 0.2733283 | 0.6926344 | 54.66566 | 0.5171943
2.809778 | 22.46402 | 25.647448 | 6.742401 | -2.790648 | -0.098175 | 6.840576 |  |  | 2.809778 | 7.005859 | 0.5167876 | 0.151136 | 3.882276 | 4.977276 | 0.2731688 | 0.6916841 | 54.63377 | 0.5164854
2.810667 | 22.391522 | 25.670296 | 6.742493 | -2.766342 | -0.098358 | 6.840851 |  |  | 2.810667 | 7.006744 | 0.5197239 | 0.1542098 | 3.883946 | 4.979418 | 0.2732864 | 0.6956141 | 54.65727 | 0.5194155
2.811556 | 22.400881 | 25.645786 | 6.742798 | -2.785811 | -0.09906 | 6.841858 |  |  | 2.811556 | 7.007263 | 0.5214458 | 0.1565166 | 3.880284 | 4.974724 | 0.2730287 | 0.6979188 | 54.60575 | 0.5211328
2.812444 | 22.366388 | 25.597069 | 6.742767 | -2.78835 | -0.099091 | 6.841858 |  |  | 2.812444 | 7.007355 | 0.5217511 | 0.1580213 | 3.869549 | 4.96096 | 0.2722734 | 0.6983274 | 54.45467 | 0.521435
2.813333 | 22.411846 | 25.588505 | 6.742706 | -2.778193 | -0.098816 | 6.841522 |  |  | 2.813333 | 7.006989 | 0.5205368 | 0.1572214 | 3.864521 | 4.954514 | 0.2719196 | 0.6967021 | 54.38392 | 0.5202223
2.814222 | 22.41037 | 25.538977 | 6.742767 | -2.80262 | -0.098694 | 6.841461 |  |  | 2.814222 | 7.007172 | 0.5211439 | 0.156074 | 3.881277 | 4.975996 | 0.2730986 | 0.6975147 | 54.61971 | 0.5208318
2.815111 | 22.367313 | 25.566885 | 6.742859 | -2.766584 | -0.098724 | 6.841583 |  |  | 2.815111 | 7.007752 | 0.5230682 | 0.1561104 | 3.900578 | 5.000741 | 0.2744566 | 0.7000903 | 54.89133 | 0.522756
2.816 | 22.385918 | 25.518469 | 6.742767 | -2.776983 | -0.098755 | 6.841522 |  |  | 2.816 | 7.007904 | 0.5235725 | 0.1547372 | 3.918363 | 5.023542 | 0.2757081 | 0.7007653 | 55.14161 | 0.5232631
2.816889 | 22.282803 | 25.513046 | 6.742676 | -2.768277 | -0.098816 | 6.841492 |  |  | 2.816889 | 7.007508 | 0.5222587 | 0.1533288 | 3.917919 | 5.022974 | 0.2756768 | 0.6990068 | 55.13537 | 0.521952
2.817778 | 22.285761 | 25.518341 | 6.742706 | -2.779402 | -0.098938 | 6.841644 |  |  | 2.817778 | 7.007264 | 0.5214492 | 0.1557543 | 3.887335 | 4.983763 | 0.2735248 | 0.6979233 | 54.70497 | 0.5211376
2.818667 | 22.324692 | 25.494877 | 6.742767 | -2.779765 | -0.098846 | 6.841613 |  |  | 2.818667 | 7.007049 | 0.5207358 | 0.1556247 | 3.881248 | 4.975959 | 0.2730965 | 0.6969685 | 54.61931 | 0.5204246
2.819556 | 22.288099 | 25.5476 | 6.742767 | -2.784964 | -0.098755 | 6.841522 |  |  | 2.819556 | 7.006469 | 0.5188115 | 0.1524891 | 3.890473 | 4.987786 | 0.2737456 | 0.6943929 | 54.74913 | 0.5185065
2.820444 | 22.191578 | 25.4772 | 6.743042 | -2.747961 | -0.098785 | 6.841827 |  |  | 2.820444 | 7.00647 | 0.5188148 | 0.1524216 | 3.891128 | 4.988625 | 0.2737917 | 0.6943974 | 54.75834 | 0.51851
2.821333 | 22.273563 | 25.418137 | 6.743133 | -2.785085 | -0.098755 | 6.841888 |  |  | 2.821333 | 7.0065 | 0.5189144 | 0.1545593 | 3.872468 | 4.964703 | 0.2724788 | 0.6945306 | 54.49575 | 0.5186052
2.822222 | 22.226261 | 25.427132 | 6.742798 | -2.774202 | -0.098389 | 6.841187 |  |  | 2.822222 | 7.006103 | 0.5175972 | 0.1537271 | 3.866687 | 4.957291 | 0.272072 | 0.6927677 | 54.41439 | 0.5172897
2.823111 | 22.256008 | 25.426085 | 6.742798 | -2.777346 | -0.098511 | 6.841309 |  |  | 2.823111 | 7.006348 | 0.51841 | 0.1531873 | 3.87995 | 4.974295 | 0.2730052 | 0.6938556 | 54.60104 | 0.5181037
2.824 | 22.198853 | 25.384632 | 6.742767 | -2.764891 | -0.098877 | 6.841644 |  |  | 2.824 | 7.007324 | 0.5216482 | 0.1562633 | 3.884681 | 4.98036 | 0.2733381 | 0.6981897 | 54.66762 | 0.5213357
2.824889 | 22.201008 | 25.39707 | 6.742859 | -2.795364 | -0.099121 | 6.84198 |  |  | 2.824889 | 7.007263 | 0.5214458 | 0.1563939 | 3.881414 | 4.976172 | 0.2731082 | 0.6979188 | 54.62164 | 0.521133
2.825778 | 22.146746 | 25.384382 | 6.743103 | -2.76997 | -0.099091 | 6.842194 |  |  | 2.825778 | 7.00711 | 0.5209382 | 0.1575158 | 3.865908 | 4.956292 | 0.2720172 | 0.6972394 | 54.40343 | 0.5206232
2.826667 | 22.321178 | 25.391655 | 6.743133 | -2.766342 | -0.099121 | 6.842254 |  |  | 2.826667 | 7.006805 | 0.5199263 | 0.1595019 | 3.837302 | 4.919618 | 0.2700044 | 0.695885 | 54.00087 | 0.5196073
2.827556 | 22.192694 | 25.285893 | 6.743042 | -2.779402 | -0.099243 | 6.842285 |  |  | 2.827556 | 7.006897 | 0.5202315 | 0.1607144 | 3.829256 | 4.909303 | 0.2694382 | 0.6962935 | 53.88764 | 0.5199101
2.828444 | 22.153643 | 25.251768 | 6.742828 | -2.769486 | -0.099365 | 6.842193 |  |  | 2.828444 | 7.007324 | 0.5216482 | 0.1595925 | 3.854038 | 4.941075 | 0.271182 | 0.6981897 | 54.23639 | 0.521329
2.829333 | 22.183331 | 25.31675 | 6.742828 | -2.780974 | -0.099426 | 6.842254 |  |  | 2.829333 | 7.007599 | 0.5225606 | 0.1605808 | 3.854253 | 4.94135 | 0.2711971 | 0.6994109 | 54.23942 | 0.5222395
2.830222 | 22.157463 | 25.318295 | 6.743195 | -2.762109 | -0.099487 | 6.842682 |  |  | 2.830222 | 7.006958 | 0.5204339 | 0.1595252 | 3.842267 | 4.925984 | 0.2703537 | 0.6965644 | 54.07075 | 0.5201149
2.831111 | 22.120749 | 25.283611 | 6.743317 | -2.778676 | -0.099579 | 6.842896 |  |  | 2.831111 | 7.00647 | 0.5188148 | 0.1564557 | 3.853998 | 4.941023 | 0.2711791 | 0.6943974 | 54.23583 | 0.5185019
2.832 | 22.052383 | 25.288662 | 6.743225 | -2.759207 | -0.099701 | 6.842926 |  |  | 2.832 | 7.006714 | 0.5196244 | 0.1552452 | 3.873399 | 4.965897 | 0.2725443 | 0.6954809 | 54.50886 | 0.5193139
2.832889 | 22.065132 | 25.219864 | 6.743256 | -2.768881 | -0.099548 | 6.842804 |  |  | 2.832889 | 7.007568 | 0.5224578 | 0.1574527 | 3.881994 | 4.976916 | 0.273149 | 0.6992732 | 54.62981 | 0.5221429
2.833778 | 22.057251 | 25.245609 | 6.743286 | -2.752435 | -0.099426 | 6.842712 |  |  | 2.833778 | 7.008178 | 0.5244816 | 0.1593092 | 3.885558 | 4.981485 | 0.2733998 | 0.701982 | 54.67996 | 0.524163
2.834667 | 22.067289 | 25.256702 | 6.743317 | -2.751347 | -0.099396 | 6.842713 |  |  | 2.834667 | 7.008057 | 0.5240802 | 0.1590205 | 3.884119 | 4.97964 | 0.2732986 | 0.7014447 | 54.65972 | 0.5237621
2.835556 | 22.062735 | 25.219187 | 6.743408 | -2.776379 | -0.099426 | 6.842834 |  |  | 2.835556 | 7.008087 | 0.5241797 | 0.1591191 | 3.884228 | 4.979779 | 0.2733062 | 0.7015779 | 54.66124 | 0.5238615
2.836444 | 21.970276 | 25.221344 | 6.743378 | -2.773114 | -0.099457 | 6.842835 |  |  | 2.836444 | 7.007599 | 0.5225606 | 0.158349 | 3.874794 | 4.967685 | 0.2726424 | 0.6994109 | 54.52848 | 0.5222439
2.837333 | 21.992083 | 25.195904 | 6.743408 | -2.756063 | -0.09967 | 6.843078 |  |  | 2.837333 | 7.006836 | 0.5200291 | 0.1561757 | 3.868966 | 4.960212 | 0.2722323 | 0.6960227 | 54.44646 | 0.5197168
2.838222 | 22.045973 | 25.18519 | 6.743439 | -2.748203 | -0.099518 | 6.842957 |  |  | 2.838222 | 7.006165 | 0.5178029 | 0.1537691 | 3.868399 | 4.959486 | 0.2721925 | 0.693043 | 54.43849 | 0.5174953
2.839111 | 21.998793 | 25.123287 | 6.743622 | -2.744696 | -0.099091 | 6.842713 |  |  | 2.839111 | 7.006378 | 0.5185096 | 0.1538953 | 3.874449 | 4.967243 | 0.2726182 | 0.6939888 | 54.52363 | 0.5182018
2.84 | 22.007235 | 25.141706 | 6.743622 | -2.770453 | -0.09903 | 6.842652 |  |  | 2.84 | 7.006806 | 0.5199296 | 0.1585391 | 3.846198 | 4.931023 | 0.2706303 | 0.6958894 | 54.12606 | 0.5196125
2.840889 | 22.020414 | 25.125814 | 6.743561 | -2.743003 | -0.09906 | 6.842621 |  |  | 2.840889 | 7.007202 | 0.5212434 | 0.1605896 | 3.840731 | 4.924014 | 0.2702457 | 0.6976479 | 54.04913 | 0.5209223
2.841778 | 21.917858 | 25.094952 | 6.7435 | -2.777467 | -0.09903 | 6.84253 |  |  | 2.841778 | 7.007111 | 0.5209415 | 0.1573042 | 3.867889 | 4.958832 | 0.2721566 | 0.6972438 | 54.43132 | 0.5206269
2.842667 | 22.015923 | 25.137392 | 6.743469 | -2.775532 | -0.098785 | 6.842254 |  |  | 2.842667 | 7.006713 | 0.519621 | 0.1545835 | 3.879457 | 4.973662 | 0.2729705 | 0.6954765 | 54.5941 | 0.5193119
2.843556 | 21.947544 | 25.086889 | 6.743317 | -2.771421 | -0.098755 | 6.842072 |  |  | 2.843556 | 7.006378 | 0.5185096 | 0.1552818 | 3.861688 | 4.950882 | 0.2717202 | 0.6939888 | 54.34405 | 0.518199
2.844444 | 21.953653 | 25.064526 | 6.743073 | -2.775049 | -0.09906 | 6.842133 |  |  | 2.844444 | 7.0065 | 0.5189144 | 0.1548656 | 3.869649 | 4.961088 | 0.2722804 | 0.6945306 | 54.45608 | 0.5186046
2.845333 | 21.926176 | 25.053562 | 6.743042 | -2.762835 | -0.099487 | 6.842529 |  |  | 2.845333 | 7.00653 | 0.5190139 | 0.1542848 | 3.87601 | 4.969244 | 0.272728 | 0.6946638 | 54.5456 | 0.5187053
2.846222 | 21.870434 | 25.103458 | 6.743408 | -2.757756 | -0.099701 | 6.843109 |  |  | 2.846222 | 7.006806 | 0.5199296 | 0.155368 | 3.875385 | 4.968442 | 0.272684 | 0.6958894 | 54.53679 | 0.5196189
2.847111 | 21.914352 | 25.035086 | 6.743866 | -2.768639 | -0.099609 | 6.843475 |  |  | 2.847111 | 7.006745 | 0.5197272 | 0.1550749 | 3.876017 | 4.969253 | 0.2727285 | 0.6956186 | 54.5457 | 0.5194171
2.848 | 21.835815 | 25.033239 | 6.743835 | -2.762593 | -0.099274 | 6.843109 |  |  | 2.848 | 7.006989 | 0.5205368 | 0.1527392 | 3.905776 | 5.007405 | 0.2748224 | 0.6967021 | 54.96448 | 0.5202313
2.848889 | 21.858175 | 24.983473 | 6.743683 | -2.732241 | -0.099182 | 6.842865 |  |  | 2.848889 | 7.007385 | 0.5218506 | 0.1534195 | 3.91292 | 5.016564 | 0.2753251 | 0.6984606 | 55.06502 | 0.5215438
2.849778 | 21.766645 | 24.955689 | 6.74353 | -2.794638 | -0.099365 | 6.842895 |  |  | 2.849778 | 7.007843 | 0.5233702 | 0.1553759 | 3.91042 | 5.013359 | 0.2751492 | 0.7004944 | 55.02983 | 0.5230594
2.850667 | 21.872654 | 24.992275 | 6.74353 | -2.777225 | -0.099609 | 6.843139 |  |  | 2.850667 | 7.008148 | 0.5243821 | 0.1561824 | 3.913322 | 5.01708 | 0.2753534 | 0.7018488 | 55.07068 | 0.5240697
2.851556 | 21.868641 | 25.010202 | 6.743897 | -2.748687 | -0.099304 | 6.843201 |  |  | 2.851556 | 7.008759 | 0.5264093 | 0.1569524 | 3.92692 | 5.034513 | 0.2763102 | 0.704562 | 55.26204 | 0.5260954
2.852444 | 21.909235 | 24.93284 | 6.743958 | -2.754733 | -0.099426 | 6.843384 |  |  | 2.852444 | 7.00882 | 0.5266117 | 0.1596346 | 3.904299 | 5.005511 | 0.2747184 | 0.7048329 | 54.94369 | 0.5262924
2.853333 | 21.819117 | 24.944601 | 6.744049 | -2.76477 | -0.099396 | 6.843445 |  |  | 2.853333 | 7.008575 | 0.5257988 | 0.1612545 | 3.881094 | 4.975762 | 0.2730857 | 0.7037449 | 54.61714 | 0.5254763
2.854222 | 21.852755 | 24.895147 | 6.743774 | -2.757514 | -0.099335 | 6.843109 |  |  | 2.854222 | 7.008362 | 0.5250921 | 0.1611109 | 3.875205 | 4.968211 | 0.2726713 | 0.7027991 | 54.53426 | 0.5247699
2.855111 | 21.835941 | 24.943625 | 6.743622 | -2.744817 | -0.099304 | 6.842926 |  |  | 2.855111 | 7.007873 | 0.5234697 | 0.156987 | 3.896606 | 4.995649 | 0.2741772 | 0.7006276 | 54.83544 | 0.5231557
2.856 | 21.84013 | 24.913628 | 6.743683 | -2.758361 | -0.099396 | 6.843079 |  |  | 2.856 | 7.00705 | 0.5207391 | 0.1536964 | 3.899031 | 4.998758 | 0.2743478 | 0.696973 | 54.86956 | 0.5204317
2.856889 | 21.729569 | 24.943134 | 6.74411 | -2.768035 | -0.099487 | 6.843597 |  |  | 2.856889 | 7.006623 | 0.5193224 | 0.1536985 | 3.884555 | 4.980199 | 0.2733293 | 0.6950768 | 54.66585 | 0.519015
2.857778 | 21.870617 | 24.913014 | 6.744263 | -2.764165 | -0.099518 | 6.843781 |  |  | 2.857778 | 7.007049 | 0.5207358 | 0.1562301 | 3.875676 | 4.968816 | 0.2727045 | 0.6969685 | 54.5409 | 0.5204234
2.858667 | 21.773298 | 24.913017 | 6.744049 | -2.740585 | -0.099335 | 6.843384 |  |  | 2.858667 | 7.007996 | 0.5238778 | 0.1567855 | 3.902625 | 5.003366 | 0.2746007 | 0.7011738 | 54.92014 | 0.5235642
2.859556 | 21.763815 | 24.857019 | 6.743958 | -2.744333 | -0.099304 | 6.843262 |  |  | 2.859556 | 7.008606 | 0.5259016 | 0.1586122 | 3.906463 | 5.008287 | 0.2748708 | 0.7038826 | 54.97416 | 0.5255844
2.860444 | 21.791655 | 24.898287 | 6.744232 | -2.749412 | -0.099426 | 6.843658 |  |  | 2.860444 | 7.008423 | 0.5252945 | 0.1567855 | 3.917081 | 5.021899 | 0.2756179 | 0.70307 | 55.12358 | 0.5249809
2.861333 | 21.748352 | 24.829426 | 6.744537 | -2.772267 | -0.099426 | 6.843963 |  |  | 2.861333 | 7.007874 | 0.523473 | 0.1549961 | 3.914964 | 5.019185 | 0.2754689 | 0.700632 | 55.09378 | 0.523163
2.862222 | 21.752909 | 24.821905 | 6.744476 | -2.755821 | -0.099365 | 6.843841 |  |  | 2.862222 | 7.007721 | 0.5229654 | 0.1531064 | 3.927178 | 5.034843 | 0.2763283 | 0.6999526 | 55.26566 | 0.5226592
2.863111 | 21.728336 | 24.841621 | 6.744263 | -2.764891 | -0.099487 | 6.84375 |  |  | 2.863111 | 7.00763 | 0.5226635 | 0.1541554 | 3.914442 | 5.018516 | 0.2754322 | 0.6995485 | 55.08644 | 0.5223552
2.864 | 21.732277 | 24.842054 | 6.743988 | -2.754491 | -0.09964 | 6.843628 |  |  | 2.864 | 7.007049 | 0.5207358 | 0.1523928 | 3.910995 | 5.014097 | 0.2751897 | 0.6969685 | 55.03793 | 0.520431
2.864889 | 21.672411 | 24.770107 | 6.74411 | -2.759328 | -0.099823 | 6.843933 |  |  | 2.864889 | 7.006897 | 0.5202315 | 0.1515341 | 3.913752 | 5.017631 | 0.2753836 | 0.6962935 | 55.07673 | 0.5199285
2.865778 | 21.747248 | 24.76586 | 6.744385 | -2.766463 | -0.100098 | 6.844483 |  |  | 2.865778 | 7.006714 | 0.5196244 | 0.1545072 | 3.880193 | 4.974606 | 0.2730223 | 0.6954809 | 54.60446 | 0.5193153
2.866667 | 21.683186 | 24.793522 | 6.744843 | -2.764286 | -0.099976 | 6.844819 |  |  | 2.866667 | 7.006745 | 0.5197272 | 0.1572578 | 3.855925 | 4.943494 | 0.2713148 | 0.6956186 | 54.26295 | 0.5194127
2.867556 | 21.70351 | 24.769312 | 6.744812 | -2.7609 | -0.099854 | 6.844666 |  |  | 2.867556 | 7.007233 | 0.5213463 | 0.1569392 | 3.875379 | 4.968434 | 0.2726836 | 0.6977856 | 54.53671 | 0.5210324
2.868444 | 21.641424 | 24.721211 | 6.744782 | -2.753645 | -0.099762 | 6.844544 |  |  | 2.868444 | 7.007172 | 0.5211439 | 0.1552729 | 3.88865 | 4.985449 | 0.2736174 | 0.6975147 | 54.72348 | 0.5208334
2.869333 | 21.608475 | 24.792782 | 6.744934 | -2.786295 | -0.099701 | 6.844635 |  |  | 2.869333 | 7.007294 | 0.5215487 | 0.1557753 | 3.888156 | 4.984816 | 0.2735826 | 0.6980565 | 54.71653 | 0.5212371
2.870222 | 21.625778 | 24.712832 | 6.744934 | -2.788592 | -0.099365 | 6.844299 |  |  | 2.870222 | 7.007385 | 0.5218506 | 0.1553304 | 3.895333 | 4.994016 | 0.2740876 | 0.6984606 | 54.81751 | 0.5215399
2.871111 | 21.658115 | 24.691338 | 6.744751 | -2.752677 | -0.099152 | 6.843903 |  |  | 2.871111 | 7.007385 | 0.5218506 | 0.1552099 | 3.896442 | 4.995438 | 0.2741656 | 0.6984606 | 54.83312 | 0.5215402
2.872 | 21.574472 | 24.686413 | 6.744629 | -2.754491 | -0.09903 | 6.843659 |  |  | 2.872 | 7.007324 | 0.5216482 | 0.1559812 | 3.887277 | 4.983689 | 0.2735208 | 0.6981897 | 54.70416 | 0.5213363
2.872889 | 21.673952 | 24.655739 | 6.744568 | -2.739375 | -0.099304 | 6.843872 |  |  | 2.872889 | 7.007386 | 0.5218539 | 0.1554731 | 3.894053 | 4.992376 | 0.2739975 | 0.698465 | 54.79951 | 0.521543
2.873778 | 21.594616 | 24.712652 | 6.744598 | -2.755217 | -0.099396 | 6.843994 |  |  | 2.873778 | 7.007233 | 0.5213463 | 0.1540635 | 3.901848 | 5.002369 | 0.274546 | 0.6977856 | 54.9092 | 0.5210382
2.874667 | 21.660332 | 24.669413 | 6.744629 | -2.743366 | -0.099365 | 6.843994 |  |  | 2.874667 | 7.007599 | 0.5225606 | 0.1551832 | 3.903933 | 5.005042 | 0.2746927 | 0.6994109 | 54.93854 | 0.5222502
2.875556 | 21.653503 | 24.665653 | 6.744995 | -2.742399 | -0.099121 | 6.844116 |  |  | 2.875556 | 7.008332 | 0.5249926 | 0.1557311 | 3.923706 | 5.030392 | 0.276084 | 0.7026659 | 55.2168 | 0.5246811
2.876444 | 21.629852 | 24.673168 | 6.7453 | -2.769486 | -0.09906 | 6.84436 |  |  | 2.876444 | 7.008972 | 0.527116 | 0.156375 | 3.939446 | 5.050571 | 0.2771915 | 0.7055079 | 55.4383 | 0.5268032
2.877333 | 21.556187 | 24.646931 | 6.745026 | -2.746752 | -0.099274 | 6.8443 |  |  | 2.877333 | 7.0094 | 0.528536 | 0.1570155 | 3.948041 | 5.06159 | 0.2777963 | 0.7074085 | 55.55925 | 0.5282219
2.878222 | 21.508572 | 24.613119 | 6.744751 | -2.766221 | -0.09967 | 6.844421 |  |  | 2.878222 | 7.009613 | 0.5292427 | 0.1588058 | 3.938774 | 5.04971 | 0.2771442 | 0.7083543 | 55.42885 | 0.5289251
2.879111 | 21.560864 | 24.603199 | 6.744751 | -2.773114 | -0.099793 | 6.844544 |  |  | 2.879111 | 7.009461 | 0.5287384 | 0.1598559 | 3.923963 | 5.030722 | 0.2761021 | 0.7076794 | 55.22042 | 0.5284187
2.88 | 21.525572 | 24.620628 | 6.744965 | -2.76477 | -0.099854 | 6.844819 |  |  | 2.88 | 7.009247 | 0.5280284 | 0.1610942 | 3.905321 | 5.006821 | 0.2747904 | 0.7067291 | 54.95807 | 0.5277062
2.880889 | 21.573984 | 24.629744 | 6.745331 | -2.739859 | -0.099976 | 6.845307 |  |  | 2.880889 | 7.009094 | 0.5275207 | 0.1628201 | 3.884255 | 4.979814 | 0.2733081 | 0.7060496 | 54.66162 | 0.5271951
2.881778 | 21.538996 | 24.58651 | 6.745422 | -2.753282 | -0.100037 | 6.845459 |  |  | 2.881778 | 7.009094 | 0.5275207 | 0.1627881 | 3.884549 | 4.980191 | 0.2733288 | 0.7060496 | 54.66577 | 0.5271952
2.882667 | 21.588455 | 24.584722 | 6.745453 | -2.733813 | -0.099823 | 6.845276 |  |  | 2.882667 | 7.008942 | 0.5270164 | 0.1612865 | 3.893224 | 4.991313 | 0.2739392 | 0.7053747 | 54.78785 | 0.5266939
2.883556 | 21.527842 | 24.538517 | 6.745331 | -2.723776 | -0.099793 | 6.845124 |  |  | 2.883556 | 7.008514 | 0.5255964 | 0.1607999 | 3.883213 | 4.978479 | 0.2732348 | 0.7034741 | 54.64697 | 0.5252748
2.884444 | 21.506901 | 24.55257 | 6.7453 | -2.751468 | -0.099487 | 6.844787 |  |  | 2.884444 | 7.00885 | 0.5267112 | 0.1609602 | 3.893113 | 4.991171 | 0.2739314 | 0.7049661 | 54.78628 | 0.5263893
2.885333 | 21.506908 | 24.52116 | 6.745422 | -2.782062 | -0.099243 | 6.844665 |  |  | 2.885333 | 7.009247 | 0.5280284 | 0.1570996 | 3.942087 | 5.053958 | 0.2773774 | 0.7067291 | 55.47547 | 0.5277142
2.886222 | 21.498468 | 24.551153 | 6.745544 | -2.741915 | -0.099365 | 6.844909 |  |  | 2.886222 | 7.009857 | 0.5300522 | 0.1552817 | 3.979471 | 5.101885 | 0.2800078 | 0.7094379 | 56.00156 | 0.5297417
2.887111 | 21.49342 | 24.523373 | 6.745575 | -2.754612 | -0.099701 | 6.845276 |  |  | 2.887111 | 7.009735 | 0.5296474 | 0.1570655 | 3.958922 | 5.075541 | 0.2785619 | 0.7088961 | 55.71239 | 0.5293333
2.888 | 21.556057 | 24.528729 | 6.745422 | -2.726678 | -0.099609 | 6.845031 |  |  | 2.888 | 7.009705 | 0.5295479 | 0.1574163 | 3.954678 | 5.0701 | 0.2782633 | 0.7087629 | 55.65266 | 0.5292331
2.888889 | 21.442295 | 24.527065 | 6.7453 | -2.751589 | -0.099213 | 6.844513 |  |  | 2.888889 | 7.009613 | 0.5292427 | 0.1569094 | 3.956228 | 5.072088 | 0.2783724 | 0.7083543 | 55.67448 | 0.5289289
2.889778 | 21.559879 | 24.530148 | 6.745331 | -2.740705 | -0.099091 | 6.844422 |  |  | 2.889778 | 7.009216 | 0.5279255 | 0.1589242 | 3.924244 | 5.031082 | 0.2761219 | 0.7065914 | 55.22437 | 0.5276077
2.890667 | 21.40263 | 24.450018 | 6.745453 | -2.767188 | -0.099304 | 6.844757 |  |  | 2.890667 | 7.008393 | 0.525195 | 0.159108 | 3.894689 | 4.993191 | 0.2740423 | 0.7029367 | 54.80846 | 0.5248767
2.891556 | 21.491642 | 24.484507 | 6.745209 | -2.773235 | -0.099701 | 6.84491 |  |  | 2.891556 | 7.007782 | 0.5231678 | 0.1558406 | 3.904077 | 5.005227 | 0.2747029 | 0.7002235 | 54.94057 | 0.5228561
2.892444 | 21.351267 | 24.480127 | 6.7453 | -2.740585 | -0.099548 | 6.844848 |  |  | 2.892444 | 7.007721 | 0.5229654 | 0.1539851 | 3.91909 | 5.024475 | 0.2757592 | 0.6999526 | 55.15185 | 0.5226574
2.893333 | 21.45278 | 24.474964 | 6.745422 | -2.740585 | -0.099487 | 6.844909 |  |  | 2.893333 | 7.008362 | 0.5250921 | 0.1570576 | 3.912511 | 5.01604 | 0.2752963 | 0.7027991 | 55.05926 | 0.524778
2.894222 | 21.380041 | 24.460053 | 6.745728 | -2.752194 | -0.099701 | 6.845429 |  |  | 2.894222 | 7.008575 | 0.5257988 | 0.1611827 | 3.881755 | 4.976609 | 0.2731322 | 0.7037449 | 54.62644 | 0.5254764
2.895111 | 21.492025 | 24.424639 | 6.745636 | -2.734538 | -0.100159 | 6.845795 |  |  | 2.895111 | 7.009095 | 0.527524 | 0.1613176 | 3.898118 | 4.997587 | 0.2742836 | 0.7060541 | 54.85671 | 0.5272014
2.896 | 21.380232 | 24.430674 | 6.74588 | -2.744938 | -0.100281 | 6.846161 |  |  | 2.896 | 7.009033 | 0.5273183 | 0.1579297 | 3.927202 | 5.034874 | 0.27633 | 0.7057788 | 55.266 | 0.5270025
2.896889 | 21.405792 | 24.382198 | 6.746124 | -2.739133 | -0.100189 | 6.846313 |  |  | 2.896889 | 7.008729 | 0.5263097 | 0.1563339 | 3.931597 | 5.040509 | 0.2766393 | 0.7044288 | 55.32785 | 0.5259971
2.897778 | 21.391193 | 24.425991 | 6.74646 | -2.756789 | -0.099976 | 6.846436 |  |  | 2.897778 | 7.008698 | 0.5262069 | 0.156397 | 3.929967 | 5.03842 | 0.2765246 | 0.7042911 | 55.30491 | 0.5258941
2.898667 | 21.429747 | 24.380777 | 6.746338 | -2.749896 | -0.099793 | 6.846131 |  |  | 2.898667 | 7.009094 | 0.5275207 | 0.1573274 | 3.93481 | 5.044628 | 0.2768653 | 0.7060496 | 55.37307 | 0.5272061
2.899556 | 21.309086 | 24.380043 | 6.746094 | -2.735627 | -0.099915 | 6.846009 |  |  | 2.899556 | 7.009033 | 0.5273183 | 0.1590481 | 3.916908 | 5.021677 | 0.2756057 | 0.7057788 | 55.12114 | 0.5270002
2.900444 | 21.287588 | 24.360577 | 6.745758 | -2.740705 | -0.100128 | 6.845886 |  |  | 2.900444 | 7.008637 | 0.5260045 | 0.1584628 | 3.908888 | 5.011395 | 0.2750414 | 0.7040203 | 55.00828 | 0.5256876
2.901333 | 21.366741 | 24.390331 | 6.745728 | -2.739255 | -0.100311 | 6.846039 |  |  | 2.901333 | 7.008087 | 0.5241797 | 0.1558051 | 3.914729 | 5.018884 | 0.2754524 | 0.7015779 | 55.09048 | 0.5238681
2.902222 | 21.328487 | 24.336247 | 6.745728 | -2.727041 | -0.100311 | 6.846039 |  |  | 2.902222 | 7.007934 | 0.5236721 | 0.1562223 | 3.90571 | 5.007321 | 0.2748178 | 0.7008985 | 54.96356 | 0.5233596
2.903111 | 21.320732 | 24.336126 | 6.745789 | -2.739255 | -0.100311 | 6.8461 |  |  | 2.903111 | 7.008453 | 0.525394 | 0.1592574 | 3.895345 | 4.994032 | 0.2740884 | 0.7032032 | 54.81769 | 0.5250755
2.904 | 21.335884 | 24.314381 | 6.745758 | -2.717125 | -0.100189 | 6.845947 |  |  | 2.904 | 7.009002 | 0.5272155 | 0.1590726 | 3.915633 | 5.020042 | 0.2755159 | 0.7056411 | 55.10319 | 0.5268973
2.904889 | 21.289753 | 24.282421 | 6.745575 | -2.75824 | -0.099945 | 6.84552 |  |  | 2.904889 | 7.009094 | 0.5275207 | 0.1572569 | 3.93546 | 5.045461 | 0.276911 | 0.7060496 | 55.38221 | 0.5272062
2.905778 | 21.340693 | 24.274105 | 6.745667 | -2.726678 | -0.099701 | 6.845368 |  |  | 2.905778 | 7.008759 | 0.5264093 | 0.157446 | 3.922377 | 5.028689 | 0.2759905 | 0.704562 | 55.1981 | 0.5260944
2.906667 | 21.243679 | 24.346287 | 6.745667 | -2.735506 | -0.099701 | 6.845368 |  |  | 2.906667 | 7.008301 | 0.5248897 | 0.1564867 | 3.915701 | 5.02013 | 0.2755208 | 0.7025282 | 55.10415 | 0.5245767
2.907556 | 21.274044 | 24.245153 | 6.745758 | -2.72559 | -0.099579 | 6.845337 |  |  | 2.907556 | 7.008148 | 0.5243821 | 0.1542505 | 3.931103 | 5.039876 | 0.2766045 | 0.7018488 | 55.3209 | 0.5240736
2.908444 | 21.23303 | 24.265297 | 6.74585 | -2.744092 | -0.099579 | 6.845429 |  |  | 2.908444 | 7.008117 | 0.5242792 | 0.1548559 | 3.924481 | 5.031387 | 0.2761386 | 0.7017111 | 55.22772 | 0.5239695
2.909333 | 21.29283 | 24.286915 | 6.746033 | -2.73998 | -0.099915 | 6.845948 |  |  | 2.909333 | 7.008728 | 0.5263064 | 0.1574868 | 3.920952 | 5.026861 | 0.2758902 | 0.7044244 | 55.17804 | 0.5259914
2.910222 | 21.311802 | 24.254084 | 6.745941 | -2.737199 | -0.10025 | 6.846191 |  |  | 2.910222 | 7.009277 | 0.5281279 | 0.1560851 | 3.952441 | 5.067231 | 0.2781059 | 0.7068623 | 55.62117 | 0.5278157
2.911111 | 21.287533 | 24.256361 | 6.746124 | -2.753403 | -0.100311 | 6.846435 |  |  | 2.911111 | 7.009278 | 0.5281312 | 0.1533398 | 3.977742 | 5.099669 | 0.2798862 | 0.7068667 | 55.97723 | 0.5278245
2.912 | 21.23469 | 24.258701 | 6.746368 | -2.719544 | -0.100433 | 6.846801 |  |  | 2.912 | 7.009003 | 0.5272188 | 0.1529237 | 3.972262 | 5.092643 | 0.2795006 | 0.7056455 | 55.90011 | 0.526913
2.912889 | 21.198536 | 24.27059 | 6.746918 | -2.741915 | -0.100525 | 6.847443 |  |  | 2.912889 | 7.008576 | 0.5258021 | 0.1529845 | 3.957246 | 5.073392 | 0.278444 | 0.7037494 | 55.68879 | 0.5254961
2.913778 | 21.232475 | 24.248291 | 6.747986 | -2.742399 | -0.100342 | 6.848328 |  |  | 2.913778 | 7.008362 | 0.5250921 | 0.1493334 | 3.983606 | 5.107187 | 0.2802988 | 0.7027991 | 56.05976 | 0.5247934
2.914667 | 21.320742 | 24.204996 | 6.74881 | -2.726557 | -0.100281 | 6.849091 |  |  | 2.914667 | 7.00821 | 0.5245878 | 0.1483332 | 3.987666 | 5.112392 | 0.2805844 | 0.7021241 | 56.11688 | 0.5242911
2.915556 | 21.216154 | 24.198467 | 6.749115 | -2.746147 | -0.100403 | 6.849518 |  |  | 2.915556 | 7.008972 | 0.527116 | 0.1543766 | 3.957839 | 5.074153 | 0.2784857 | 0.7055079 | 55.69715 | 0.5268072
2.916444 | 21.319758 | 24.215033 | 6.748657 | -2.761626 | -0.100098 | 6.848755 |  |  | 2.916444 | 7.009461 | 0.5287384 | 0.1576428 | 3.944332 | 5.056836 | 0.2775353 | 0.7076794 | 55.50706 | 0.5284231
2.917333 | 21.257298 | 24.180912 | 6.74884 | -2.757151 | -0.098968 | 6.847808 |  |  | 2.917333 | 7.008789 | 0.5265088 | 0.1552397 | 3.9437 | 5.056026 | 0.2774909 | 0.7046952 | 55.49817 | 0.5261983
2.918222 | 21.239374 | 24.283649 | 6.749359 | -2.732241 | -0.098053 | 6.847412 |  |  | 2.918222 | 7.008545 | 0.5256993 | 0.1544042 | 3.943129 | 5.055294 | 0.2774507 | 0.7036117 | 55.49014 | 0.5253904
2.919111 | 21.291185 | 24.217625 | 6.749786 | -2.741068 | -0.098084 | 6.84787 |  |  | 2.919111 | 7.00879 | 0.5265121 | 0.1569901 | 3.927623 | 5.035414 | 0.2763596 | 0.7046997 | 55.27192 | 0.5261981
2.92 | 21.254898 | 24.246632 | 6.750214 | -2.76344 | -0.098389 | 6.848603 |  |  | 2.92 | 7.009735 | 0.5296474 | 0.1584352 | 3.946315 | 5.059378 | 0.2776749 | 0.7088961 | 55.53497 | 0.5293306
2.920889 | 21.292416 | 24.196682 | 6.750458 | -2.730306 | -0.09845 | 6.848908 |  |  | 2.920889 | 7.009766 | 0.5297503 | 0.1602277 | 3.930866 | 5.039572 | 0.2765878 | 0.7090338 | 55.31756 | 0.5294298
2.921778 | 21.279358 | 24.191938 | 6.750702 | -2.705758 | -0.098206 | 6.848908 |  |  | 2.921778 | 7.009125 | 0.5276236 | 0.1602874 | 3.908616 | 5.011046 | 0.2750222 | 0.7061873 | 55.00444 | 0.527303
2.922667 | 21.170033 | 24.195078 | 6.750885 | -2.713497 | -0.098144 | 6.849029 |  |  | 2.922667 | 7.008606 | 0.5259016 | 0.1576585 | 3.915241 | 5.01954 | 0.2754884 | 0.7038826 | 55.09768 | 0.5255863
2.923556 | 21.234577 | 24.182081 | 6.751343 | -2.713013 | -0.098023 | 6.849366 |  |  | 2.923556 | 7.008759 | 0.5264093 | 0.1559645 | 3.936013 | 5.046171 | 0.27695 | 0.704562 | 55.38999 | 0.5260973
2.924444 | 21.20052 | 24.16773 | 6.75177 | -2.720269 | -0.097961 | 6.849731 |  |  | 2.924444 | 7.008911 | 0.5269136 | 0.1545317 | 3.954346 | 5.069675 | 0.27824 | 0.705237 | 55.64799 | 0.5266045
2.925333 | 21.22682 | 24.14876 | 6.752014 | -2.712288 | -0.097382 | 6.849396 |  |  | 2.925333 | 7.008881 | 0.526814 | 0.1518872 | 3.977671 | 5.099579 | 0.2798812 | 0.7051038 | 55.97624 | 0.5265103
2.926222 | 21.179951 | 24.161202 | 6.752014 | -2.742882 | -0.096954 | 6.848968 |  |  | 2.926222 | 7.00888 | 0.5268107 | 0.1473529 | 4.019372 | 5.153041 | 0.2828153 | 0.7050993 | 56.56307 | 0.526516
2.927111 | 21.221954 | 24.144756 | 6.751923 | -2.707935 | -0.09668 | 6.848603 |  |  | 2.927111 | 7.008728 | 0.5263064 | 0.1433938 | 4.050666 | 5.193161 | 0.2850173 | 0.7044244 | 57.00346 | 0.5260196
2.928 | 21.238457 | 24.154863 | 6.752197 | -2.713618 | -0.096588 | 6.848785 |  |  | 2.928 | 7.008514 | 0.5255964 | 0.143552 | 4.041964 | 5.182006 | 0.284405 | 0.7034741 | 56.88101 | 0.5253093
2.928889 | 21.265743 | 24.139088 | 6.752533 | -2.725469 | -0.096527 | 6.84906 |  |  | 2.928889 | 7.008881 | 0.526814 | 0.1448985 | 4.041996 | 5.182046 | 0.2844073 | 0.7051038 | 56.88145 | 0.5265242
2.929778 | 21.236052 | 24.166309 | 6.752624 | -2.709386 | -0.096161 | 6.848785 |  |  | 2.929778 | 7.009308 | 0.5282307 | 0.1468237 | 4.038732 | 5.177862 | 0.2841776 | 0.7069999 | 56.83552 | 0.5279371
2.930667 | 21.237721 | 24.146168 | 6.752319 | -2.702493 | -0.095001 | 6.84732 |  |  | 2.930667 | 7.009583 | 0.5291431 | 0.1520961 | 3.999515 | 5.127583 | 0.2814182 | 0.7082211 | 56.28363 | 0.5288389
2.931556 | 21.251698 | 24.113401 | 6.752075 | -2.688103 | -0.094757 | 6.846832 |  |  | 2.931556 | 7.009827 | 0.5299527 | 0.1550337 | 3.980737 | 5.103509 | 0.2800969 | 0.7093046 | 56.01938 | 0.5296426
2.932444 | 21.273747 | 24.080696 | 6.752167 | -2.713376 | -0.09494 | 6.847107 |  |  | 2.932444 | 7.0094 | 0.528536 | 0.1546079 | 3.970201 | 5.090001 | 0.2793555 | 0.7074085 | 55.8711 | 0.5282268
2.933333 | 21.320255 | 24.087902 | 6.752808 | -2.710595 | -0.09494 | 6.847748 |  |  | 2.933333 | 7.008423 | 0.5252945 | 0.1544065 | 3.938978 | 5.049972 | 0.2771586 | 0.70307 | 55.43172 | 0.5249857
2.934222 | 21.274296 | 24.097637 | 6.753174 | -2.692456 | -0.094605 | 6.847779 |  |  | 2.934222 | 7.008331 | 0.5249892 | 0.1538269 | 3.941198 | 5.052818 | 0.2773148 | 0.7026614 | 55.46296 | 0.5246816
2.935111 | 21.343962 | 24.114821 | 6.753357 | -2.715916 | -0.094574 | 6.847931 |  |  | 2.935111 | 7.009033 | 0.5273183 | 0.1516958 | 3.984579 | 5.108435 | 0.2803672 | 0.7057788 | 56.07345 | 0.527015
2.936 | 21.333122 | 24.181089 | 6.75296 | -2.680001 | -0.094665 | 6.847625 |  |  | 2.936 | 7.009492 | 0.5288412 | 0.1487248 | 4.027464 | 5.163415 | 0.2833847 | 0.707817 | 56.67695 | 0.5285438
2.936889 | 21.320133 | 24.138411 | 6.752564 | -2.688707 | -0.09494 | 6.847504 |  |  | 2.936889 | 7.009888 | 0.5301551 | 0.15301 | 4.001429 | 5.130038 | 0.2815529 | 0.7095755 | 56.31057 | 0.529849
2.937778 | 21.313602 | 24.074535 | 6.752289 | -2.697777 | -0.095001 | 6.84729 |  |  | 2.937778 | 7.009826 | 0.5299494 | 0.1566173 | 3.966128 | 5.084779 | 0.2790689 | 0.7093002 | 55.81379 | 0.5296361
2.938667 | 21.337133 | 24.106316 | 6.751984 | -2.655816 | -0.094513 | 6.846497 |  |  | 2.938667 | 7.009919 | 0.5302579 | 0.1583444 | 3.95338 | 5.068436 | 0.278172 | 0.7097132 | 55.63439 | 0.5299412
2.939556 | 21.364296 | 24.142479 | 6.751679 | -2.680726 | -0.09436 | 6.846039 |  |  | 2.939556 | 7.01004 | 0.5306594 | 0.1583744 | 3.957201 | 5.073334 | 0.2784408 | 0.7102505 | 55.68816 | 0.5303426
2.940444 | 21.380497 | 24.116856 | 6.751282 | -2.67081 | -0.094665 | 6.845947 |  |  | 2.940444 | 7.009461 | 0.5287384 | 0.1597121 | 3.925286 | 5.032418 | 0.2761952 | 0.7076794 | 55.23904 | 0.5284189
2.941333 | 21.405933 | 24.126398 | 6.751434 | -2.704912 | -0.095276 | 6.84671 |  |  | 2.941333 | 7.008881 | 0.526814 | 0.1583336 | 3.918338 | 5.023511 | 0.2757063 | 0.7051038 | 55.14126 | 0.5264974
2.942222 | 21.383083 | 24.132067 | 6.751953 | -2.691851 | -0.095276 | 6.847229 |  |  | 2.942222 | 7.00882 | 0.5266117 | 0.155753 | 3.940025 | 5.051314 | 0.2772322 | 0.7048329 | 55.44645 | 0.5263001
2.943111 | 21.448439 | 24.106316 | 6.752289 | -2.651704 | -0.095032 | 6.847321 |  |  | 2.943111 | 7.009033 | 0.5273183 | 0.1565831 | 3.939596 | 5.050764 | 0.2772021 | 0.7057788 | 55.44042 | 0.5270052
2.944 | 21.374401 | 24.127695 | 6.75235 | -2.682056 | -0.095001 | 6.847351 |  |  | 2.944 | 7.009827 | 0.5299527 | 0.1585093 | 3.948748 | 5.062498 | 0.2778461 | 0.7093046 | 55.56921 | 0.5296357
2.944889 | 21.473995 | 24.122889 | 6.752136 | -2.675406 | -0.095215 | 6.847351 |  |  | 2.944889 | 7.010285 | 0.5314722 | 0.1574281 | 3.974205 | 5.095134 | 0.2796373 | 0.7113384 | 55.92745 | 0.5311574
2.945778 | 21.469257 | 24.194275 | 6.752136 | -2.65775 | -0.095459 | 6.847595 |  |  | 2.945778 | 7.010132 | 0.5309646 | 0.1550241 | 3.991152 | 5.116862 | 0.2808297 | 0.710659 | 56.16594 | 0.5306546
2.946667 | 21.421024 | 24.149868 | 6.752014 | -2.659081 | -0.095612 | 6.847626 |  |  | 2.946667 | 7.009797 | 0.5298531 | 0.1554421 | 3.975963 | 5.097389 | 0.279761 | 0.7091714 | 55.9522 | 0.5295423
2.947556 | 21.496166 | 24.160275 | 6.752167 | -2.642755 | -0.095734 | 6.847901 |  |  | 2.947556 | 7.010193 | 0.531167 | 0.1555406 | 3.988463 | 5.113414 | 0.2806405 | 0.7109299 | 56.1281 | 0.5308559
2.948444 | 21.54002 | 24.147343 | 6.752319 | -2.643481 | -0.095306 | 6.847625 |  |  | 2.948444 | 7.010285 | 0.5314722 | 0.1548712 | 3.997739 | 5.125307 | 0.2812932 | 0.7113384 | 56.25864 | 0.5311625
2.949333 | 21.575869 | 24.111427 | 6.752289 | -2.615063 | -0.095276 | 6.847565 |  |  | 2.949333 | 7.010529 | 0.5322818 | 0.1561096 | 3.994602 | 5.121284 | 0.2810724 | 0.712422 | 56.21449 | 0.5319696
2.950222 | 21.61726 | 24.167107 | 6.752136 | -2.640942 | -0.095581 | 6.847717 |  |  | 2.950222 | 7.01059 | 0.5324842 | 0.1570388 | 3.988114 | 5.112967 | 0.280616 | 0.7126928 | 56.1232 | 0.5321701
2.951111 | 21.614979 | 24.175297 | 6.752228 | -2.622682 | -0.095245 | 6.847473 |  |  | 2.951111 | 7.010773 | 0.5330913 | 0.156811 | 3.996406 | 5.123598 | 0.2811994 | 0.7135055 | 56.23989 | 0.5327777
2.952 | 21.599772 | 24.168156 | 6.752686 | -2.638765 | -0.095215 | 6.847901 |  |  | 2.952 | 7.010987 | 0.5338013 | 0.1565542 | 4.006015 | 5.135917 | 0.2818755 | 0.7144558 | 56.37511 | 0.5334882
2.952889 | 21.578575 | 24.166983 | 6.753021 | -2.60672 | -0.095306 | 6.848327 |  |  | 2.952889 | 7.010834 | 0.5332937 | 0.1567732 | 3.998819 | 5.126691 | 0.2813692 | 0.7137764 | 56.27384 | 0.5329802
2.953778 | 21.62212 | 24.187435 | 6.753265 | -2.612766 | -0.095123 | 6.848388 |  |  | 2.953778 | 7.010468 | 0.5320794 | 0.1552729 | 4.000237 | 5.128509 | 0.281469 | 0.7121511 | 56.2938 | 0.5317688
2.954667 | 21.677372 | 24.203199 | 6.753479 | -2.600552 | -0.095001 | 6.84848 |  |  | 2.954667 | 7.010163 | 0.5310675 | 0.1533244 | 4.007845 | 5.138263 | 0.2820043 | 0.7107967 | 56.40086 | 0.5307608
2.955556 | 21.646515 | 24.206343 | 6.753632 | -2.633323 | -0.094788 | 6.84842 |  |  | 2.955556 | 7.01004 | 0.5306594 | 0.15441 | 3.99369 | 5.120115 | 0.2810083 | 0.7102505 | 56.20166 | 0.5303506
2.956444 | 21.689993 | 24.184971 | 6.75351 | -2.623044 | -0.094788 | 6.848298 |  |  | 2.956444 | 7.009735 | 0.5296474 | 0.1561402 | 3.967438 | 5.086459 | 0.2791611 | 0.7088961 | 55.83223 | 0.5293352
2.957333 | 21.667263 | 24.216625 | 6.753662 | -2.612524 | -0.094696 | 6.848358 |  |  | 2.957333 | 7.009949 | 0.5303575 | 0.1569007 | 3.967684 | 5.086775 | 0.2791785 | 0.7098464 | 55.83569 | 0.5300437
2.958222 | 21.746718 | 24.256786 | 6.754089 | -2.589066 | -0.094574 | 6.848663 |  |  | 2.958222 | 7.010346 | 0.5316746 | 0.1578267 | 3.972601 | 5.093078 | 0.2795244 | 0.7116093 | 55.90489 | 0.531359
2.959111 | 21.735577 | 24.281794 | 6.754486 | -2.60285 | -0.09436 | 6.848846 |  |  | 2.959111 | 7.010132 | 0.5309646 | 0.1584317 | 3.959788 | 5.076651 | 0.2786228 | 0.710659 | 55.72456 | 0.5306477
2.96 | 21.796736 | 24.289618 | 6.754608 | -2.593781 | -0.094391 | 6.848999 |  |  | 2.96 | 7.009735 | 0.5296474 | 0.1584274 | 3.946387 | 5.05947 | 0.2776799 | 0.7088961 | 55.53598 | 0.5293306
2.960889 | 21.851984 | 24.323124 | 6.754791 | -2.587372 | -0.09433 | 6.849121 |  |  | 2.960889 | 7.009888 | 0.5301551 | 0.1603175 | 3.93417 | 5.043808 | 0.2768203 | 0.7095755 | 55.36406 | 0.5298344
2.961778 | 21.876137 | 24.286842 | 6.754913 | -2.586888 | -0.093994 | 6.848907 |  |  | 2.961778 | 7.010437 | 0.5319765 | 0.1617658 | 3.939427 | 5.050547 | 0.2771902 | 0.7120134 | 55.43803 | 0.531653
2.962667 | 21.899296 | 24.331377 | 6.755249 | -2.573466 | -0.093933 | 6.849182 |  |  | 2.962667 | 7.010315 | 0.5315718 | 0.1605199 | 3.946764 | 5.059953 | 0.2777064 | 0.7114717 | 55.54128 | 0.5312507
2.963556 | 21.940622 | 24.312283 | 6.75531 | -2.584953 | -0.093933 | 6.849243 |  |  | 2.963556 | 7.009797 | 0.5298531 | 0.1575499 | 3.956562 | 5.072516 | 0.2783959 | 0.7091714 | 55.67918 | 0.529538
2.964444 | 21.991745 | 24.295969 | 6.755768 | -2.609016 | -0.094116 | 6.849884 |  |  | 2.964444 | 7.009491 | 0.5288379 | 0.1541287 | 3.977692 | 5.099605 | 0.2798826 | 0.7078126 | 55.97652 | 0.5285296
2.965333 | 22.027344 | 24.331999 | 6.755829 | -2.595956 | -0.093933 | 6.849762 |  |  | 2.965333 | 7.009278 | 0.5281312 | 0.151344 | 3.996112 | 5.12322 | 0.2811787 | 0.7068667 | 56.23574 | 0.5278285
2.966222 | 22.038862 | 24.411205 | 6.755829 | -2.580357 | -0.093658 | 6.849487 |  |  | 2.966222 | 7.009185 | 0.5278227 | 0.1507364 | 3.998555 | 5.126353 | 0.2813506 | 0.7064537 | 56.27012 | 0.5275212
2.967111 | 22.037632 | 24.357992 | 6.755798 | -2.560042 | -0.093384 | 6.849182 |  |  | 2.967111 | 7.009614 | 0.529246 | 0.1534239 | 3.988344 | 5.113261 | 0.2806321 | 0.7083588 | 56.12642 | 0.5289391
2.968 | 22.090168 | 24.461895 | 6.756043 | -2.569716 | -0.093536 | 6.849579 |  |  | 2.968 | 7.009582 | 0.5291398 | 0.1538378 | 3.98345 | 5.106987 | 0.2802878 | 0.7082167 | 56.05756 | 0.5288321
2.968889 | 22.072674 | 24.395744 | 6.756104 | -2.564516 | -0.093475 | 6.849579 |  |  | 2.968889 | 7.009247 | 0.5280284 | 0.1513813 | 3.994718 | 5.121434 | 0.2810807 | 0.7067291 | 56.21613 | 0.5277256
2.969778 | 22.141415 | 24.41157 | 6.756165 | -2.558711 | -0.093475 | 6.84964 |  |  | 2.969778 | 7.009277 | 0.5281279 | 0.1501333 | 4.007221 | 5.137462 | 0.2819604 | 0.7068623 | 56.39207 | 0.5278276
2.970667 | 22.149235 | 24.416374 | 6.756348 | -2.555084 | -0.093414 | 6.849762 |  |  | 2.970667 | 7.010376 | 0.5317742 | 0.1523397 | 4.02412 | 5.159128 | 0.2831494 | 0.7117425 | 56.62988 | 0.5314695
2.971556 | 22.21983 | 24.445326 | 6.7565 | -2.587975 | -0.093018 | 6.849518 |  |  | 2.971556 | 7.010925 | 0.5335956 | 0.1552817 | 4.015628 | 5.148241 | 0.2825519 | 0.7141805 | 56.51038 | 0.5332851
2.972444 | 22.221371 | 24.480679 | 6.756653 | -2.534526 | -0.092865 | 6.849518 |  |  | 2.972444 | 7.010926 | 0.5335989 | 0.1566261 | 4.003288 | 5.132421 | 0.2816837 | 0.7141849 | 56.33673 | 0.5332857
2.973333 | 22.214964 | 24.459616 | 6.756836 | -2.540814 | -0.093048 | 6.849884 |  |  | 2.973333 | 7.010711 | 0.5328856 | 0.1548371 | 4.012475 | 5.144199 | 0.2823301 | 0.7132302 | 56.46602 | 0.5325759
2.974222 | 22.213612 | 24.509131 | 6.756714 | -2.561009 | -0.093445 | 6.850159 |  |  | 2.974222 | 7.010681 | 0.5327861 | 0.1501455 | 4.054642 | 5.198258 | 0.285297 | 0.7130969 | 57.05941 | 0.5324858
2.975111 | 22.240101 | 24.543015 | 6.756683 | -2.533196 | -0.093414 | 6.850097 |  |  | 2.975111 | 7.010743 | 0.5329918 | 0.1485808 | 4.071142 | 5.219413 | 0.2864581 | 0.7133723 | 57.29161 | 0.5326946
2.976 | 22.315981 | 24.525215 | 6.754181 | -2.555688 | -0.092987 | 6.847168 |  |  | 2.976 | 7.010833 | 0.5332904 | 0.1509388 | 4.052485 | 5.195494 | 0.2851453 | 0.7137719 | 57.02907 | 0.5329885
2.976889 | 22.399443 | 24.53076 | 6.742615 | -2.539121 | -0.090057 | 6.832672 |  |  | 2.976889 | 7.010407 | 0.531877 | 0.1543512 | 4.006655 | 5.136737 | 0.2819206 | 0.7118802 | 56.38411 | 0.5315683
2.977778 | 22.385891 | 24.615332 | 6.724335 | -2.530778 | -0.088348 | 6.812683 |  |  | 2.977778 | 7.010101 | 0.5308618 | 0.1554665 | 3.98603 | 5.110295 | 0.2804693 | 0.7105214 | 56.09387 | 0.5305508
2.978667 | 22.420082 | 24.638491 | 6.707947 | -2.554237 | -0.090363 | 6.79831 |  |  | 2.978667 | 7.010224 | 0.5312698 | 0.1541918 | 4.001927 | 5.130675 | 0.2815879 | 0.7110676 | 56.31757 | 0.5309615
2.979556 | 22.518509 | 24.593149 | 6.698883 | -2.535252 | -0.092072 | 6.790955 |  |  | 2.979556 | 7.010345 | 0.5316713 | 0.153455 | 4.012805 | 5.144622 | 0.2823533 | 0.7116049 | 56.47066 | 0.5313644
2.980444 | 22.53384 | 24.618095 | 6.696655 | -2.525699 | -0.087799 | 6.784454 |  |  | 2.980444 | 7.01007 | 0.5307589 | 0.1529705 | 4.007954 | 5.138403 | 0.282012 | 0.7103837 | 56.4024 | 0.530453
2.981333 | 22.578121 | 24.652033 | 6.700806 | -2.55726 | -0.078156 | 6.778962 |  |  | 2.981333 | 7.009796 | 0.5298498 | 0.1526805 | 4.001347 | 5.129932 | 0.2815471 | 0.709167 | 56.30942 | 0.5295445
2.982222 | 22.558966 | 24.707039 | 6.710327 | -2.550126 | -0.066437 | 6.776764 |  |  | 2.982222 | 7.01001 | 0.5305598 | 0.1529061 | 4.006515 | 5.136558 | 0.2819107 | 0.7101173 | 56.38215 | 0.530254
2.983111 | 22.555399 | 24.690899 | 6.724731 | -2.529568 | -0.05365 | 6.778381 |  |  | 2.983111 | 7.010468 | 0.5320794 | 0.1541243 | 4.010809 | 5.142062 | 0.2822128 | 0.7121511 | 56.44256 | 0.5317711
2.984 | 22.528603 | 24.765738 | 6.742065 | -2.519531 | -0.040283 | 6.782348 |  |  | 2.984 | 7.01065 | 0.5326832 | 0.1532934 | 4.024618 | 5.159767 | 0.2831845 | 0.7129593 | 56.6369 | 0.5323766
2.984889 | 22.611511 | 24.709314 | 6.760407 | -2.530173 | -0.026794 | 6.787201 |  |  | 2.984889 | 7.010407 | 0.531877 | 0.1533875 | 4.015525 | 5.14811 | 0.2825447 | 0.7118802 | 56.50894 | 0.5315702
2.985778 | 22.627523 | 24.744242 | 6.778473 | -2.514453 | -0.014252 | 6.792725 |  |  | 2.985778 | 7.01062 | 0.5325837 | 0.1550772 | 4.007185 | 5.137416 | 0.2819578 | 0.7128261 | 56.39157 | 0.5322735
2.986667 | 22.722446 | 24.79105 | 6.796051 | -2.499216 | -0.003265 | 6.799316 |  |  | 2.986667 | 7.010529 | 0.5322818 | 0.1571583 | 3.984949 | 5.108909 | 0.2803933 | 0.712422 | 56.07865 | 0.5319675
2.987556 | 22.718378 | 24.885843 | 6.812744 | -2.487849 | 0.006439 | 6.806305 |  |  | 2.987556 | 7.010315 | 0.5315718 | 0.1588535 | 3.962101 | 5.079616 | 0.2787856 | 0.7114717 | 55.75712 | 0.5312541
2.988444 | 22.767284 | 24.834353 | 6.827576 | -2.510946 | 0.014771 | 6.812805 |  |  | 2.988444 | 7.009644 | 0.5293455 | 0.1584396 | 3.943194 | 5.055377 | 0.2774553 | 0.708492 | 55.49105 | 0.5290286
2.989333 | 22.740427 | 24.835707 | 6.840485 | -2.488332 | 0.022034 | 6.818451 |  |  | 2.989333 | 7.009185 | 0.5278227 | 0.1580791 | 3.930973 | 5.039709 | 0.2765953 | 0.7064537 | 55.31906 | 0.5275065
2.990222 | 22.735992 | 24.880182 | 6.851624 | -2.490267 | 0.028412 | 6.823212 |  |  | 2.990222 | 7.009583 | 0.5291431 | 0.1574395 | 3.950334 | 5.06453 | 0.2779576 | 0.7082211 | 55.59152 | 0.5288283
2.991111 | 22.848526 | 24.950768 | 6.861328 | -2.500546 | 0.03421 | 6.827118 |  |  | 2.991111 | 7.010285 | 0.5314722 | 0.1567732 | 3.980232 | 5.102862 | 0.2800614 | 0.7113384 | 56.01228 | 0.5311587
2.992 | 22.868854 | 24.892126 | 6.869446 | -2.495104 | 0.039215 | 6.830231 |  |  | 2.992 | 7.010498 | 0.5321789 | 0.1586245 | 3.970404 | 5.090262 | 0.2793699 | 0.7122843 | 55.87397 | 0.5318617
2.992889 | 22.873602 | 24.945841 | 6.876404 | -2.486156 | 0.043793 | 6.832611 |  |  | 2.992889 | 7.010315 | 0.5315718 | 0.1592671 | 3.958294 | 5.074736 | 0.2785178 | 0.7114717 | 55.70355 | 0.5312532
2.993778 | 22.818478 | 25.031332 | 6.882568 | -2.498611 | 0.047943 | 6.834625 |  |  | 2.993778 | 7.010192 | 0.5311637 | 0.1573498 | 3.971777 | 5.092022 | 0.2794665 | 0.7109255 | 55.89329 | 0.530849
2.994667 | 22.981138 | 24.968632 | 6.888153 | -2.485189 | 0.051819 | 6.836334 |  |  | 2.994667 | 7.01007 | 0.5307589 | 0.1555586 | 3.984133 | 5.107863 | 0.2803359 | 0.7103837 | 56.06718 | 0.5304478
2.995556 | 22.93778 | 25.021599 | 6.893494 | -2.488695 | 0.05545 | 6.838044 |  |  | 2.995556 | 7.01001 | 0.5305598 | 0.1574405 | 3.964781 | 5.083053 | 0.2789742 | 0.7101173 | 55.79484 | 0.530245
2.996444 | 23.001343 | 25.023024 | 6.897766 | -2.505262 | 0.058533 | 6.839233 |  |  | 2.996444 | 7.010163 | 0.5310675 | 0.1579805 | 3.964991 | 5.083321 | 0.2789889 | 0.7107967 | 55.79778 | 0.5307515
2.997333 | 23.038601 | 25.069401 | 6.901642 | -2.491356 | 0.061035 | 6.840607 |  |  | 2.997333 | 7.010468 | 0.5320794 | 0.1570887 | 3.983525 | 5.107083 | 0.280293 | 0.7121511 | 56.05861 | 0.5317652
2.998222 | 22.996969 | 25.130381 | 6.905121 | -2.480835 | 0.063141 | 6.84198 |  |  | 2.998222 | 7.011017 | 0.5339009 | 0.1590384 | 3.984165 | 5.107904 | 0.2803381 | 0.714589 | 56.06763 | 0.5335828
2.999111 | 23.137524 | 25.121695 | 6.908173 | -2.51675 | 0.065033 | 6.84314 |  |  | 2.999111 | 7.010528 | 0.5322785 | 0.1589741 | 3.968203 | 5.087439 | 0.2792149 | 0.7124175 | 55.84299 | 0.5319605
3 | 23.080675 | 25.135794 | 6.910736 | -2.520862 | 0.066437 | 6.844299 |  |  | 3 | 7.009675 | 0.5294484 | 0.1568928 | 3.95848 | 5.074974 | 0.2785308 | 0.7086297 | 55.70616 | 0.5291346
3.000889 | 23.151447 | 25.157719 | 6.913025 | -2.49716 | 0.067383 | 6.845642 |  |  | 3.000889 | 7.009461 | 0.5287384 | 0.1562191 | 3.957436 | 5.073636 | 0.2784574 | 0.7076794 | 55.69147 | 0.5284259
3.001778 | 23.098721 | 25.241119 | 6.915008 | -2.484463 | 0.068298 | 6.84671 |  |  | 3.001778 | 7.009369 | 0.5284331 | 0.158621 | 3.932214 | 5.0413 | 0.2766827 | 0.7072708 | 55.33653 | 0.5281159
3.002667 | 23.215378 | 25.263416 | 6.916382 | -2.506713 | 0.069092 | 6.84729 |  |  | 3.002667 | 7.009399 | 0.5285327 | 0.1604669 | 3.91624 | 5.020821 | 0.2755587 | 0.707404 | 55.11174 | 0.5282117
3.003556 | 23.114798 | 25.182673 | 6.917664 | -2.487486 | 0.069183 | 6.848481 |  |  | 3.003556 | 7.009582 | 0.5291398 | 0.1602444 | 3.924483 | 5.031389 | 0.2761387 | 0.7082167 | 55.22774 | 0.5288193
3.004444 | 23.184273 | 25.242971 | 6.918549 | -2.481319 | 0.069336 | 6.849213 |  |  | 3.004444 | 7.009522 | 0.5289408 | 0.1589675 | 3.934205 | 5.043853 | 0.2768228 | 0.7079502 | 55.36455 | 0.5286228
3.005333 | 23.29822 | 25.30253 | 6.919006 | -2.503932 | 0.069 | 6.850006 |  |  | 3.005333 | 7.009308 | 0.5282307 | 0.157436 | 3.941055 | 5.052635 | 0.2773048 | 0.7069999 | 55.46095 | 0.5279159
3.006222 | 23.254427 | 25.301729 | 6.91922 | -2.509978 | 0.068298 | 6.850922 |  |  | 3.006222 | 7.009735 | 0.5296474 | 0.1550439 | 3.977529 | 5.099396 | 0.2798712 | 0.7088961 | 55.97424 | 0.5293374
3.007111 | 23.316761 | 25.375946 | 6.919281 | -2.479989 | 0.067352 | 6.851929 |  |  | 3.007111 | 7.010956 | 0.5336985 | 0.1535225 | 4.03287 | 5.170346 | 0.2837651 | 0.7143181 | 56.75302 | 0.5333914
3.008 | 23.283562 | 25.329819 | 6.918762 | -2.47358 | 0.066254 | 6.852508 |  |  | 3.008 | 7.011292 | 0.5348133 | 0.1539727 | 4.040101 | 5.179616 | 0.2842739 | 0.7158102 | 56.85478 | 0.5345053
3.008889 | 23.258738 | 25.391716 | 6.918274 | -2.483012 | 0.06485 | 6.853424 |  |  | 3.008889 | 7.010681 | 0.5327861 | 0.1556581 | 4.003903 | 5.133209 | 0.2817269 | 0.7130969 | 56.34539 | 0.5324748
3.009778 | 23.404903 | 25.440569 | 6.917847 | -2.477691 | 0.063599 | 6.854248 |  |  | 3.009778 | 7.009644 | 0.5293455 | 0.1539263 | 3.984734 | 5.108634 | 0.2803782 | 0.708492 | 56.07563 | 0.5290377
3.010667 | 23.401707 | 25.407921 | 6.917175 | -2.458826 | 0.061951 | 6.855224 |  |  | 3.010667 | 7.009247 | 0.5280284 | 0.1513362 | 3.995134 | 5.121967 | 0.2811099 | 0.7067291 | 56.22198 | 0.5277257
3.011556 | 23.415379 | 25.485775 | 6.915863 | -2.46052 | 0.059815 | 6.856048 |  |  | 3.011556 | 7.009399 | 0.5285327 | 0.1510163 | 4.003224 | 5.132338 | 0.2816791 | 0.707404 | 56.33583 | 0.5282306
3.012444 | 23.332167 | 25.500124 | 6.914154 | -2.473459 | 0.057556 | 6.856598 |  |  | 3.012444 | 7.009888 | 0.5301551 | 0.1514944 | 4.015379 | 5.147922 | 0.2825344 | 0.7095755 | 56.50688 | 0.5298521
3.013333 | 23.427261 | 25.540592 | 6.912933 | -2.454352 | 0.055176 | 6.857757 |  |  | 3.013333 | 7.010803 | 0.5331909 | 0.1534462 | 4.028392 | 5.164605 | 0.28345 | 0.7136387 | 56.69 | 0.532884
3.014222 | 23.353161 | 25.525503 | 6.91156 | -2.437907 | 0.052734 | 6.858826 |  |  | 3.014222 | 7.011414 | 0.535218 | 0.1559391 | 4.026132 | 5.161708 | 0.283291 | 0.7163519 | 56.65821 | 0.5349062
3.015111 | 23.463968 | 25.526117 | 6.909638 | -2.472975 | 0.050049 | 6.859589 |  |  | 3.015111 | 7.011199 | 0.5345047 | 0.1568718 | 4.010268 | 5.14137 | 0.2821748 | 0.7153972 | 56.43496 | 0.534191
3.016 | 23.465321 | 25.569294 | 6.907654 | -2.468017 | 0.047211 | 6.860443 |  |  | 3.016 | 7.011017 | 0.5339009 | 0.1552883 | 4.018682 | 5.152157 | 0.2827668 | 0.714589 | 56.55336 | 0.5335903
3.016889 | 23.573664 | 25.625469 | 6.905731 | -2.446855 | 0.044403 | 6.861328 |  |  | 3.016889 | 7.011444 | 0.5353176 | 0.1542694 | 4.042516 | 5.182713 | 0.2844439 | 0.7164852 | 56.88877 | 0.535009
3.017778 | 23.586723 | 25.544907 | 6.90329 | -2.467171 | 0.041565 | 6.861725 |  |  | 3.017778 | 7.011261 | 0.5347104 | 0.1554477 | 4.025475 | 5.160865 | 0.2832448 | 0.7156725 | 56.64896 | 0.5343995
3.018667 | 23.550507 | 25.59437 | 6.900818 | -2.458101 | 0.038544 | 6.862274 |  |  | 3.018667 | 7.010651 | 0.5326866 | 0.1572323 | 3.988398 | 5.113331 | 0.280636 | 0.7129637 | 56.12719 | 0.5323721
3.019556 | 23.587153 | 25.686077 | 6.898071 | -2.454594 | 0.035645 | 6.862426 |  |  | 3.019556 | 7.010437 | 0.5319765 | 0.1588601 | 3.966171 | 5.084835 | 0.279072 | 0.7120134 | 55.8144 | 0.5316588
3.020444 | 23.598732 | 25.718243 | 6.895264 | -2.466808 | 0.032349 | 6.862915 |  |  | 3.020444 | 7.010804 | 0.5331942 | 0.1596302 | 3.971507 | 5.091676 | 0.2794475 | 0.7136431 | 55.88949 | 0.5328749
3.021333 | 23.617821 | 25.653744 | 6.892395 | -2.446492 | 0.028412 | 6.863983 |  |  | 3.021333 | 7.01117 | 0.5344085 | 0.157716 | 4.001517 | 5.13015 | 0.2815591 | 0.7152684 | 56.31181 | 0.5340931
3.022222 | 23.676275 | 25.648203 | 6.889496 | -2.447339 | 0.024475 | 6.865021 |  |  | 3.022222 | 7.0112 | 0.534508 | 0.1560562 | 4.01781 | 5.151038 | 0.2827054 | 0.7154016 | 56.54109 | 0.5341959
3.023111 | 23.657307 | 25.773546 | 6.88623 | -2.465478 | 0.020691 | 6.865539 |  |  | 3.023111 | 7.01065 | 0.5326832 | 0.1548958 | 4.00987 | 5.140859 | 0.2821468 | 0.7129593 | 56.42935 | 0.5323734
3.024 | 23.584805 | 25.694706 | 6.882843 | -2.456408 | 0.016815 | 6.866028 |  |  | 3.024 | 7.010345 | 0.5316713 | 0.155534 | 3.99367 | 5.120089 | 0.2810069 | 0.7116049 | 56.20137 | 0.5313602
3.024889 | 23.732327 | 25.766029 | 6.879547 | -2.462696 | 0.012878 | 6.866669 |  |  | 3.024889 | 7.010712 | 0.5328889 | 0.1550272 | 4.010759 | 5.141999 | 0.2822093 | 0.7132346 | 56.44187 | 0.5325789
3.025778 | 23.788315 | 25.820053 | 6.87616 | -2.456529 | 0.009003 | 6.867157 |  |  | 3.025778 | 7.010773 | 0.5330913 | 0.1528242 | 4.033101 | 5.170643 | 0.2837814 | 0.7135055 | 56.75628 | 0.5327857
3.026667 | 23.784618 | 25.845558 | 6.872406 | -2.453143 | 0.005005 | 6.867401 |  |  | 3.026667 | 7.011048 | 0.5340037 | 0.1532337 | 4.038642 | 5.177746 | 0.2841713 | 0.7147267 | 56.83425 | 0.5336973
3.027556 | 23.70116 | 25.856772 | 6.868744 | -2.474426 | 0.000977 | 6.867767 |  |  | 3.027556 | 7.011261 | 0.5347104 | 0.1549566 | 4.029996 | 5.166661 | 0.2835629 | 0.7156725 | 56.71258 | 0.5344005
3.028444 | 23.874668 | 25.823816 | 6.865143 | -2.450362 | -0.003235 | 6.868378 |  |  | 3.028444 | 7.011627 | 0.5359247 | 0.1556015 | 4.036451 | 5.174937 | 0.2840171 | 0.7172978 | 56.80342 | 0.5356135
3.029333 | 23.788006 | 25.861826 | 6.861755 | -2.44879 | -0.007599 | 6.869354 |  |  | 3.029333 | 7.011445 | 0.5353209 | 0.1534006 | 4.050546 | 5.193008 | 0.2850089 | 0.7164896 | 57.00178 | 0.5350141
3.030222 | 23.792997 | 25.912886 | 6.858215 | -2.448911 | -0.011963 | 6.870178 |  |  | 3.030222 | 7.011535 | 0.5356195 | 0.1534638 | 4.053012 | 5.196169 | 0.2851824 | 0.7168893 | 57.03647 | 0.5353126
3.031111 | 23.824905 | 25.944481 | 6.854736 | -2.447339 | -0.016205 | 6.870941 |  |  | 3.031111 | 7.011047 | 0.5340004 | 0.1534616 | 4.036511 | 5.175014 | 0.2840213 | 0.7147222 | 56.80426 | 0.5336935
3.032 | 23.813938 | 25.920584 | 6.851105 | -2.452659 | -0.020569 | 6.871674 |  |  | 3.032 | 7.010834 | 0.5332937 | 0.152344 | 4.039586 | 5.178956 | 0.2842377 | 0.7137764 | 56.84753 | 0.532989
3.032889 | 23.864384 | 25.927362 | 6.847321 | -2.444557 | -0.024811 | 6.872132 |  |  | 3.032889 | 7.010773 | 0.5330913 | 0.1541642 | 4.020767 | 5.15483 | 0.2829135 | 0.7135055 | 56.58271 | 0.532783
3.033778 | 23.918587 | 25.927792 | 6.843384 | -2.428595 | -0.029205 | 6.872589 |  |  | 3.033778 | 7.01123 | 0.5346076 | 0.1559191 | 4.020087 | 5.153958 | 0.2828657 | 0.7155349 | 56.57314 | 0.5342957
3.034667 | 23.899799 | 26.008787 | 6.839417 | -2.441413 | -0.033936 | 6.873353 |  |  | 3.034667 | 7.011108 | 0.5342028 | 0.1554377 | 4.020388 | 5.154343 | 0.2828869 | 0.7149931 | 56.57737 | 0.5338919
3.035556 | 23.953323 | 26.046238 | 6.835175 | -2.44746 | -0.038696 | 6.873871 |  |  | 3.035556 | 7.010803 | 0.5331909 | 0.1529438 | 4.033016 | 5.170533 | 0.2837754 | 0.7136387 | 56.75508 | 0.532885
3.036444 | 23.934229 | 26.013039 | 6.830933 | -2.420009 | -0.04306 | 6.873993 |  |  | 3.036444 | 7.010376 | 0.5317742 | 0.1538987 | 4.00977 | 5.140731 | 0.2821398 | 0.7117425 | 56.42795 | 0.5314664
3.037333 | 23.927889 | 26.058929 | 6.826569 | -2.44625 | -0.047302 | 6.873871 |  |  | 3.037333 | 7.010315 | 0.5315718 | 0.1543512 | 4.003541 | 5.132745 | 0.2817014 | 0.7114717 | 56.34029 | 0.5312631
3.038222 | 23.924564 | 26.114794 | 6.822296 | -2.45145 | -0.051483 | 6.873779 |  |  | 3.038222 | 7.010529 | 0.5322818 | 0.1543267 | 4.011011 | 5.142322 | 0.2822271 | 0.712422 | 56.44541 | 0.5319731
3.039111 | 23.938793 | 26.067062 | 6.818176 | -2.443106 | -0.056213 | 6.874389 |  |  | 3.039111 | 7.010712 | 0.5328889 | 0.1548691 | 4.012215 | 5.143865 | 0.2823118 | 0.7132346 | 56.46235 | 0.5325792
3.04 | 24.000876 | 26.098599 | 6.814484 | -2.463059 | -0.060852 | 6.875336 |  |  | 3.04 | 7.010437 | 0.5319765 | 0.1538655 | 4.012141 | 5.143771 | 0.2823066 | 0.7120134 | 56.46132 | 0.5316688
3.040889 | 23.95763 | 26.133274 | 6.810364 | -2.455199 | -0.065918 | 6.876282 |  |  | 3.040889 | 7.009766 | 0.5297503 | 0.1522267 | 4.004508 | 5.133985 | 0.2817695 | 0.7090338 | 56.3539 | 0.5294458
3.041778 | 23.988979 | 26.201702 | 6.806122 | -2.440083 | -0.070679 | 6.876801 |  |  | 3.041778 | 7.010284 | 0.5314689 | 0.1533113 | 4.012063 | 5.14367 | 0.2823011 | 0.711334 | 56.46021 | 0.5311623
3.042667 | 23.985041 | 26.230717 | 6.80188 | -2.449999 | -0.075409 | 6.877289 |  |  | 3.042667 | 7.011413 | 0.5352147 | 0.1548314 | 4.036294 | 5.174736 | 0.2840061 | 0.7163475 | 56.80121 | 0.5349051
3.043556 | 24.020395 | 26.242359 | 6.797669 | -2.470798 | -0.080322 | 6.877991 |  |  | 3.043556 | 7.012207 | 0.5378491 | 0.1526073 | 4.083646 | 5.235443 | 0.2873379 | 0.7198734 | 57.46757 | 0.5375438
3.044444 | 24.061909 | 26.232073 | 6.793518 | -2.435972 | -0.085266 | 6.878784 |  |  | 3.044444 | 7.012574 | 0.5390667 | 0.1512086 | 4.108944 | 5.267877 | 0.2891179 | 0.7215031 | 57.82358 | 0.5387643
3.045333 | 24.085005 | 26.235462 | 6.789368 | -2.45798 | -0.090088 | 6.879456 |  |  | 3.045333 | 7.012909 | 0.5401782 | 0.1514899 | 4.117696 | 5.279098 | 0.2897338 | 0.7229907 | 57.94676 | 0.5398752
3.046222 | 24.086918 | 26.180212 | 6.785278 | -2.462696 | -0.094574 | 6.879852 |  |  | 3.046222 | 7.012787 | 0.5397734 | 0.1532736 | 4.097149 | 5.252755 | 0.288288 | 0.722449 | 57.6576 | 0.5394668
3.047111 | 24.119434 | 26.240086 | 6.781067 | -2.464389 | -0.099426 | 6.880493 |  |  | 3.047111 | 7.012238 | 0.5379519 | 0.1529494 | 4.081546 | 5.232752 | 0.2871902 | 0.720011 | 57.43803 | 0.537646
3.048 | 24.088701 | 26.325337 | 6.77655 | -2.458343 | -0.104126 | 6.880676 |  |  | 3.048 | 7.011383 | 0.5351152 | 0.1532048 | 4.050249 | 5.192627 | 0.284988 | 0.7162143 | 56.9976 | 0.5348088
3.048889 | 24.125652 | 26.216864 | 6.771912 | -2.45931 | -0.1091 | 6.881012 |  |  | 3.048889 | 7.010834 | 0.5332937 | 0.1536153 | 4.027885 | 5.163954 | 0.2834143 | 0.7137764 | 56.68287 | 0.5329865
3.049778 | 24.112658 | 26.304636 | 6.767761 | -2.463422 | -0.1138 | 6.881561 |  |  | 3.049778 | 7.010376 | 0.5317742 | 0.1528751 | 4.019192 | 5.15281 | 0.2828027 | 0.7117425 | 56.56054 | 0.5314684
3.050667 | 24.09116 | 26.326559 | 6.76358 | -2.446734 | -0.118225 | 6.881805 |  |  | 3.050667 | 7.010223 | 0.5312665 | 0.1502529 | 4.038147 | 5.177112 | 0.2841365 | 0.7110631 | 56.82729 | 0.530966
3.051556 | 24.171047 | 26.356871 | 6.75943 | -2.439962 | -0.122803 | 6.882233 |  |  | 3.051556 | 7.010559 | 0.5323813 | 0.1499952 | 4.051895 | 5.194737 | 0.2851038 | 0.7125552 | 57.02075 | 0.5320813
3.052444 | 24.147945 | 26.373568 | 6.75528 | -2.459552 | -0.127564 | 6.882844 |  |  | 3.052444 | 7.011017 | 0.5339009 | 0.1510838 | 4.05738 | 5.20177 | 0.2854898 | 0.714589 | 57.09795 | 0.5335987
3.053333 | 24.16156 | 26.40929 | 6.750855 | -2.467291 | -0.132324 | 6.883179 |  |  | 3.053333 | 7.010956 | 0.5336985 | 0.1527523 | 4.039958 | 5.179433 | 0.2842639 | 0.7143181 | 56.85277 | 0.533393
3.054222 | 24.202824 | 26.40867 | 6.746277 | -2.448427 | -0.136993 | 6.88327 |  |  | 3.054222 | 7.011017 | 0.5339009 | 0.1544432 | 4.02646 | 5.162128 | 0.2833141 | 0.714589 | 56.66282 | 0.533592
3.055111 | 24.157122 | 26.44569 | 6.741974 | -2.460036 | -0.141663 | 6.883637 |  |  | 3.055111 | 7.011506 | 0.5355233 | 0.1549287 | 4.038547 | 5.177625 | 0.2841646 | 0.7167605 | 56.83292 | 0.5352134
3.056 | 24.1618 | 26.403748 | 6.737671 | -2.479384 | -0.146301 | 6.883972 |  |  | 3.056 | 7.01184 | 0.5366314 | 0.1554057 | 4.045464 | 5.186492 | 0.2846513 | 0.7182437 | 56.93026 | 0.5363206
3.056889 | 24.200417 | 26.430231 | 6.733643 | -2.456408 | -0.151093 | 6.884736 |  |  | 3.056889 | 7.011383 | 0.5351152 | 0.1529171 | 4.052898 | 5.196023 | 0.2851744 | 0.7162143 | 57.03487 | 0.5348093
3.057778 | 24.291885 | 26.441134 | 6.729889 | -2.472733 | -0.155853 | 6.885742 |  |  | 3.057778 | 7.010712 | 0.5328889 | 0.1497184 | 4.059622 | 5.204644 | 0.2856475 | 0.7132346 | 57.1295 | 0.5325895
3.058667 | 24.179047 | 26.482273 | 6.726013 | -2.481803 | -0.160339 | 6.886352 |  |  | 3.058667 | 7.010529 | 0.5322818 | 0.1490766 | 4.059333 | 5.204274 | 0.2856272 | 0.712422 | 57.12544 | 0.5319836
3.059556 | 24.22937 | 26.491879 | 6.721893 | -2.481561 | -0.164764 | 6.886657 |  |  | 3.059556 | 7.010925 | 0.5335956 | 0.1503449 | 4.061067 | 5.206496 | 0.2857492 | 0.7141805 | 57.14983 | 0.5332949
3.060444 | 24.250189 | 26.49151 | 6.717835 | -2.489179 | -0.169251 | 6.887086 |  |  | 3.060444 | 7.011291 | 0.5348099 | 0.1475654 | 4.09904 | 5.25518 | 0.2884211 | 0.7158057 | 57.68422 | 0.5345148
3.061333 | 24.268108 | 26.602377 | 6.713837 | -2.461245 | -0.173859 | 6.887696 |  |  | 3.061333 | 7.011231 | 0.5346109 | 0.1451377 | 4.119354 | 5.281223 | 0.2898504 | 0.7155393 | 57.97008 | 0.5343206
3.062222 | 24.256657 | 26.583468 | 6.709717 | -2.459673 | -0.178467 | 6.888184 |  |  | 3.062222 | 7.011689 | 0.5361304 | 0.1492615 | 4.096904 | 5.252441 | 0.2882708 | 0.7175731 | 57.65415 | 0.5358319
3.063111 | 24.265768 | 26.555691 | 6.705505 | -2.467413 | -0.183197 | 6.888702 |  |  | 3.063111 | 7.011811 | 0.5365352 | 0.1527768 | 4.068679 | 5.216255 | 0.2862848 | 0.7181149 | 57.25695 | 0.5362296
3.064 | 24.283201 | 26.580204 | 6.701294 | -2.491235 | -0.187897 | 6.889191 |  |  | 3.064 | 7.011841 | 0.5366347 | 0.1527213 | 4.070205 | 5.218212 | 0.2863921 | 0.7182481 | 57.27843 | 0.5363293
3.064889 | 24.254192 | 26.592403 | 6.697388 | -2.484947 | -0.192566 | 6.889954 |  |  | 3.064889 | 7.011017 | 0.5339009 | 0.1503225 | 4.064387 | 5.210753 | 0.2859828 | 0.714589 | 57.19656 | 0.5336002
3.065778 | 24.315603 | 26.670689 | 6.693543 | -2.490509 | -0.197327 | 6.89087 |  |  | 3.065778 | 7.010834 | 0.5332937 | 0.1509234 | 4.052661 | 5.195719 | 0.2851577 | 0.7137764 | 57.03153 | 0.5329919
3.066667 | 24.298111 | 26.580088 | 6.689514 | -2.469468 | -0.201935 | 6.891449 |  |  | 3.066667 | 7.011292 | 0.5348133 | 0.1504154 | 4.072842 | 5.221593 | 0.2865777 | 0.7158102 | 57.31554 | 0.5345124
3.067556 | 24.336735 | 26.662067 | 6.685425 | -2.488575 | -0.206329 | 6.891754 |  |  | 3.067556 | 7.011963 | 0.5370395 | 0.151408 | 4.086423 | 5.239004 | 0.2875333 | 0.7187899 | 57.50666 | 0.5367367
3.068444 | 24.301622 | 26.612919 | 6.681274 | -2.462817 | -0.21051 | 6.891784 |  |  | 3.068444 | 7.011841 | 0.5366347 | 0.1533907 | 4.064044 | 5.210313 | 0.2859586 | 0.7182481 | 57.19173 | 0.536328
3.069333 | 24.371594 | 26.675863 | 6.67749 | -2.501997 | -0.214783 | 6.892273 |  |  | 3.069333 | 7.011444 | 0.5353176 | 0.1523309 | 4.060358 | 5.205588 | 0.2856993 | 0.7164852 | 57.13986 | 0.5350129
3.070222 | 24.392538 | 26.759193 | 6.67395 | -2.505141 | -0.21933 | 6.89328 |  |  | 3.070222 | 7.011291 | 0.5348099 | 0.1511513 | 4.066036 | 5.212866 | 0.2860988 | 0.7158057 | 57.21975 | 0.5345076
3.071111 | 24.330952 | 26.6572 | 6.670319 | -2.497039 | -0.223907 | 6.894226 |  |  | 3.071111 | 7.011078 | 0.5341033 | 0.1519459 | 4.051511 | 5.194245 | 0.2850768 | 0.7148599 | 57.01535 | 0.5337994
3.072 | 24.360634 | 26.715347 | 6.666138 | -2.474184 | -0.22821 | 6.894348 |  |  | 3.072 | 7.01062 | 0.5325837 | 0.1554578 | 4.003682 | 5.132925 | 0.2817113 | 0.7128261 | 56.34227 | 0.5322728
3.072889 | 24.329657 | 26.72385 | 6.662018 | -2.499458 | -0.232452 | 6.89447 |  |  | 3.072889 | 7.010285 | 0.5314722 | 0.1565432 | 3.98235 | 5.105576 | 0.2802104 | 0.7113384 | 56.04207 | 0.5311591
3.073778 | 24.424755 | 26.731308 | 6.657867 | -2.465478 | -0.236694 | 6.894561 |  |  | 3.073778 | 7.010162 | 0.5310641 | 0.155523 | 3.987575 | 5.112276 | 0.280578 | 0.7107923 | 56.11561 | 0.5307531
3.074667 | 24.401163 | 26.697062 | 6.653809 | -2.505262 | -0.240875 | 6.894684 |  |  | 3.074667 | 7.010345 | 0.5316713 | 0.1530314 | 4.016704 | 5.14962 | 0.2826276 | 0.7116049 | 56.52553 | 0.5313652
3.075556 | 24.439354 | 26.693977 | 6.649872 | -2.483012 | -0.2453 | 6.895172 |  |  | 3.075556 | 7.010895 | 0.5334961 | 0.1499663 | 4.063536 | 5.209662 | 0.2859229 | 0.7140472 | 57.18458 | 0.5331962
3.076444 | 24.461096 | 26.720467 | 6.646057 | -2.49196 | -0.249481 | 6.895538 |  |  | 3.076444 | 7.011383 | 0.5351152 | 0.1493877 | 4.085383 | 5.23767 | 0.2874601 | 0.7162143 | 57.49202 | 0.5348164
3.077333 | 24.421616 | 26.759203 | 6.642487 | -2.492565 | -0.253449 | 6.895936 |  |  | 3.077333 | 7.01123 | 0.5346076 | 0.1505437 | 4.069562 | 5.217388 | 0.2863469 | 0.7155349 | 57.26938 | 0.5343065
3.078222 | 24.390451 | 26.773804 | 6.638855 | -2.503207 | -0.257873 | 6.896728 |  |  | 3.078222 | 7.011444 | 0.5353176 | 0.1491409 | 4.089719 | 5.243229 | 0.2877652 | 0.7164852 | 57.55304 | 0.5350193
3.079111 | 24.475145 | 26.807056 | 6.635315 | -2.492444 | -0.261719 | 6.897034 |  |  | 3.079111 | 7.011505 | 0.53552 | 0.1494052 | 4.089352 | 5.242759 | 0.2877394 | 0.716756 | 57.54787 | 0.5352211
3.08 | 24.447556 | 26.808289 | 6.631775 | -2.474184 | -0.265015 | 6.89679 |  |  | 3.08 | 7.011199 | 0.5345047 | 0.1513791 | 4.060824 | 5.206184 | 0.285732 | 0.7153972 | 57.14641 | 0.5342019
3.080889 | 24.478287 | 26.860582 | 6.628265 | -2.4997 | -0.269074 | 6.897339 |  |  | 3.080889 | 7.010712 | 0.5328889 | 0.1519778 | 4.038826 | 5.177982 | 0.2841842 | 0.7132346 | 56.83684 | 0.532585
3.081778 | 24.416575 | 26.908012 | 6.624512 | -2.486882 | -0.274017 | 6.898529 |  |  | 3.081778 | 7.010743 | 0.5329918 | 0.1521382 | 4.0384 | 5.177435 | 0.2841542 | 0.7133723 | 56.83084 | 0.5326875
3.082667 | 24.454149 | 26.867975 | 6.620941 | -2.513122 | -0.278687 | 6.899628 |  |  | 3.082667 | 7.010772 | 0.533088 | 0.1528632 | 4.032708 | 5.170139 | 0.2837537 | 0.713501 | 56.75075 | 0.5327823
3.083556 | 24.517771 | 26.868591 | 6.617371 | -2.49583 | -0.282715 | 6.900086 |  |  | 3.083556 | 7.010467 | 0.5320761 | 0.1508162 | 4.041223 | 5.181055 | 0.2843529 | 0.7121466 | 56.87058 | 0.5317744
3.084444 | 24.498678 | 26.877585 | 6.613709 | -2.49837 | -0.286346 | 6.900055 |  |  | 3.084444 | 7.01062 | 0.5325837 | 0.1488742 | 4.064277 | 5.210612 | 0.285975 | 0.7128261 | 57.19501 | 0.532286
3.085333 | 24.458584 | 26.901554 | 6.610016 | -2.498974 | -0.289825 | 6.899841 |  |  | 3.085333 | 7.011231 | 0.5346109 | 0.1507352 | 4.067834 | 5.215172 | 0.2862253 | 0.7155393 | 57.24507 | 0.5343094
3.086222 | 24.5418 | 26.906292 | 6.606445 | -2.472975 | -0.293518 | 6.899963 |  |  | 3.086222 | 7.011169 | 0.5344052 | 0.1520143 | 4.053962 | 5.197387 | 0.2852492 | 0.715264 | 57.04984 | 0.5341011
3.087111 | 24.486795 | 26.899574 | 6.602844 | -2.511308 | -0.297669 | 6.900513 |  |  | 3.087111 | 7.010773 | 0.5330913 | 0.152394 | 4.037061 | 5.175719 | 0.28406 | 0.7135055 | 56.812 | 0.5327865
3.088 | 24.444113 | 26.867727 | 6.599548 | -2.513001 | -0.301849 | 6.901397 |  |  | 3.088 | 7.010681 | 0.5327861 | 0.1493535 | 4.061931 | 5.207604 | 0.2858099 | 0.7130969 | 57.16199 | 0.5324874
3.088889 | 24.572659 | 26.909491 | 6.595886 | -2.514936 | -0.305847 | 6.901733 |  |  | 3.088889 | 7.010926 | 0.5335989 | 0.149194 | 4.071693 | 5.220119 | 0.2864968 | 0.7141849 | 57.29937 | 0.5333006
3.089778 | 24.534594 | 26.987713 | 6.592224 | -2.511792 | -0.309723 | 6.901947 |  |  | 3.089778 | 7.011384 | 0.5351185 | 0.1505415 | 4.074796 | 5.224098 | 0.2867152 | 0.7162187 | 57.34304 | 0.5348174
3.090667 | 24.507305 | 26.999355 | 6.588989 | -2.506713 | -0.313599 | 6.902588 |  |  | 3.090667 | 7.011657 | 0.5360243 | 0.1531308 | 4.060207 | 5.205393 | 0.2856886 | 0.717431 | 57.13772 | 0.535718
3.091556 | 24.540625 | 26.955936 | 6.585693 | -2.516025 | -0.3172 | 6.902893 |  |  | 3.091556 | 7.011535 | 0.5356195 | 0.1532635 | 4.054855 | 5.198532 | 0.285312 | 0.7168893 | 57.06241 | 0.535313
3.092444 | 24.531569 | 27.04253 | 6.582184 | -2.50756 | -0.320709 | 6.902893 |  |  | 3.092444 | 7.011383 | 0.5351152 | 0.154378 | 4.039452 | 5.178784 | 0.2842282 | 0.7162143 | 56.84565 | 0.5348064
3.093333 | 24.549931 | 26.973917 | 6.578827 | -2.52062 | -0.324371 | 6.903198 |  |  | 3.093333 | 7.011353 | 0.5350156 | 0.1557242 | 4.026045 | 5.161597 | 0.2832849 | 0.7160811 | 56.65699 | 0.5347042
3.094222 | 24.559164 | 27.049128 | 6.575745 | -2.517597 | -0.328095 | 6.90384 |  |  | 3.094222 | 7.011261 | 0.5347104 | 0.1554644 | 4.025322 | 5.160669 | 0.283234 | 0.7156725 | 56.6468 | 0.5343995
3.095111 | 24.545118 | 26.998627 | 6.572632 | -2.478296 | -0.331757 | 6.904389 |  |  | 3.095111 | 7.010925 | 0.5335956 | 0.1563883 | 4.005443 | 5.135183 | 0.2818353 | 0.7141805 | 56.36705 | 0.5332829
3.096 | 24.557686 | 27.033918 | 6.569244 | -2.517113 | -0.335754 | 6.904998 |  |  | 3.096 | 7.011261 | 0.5347104 | 0.1582096 | 4.000055 | 5.128275 | 0.2814561 | 0.7156725 | 56.29123 | 0.534394
3.096889 | 24.593535 | 27.048395 | 6.56601 | -2.537307 | -0.339691 | 6.905701 |  |  | 3.096889 | 7.011536 | 0.5356228 | 0.1599422 | 3.993418 | 5.119767 | 0.2809892 | 0.7168937 | 56.19783 | 0.5353029
3.097778 | 24.595686 | 27.126003 | 6.562775 | -2.523522 | -0.343475 | 6.90625 |  |  | 3.097778 | 7.011475 | 0.5354204 | 0.157135 | 4.01719 | 5.150244 | 0.2826618 | 0.7166228 | 56.53237 | 0.5351062
3.098667 | 24.566744 | 27.039587 | 6.559296 | -2.530657 | -0.346985 | 6.906281 |  |  | 3.098667 | 7.011475 | 0.5354204 | 0.1545812 | 4.040695 | 5.180379 | 0.2843157 | 0.7166228 | 56.86315 | 0.5351113
3.099556 | 24.56686 | 27.058497 | 6.555817 | -2.545531 | -0.350586 | 6.906403 |  |  | 3.099556 | 7.011383 | 0.5351152 | 0.1517663 | 4.063489 | 5.209602 | 0.2859196 | 0.7162143 | 57.18392 | 0.5348117
3.100444 | 24.616505 | 27.155811 | 6.552338 | -2.530415 | -0.354004 | 6.906342 |  |  | 3.100444 | 7.011139 | 0.5343056 | 0.1497482 | 4.073804 | 5.222825 | 0.2866453 | 0.7151308 | 57.32907 | 0.5340061
3.101333 | 24.653034 | 27.053877 | 6.549316 | -2.539363 | -0.357391 | 6.906707 |  |  | 3.101333 | 7.010834 | 0.5332937 | 0.1475729 | 4.0835 | 5.235256 | 0.2873276 | 0.7137764 | 57.46552 | 0.5329986
3.102222 | 24.670221 | 27.085899 | 6.546448 | -2.507801 | -0.360748 | 6.907196 |  |  | 3.102222 | 7.010834 | 0.5332937 | 0.1488156 | 4.072062 | 5.220592 | 0.2865228 | 0.7137764 | 57.30455 | 0.5329961
3.103111 | 24.645268 | 27.053989 | 6.543701 | -2.526303 | -0.364075 | 6.907776 |  |  | 3.103111 | 7.011109 | 0.5342061 | 0.1508613 | 4.062543 | 5.208388 | 0.285853 | 0.7149975 | 57.1706 | 0.5339044
3.104 | 24.58836 | 27.066862 | 6.540436 | -2.539363 | -0.367889 | 6.908325 |  |  | 3.104 | 7.010926 | 0.5335989 | 0.1516205 | 4.04936 | 5.191487 | 0.2849254 | 0.7141849 | 56.98509 | 0.5332957
3.104889 | 24.614788 | 27.120998 | 6.536896 | -2.536461 | -0.371826 | 6.908722 |  |  | 3.104889 | 7.010651 | 0.5326866 | 0.1532194 | 4.025334 | 5.160684 | 0.2832348 | 0.7129637 | 56.64697 | 0.5323801
3.105778 | 24.649895 | 27.14558 | 6.533661 | -2.528722 | -0.375275 | 6.908936 |  |  | 3.105778 | 7.01062 | 0.5325837 | 0.1536675 | 4.020159 | 5.154051 | 0.2828708 | 0.7128261 | 56.57416 | 0.5322764
3.106667 | 24.682476 | 27.151796 | 6.530731 | -2.514211 | -0.378388 | 6.909119 |  |  | 3.106667 | 7.010895 | 0.5334961 | 0.1512389 | 4.051823 | 5.194645 | 0.2850987 | 0.7140472 | 57.01974 | 0.5331936
3.107556 | 24.682348 | 27.140469 | 6.528046 | -2.527633 | -0.381867 | 6.909913 |  |  | 3.107556 | 7.0112 | 0.534508 | 0.1511736 | 4.062749 | 5.208653 | 0.2858675 | 0.7154016 | 57.17351 | 0.5342057
3.108444 | 24.717764 | 27.216158 | 6.525482 | -2.567781 | -0.385315 | 6.910797 |  |  | 3.108444 | 7.011749 | 0.5363295 | 0.1530954 | 4.063647 | 5.209804 | 0.2859307 | 0.7178396 | 57.18614 | 0.5360233
3.109333 | 24.650433 | 27.127102 | 6.522492 | -2.526666 | -0.38855 | 6.911042 |  |  | 3.109333 | 7.011627 | 0.5359247 | 0.1501267 | 4.086841 | 5.23954 | 0.2875627 | 0.7172978 | 57.51254 | 0.5356245
3.110222 | 24.660051 | 27.197565 | 6.519196 | -2.534284 | -0.391785 | 6.910981 |  |  | 3.110222 | 7.011108 | 0.5342028 | 0.1466757 | 4.101034 | 5.257736 | 0.2885613 | 0.7149931 | 57.71227 | 0.5339094
3.111111 | 24.711975 | 27.19252 | 6.515961 | -2.548191 | -0.395996 | 6.911957 |  |  | 3.111111 | 7.011047 | 0.5340004 | 0.14964 | 4.071685 | 5.220109 | 0.2864963 | 0.7147222 | 57.29925 | 0.5337011
3.112 | 24.649948 | 27.165419 | 6.513092 | -2.543596 | -0.400024 | 6.913116 |  |  | 3.112 | 7.011627 | 0.5359247 | 0.1517221 | 4.072157 | 5.220714 | 0.2865295 | 0.7172978 | 57.3059 | 0.5356213
3.112889 | 24.676437 | 27.250662 | 6.510223 | -2.533559 | -0.403473 | 6.913696 |  |  | 3.112889 | 7.011872 | 0.5367376 | 0.1501201 | 4.095197 | 5.250252 | 0.2881506 | 0.7183858 | 57.63013 | 0.5364373
3.113778 | 24.697445 | 27.230331 | 6.507355 | -2.512155 | -0.406647 | 6.914002 |  |  | 3.113778 | 7.011994 | 0.5371424 | 0.149735 | 4.102871 | 5.260091 | 0.2886906 | 0.7189275 | 57.73813 | 0.5368429
3.114667 | 24.68008 | 27.247705 | 6.504273 | -2.541056 | -0.410034 | 6.914307 |  |  | 3.114667 | 7.011322 | 0.5349128 | 0.1510418 | 4.068093 | 5.215503 | 0.2862435 | 0.7159434 | 57.2487 | 0.5346107
3.115556 | 24.729296 | 27.242535 | 6.501495 | -2.529568 | -0.413055 | 6.91455 |  |  | 3.115556 | 7.010895 | 0.5334961 | 0.1507873 | 4.055979 | 5.199974 | 0.2853912 | 0.7140472 | 57.07824 | 0.5331945
3.116444 | 24.736994 | 27.260634 | 6.49881 | -2.547828 | -0.415955 | 6.914765 |  |  | 3.116444 | 7.011078 | 0.5341033 | 0.1518087 | 4.052773 | 5.195863 | 0.2851656 | 0.7148599 | 57.03311 | 0.5337996
3.117333 | 24.674725 | 27.251642 | 6.496002 | -2.540814 | -0.418671 | 6.914673 |  |  | 3.117333 | 7.010803 | 0.5331909 | 0.1565367 | 3.999947 | 5.128137 | 0.2814485 | 0.7136387 | 56.28971 | 0.5328778
3.118222 | 24.688023 | 27.193867 | 6.493286 | -2.52328 | -0.421783 | 6.915069 |  |  | 3.118222 | 7.010284 | 0.5314689 | 0.1586157 | 3.963241 | 5.081078 | 0.2788658 | 0.711334 | 55.77316 | 0.5311517
3.119111 | 24.62508 | 27.224299 | 6.490753 | -2.520378 | -0.425232 | 6.915985 |  |  | 3.119111 | 7.009796 | 0.5298498 | 0.1568596 | 3.962882 | 5.080618 | 0.2788406 | 0.709167 | 55.76812 | 0.5295361
3.12 | 24.694988 | 27.290697 | 6.487976 | -2.54021 | -0.428619 | 6.916595 |  |  | 3.12 | 7.010193 | 0.531167 | 0.1538909 | 4.003647 | 5.132881 | 0.2817089 | 0.7109299 | 56.34179 | 0.5308592
3.120889 | 24.68574 | 27.273701 | 6.484955 | -2.557986 | -0.431519 | 6.916474 |  |  | 3.120889 | 7.011291 | 0.5348099 | 0.1558416 | 4.022866 | 5.15752 | 0.2830612 | 0.7158057 | 56.61224 | 0.5344983
3.121778 | 24.69054 | 27.264086 | 6.4823 | -2.544926 | -0.434296 | 6.916596 |  |  | 3.121778 | 7.012055 | 0.5373447 | 0.1576971 | 4.031653 | 5.168785 | 0.2836795 | 0.7191984 | 56.73589 | 0.5370294
3.122667 | 24.68919 | 27.326857 | 6.479919 | -2.528238 | -0.437164 | 6.917083 |  |  | 3.122667 | 7.011902 | 0.5368371 | 0.1592307 | 4.012357 | 5.144048 | 0.2823218 | 0.718519 | 56.46436 | 0.5365187
3.123556 | 24.740439 | 27.336527 | 6.477325 | -2.553149 | -0.439941 | 6.917266 |  |  | 3.123556 | 7.011994 | 0.5371424 | 0.1587251 | 4.020125 | 5.154007 | 0.2828684 | 0.7189275 | 56.57367 | 0.5368249
3.124444 | 24.66499 | 27.314779 | 6.474731 | -2.520015 | -0.442871 | 6.917602 |  |  | 3.124444 | 7.012512 | 0.538861 | 0.1575201 | 4.048753 | 5.19071 | 0.2848827 | 0.7212278 | 56.97655 | 0.5385459
3.125333 | 24.693811 | 27.390415 | 6.471832 | -2.552544 | -0.445709 | 6.917541 |  |  | 3.125333 | 7.013123 | 0.5408882 | 0.1589297 | 4.056465 | 5.200596 | 0.2854253 | 0.723941 | 57.08506 | 0.5405703
3.126222 | 24.707789 | 27.365048 | 6.469147 | -2.540573 | -0.448608 | 6.917755 |  |  | 3.126222 | 7.012726 | 0.539571 | 0.1610298 | 4.023695 | 5.158583 | 0.2831195 | 0.7221781 | 56.62391 | 0.5392489
3.127111 | 24.689678 | 27.394177 | 6.466827 | -2.536824 | -0.451721 | 6.918548 |  |  | 3.127111 | 7.011871 | 0.5367343 | 0.1604403 | 4.000175 | 5.12843 | 0.2814646 | 0.7183813 | 56.29292 | 0.5364134
3.128 | 24.759411 | 27.376871 | 6.464355 | -2.553633 | -0.454651 | 6.919006 |  |  | 3.128 | 7.011139 | 0.5343056 | 0.1596391 | 3.982767 | 5.106112 | 0.2802397 | 0.7151308 | 56.04795 | 0.5339864
3.128889 | 24.819332 | 27.314468 | 6.461639 | -2.564516 | -0.45755 | 6.919189 |  |  | 3.128889 | 7.011261 | 0.5347104 | 0.1597056 | 3.986286 | 5.110623 | 0.2804873 | 0.7156725 | 56.09746 | 0.534391
3.129778 | 24.829804 | 27.309357 | 6.458923 | -2.546619 | -0.46051 | 6.919433 |  |  | 3.129778 | 7.012054 | 0.5373414 | 0.1583722 | 4.025405 | 5.160776 | 0.2832399 | 0.719194 | 56.64798 | 0.5370247
3.130667 | 24.798508 | 27.363007 | 6.456635 | -2.529206 | -0.462982 | 6.919617 |  |  | 3.130667 | 7.012024 | 0.5372419 | 0.1575701 | 4.031772 | 5.168938 | 0.2836879 | 0.7190607 | 56.73757 | 0.5369268
3.131556 | 24.831471 | 27.386231 | 6.454437 | -2.564637 | -0.465393 | 6.91983 |  |  | 3.131556 | 7.011566 | 0.5357223 | 0.1604038 | 3.990185 | 5.115622 | 0.2807617 | 0.7170269 | 56.15233 | 0.5354015
3.132444 | 24.732981 | 27.358454 | 6.452057 | -2.552786 | -0.468506 | 6.920563 |  |  | 3.132444 | 7.01178 | 0.5364324 | 0.1622249 | 3.980669 | 5.103421 | 0.2800921 | 0.7179772 | 56.01842 | 0.5361079
3.133333 | 24.715675 | 27.411303 | 6.449554 | -2.555326 | -0.472076 | 6.92163 |  |  | 3.133333 | 7.012085 | 0.5374443 | 0.1626112 | 3.987439 | 5.112101 | 0.2805684 | 0.7193316 | 56.11369 | 0.5371191
3.134222 | 24.775425 | 27.386049 | 6.447205 | -2.546861 | -0.475372 | 6.922577 |  |  | 3.134222 | 7.012054 | 0.5373414 | 0.1613684 | 3.997828 | 5.12542 | 0.2812994 | 0.719194 | 56.25989 | 0.5370187
3.135111 | 24.697262 | 27.459904 | 6.444916 | -2.580236 | -0.477966 | 6.922882 |  |  | 3.135111 | 7.011383 | 0.5351152 | 0.1606903 | 3.981352 | 5.104298 | 0.2801402 | 0.7162143 | 56.02804 | 0.5347938
3.136 | 24.774994 | 27.400213 | 6.442047 | -2.564758 | -0.479919 | 6.921966 |  |  | 3.136 | 7.011109 | 0.5342061 | 0.1624163 | 3.95619 | 5.072038 | 0.2783697 | 0.7149975 | 55.67394 | 0.5338813
3.136889 | 24.755657 | 27.421463 | 6.439179 | -2.565483 | -0.48233 | 6.921509 |  |  | 3.136889 | 7.011536 | 0.5356228 | 0.1656461 | 3.940919 | 5.05246 | 0.2772952 | 0.7168937 | 55.45903 | 0.5352915
3.137778 | 24.816135 | 27.400456 | 6.436798 | -2.551819 | -0.485504 | 6.922302 |  |  | 3.137778 | 7.011932 | 0.5369367 | 0.1668301 | 3.943428 | 5.055677 | 0.2774717 | 0.7186522 | 55.49434 | 0.536603
3.138667 | 24.731937 | 27.417399 | 6.434784 | -2.566209 | -0.488831 | 6.923615 |  |  | 3.138667 | 7.012085 | 0.5374443 | 0.1635749 | 3.978568 | 5.100729 | 0.2799443 | 0.7193316 | 55.98886 | 0.5371171
3.139556 | 24.795994 | 27.437107 | 6.432709 | -2.585678 | -0.491364 | 6.924073 |  |  | 3.139556 | 7.011505 | 0.53552 | 0.1574781 | 4.015048 | 5.147498 | 0.2825111 | 0.716756 | 56.50223 | 0.535205
3.140444 | 24.858082 | 27.459097 | 6.43042 | -2.554842 | -0.493591 | 6.924011 |  |  | 3.140444 | 7.011322 | 0.5349128 | 0.1582771 | 4.001498 | 5.130126 | 0.2815577 | 0.7159434 | 56.31154 | 0.5345962
3.141333 | 24.774061 | 27.486197 | 6.428192 | -2.574432 | -0.495911 | 6.924103 |  |  | 3.141333 | 7.011688 | 0.5361271 | 0.1593005 | 4.00447 | 5.133936 | 0.2817668 | 0.7175687 | 56.35337 | 0.5358085
3.142222 | 24.766615 | 27.458544 | 6.425751 | -2.56113 | -0.498566 | 6.924317 |  |  | 3.142222 | 7.012176 | 0.5377462 | 0.1583401 | 4.029831 | 5.166449 | 0.2835513 | 0.7197357 | 56.71025 | 0.5374295
3.143111 | 24.78232 | 27.433533 | 6.423401 | -2.565241 | -0.501099 | 6.9245 |  |  | 3.143111 | 7.011932 | 0.5369367 | 0.1548568 | 4.053631 | 5.196962 | 0.2852259 | 0.7186522 | 57.04518 | 0.5366269
3.144 | 24.822353 | 27.517551 | 6.421051 | -2.574553 | -0.503601 | 6.924652 |  |  | 3.144 | 7.012085 | 0.5374443 | 0.1564193 | 4.04443 | 5.185166 | 0.2845785 | 0.7193316 | 56.9157 | 0.5371314
3.144889 | 24.834673 | 27.472708 | 6.418945 | -2.546619 | -0.506012 | 6.924957 |  |  | 3.144889 | 7.012329 | 0.5382538 | 0.1581444 | 4.036812 | 5.175401 | 0.2840425 | 0.7204151 | 56.80851 | 0.5379375
3.145778 | 24.868427 | 27.526478 | 6.416779 | -2.568386 | -0.508942 | 6.925721 |  |  | 3.145778 | 7.01236 | 0.5383567 | 0.1601678 | 4.019238 | 5.15287 | 0.282806 | 0.7205528 | 56.56119 | 0.5380363
3.146667 | 24.830856 | 27.544771 | 6.414551 | -2.579511 | -0.511871 | 6.926422 |  |  | 3.146667 | 7.012177 | 0.5377495 | 0.1616606 | 3.999302 | 5.127311 | 0.2814032 | 0.7197402 | 56.28064 | 0.5374262
3.147556 | 24.759033 | 27.517666 | 6.412415 | -2.583501 | -0.514954 | 6.927369 |  |  | 3.147556 | 7.012421 | 0.5385591 | 0.1630348 | 3.994915 | 5.121686 | 0.2810945 | 0.7208237 | 56.2189 | 0.538233
3.148444 | 24.777756 | 27.54052 | 6.410065 | -2.594141 | -0.51767 | 6.927735 |  |  | 3.148444 | 7.012146 | 0.5376467 | 0.1636091 | 3.980319 | 5.102973 | 0.2800674 | 0.7196025 | 56.01349 | 0.5373194
3.149333 | 24.835592 | 27.529244 | 6.408142 | -2.569232 | -0.519653 | 6.927795 |  |  | 3.149333 | 7.011627 | 0.5359247 | 0.1636744 | 3.962147 | 5.079676 | 0.2787889 | 0.7172978 | 55.75777 | 0.5355974
3.150222 | 24.880306 | 27.516987 | 6.406097 | -2.564516 | -0.521851 | 6.927948 |  |  | 3.150222 | 7.012269 | 0.5380548 | 0.1630413 | 3.989709 | 5.115012 | 0.2807282 | 0.7201487 | 56.14564 | 0.5377287
3.151111 | 24.788654 | 27.544397 | 6.4039 | -2.576608 | -0.524414 | 6.928314 |  |  | 3.151111 | 7.013092 | 0.5407853 | 0.1623379 | 4.024046 | 5.159033 | 0.2831443 | 0.7238033 | 56.62885 | 0.5404606
3.152 | 24.812115 | 27.550064 | 6.401672 | -2.572134 | -0.526794 | 6.928466 |  |  | 3.152 | 7.012756 | 0.5396705 | 0.1611219 | 4.023863 | 5.158799 | 0.2831314 | 0.7223113 | 56.62628 | 0.5393483
3.152889 | 24.830528 | 27.565826 | 6.399597 | -2.555326 | -0.528839 | 6.928436 |  |  | 3.152889 | 7.011596 | 0.5358219 | 0.1583678 | 4.00994 | 5.140949 | 0.2821517 | 0.7171601 | 56.43034 | 0.5355051
3.153778 | 24.836874 | 27.575131 | 6.397522 | -2.561614 | -0.531067 | 6.928589 |  |  | 3.153778 | 7.010864 | 0.5333932 | 0.1584563 | 3.984344 | 5.108133 | 0.2803507 | 0.7139096 | 56.07014 | 0.5330763
3.154667 | 24.83811 | 27.556709 | 6.395844 | -2.554358 | -0.533508 | 6.929352 |  |  | 3.154667 | 7.010987 | 0.5338013 | 0.1623554 | 3.95262 | 5.067462 | 0.2781185 | 0.7144558 | 55.6237 | 0.5334766
3.155556 | 24.844513 | 27.564722 | 6.393982 | -2.57153 | -0.535889 | 6.929871 |  |  | 3.155556 | 7.011963 | 0.5370395 | 0.1631268 | 3.978563 | 5.100721 | 0.2799439 | 0.7187899 | 55.98878 | 0.5367133
3.156444 | 24.94405 | 27.608143 | 6.392426 | -2.585194 | -0.538178 | 6.930604 |  |  | 3.156444 | 7.012757 | 0.5396738 | 0.1598449 | 4.035651 | 5.173911 | 0.2839608 | 0.7223157 | 56.79215 | 0.5393542
3.157333 | 24.832123 | 27.554493 | 6.390839 | -2.539605 | -0.540375 | 6.931214 |  |  | 3.157333 | 7.013306 | 0.5414953 | 0.159463 | 4.057752 | 5.202246 | 0.2855159 | 0.7247536 | 57.10318 | 0.5411764
3.158222 | 24.87155 | 27.553074 | 6.389008 | -2.582776 | -0.542816 | 6.931824 |  |  | 3.158222 | 7.013062 | 0.5406858 | 0.1605708 | 4.039295 | 5.178584 | 0.2842172 | 0.7236701 | 56.84345 | 0.5403646
3.159111 | 24.883253 | 27.584423 | 6.386597 | -2.564879 | -0.545502 | 6.932099 |  |  | 3.159111 | 7.012664 | 0.5393653 | 0.1604744 | 4.026708 | 5.162446 | 0.2833315 | 0.7219028 | 56.66631 | 0.5390443
3.16 | 24.907764 | 27.578316 | 6.384308 | -2.570078 | -0.547699 | 6.932007 |  |  | 3.16 | 7.012359 | 0.5383534 | 0.1601879 | 4.019019 | 5.152588 | 0.2827905 | 0.7205484 | 56.55811 | 0.538033
3.160889 | 24.828619 | 27.578686 | 6.382324 | -2.586161 | -0.549347 | 6.931671 |  |  | 3.160889 | 7.012237 | 0.5379486 | 0.1611451 | 4.006079 | 5.135998 | 0.28188 | 0.7200066 | 56.376 | 0.5376263
3.161778 | 24.849928 | 27.60062 | 6.380341 | -2.596682 | -0.551269 | 6.93161 |  |  | 3.161778 | 7.011963 | 0.5370395 | 0.16099 | 3.99823 | 5.125935 | 0.2813277 | 0.7187899 | 56.26554 | 0.5367175
3.162667 | 24.884548 | 27.633753 | 6.378449 | -2.587371 | -0.554077 | 6.932526 |  |  | 3.162667 | 7.012207 | 0.5378491 | 0.1615388 | 4.001439 | 5.13005 | 0.2815536 | 0.7198734 | 56.31071 | 0.537526
3.163556 | 24.827082 | 27.550236 | 6.376404 | -2.589427 | -0.556854 | 6.933258 |  |  | 3.163556 | 7.012207 | 0.5378491 | 0.1618929 | 3.998181 | 5.125872 | 0.2813243 | 0.7198734 | 56.26485 | 0.5375253
3.164444 | 24.829914 | 27.60523 | 6.374359 | -2.594748 | -0.559143 | 6.933502 |  |  | 3.164444 | 7.011688 | 0.5361271 | 0.1599978 | 3.998052 | 5.125708 | 0.2813153 | 0.7175687 | 56.26305 | 0.5358071
3.165333 | 24.943127 | 27.602772 | 6.372253 | -2.591967 | -0.561554 | 6.933807 |  |  | 3.165333 | 7.011109 | 0.5342061 | 0.1575666 | 4.000827 | 5.129265 | 0.2815105 | 0.7149975 | 56.30209 | 0.533891
3.166222 | 24.918491 | 27.597658 | 6.370331 | -2.570442 | -0.564026 | 6.934357 |  |  | 3.166222 | 7.010925 | 0.5335956 | 0.1600232 | 3.971987 | 5.092291 | 0.2794812 | 0.7141805 | 55.89624 | 0.5332756
3.167111 | 24.858751 | 27.6385 | 6.368408 | -2.616512 | -0.565979 | 6.934387 |  |  | 3.167111 | 7.0112 | 0.534508 | 0.1646592 | 3.938627 | 5.049521 | 0.2771339 | 0.7154016 | 55.42678 | 0.5341787
3.168 | 24.851114 | 27.635353 | 6.366577 | -2.604419 | -0.567902 | 6.934479 |  |  | 3.168 | 7.011414 | 0.535218 | 0.1660346 | 3.933212 | 5.04258 | 0.2767529 | 0.7163519 | 55.35058 | 0.534886
3.168889 | 24.751947 | 27.684078 | 6.364594 | -2.576123 | -0.570099 | 6.934693 |  |  | 3.168889 | 7.011719 | 0.53623 | 0.1643791 | 3.958776 | 5.075353 | 0.2785516 | 0.7177063 | 55.71032 | 0.5359012
3.169778 | 24.929955 | 27.670162 | 6.362946 | -2.573221 | -0.572174 | 6.93512 |  |  | 3.169778 | 7.011719 | 0.53623 | 0.1636433 | 3.965548 | 5.084037 | 0.2790282 | 0.7177063 | 55.80564 | 0.5359027
3.170667 | 24.923857 | 27.685984 | 6.361725 | -2.586644 | -0.574097 | 6.935822 |  |  | 3.170667 | 7.011444 | 0.5353176 | 0.161976 | 3.971584 | 5.091774 | 0.2794529 | 0.7164852 | 55.89057 | 0.5349936
3.171556 | 24.859737 | 27.680994 | 6.360352 | -2.588457 | -0.575958 | 6.93631 |  |  | 3.171556 | 7.011444 | 0.5353176 | 0.1609825 | 3.980728 | 5.103497 | 0.2800962 | 0.7164852 | 56.01925 | 0.5349956
3.172444 | 24.848215 | 27.636032 | 6.358582 | -2.581202 | -0.578033 | 6.936615 |  |  | 3.172444 | 7.011597 | 0.5358252 | 0.1595484 | 3.999108 | 5.127061 | 0.2813895 | 0.7171646 | 56.27791 | 0.5355061
3.173333 | 24.917818 | 27.65655 | 6.356384 | -2.590876 | -0.5802 | 6.936584 |  |  | 3.173333 | 7.012024 | 0.5372419 | 0.1598094 | 4.011161 | 5.142514 | 0.2822376 | 0.7190607 | 56.44753 | 0.5369223
3.174222 | 24.934628 | 27.710745 | 6.35434 | -2.612763 | -0.582062 | 6.936402 |  |  | 3.174222 | 7.012451 | 0.5386586 | 0.1593967 | 4.029416 | 5.165918 | 0.2835221 | 0.7209569 | 56.70442 | 0.5383398
3.175111 | 24.881353 | 27.688206 | 6.352753 | -2.582655 | -0.583557 | 6.93631 |  |  | 3.175111 | 7.012452 | 0.5386619 | 0.1601248 | 4.022749 | 5.15737 | 0.2830529 | 0.7209613 | 56.61059 | 0.5383417
3.176 | 24.884245 | 27.688389 | 6.351135 | -2.562702 | -0.585175 | 6.93631 |  |  | 3.176 | 7.012085 | 0.5374443 | 0.1619374 | 3.99364 | 5.120051 | 0.2810048 | 0.7193316 | 56.20096 | 0.5371204
3.176889 | 24.91942 | 27.615835 | 6.349426 | -2.603209 | -0.587067 | 6.936493 |  |  | 3.176889 | 7.011688 | 0.5361271 | 0.1650354 | 3.951685 | 5.066263 | 0.2780527 | 0.7175687 | 55.61054 | 0.535797
3.177778 | 24.904882 | 27.720543 | 6.347595 | -2.598614 | -0.589203 | 6.936798 |  |  | 3.177778 | 7.011872 | 0.5367376 | 0.1656758 | 3.95202 | 5.066693 | 0.2780763 | 0.7183858 | 55.61526 | 0.5364062
3.178667 | 24.934078 | 27.690674 | 6.345795 | -2.593293 | -0.591217 | 6.937012 |  |  | 3.178667 | 7.012055 | 0.5373447 | 0.1641115 | 3.972614 | 5.093094 | 0.2795253 | 0.7191984 | 55.90506 | 0.5370165
3.179556 | 24.877718 | 27.668436 | 6.344055 | -2.604419 | -0.593658 | 6.937713 |  |  | 3.179556 | 7.012085 | 0.5374443 | 0.1614372 | 3.998244 | 5.125954 | 0.2813287 | 0.7193316 | 56.26575 | 0.5371214
3.180444 | 24.866938 | 27.745869 | 6.342743 | -2.608167 | -0.595581 | 6.938324 |  |  | 3.180444 | 7.011597 | 0.5358252 | 0.1573308 | 4.019518 | 5.153228 | 0.2828256 | 0.7171646 | 56.56513 | 0.5355105
3.181333 | 24.812733 | 27.705341 | 6.341461 | -2.605991 | -0.59726 | 6.938721 |  |  | 3.181333 | 7.01175 | 0.5363328 | 0.1553513 | 4.042917 | 5.183227 | 0.2844721 | 0.717844 | 56.89442 | 0.5360221
3.182222 | 24.919478 | 27.760164 | 6.339813 | -2.56766 | -0.599243 | 6.939056 |  |  | 3.182222 | 7.011871 | 0.5367343 | 0.1580248 | 4.022407 | 5.156933 | 0.283029 | 0.7183813 | 56.60579 | 0.5364182
3.183111 | 24.909374 | 27.695484 | 6.337982 | -2.584347 | -0.601715 | 6.939697 |  |  | 3.183111 | 7.012574 | 0.5390667 | 0.1609015 | 4.01973 | 5.1535 | 0.2828405 | 0.7215031 | 56.56811 | 0.5387449
3.184 | 24.91264 | 27.669184 | 6.336334 | -2.589546 | -0.603455 | 6.939789 |  |  | 3.184 | 7.012573 | 0.5390634 | 0.1632906 | 3.997706 | 5.125264 | 0.2812909 | 0.7214987 | 56.25818 | 0.5387368
3.184889 | 24.921757 | 27.687351 | 6.334961 | -2.585434 | -0.604645 | 6.939606 |  |  | 3.184889 | 7.012664 | 0.5393653 | 0.1661297 | 3.974656 | 5.095713 | 0.279669 | 0.7219028 | 55.9338 | 0.539033
3.185778 | 24.951443 | 27.698622 | 6.333588 | -2.593294 | -0.606323 | 6.939911 |  |  | 3.185778 | 7.013061 | 0.5406825 | 0.1662869 | 3.98665 | 5.111089 | 0.2805129 | 0.7236657 | 56.10258 | 0.5403499
3.186667 | 24.940357 | 27.688023 | 6.331879 | -2.590997 | -0.608795 | 6.940674 |  |  | 3.186667 | 7.013153 | 0.5409877 | 0.1646337 | 4.004981 | 5.134591 | 0.2818028 | 0.7240742 | 56.36055 | 0.5406584
3.187556 | 24.924095 | 27.691166 | 6.330078 | -2.606959 | -0.610931 | 6.941009 |  |  | 3.187556 | 7.012573 | 0.5390634 | 0.1643105 | 3.988319 | 5.11323 | 0.2806304 | 0.7214987 | 56.12608 | 0.5387347
3.188444 | 24.884247 | 27.754917 | 6.328552 | -2.606475 | -0.612885 | 6.941437 |  |  | 3.188444 | 7.012116 | 0.5375471 | 0.1648185 | 3.968172 | 5.0874 | 0.2792128 | 0.7194693 | 55.84255 | 0.5372175
3.189333 | 24.94307 | 27.753252 | 6.327118 | -2.608773 | -0.614746 | 6.941864 |  |  | 3.189333 | 7.01178 | 0.5364324 | 0.1630282 | 3.973275 | 5.093942 | 0.2795718 | 0.7179772 | 55.91436 | 0.5361063
3.190222 | 24.964685 | 27.728863 | 6.325653 | -2.601638 | -0.616303 | 6.941956 |  |  | 3.190222 | 7.011841 | 0.5366347 | 0.1620015 | 3.98479 | 5.108705 | 0.2803821 | 0.7182481 | 56.07641 | 0.5363107
3.191111 | 24.914238 | 27.673857 | 6.324341 | -2.595954 | -0.61795 | 6.942291 |  |  | 3.191111 | 7.012024 | 0.5372419 | 0.1619318 | 3.991626 | 5.11747 | 0.2808631 | 0.7190607 | 56.17262 | 0.536918
3.192 | 24.900936 | 27.746534 | 6.322601 | -2.599582 | -0.61969 | 6.942291 |  |  | 3.192 | 7.011841 | 0.5366347 | 0.1585438 | 4.016614 | 5.149505 | 0.2826213 | 0.7182481 | 56.52426 | 0.5363176
3.192889 | 24.857266 | 27.756271 | 6.320648 | -2.617479 | -0.621338 | 6.941986 |  |  | 3.192889 | 7.011688 | 0.5361271 | 0.1572381 | 4.023453 | 5.158273 | 0.2831025 | 0.7175687 | 56.6205 | 0.5358126
3.193778 | 24.855356 | 27.727381 | 6.319153 | -2.601638 | -0.62323 | 6.942383 |  |  | 3.193778 | 7.011902 | 0.5368371 | 0.160562 | 4.000104 | 5.128339 | 0.2814596 | 0.718519 | 56.29193 | 0.536516
3.194667 | 24.978113 | 27.770004 | 6.317658 | -2.600187 | -0.62497 | 6.942628 |  |  | 3.194667 | 7.011993 | 0.537139 | 0.1624207 | 3.986077 | 5.110356 | 0.2804726 | 0.7189231 | 56.09453 | 0.5368142
3.195556 | 24.936665 | 27.787443 | 6.316711 | -2.583862 | -0.626709 | 6.94342 |  |  | 3.195556 | 7.012054 | 0.5373414 | 0.1602488 | 4.008132 | 5.138631 | 0.2820245 | 0.719194 | 56.4049 | 0.5370209
3.196444 | 24.929886 | 27.732016 | 6.315796 | -2.627515 | -0.628693 | 6.944489 |  |  | 3.196444 | 7.01297 | 0.5403805 | 0.1602287 | 4.039329 | 5.178627 | 0.2842196 | 0.7232616 | 56.84392 | 0.5400601
3.197333 | 24.988338 | 27.797548 | 6.314484 | -2.600549 | -0.631043 | 6.945527 |  |  | 3.197333 | 7.013275 | 0.5413925 | 0.1613431 | 4.039398 | 5.178715 | 0.2842245 | 0.724616 | 56.84489 | 0.5410698
3.198222 | 24.935921 | 27.822619 | 6.312714 | -2.626669 | -0.632721 | 6.945435 |  |  | 3.198222 | 7.013245 | 0.5412929 | 0.1605431 | 4.045745 | 5.186853 | 0.2846711 | 0.7244828 | 56.93421 | 0.5409718
3.199111 | 24.943497 | 27.735027 | 6.311462 | -2.605748 | -0.634094 | 6.945556 |  |  | 3.199111 | 7.013245 | 0.5412929 | 0.1584362 | 4.065138 | 5.211715 | 0.2860356 | 0.7244828 | 57.20712 | 0.5409761
3.2 | 24.964687 | 27.776289 | 6.309936 | -2.601758 | -0.635529 | 6.945465 |  |  | 3.2 | 7.013092 | 0.5407853 | 0.1595838 | 4.049395 | 5.191532 | 0.2849279 | 0.7238033 | 56.98558 | 0.5404661
3.200889 | 24.917135 | 27.763851 | 6.308228 | -2.582652 | -0.637207 | 6.945435 |  |  | 3.200889 | 7.012695 | 0.5394681 | 0.1603141 | 4.029233 | 5.165683 | 0.2835092 | 0.7220404 | 56.70184 | 0.5391475
3.201778 | 24.92576 | 27.863016 | 6.30661 | -2.596436 | -0.638886 | 6.945496 |  |  | 3.201778 | 7.013122 | 0.5408848 | 0.160343 | 4.043423 | 5.183876 | 0.2845077 | 0.7239366 | 56.90154 | 0.5405642
3.202667 | 24.892254 | 27.731945 | 6.305267 | -2.616026 | -0.640137 | 6.945404 |  |  | 3.202667 | 7.013275 | 0.5413925 | 0.1611771 | 4.040926 | 5.180675 | 0.284332 | 0.724616 | 56.8664 | 0.5410701
3.203556 | 24.904327 | 27.774511 | 6.30365 | -2.61917 | -0.641602 | 6.945252 |  |  | 3.203556 | 7.012695 | 0.5394681 | 0.1623909 | 4.010118 | 5.141177 | 0.2821642 | 0.7220404 | 56.43284 | 0.5391434
3.204444 | 24.939066 | 27.83186 | 6.302399 | -2.596073 | -0.643463 | 6.945862 |  |  | 3.204444 | 7.012238 | 0.5379519 | 0.1590669 | 4.02524 | 5.160564 | 0.2832283 | 0.720011 | 56.64565 | 0.5376338
3.205333 | 24.976759 | 27.795763 | 6.301239 | -2.589059 | -0.645203 | 6.946442 |  |  | 3.205333 | 7.012146 | 0.5376467 | 0.156666 | 4.044224 | 5.184903 | 0.284564 | 0.7196025 | 56.91281 | 0.5373333
3.206222 | 24.958525 | 27.837273 | 6.300446 | -2.598492 | -0.64682 | 6.947266 |  |  | 3.206222 | 7.012237 | 0.5379486 | 0.1592519 | 4.023504 | 5.158339 | 0.2831061 | 0.7200066 | 56.62122 | 0.5376301
3.207111 | 24.91264 | 27.801424 | 6.299439 | -2.61651 | -0.648132 | 6.947571 |  |  | 3.207111 | 7.012269 | 0.5380548 | 0.1621618 | 3.997804 | 5.12539 | 0.2812978 | 0.7201487 | 56.25956 | 0.5377304
3.208 | 24.924587 | 27.832956 | 6.298309 | -2.6361 | -0.649048 | 6.947357 |  |  | 3.208 | 7.012329 | 0.5382538 | 0.163702 | 3.985659 | 5.10982 | 0.2804432 | 0.7204151 | 56.08865 | 0.5379264
3.208889 | 24.951006 | 27.773459 | 6.296936 | -2.613607 | -0.650085 | 6.947021 |  |  | 3.208889 | 7.012542 | 0.5389605 | 0.1628798 | 4.000438 | 5.128766 | 0.2814831 | 0.721361 | 56.29662 | 0.5386348
3.209778 | 24.897541 | 27.759296 | 6.295227 | -2.611914 | -0.651794 | 6.947021 |  |  | 3.209778 | 7.01297 | 0.5403805 | 0.1625016 | 4.018409 | 5.151807 | 0.2827476 | 0.7232616 | 56.54953 | 0.5400555
3.210667 | 24.977617 | 27.840534 | 6.293518 | -2.609617 | -0.654114 | 6.947632 |  |  | 3.210667 | 7.013184 | 0.5410905 | 0.1611573 | 4.038027 | 5.176958 | 0.284128 | 0.7242119 | 56.8256 | 0.5407682
3.211556 | 24.951872 | 27.77912 | 6.292511 | -2.631505 | -0.65625 | 6.948761 |  |  | 3.211556 | 7.012787 | 0.5397734 | 0.1598738 | 4.0364 | 5.174872 | 0.2840135 | 0.722449 | 56.8027 | 0.5394536
3.212444 | 24.925999 | 27.868008 | 6.291443 | -2.619291 | -0.658173 | 6.949616 |  |  | 3.212444 | 7.012696 | 0.5394715 | 0.1603859 | 4.028606 | 5.164879 | 0.2834651 | 0.7220449 | 56.69302 | 0.5391507
3.213333 | 24.944904 | 27.816393 | 6.290314 | -2.620379 | -0.65976 | 6.950074 |  |  | 3.213333 | 7.013123 | 0.5408882 | 0.1619493 | 4.028672 | 5.164964 | 0.2834698 | 0.723941 | 56.69395 | 0.5405643
3.214222 | 24.889343 | 27.827606 | 6.289246 | -2.626063 | -0.661255 | 6.950501 |  |  | 3.214222 | 7.013245 | 0.5412929 | 0.1637685 | 4.016059 | 5.148793 | 0.2825822 | 0.7244828 | 56.51645 | 0.5409654
3.215111 | 25.045916 | 27.784298 | 6.287964 | -2.631867 | -0.662598 | 6.950562 |  |  | 3.215111 | 7.013276 | 0.5413958 | 0.1632284 | 4.022079 | 5.156512 | 0.2830059 | 0.7246204 | 56.60117 | 0.5410693
3.216 | 24.986786 | 27.880507 | 6.286926 | -2.59958 | -0.664215 | 6.951141 |  |  | 3.216 | 7.013062 | 0.5406858 | 0.161312 | 4.032473 | 5.169838 | 0.2837372 | 0.7236701 | 56.74744 | 0.5403632
3.216889 | 24.99559 | 27.85458 | 6.286285 | -2.597524 | -0.665955 | 6.95224 |  |  | 3.216889 | 7.012817 | 0.5398729 | 0.1594234 | 4.041561 | 5.181489 | 0.2843767 | 0.7225822 | 56.87533 | 0.5395541
3.217778 | 24.992636 | 27.869549 | 6.285614 | -2.601152 | -0.667297 | 6.952911 |  |  | 3.217778 | 7.012421 | 0.5385591 | 0.1595207 | 4.027259 | 5.163153 | 0.2833703 | 0.7208237 | 56.67406 | 0.53824
3.218667 | 24.931782 | 27.771488 | 6.284027 | -2.601394 | -0.668427 | 6.952454 |  |  | 3.218667 | 7.012207 | 0.5378491 | 0.1597366 | 4.018027 | 5.151316 | 0.2827207 | 0.7198734 | 56.54414 | 0.5375296
3.219556 | 24.953768 | 27.801848 | 6.282471 | -2.60623 | -0.6698 | 6.952271 |  |  | 3.219556 | 7.011932 | 0.5369367 | 0.1616507 | 3.991099 | 5.116794 | 0.280826 | 0.7186522 | 56.1652 | 0.5366134
3.220444 | 24.867472 | 27.915186 | 6.280792 | -2.621588 | -0.671112 | 6.951904 |  |  | 3.220444 | 7.011475 | 0.5354204 | 0.1620356 | 3.972084 | 5.092416 | 0.2794881 | 0.7166228 | 55.89761 | 0.5350963
3.221333 | 24.942495 | 27.84281 | 6.279541 | -2.61409 | -0.672028 | 6.951569 |  |  | 3.221333 | 7.011169 | 0.5344052 | 0.1624518 | 3.957894 | 5.074223 | 0.2784896 | 0.715264 | 55.69792 | 0.5340803
3.222222 | 24.92635 | 27.892456 | 6.278351 | -2.614574 | -0.673187 | 6.951538 |  |  | 3.222222 | 7.011597 | 0.5358252 | 0.1628766 | 3.968474 | 5.087788 | 0.2792341 | 0.7171646 | 55.84681 | 0.5354994
3.223111 | 24.982153 | 27.852791 | 6.277344 | -2.606956 | -0.674805 | 6.952149 |  |  | 3.223111 | 7.012268 | 0.5380514 | 0.1635837 | 3.984683 | 5.108568 | 0.2803745 | 0.7201443 | 56.07491 | 0.5377243
3.224 | 24.974762 | 27.898552 | 6.276184 | -2.613848 | -0.676544 | 6.952728 |  |  | 3.224 | 7.012329 | 0.5382538 | 0.1615411 | 4.005549 | 5.135319 | 0.2818427 | 0.7204151 | 56.36854 | 0.5379307
3.224889 | 24.966078 | 27.787378 | 6.275238 | -2.625216 | -0.678223 | 6.953461 |  |  | 3.224889 | 7.01239 | 0.5384562 | 0.1599742 | 4.022036 | 5.156456 | 0.2830028 | 0.720686 | 56.60056 | 0.5381363
3.225778 | 24.982899 | 27.849772 | 6.274231 | -2.60756 | -0.679871 | 6.954102 |  |  | 3.225778 | 7.012451 | 0.5386586 | 0.1590416 | 4.032685 | 5.170109 | 0.2837521 | 0.7209569 | 56.75042 | 0.5383405
3.226667 | 24.994045 | 27.862093 | 6.273132 | -2.616509 | -0.681397 | 6.954529 |  |  | 3.226667 | 7.012848 | 0.5399758 | 0.1580812 | 4.054964 | 5.198672 | 0.2853197 | 0.7227198 | 57.06395 | 0.5396596
3.227556 | 24.963314 | 27.923933 | 6.27179 | -2.633801 | -0.682556 | 6.954346 |  |  | 3.227556 | 7.013397 | 0.5417972 | 0.1571263 | 4.08234 | 5.233769 | 0.287246 | 0.7251577 | 57.44919 | 0.541483
3.228444 | 24.915825 | 27.868191 | 6.270355 | -2.638759 | -0.683441 | 6.953796 |  |  | 3.228444 | 7.013306 | 0.5414953 | 0.1577316 | 4.073687 | 5.222676 | 0.2866372 | 0.7247536 | 57.32743 | 0.5411799
3.229333 | 24.965099 | 27.874966 | 6.269074 | -2.635615 | -0.684662 | 6.953736 |  |  | 3.229333 | 7.01294 | 0.540281 | 0.1599377 | 4.040992 | 5.180758 | 0.2843366 | 0.7231284 | 56.86732 | 0.5399611
3.230222 | 24.980063 | 27.85433 | 6.268066 | -2.620499 | -0.686096 | 6.954162 |  |  | 3.230222 | 7.012695 | 0.5394681 | 0.1605387 | 4.027166 | 5.163033 | 0.2833637 | 0.7220404 | 56.67275 | 0.5391471
3.231111 | 24.975506 | 27.814482 | 6.267029 | -2.619653 | -0.687439 | 6.954468 |  |  | 3.231111 | 7.012146 | 0.5376467 | 0.1593911 | 4.019141 | 5.152745 | 0.2827991 | 0.7196025 | 56.55983 | 0.5373279
3.232 | 25.018866 | 27.834747 | 6.26648 | -2.629206 | -0.68869 | 6.95517 |  |  | 3.232 | 7.011414 | 0.535218 | 0.1603727 | 3.985325 | 5.109391 | 0.2804197 | 0.7163519 | 56.08394 | 0.5348973
3.232889 | 24.950686 | 27.908039 | 6.265533 | -2.621346 | -0.690186 | 6.955719 |  |  | 3.232889 | 7.011322 | 0.5349128 | 0.1612015 | 3.974582 | 5.095618 | 0.2796638 | 0.7159434 | 55.93276 | 0.5345904
3.233778 | 24.959244 | 27.831722 | 6.264038 | -2.623643 | -0.691834 | 6.955872 |  |  | 3.233778 | 7.012085 | 0.5374443 | 0.1602466 | 4.009203 | 5.140003 | 0.2820998 | 0.7193316 | 56.41996 | 0.5371238
3.234667 | 24.941259 | 27.879341 | 6.262634 | -2.639606 | -0.693146 | 6.95578 |  |  | 3.234667 | 7.01239 | 0.5384562 | 0.1609173 | 4.013356 | 5.145328 | 0.282392 | 0.720686 | 56.47841 | 0.5381344
3.235556 | 24.988316 | 27.943768 | 6.261658 | -2.633801 | -0.694092 | 6.95575 |  |  | 3.235556 | 7.012574 | 0.5390667 | 0.1629651 | 4.000736 | 5.129149 | 0.2815041 | 0.7215031 | 56.30082 | 0.5387408
3.236444 | 24.891058 | 27.907484 | 6.2612 | -2.627755 | -0.695007 | 6.956207 |  |  | 3.236444 | 7.01236 | 0.5383567 | 0.1639919 | 3.98404 | 5.107744 | 0.2803293 | 0.7205528 | 56.06586 | 0.5380287
3.237333 | 24.928019 | 27.918018 | 6.260681 | -2.638155 | -0.695892 | 6.956573 |  |  | 3.237333 | 7.012207 | 0.5378491 | 0.1621044 | 3.996234 | 5.123376 | 0.2811873 | 0.7198734 | 56.23746 | 0.5375248
3.238222 | 24.966265 | 27.874044 | 6.259857 | -2.635011 | -0.697083 | 6.95694 |  |  | 3.238222 | 7.012298 | 0.538151 | 0.1608551 | 4.010813 | 5.142068 | 0.2822131 | 0.7202775 | 56.44262 | 0.5378293
3.239111 | 24.970764 | 27.837088 | 6.258606 | -2.642266 | -0.698303 | 6.956909 |  |  | 3.239111 | 7.012268 | 0.5380514 | 0.1599544 | 4.018087 | 5.151394 | 0.282725 | 0.7201443 | 56.54499 | 0.5377315
3.24 | 24.965405 | 27.905207 | 6.257385 | -2.646861 | -0.699799 | 6.957184 |  |  | 3.24 | 7.012177 | 0.5377495 | 0.1592574 | 4.021422 | 5.155669 | 0.2829596 | 0.7197402 | 56.59192 | 0.537431
3.240889 | 24.94619 | 27.834623 | 6.256592 | -2.635253 | -0.700958 | 6.95755 |  |  | 3.240889 | 7.012054 | 0.5373414 | 0.1592364 | 4.017451 | 5.150578 | 0.2826802 | 0.719194 | 56.53604 | 0.537023
3.241778 | 24.941013 | 27.857107 | 6.255829 | -2.622918 | -0.701996 | 6.957825 |  |  | 3.241778 | 7.012176 | 0.5377462 | 0.1610907 | 4.004514 | 5.133992 | 0.2817699 | 0.7197357 | 56.35398 | 0.537424
3.242667 | 24.927959 | 27.847687 | 6.254913 | -2.622072 | -0.703339 | 6.958252 |  |  | 3.242667 | 7.012634 | 0.5392658 | 0.1613045 | 4.018052 | 5.151349 | 0.2827225 | 0.7217695 | 56.5445 | 0.5389431
3.243556 | 24.964363 | 27.88039 | 6.253906 | -2.6101 | -0.704651 | 6.958557 |  |  | 3.243556 | 7.012329 | 0.5382538 | 0.1576287 | 4.041558 | 5.181485 | 0.2843765 | 0.7204151 | 56.87529 | 0.5379386
3.244444 | 24.992825 | 27.894375 | 6.252899 | -2.613002 | -0.705597 | 6.958496 |  |  | 3.244444 | 7.011871 | 0.5367343 | 0.156124 | 4.039902 | 5.179362 | 0.2842599 | 0.7183813 | 56.85199 | 0.536422
3.245333 | 24.9377 | 27.90675 | 6.251923 | -2.633439 | -0.706879 | 6.958802 |  |  | 3.245333 | 7.011566 | 0.5357223 | 0.1599899 | 3.993994 | 5.120505 | 0.2810297 | 0.7170269 | 56.20594 | 0.5354024
3.246222 | 24.930243 | 27.891104 | 6.250671 | -2.621346 | -0.708557 | 6.959228 |  |  | 3.246222 | 7.011383 | 0.5351152 | 0.1608796 | 3.97961 | 5.102064 | 0.2800176 | 0.7162143 | 56.00352 | 0.5347934
3.247111 | 24.899878 | 27.875773 | 6.249573 | -2.606351 | -0.709992 | 6.959565 |  |  | 3.247111 | 7.011261 | 0.5347104 | 0.1587107 | 3.995442 | 5.122362 | 0.2811316 | 0.7156725 | 56.22632 | 0.534393
3.248 | 24.943672 | 27.895847 | 6.248779 | -2.620016 | -0.710846 | 6.959625 |  |  | 3.248 | 7.011841 | 0.5366347 | 0.1576265 | 4.025057 | 5.16033 | 0.2832154 | 0.7182481 | 56.64308 | 0.5363195
3.248889 | 24.961597 | 27.854893 | 6.248077 | -2.645047 | -0.711609 | 6.959686 |  |  | 3.248889 | 7.012268 | 0.5380514 | 0.1583744 | 4.03263 | 5.170038 | 0.2837482 | 0.7201443 | 56.74965 | 0.5377347
3.249778 | 24.96998 | 27.898684 | 6.24762 | -2.631867 | -0.712585 | 6.960205 |  |  | 3.249778 | 7.011994 | 0.5371424 | 0.1573563 | 4.032724 | 5.170159 | 0.2837549 | 0.7189275 | 56.75098 | 0.5368276
3.250667 | 24.901791 | 27.855934 | 6.246857 | -2.647103 | -0.713684 | 6.960541 |  |  | 3.250667 | 7.011841 | 0.5366347 | 0.1571628 | 4.029326 | 5.165802 | 0.2835157 | 0.7182481 | 56.70315 | 0.5363204
3.251556 | 24.951374 | 27.959408 | 6.245728 | -2.629569 | -0.714661 | 6.960389 |  |  | 3.251556 | 7.011871 | 0.5367343 | 0.1606041 | 3.998667 | 5.126496 | 0.2813585 | 0.7183813 | 56.2717 | 0.5364131
3.252444 | 24.918484 | 27.926518 | 6.244995 | -2.629932 | -0.715424 | 6.960419 |  |  | 3.252444 | 7.012085 | 0.5374443 | 0.1637374 | 3.977072 | 5.098811 | 0.279839 | 0.7193316 | 55.96781 | 0.5371168
3.253333 | 24.978664 | 27.886856 | 6.244385 | -2.638517 | -0.716339 | 6.960724 |  |  | 3.253333 | 7.012177 | 0.5377495 | 0.1621087 | 3.995178 | 5.122023 | 0.281113 | 0.7197402 | 56.2226 | 0.5374253
3.254222 | 25.06354 | 27.891537 | 6.243286 | -2.614816 | -0.717224 | 6.96051 |  |  | 3.254222 | 7.011963 | 0.5370395 | 0.1608318 | 3.999686 | 5.127802 | 0.2814302 | 0.7187899 | 56.28604 | 0.5367178
3.255111 | 25.001205 | 27.922396 | 6.242401 | -2.651336 | -0.718628 | 6.961029 |  |  | 3.255111 | 7.011749 | 0.5363295 | 0.1625192 | 3.97691 | 5.098602 | 0.2798276 | 0.7178396 | 55.96552 | 0.5360045
3.256 | 24.968868 | 27.924431 | 6.242157 | -2.62582 | -0.720337 | 6.962494 |  |  | 3.256 | 7.011932 | 0.5369367 | 0.1636047 | 3.973114 | 5.093736 | 0.2795605 | 0.7186522 | 55.9121 | 0.5366094
3.256889 | 24.91202 | 27.872629 | 6.241516 | -2.652908 | -0.721405 | 6.962921 |  |  | 3.256889 | 7.011994 | 0.5371424 | 0.1632551 | 3.978431 | 5.100553 | 0.2799346 | 0.7189275 | 55.98693 | 0.5368159
3.257778 | 24.975956 | 27.924187 | 6.240387 | -2.634285 | -0.722107 | 6.962494 |  |  | 3.257778 | 7.012023 | 0.5372386 | 0.1646903 | 3.966204 | 5.084876 | 0.2790743 | 0.7190563 | 55.81485 | 0.5369092
3.258667 | 25.080725 | 27.948826 | 6.239136 | -2.639606 | -0.722931 | 6.962067 |  |  | 3.258667 | 7.011536 | 0.5356228 | 0.1636388 | 3.959394 | 5.076146 | 0.2785951 | 0.7168937 | 55.71902 | 0.5352955
3.259556 | 24.946816 | 27.905582 | 6.238159 | -2.64021 | -0.723145 | 6.961304 |  |  | 3.259556 | 7.011352 | 0.5350123 | 0.1608871 | 3.978492 | 5.10063 | 0.2799389 | 0.7160766 | 55.98778 | 0.5346906
3.260444 | 24.966156 | 27.935455 | 6.237701 | -2.620258 | -0.723785 | 6.961486 |  |  | 3.260444 | 7.011536 | 0.5356228 | 0.1590958 | 4.001208 | 5.129754 | 0.2815373 | 0.7168937 | 56.30746 | 0.5353046
3.261333 | 24.97743 | 27.945925 | 6.236877 | -2.65194 | -0.724945 | 6.961822 |  |  | 3.261333 | 7.012177 | 0.5377495 | 0.1600253 | 4.014354 | 5.146608 | 0.2824623 | 0.7197402 | 56.49246 | 0.5374295
3.262222 | 24.93487 | 27.94186 | 6.235809 | -2.624369 | -0.726471 | 6.96228 |  |  | 3.262222 | 7.012696 | 0.5394715 | 0.1572524 | 4.057446 | 5.201854 | 0.2854944 | 0.7220449 | 57.09888 | 0.539157
3.263111 | 24.944109 | 27.961325 | 6.234894 | -2.614332 | -0.728088 | 6.962982 |  |  | 3.263111 | 7.013275 | 0.5413925 | 0.1567478 | 4.081693 | 5.23294 | 0.2872005 | 0.724616 | 57.4401 | 0.541079
3.264 | 24.956116 | 27.949253 | 6.234131 | -2.64009 | -0.72995 | 6.964081 |  |  | 3.264 | 7.013305 | 0.541492 | 0.1587883 | 4.063928 | 5.210164 | 0.2859505 | 0.7247492 | 57.19009 | 0.5411744
3.264889 | 24.889965 | 27.910879 | 6.23349 | -2.627029 | -0.731445 | 6.964935 |  |  | 3.264889 | 7.012634 | 0.5392658 | 0.1606681 | 4.02391 | 5.158859 | 0.2831347 | 0.7217695 | 56.62693 | 0.5389444
3.265778 | 24.967075 | 27.913469 | 6.232697 | -2.622676 | -0.732513 | 6.96521 |  |  | 3.265778 | 7.012024 | 0.5372419 | 0.1588404 | 4.02008 | 5.153949 | 0.2828652 | 0.7190607 | 56.57304 | 0.5369242
3.266667 | 24.979528 | 27.983501 | 6.231934 | -2.638759 | -0.733124 | 6.965058 |  |  | 3.266667 | 7.011688 | 0.5361271 | 0.1588115 | 4.008971 | 5.139706 | 0.2820835 | 0.7175687 | 56.4167 | 0.5358095
3.267556 | 24.96826 | 27.920679 | 6.231323 | -2.650005 | -0.733368 | 6.964691 |  |  | 3.267556 | 7.012146 | 0.5376467 | 0.1630615 | 3.985359 | 5.109434 | 0.2804221 | 0.7196025 | 56.08442 | 0.5373205
3.268444 | 24.977684 | 27.942051 | 6.230896 | -2.649885 | -0.734161 | 6.965057 |  |  | 3.268444 | 7.012085 | 0.5374443 | 0.1631566 | 3.982419 | 5.105665 | 0.2802152 | 0.7193316 | 56.04305 | 0.537118
3.269333 | 24.975521 | 27.979746 | 6.230103 | -2.638276 | -0.735474 | 6.965577 |  |  | 3.269333 | 7.012085 | 0.5374443 | 0.1621022 | 3.992123 | 5.118107 | 0.2808981 | 0.7193316 | 56.17961 | 0.5371201
3.270222 | 25.003307 | 27.91008 | 6.229157 | -2.626909 | -0.736481 | 6.965638 |  |  | 3.270222 | 7.012176 | 0.5377462 | 0.1614005 | 4.001662 | 5.130336 | 0.2815693 | 0.7197357 | 56.31385 | 0.5374234
3.271111 | 24.967951 | 27.920994 | 6.228394 | -2.62848 | -0.737427 | 6.965821 |  |  | 3.271111 | 7.012268 | 0.5380514 | 0.163701 | 3.983604 | 5.107184 | 0.2802986 | 0.7201443 | 56.05972 | 0.537724
3.272 | 24.940846 | 27.938299 | 6.227936 | -2.635373 | -0.738159 | 6.966095 |  |  | 3.272 | 7.012024 | 0.5372419 | 0.1663277 | 3.951166 | 5.065598 | 0.2780162 | 0.7190607 | 55.60324 | 0.5369092
3.272889 | 25.00318 | 27.947475 | 6.227325 | -2.621588 | -0.739014 | 6.966339 |  |  | 3.272889 | 7.011567 | 0.5357257 | 0.1646989 | 3.950686 | 5.064982 | 0.2779824 | 0.7170314 | 55.59648 | 0.5353963
3.273778 | 24.975157 | 27.926531 | 6.226318 | -2.638759 | -0.740173 | 6.966491 |  |  | 3.273778 | 7.011749 | 0.5363295 | 0.161976 | 3.981909 | 5.105012 | 0.2801794 | 0.7178396 | 56.03588 | 0.5360055
3.274667 | 24.95261 | 27.95055 | 6.225403 | -2.662098 | -0.74115 | 6.966553 |  |  | 3.274667 | 7.012299 | 0.5381543 | 0.164024 | 3.98168 | 5.104719 | 0.2801633 | 0.7202819 | 56.03265 | 0.5378262
3.275556 | 24.982113 | 27.943533 | 6.225037 | -2.631746 | -0.741791 | 6.966828 |  |  | 3.275556 | 7.012421 | 0.5385591 | 0.1658143 | 3.969332 | 5.088887 | 0.2792944 | 0.7208237 | 55.85888 | 0.5382274
3.276444 | 24.956987 | 27.909283 | 6.224701 | -2.649643 | -0.742249 | 6.96695 |  |  | 3.276444 | 7.011902 | 0.5368371 | 0.1632617 | 3.975256 | 5.096482 | 0.2797112 | 0.718519 | 55.94225 | 0.5365106
3.277333 | 24.954332 | 27.952831 | 6.223969 | -2.633197 | -0.74295 | 6.966919 |  |  | 3.277333 | 7.010956 | 0.5336985 | 0.1617193 | 3.957425 | 5.073622 | 0.2784566 | 0.7143181 | 55.69132 | 0.533375
3.278222 | 24.97971 | 27.953207 | 6.2229 | -2.633076 | -0.743622 | 6.966522 |  |  | 3.278222 | 7.011078 | 0.5341033 | 0.1652654 | 3.928917 | 5.037073 | 0.2764507 | 0.7148599 | 55.29014 | 0.5337727
3.279111 | 24.94072 | 27.943476 | 6.221924 | -2.641782 | -0.744598 | 6.966522 |  |  | 3.279111 | 7.011597 | 0.5358252 | 0.1682376 | 3.919132 | 5.024528 | 0.2757622 | 0.7171646 | 55.15243 | 0.5354887
3.28 | 25.012602 | 27.88681 | 6.221222 | -2.635615 | -0.745667 | 6.966889 |  |  | 3.28 | 7.012146 | 0.5376467 | 0.1681447 | 3.938573 | 5.049452 | 0.2771301 | 0.7196025 | 55.42602 | 0.5373104
3.280889 | 24.911457 | 27.966385 | 6.220795 | -2.643717 | -0.74704 | 6.967835 |  |  | 3.280889 | 7.011902 | 0.5368371 | 0.168691 | 3.925284 | 5.032415 | 0.276195 | 0.718519 | 55.23901 | 0.5364997
3.281778 | 24.968616 | 27.959541 | 6.220612 | -2.640573 | -0.747894 | 6.968506 |  |  | 3.281778 | 7.011841 | 0.5366347 | 0.1682686 | 3.927107 | 5.034752 | 0.2763233 | 0.7182481 | 55.26466 | 0.5362982
3.282667 | 24.999729 | 27.987202 | 6.220245 | -2.636341 | -0.748627 | 6.968872 |  |  | 3.282667 | 7.012024 | 0.5372419 | 0.1658099 | 3.955933 | 5.071708 | 0.2783516 | 0.7190607 | 55.67031 | 0.5369103
3.283556 | 24.979767 | 27.920746 | 6.219605 | -2.651094 | -0.749573 | 6.969178 |  |  | 3.283556 | 7.012573 | 0.5390634 | 0.1646026 | 3.98563 | 5.109783 | 0.2804412 | 0.7214987 | 56.08824 | 0.5387342
3.284444 | 24.974966 | 27.964291 | 6.21872 | -2.621225 | -0.751038 | 6.969758 |  |  | 3.284444 | 7.012451 | 0.5386586 | 0.1629441 | 3.996766 | 5.124058 | 0.2812247 | 0.7209569 | 56.24494 | 0.5383327
3.285333 | 24.999294 | 27.951487 | 6.217682 | -2.613002 | -0.751801 | 6.969483 |  |  | 3.285333 | 7.012207 | 0.5378491 | 0.1594642 | 4.020534 | 5.15453 | 0.2828971 | 0.7198734 | 56.57942 | 0.5375301
3.286222 | 24.961235 | 27.976303 | 6.216614 | -2.649159 | -0.752197 | 6.968811 |  |  | 3.286222 | 7.011902 | 0.5368371 | 0.1584076 | 4.019934 | 5.153761 | 0.2828549 | 0.718519 | 56.57098 | 0.5365203
3.287111 | 25.034836 | 27.889027 | 6.216248 | -2.619411 | -0.752655 | 6.968903 |  |  | 3.287111 | 7.011383 | 0.5351152 | 0.1605098 | 3.983013 | 5.106427 | 0.2802571 | 0.7162143 | 56.05141 | 0.5347942
3.288 | 25.0397 | 28.050957 | 6.216217 | -2.664154 | -0.753479 | 6.969696 |  |  | 3.288 | 7.011078 | 0.5341033 | 0.1629363 | 3.950354 | 5.064557 | 0.2779591 | 0.7148599 | 55.59181 | 0.5337774
3.288889 | 25.009707 | 27.998539 | 6.215851 | -2.650247 | -0.754211 | 6.970062 |  |  | 3.288889 | 7.011109 | 0.5342061 | 0.1622616 | 3.957614 | 5.073864 | 0.2784699 | 0.7149975 | 55.69397 | 0.5338816
3.289778 | 25.034466 | 28.013508 | 6.215057 | -2.658228 | -0.754883 | 6.96994 |  |  | 3.289778 | 7.011353 | 0.5350156 | 0.1608297 | 3.979054 | 5.101351 | 0.2799785 | 0.7160811 | 55.99569 | 0.534694
3.290667 | 24.959875 | 27.977602 | 6.214081 | -2.661252 | -0.755463 | 6.969544 |  |  | 3.290667 | 7.011475 | 0.5354204 | 0.1603175 | 3.987898 | 5.11269 | 0.2806008 | 0.7166228 | 56.12016 | 0.5350998
3.291556 | 25.008535 | 27.979198 | 6.213532 | -2.625336 | -0.756195 | 6.969727 |  |  | 3.291556 | 7.011932 | 0.5369367 | 0.1613044 | 3.994286 | 5.12088 | 0.2810503 | 0.7186522 | 56.21005 | 0.536614
3.292444 | 24.969667 | 27.975998 | 6.213043 | -2.642992 | -0.757263 | 6.970306 |  |  | 3.292444 | 7.011383 | 0.5351152 | 0.1618731 | 3.970466 | 5.090341 | 0.2793742 | 0.7162143 | 55.87484 | 0.5347914
3.293333 | 24.976387 | 27.98469 | 6.212616 | -2.656656 | -0.758087 | 6.970703 |  |  | 3.293333 | 7.010621 | 0.532587 | 0.1628933 | 3.935278 | 5.045229 | 0.2768983 | 0.7128305 | 55.37965 | 0.5322612
3.294222 | 24.954645 | 27.946932 | 6.212036 | -2.639001 | -0.758972 | 6.971008 |  |  | 3.294222 | 7.010559 | 0.5323813 | 0.1597034 | 3.96254 | 5.080179 | 0.2788165 | 0.7125552 | 55.76329 | 0.5320619
3.295111 | 25.042536 | 27.947172 | 6.211365 | -2.64021 | -0.759918 | 6.971283 |  |  | 3.295111 | 7.0112 | 0.534508 | 0.1552997 | 4.024773 | 5.159965 | 0.2831954 | 0.7154016 | 56.63908 | 0.5341974
3.296 | 24.936777 | 27.993736 | 6.210602 | -2.659679 | -0.760712 | 6.971314 |  |  | 3.296 | 7.011566 | 0.5357223 | 0.1546921 | 4.042756 | 5.183021 | 0.2844608 | 0.7170269 | 56.89215 | 0.535413
3.296889 | 24.959873 | 27.984129 | 6.210144 | -2.643717 | -0.761047 | 6.971191 |  |  | 3.296889 | 7.012085 | 0.5374443 | 0.1581409 | 4.028583 | 5.16485 | 0.2834635 | 0.7193316 | 56.6927 | 0.537128
3.297778 | 24.987591 | 28.017881 | 6.209473 | -2.644322 | -0.761658 | 6.971131 |  |  | 3.297778 | 7.011993 | 0.537139 | 0.1587174 | 4.020163 | 5.154055 | 0.282871 | 0.7189231 | 56.57421 | 0.5368216
3.298667 | 25.052259 | 27.973846 | 6.208923 | -2.649885 | -0.76236 | 6.971283 |  |  | 3.298667 | 7.011932 | 0.5369367 | 0.1569315 | 4.034535 | 5.172481 | 0.2838823 | 0.7186522 | 56.77646 | 0.5366228
3.299556 | 24.984198 | 27.943291 | 6.20874 | -2.668628 | -0.763275 | 6.972015 |  |  | 3.299556 | 7.011993 | 0.537139 | 0.1567733 | 4.038056 | 5.176995 | 0.28413 | 0.7189231 | 56.82601 | 0.5368255
3.300444 | 24.957281 | 28.068573 | 6.208435 | -2.657624 | -0.763855 | 6.97229 |  |  | 3.300444 | 7.012054 | 0.5373414 | 0.1589176 | 4.020385 | 5.15434 | 0.2828867 | 0.719194 | 56.57733 | 0.5370236
3.301333 | 24.884663 | 27.991406 | 6.207611 | -2.655931 | -0.764221 | 6.971832 |  |  | 3.301333 | 7.012024 | 0.5372419 | 0.1613729 | 3.996771 | 5.124065 | 0.2812251 | 0.7190607 | 56.24502 | 0.5369191
3.302222 | 24.976936 | 28.004705 | 6.206787 | -2.651698 | -0.764923 | 6.97171 |  |  | 3.302222 | 7.011902 | 0.5368371 | 0.1624508 | 3.98272 | 5.106051 | 0.2802364 | 0.718519 | 56.04728 | 0.5365122
3.303111 | 24.967514 | 27.965036 | 6.20639 | -2.657382 | -0.766205 | 6.972595 |  |  | 3.303111 | 7.011352 | 0.5350123 | 0.1615534 | 3.972359 | 5.092768 | 0.2795074 | 0.7160766 | 55.90148 | 0.5346892
3.304 | 24.976627 | 28.03137 | 6.206116 | -2.642871 | -0.766998 | 6.973114 |  |  | 3.304 | 7.011261 | 0.5347104 | 0.1595738 | 3.987498 | 5.112177 | 0.2805726 | 0.7156725 | 56.11452 | 0.5343913
3.304889 | 24.960486 | 27.958632 | 6.205505 | -2.639485 | -0.767426 | 6.972931 |  |  | 3.304889 | 7.011444 | 0.5353176 | 0.1588404 | 4.000444 | 5.128775 | 0.2814836 | 0.7164852 | 56.29671 | 0.5349999
3.305778 | 24.96917 | 28.025337 | 6.204742 | -2.663549 | -0.768127 | 6.972869 |  |  | 3.305778 | 7.011932 | 0.5369367 | 0.1626144 | 3.982229 | 5.105422 | 0.2802019 | 0.7186522 | 56.04038 | 0.5366114
3.306667 | 24.977053 | 27.975071 | 6.204285 | -2.660889 | -0.769318 | 6.973603 |  |  | 3.306667 | 7.012451 | 0.5386586 | 0.1640827 | 3.986286 | 5.110623 | 0.2804873 | 0.7209569 | 56.09747 | 0.5383304
3.307556 | 25.023495 | 27.982281 | 6.203857 | -2.651094 | -0.770172 | 6.974029 |  |  | 3.307556 | 7.012207 | 0.5378491 | 0.1606316 | 4.009789 | 5.140755 | 0.2821411 | 0.7198734 | 56.42821 | 0.5375278
3.308444 | 24.956175 | 28.01911 | 6.203613 | -2.671047 | -0.77066 | 6.974273 |  |  | 3.308444 | 7.011994 | 0.5371424 | 0.1571197 | 4.034902 | 5.172951 | 0.2839081 | 0.7189275 | 56.78162 | 0.5368281
3.309333 | 24.958822 | 27.985666 | 6.203522 | -2.652666 | -0.770874 | 6.974396 |  |  | 3.309333 | 7.01175 | 0.5363328 | 0.1584597 | 4.014308 | 5.146549 | 0.2824591 | 0.717844 | 56.49181 | 0.5360159
3.310222 | 25.003485 | 28.000942 | 6.203095 | -2.640573 | -0.771088 | 6.974183 |  |  | 3.310222 | 7.011719 | 0.53623 | 0.162715 | 3.974092 | 5.09499 | 0.2796294 | 0.7177063 | 55.92587 | 0.5359045
3.311111 | 24.908133 | 28.009014 | 6.202332 | -2.621588 | -0.77124 | 6.973572 |  |  | 3.311111 | 7.011933 | 0.53694 | 0.165459 | 3.956081 | 5.071899 | 0.278362 | 0.7186566 | 55.6724 | 0.5366091
3.312 | 24.943914 | 27.971878 | 6.20166 | -2.657745 | -0.771973 | 6.973633 |  |  | 3.312 | 7.01236 | 0.5383567 | 0.1635714 | 3.987911 | 5.112706 | 0.2806017 | 0.7205528 | 56.12033 | 0.5380295
3.312889 | 25.049366 | 27.945267 | 6.201233 | -2.668628 | -0.773132 | 6.974365 |  |  | 3.312889 | 7.012024 | 0.5372419 | 0.1593162 | 4.015701 | 5.148335 | 0.2825571 | 0.7190607 | 56.51142 | 0.5369233
3.313778 | 24.845306 | 28.038887 | 6.201019 | -2.645773 | -0.774353 | 6.975372 |  |  | 3.313778 | 7.011474 | 0.5354171 | 0.1569205 | 4.019131 | 5.152732 | 0.2827984 | 0.7166184 | 56.55968 | 0.5351033
3.314667 | 25.023563 | 27.995827 | 6.200745 | -2.661856 | -0.77478 | 6.975525 |  |  | 3.314667 | 7.010864 | 0.5333932 | 0.1590573 | 3.978812 | 5.101041 | 0.2799614 | 0.7139096 | 55.99229 | 0.5330751
3.315556 | 24.935789 | 28.000385 | 6.200378 | -2.664275 | -0.775147 | 6.975525 |  |  | 3.315556 | 7.010864 | 0.5333932 | 0.1605962 | 3.964648 | 5.082881 | 0.2789648 | 0.7139096 | 55.79296 | 0.5330721
3.316444 | 25.007053 | 28.069925 | 6.199768 | -2.664396 | -0.775452 | 6.97522 |  |  | 3.316444 | 7.011352 | 0.5350123 | 0.158483 | 4.000619 | 5.128999 | 0.2814958 | 0.7160766 | 56.29917 | 0.5346954
3.317333 | 24.964495 | 28.030632 | 6.199097 | -2.676488 | -0.776276 | 6.975373 |  |  | 3.317333 | 7.011841 | 0.5366347 | 0.159254 | 4.010078 | 5.141125 | 0.2821614 | 0.7182481 | 56.43228 | 0.5363162
3.318222 | 24.982109 | 28.018742 | 6.198303 | -2.665605 | -0.777161 | 6.975464 |  |  | 3.318222 | 7.012115 | 0.5375438 | 0.1608209 | 4.004932 | 5.134528 | 0.2817993 | 0.7194648 | 56.35987 | 0.5372222
3.319111 | 24.964058 | 27.991329 | 6.197998 | -2.661252 | -0.777832 | 6.97583 |  |  | 3.319111 | 7.011994 | 0.5371424 | 0.1599964 | 4.008424 | 5.139005 | 0.282045 | 0.7189275 | 56.40901 | 0.5368224
3.32 | 25.036736 | 28.008646 | 6.197662 | -2.659921 | -0.778381 | 6.976043 |  |  | 3.32 | 7.01184 | 0.5366314 | 0.1581444 | 4.020257 | 5.154175 | 0.2828776 | 0.7182437 | 56.57552 | 0.5363151
3.320889 | 25.005076 | 28.026442 | 6.197357 | -2.643838 | -0.778717 | 6.976074 |  |  | 3.320889 | 7.011932 | 0.5369367 | 0.1611836 | 3.995398 | 5.122306 | 0.2811285 | 0.7186522 | 56.2257 | 0.5366143
3.321778 | 25.010307 | 28.053547 | 6.197174 | -2.657261 | -0.778626 | 6.9758 |  |  | 3.321778 | 7.012054 | 0.5373414 | 0.1619384 | 3.992582 | 5.118695 | 0.2809303 | 0.719194 | 56.18607 | 0.5370176
3.322667 | 25.036234 | 28.020838 | 6.196747 | -2.668023 | -0.778778 | 6.975525 |  |  | 3.322667 | 7.012146 | 0.5376467 | 0.1599833 | 4.013691 | 5.145758 | 0.2824156 | 0.7196025 | 56.48313 | 0.5373267
3.323556 | 25.028469 | 28.046333 | 6.196472 | -2.663307 | -0.779938 | 6.97641 |  |  | 3.323556 | 7.012269 | 0.5380548 | 0.1590262 | 4.026665 | 5.162391 | 0.2833285 | 0.7201487 | 56.6657 | 0.5377367
3.324444 | 25.057419 | 28.049963 | 6.19635 | -2.652545 | -0.780975 | 6.977325 |  |  | 3.324444 | 7.012298 | 0.538151 | 0.1627019 | 3.993815 | 5.120275 | 0.2810171 | 0.7202775 | 56.20342 | 0.5378256
3.325333 | 24.995449 | 28.011837 | 6.196045 | -2.666693 | -0.781738 | 6.977783 |  |  | 3.325333 | 7.012573 | 0.5390634 | 0.1637287 | 3.993674 | 5.120095 | 0.2810072 | 0.7214987 | 56.20144 | 0.5387359
3.326222 | 25.06142 | 28.026184 | 6.195252 | -2.673465 | -0.782196 | 6.977448 |  |  | 3.326222 | 7.012451 | 0.5386586 | 0.1625227 | 4.000644 | 5.129031 | 0.2814976 | 0.7209569 | 56.29952 | 0.5383336
3.327111 | 25.025265 | 28.079279 | 6.19458 | -2.648917 | -0.782806 | 6.977386 |  |  | 3.327111 | 7.012452 | 0.5386619 | 0.1629484 | 3.996759 | 5.12405 | 0.2812243 | 0.7209613 | 56.24485 | 0.538336
3.328 | 25.000874 | 28.045155 | 6.194153 | -2.667661 | -0.783569 | 6.977722 |  |  | 3.328 | 7.012146 | 0.5376467 | 0.1648904 | 3.968526 | 5.087853 | 0.2792377 | 0.7196025 | 55.84753 | 0.5373169
3.328889 | 24.984121 | 28.02735 | 6.193695 | -2.659559 | -0.784332 | 6.978027 |  |  | 3.328889 | 7.01236 | 0.5383567 | 0.1661064 | 3.964578 | 5.082793 | 0.2789599 | 0.7205528 | 55.79199 | 0.5380245
3.329778 | 25.000687 | 27.986084 | 6.193298 | -2.665484 | -0.78479 | 6.978088 |  |  | 3.329778 | 7.012513 | 0.5388643 | 0.1652167 | 3.977947 | 5.099932 | 0.2799006 | 0.7212322 | 55.98012 | 0.5385339
3.330667 | 24.972288 | 28.045702 | 6.19281 | -2.677455 | -0.7854 | 6.97821 |  |  | 3.330667 | 7.012695 | 0.5394681 | 0.1643858 | 3.991756 | 5.117636 | 0.2808723 | 0.7220404 | 56.17445 | 0.5391394
3.331556 | 24.966873 | 28.075884 | 6.192413 | -2.64795 | -0.785889 | 6.978302 |  |  | 3.331556 | 7.012146 | 0.5376467 | 0.163776 | 3.978783 | 5.101003 | 0.2799594 | 0.7196025 | 55.99188 | 0.5373191
3.332444 | 25.051069 | 28.105694 | 6.191803 | -2.645652 | -0.786469 | 6.978272 |  |  | 3.332444 | 7.01233 | 0.5382571 | 0.1635482 | 3.987109 | 5.111678 | 0.2805452 | 0.7204196 | 56.10905 | 0.53793
3.333333 | 25.00346 | 28.067387 | 6.191467 | -2.665242 | -0.787079 | 6.978546 |  |  | 3.333333 | 7.012238 | 0.5379519 | 0.1637064 | 3.982538 | 5.105818 | 0.2802236 | 0.720011 | 56.04473 | 0.5376245
3.334222 | 24.998957 | 28.035847 | 6.191345 | -2.647708 | -0.787659 | 6.979004 |  |  | 3.334222 | 7.012482 | 0.5387614 | 0.1657556 | 3.971938 | 5.092228 | 0.2794778 | 0.7210946 | 55.89555 | 0.5384299
3.335111 | 24.951216 | 28.083464 | 6.191315 | -2.645289 | -0.788117 | 6.979432 |  |  | 3.335111 | 7.012513 | 0.5388643 | 0.1653385 | 3.976826 | 5.098495 | 0.2798217 | 0.7212322 | 55.96434 | 0.5385336
3.336 | 25.03764 | 28.006285 | 6.190582 | -2.665847 | -0.788849 | 6.979431 |  |  | 3.336 | 7.012238 | 0.5379519 | 0.1646701 | 3.973668 | 5.094447 | 0.2795995 | 0.720011 | 55.9199 | 0.5376226
3.336889 | 25.008379 | 28.054203 | 6.189545 | -2.662582 | -0.789612 | 6.979157 |  |  | 3.336889 | 7.012268 | 0.5380514 | 0.1653364 | 3.968551 | 5.087886 | 0.2792395 | 0.7201443 | 55.84789 | 0.5377208
3.337778 | 24.967482 | 28.043242 | 6.188995 | -2.665121 | -0.790314 | 6.979309 |  |  | 3.337778 | 7.012512 | 0.538861 | 0.1664849 | 3.966241 | 5.084925 | 0.2790769 | 0.7212278 | 55.81538 | 0.538528
3.338667 | 25.001417 | 28.009489 | 6.188873 | -2.660768 | -0.790924 | 6.979797 |  |  | 3.338667 | 7.012604 | 0.5391662 | 0.1645982 | 3.986721 | 5.11118 | 0.2805179 | 0.7216363 | 56.10358 | 0.538837
3.339556 | 24.956518 | 28.067884 | 6.188782 | -2.667661 | -0.791473 | 6.980255 |  |  | 3.339556 | 7.01233 | 0.5382571 | 0.1637641 | 3.985122 | 5.10913 | 0.2804054 | 0.7204196 | 56.08108 | 0.5379296
3.340444 | 25.005545 | 28.03776 | 6.188538 | -2.63489 | -0.792114 | 6.980652 |  |  | 3.340444 | 7.012177 | 0.5377495 | 0.1638614 | 3.979046 | 5.101341 | 0.2799779 | 0.7197402 | 55.99559 | 0.5374218
3.341333 | 25.033632 | 28.080442 | 6.188385 | -2.646136 | -0.792664 | 6.981049 |  |  | 3.341333 | 7.011749 | 0.5363295 | 0.1649246 | 3.954771 | 5.070219 | 0.2782698 | 0.7178396 | 55.65396 | 0.5359996
3.342222 | 24.986208 | 28.031847 | 6.187958 | -2.657866 | -0.793152 | 6.98111 |  |  | 3.342222 | 7.011597 | 0.5358252 | 0.1646626 | 3.952036 | 5.066712 | 0.2780774 | 0.7171646 | 55.61548 | 0.5354959
3.343111 | 24.977524 | 28.043798 | 6.187744 | -2.672618 | -0.793732 | 6.981476 |  |  | 3.343111 | 7.011505 | 0.53552 | 0.1636977 | 3.957803 | 5.074106 | 0.2784832 | 0.716756 | 55.69663 | 0.5351926
3.344 | 25.021746 | 28.065783 | 6.187286 | -2.653754 | -0.794067 | 6.981353 |  |  | 3.344 | 7.011963 | 0.5370395 | 0.1652675 | 3.958859 | 5.07546 | 0.2785575 | 0.7187899 | 55.7115 | 0.536709
3.344889 | 25.022984 | 28.063322 | 6.187195 | -2.650247 | -0.794006 | 6.981201 |  |  | 3.344889 | 7.012268 | 0.5380514 | 0.1641492 | 3.979478 | 5.101895 | 0.2800083 | 0.7201443 | 56.00167 | 0.5377231
3.345778 | 25.081745 | 28.036957 | 6.187103 | -2.651336 | -0.794342 | 6.981445 |  |  | 3.345778 | 7.012665 | 0.5393686 | 0.1638027 | 3.996108 | 5.123216 | 0.2811784 | 0.7219072 | 56.23569 | 0.539041
3.346667 | 25.008387 | 28.036587 | 6.186981 | -2.666572 | -0.795288 | 6.982269 |  |  | 3.346667 | 7.012848 | 0.5399758 | 0.1636423 | 4.00378 | 5.133051 | 0.2817182 | 0.7227198 | 56.34365 | 0.5396485
3.347556 | 25.011591 | 28.06683 | 6.186707 | -2.698497 | -0.795532 | 6.982239 |  |  | 3.347556 | 7.013123 | 0.5408882 | 0.1619483 | 4.028681 | 5.164976 | 0.2834704 | 0.723941 | 56.69408 | 0.5405643
3.348444 | 25.012884 | 28.06473 | 6.186371 | -2.664758 | -0.795532 | 6.981903 |  |  | 3.348444 | 7.013153 | 0.5409877 | 0.1610885 | 4.037611 | 5.176424 | 0.2840987 | 0.7240742 | 56.81974 | 0.5406655
3.349333 | 25.00956 | 28.03615 | 6.185761 | -2.673828 | -0.795624 | 6.981385 |  |  | 3.349333 | 7.012359 | 0.5383534 | 0.1633214 | 3.990178 | 5.115613 | 0.2807612 | 0.7205484 | 56.15224 | 0.5380267
3.350222 | 24.95332 | 28.040529 | 6.184998 | -2.6598 | -0.79541 | 6.980408 |  |  | 3.350222 | 7.01175 | 0.5363328 | 0.1614337 | 3.986935 | 5.111455 | 0.280533 | 0.717844 | 56.1066 | 0.5360099
3.351111 | 25.047619 | 28.065476 | 6.184174 | -2.652787 | -0.79541 | 6.979584 |  |  | 3.351111 | 7.011536 | 0.5356228 | 0.1605032 | 3.988254 | 5.113146 | 0.2806258 | 0.7168937 | 56.12516 | 0.5353018
3.352 | 24.984489 | 28.008497 | 6.183899 | -2.683381 | -0.796112 | 6.980011 |  |  | 3.352 | 7.011505 | 0.53552 | 0.1637629 | 3.957202 | 5.073336 | 0.2784409 | 0.716756 | 55.68818 | 0.5351924
3.352889 | 25.082609 | 28.061533 | 6.183929 | -2.660889 | -0.797333 | 6.981262 |  |  | 3.352889 | 7.011749 | 0.5363295 | 0.1668323 | 3.937212 | 5.047707 | 0.2770343 | 0.7178396 | 55.40686 | 0.5359958
3.353778 | 24.981651 | 28.081923 | 6.184113 | -2.655205 | -0.798187 | 6.9823 |  |  | 3.353778 | 7.011719 | 0.53623 | 0.1647887 | 3.955005 | 5.07052 | 0.2782863 | 0.7177063 | 55.65727 | 0.5359004
3.354667 | 24.891356 | 28.109446 | 6.183991 | -2.646498 | -0.798859 | 6.98285 |  |  | 3.354667 | 7.011078 | 0.5341033 | 0.1624241 | 3.955068 | 5.0706 | 0.2782908 | 0.7148599 | 55.65815 | 0.5337784
3.355556 | 24.964773 | 28.049095 | 6.183838 | -2.643959 | -0.799072 | 6.98291 |  |  | 3.355556 | 7.011109 | 0.5342061 | 0.1643384 | 3.938499 | 5.049357 | 0.2771249 | 0.7149975 | 55.42498 | 0.5338774
3.356444 | 25.076206 | 28.034552 | 6.18338 | -2.648433 | -0.799225 | 6.982605 |  |  | 3.356444 | 7.011262 | 0.5347137 | 0.1661629 | 3.926886 | 5.034469 | 0.2763078 | 0.715677 | 55.26155 | 0.5343814
3.357333 | 24.931461 | 28.051495 | 6.183258 | -2.672498 | -0.799408 | 6.982666 |  |  | 3.357333 | 7.011078 | 0.5341033 | 0.163794 | 3.94246 | 5.054436 | 0.2774036 | 0.7148599 | 55.48072 | 0.5337757
3.358222 | 25.048367 | 28.112589 | 6.182861 | -2.677818 | -0.799622 | 6.982483 |  |  | 3.358222 | 7.010681 | 0.5327861 | 0.1606294 | 3.958146 | 5.074547 | 0.2785073 | 0.7130969 | 55.70147 | 0.5324648
3.359111 | 24.998661 | 28.061649 | 6.182465 | -2.639485 | -0.799774 | 6.982239 |  |  | 3.359111 | 7.010498 | 0.5321789 | 0.1610732 | 3.947866 | 5.061367 | 0.277784 | 0.7122843 | 55.5568 | 0.5318568
3.36 | 24.973469 | 28.011394 | 6.182098 | -2.660405 | -0.800385 | 6.982483 |  |  | 3.36 | 7.010315 | 0.5315718 | 0.1605897 | 3.946121 | 5.05913 | 0.2776612 | 0.7114717 | 55.53225 | 0.5312506
3.360889 | 24.961771 | 28.100208 | 6.181824 | -2.677576 | -0.800842 | 6.982666 |  |  | 3.360889 | 7.01117 | 0.5344085 | 0.1621973 | 3.960271 | 5.077271 | 0.2786568 | 0.7152684 | 55.73137 | 0.5340841
3.361778 | 24.973969 | 28.12595 | 6.181 | -2.650247 | -0.800873 | 6.981873 |  |  | 3.361778 | 7.012573 | 0.5390634 | 0.1660754 | 3.972075 | 5.092404 | 0.2794874 | 0.7214987 | 55.89748 | 0.5387312
3.362667 | 24.986095 | 28.060974 | 6.180267 | -2.669112 | -0.800995 | 6.981262 |  |  | 3.362667 | 7.01297 | 0.5403805 | 0.1674486 | 3.972876 | 5.093431 | 0.2795438 | 0.7232616 | 55.90876 | 0.5400456
3.363556 | 24.93313 | 28.044956 | 6.17981 | -2.659921 | -0.801544 | 6.981354 |  |  | 3.363556 | 7.012787 | 0.5397734 | 0.1655278 | 3.98436 | 5.108154 | 0.2803518 | 0.722449 | 56.07037 | 0.5394423
3.364444 | 25.025827 | 28.109873 | 6.179504 | -2.690395 | -0.802429 | 6.981933 |  |  | 3.364444 | 7.012452 | 0.5386619 | 0.165116 | 3.976809 | 5.098474 | 0.2798205 | 0.7209613 | 55.96411 | 0.5383317
3.365333 | 25.028477 | 28.119362 | 6.179321 | -2.669958 | -0.803101 | 6.982422 |  |  | 3.365333 | 7.012268 | 0.5380514 | 0.1689468 | 3.935321 | 5.045283 | 0.2769013 | 0.7201443 | 55.38026 | 0.5377135
3.366222 | 24.892784 | 27.981701 | 6.179321 | -2.678665 | -0.803803 | 6.983124 |  |  | 3.366222 | 7.012726 | 0.539571 | 0.168534 | 3.954625 | 5.070032 | 0.2782596 | 0.7221781 | 55.65192 | 0.5392339
3.367111 | 25.025948 | 27.999569 | 6.179047 | -2.66754 | -0.804291 | 6.983338 |  |  | 3.367111 | 7.012513 | 0.5388643 | 0.1636765 | 3.992123 | 5.118107 | 0.2808981 | 0.7212322 | 56.17961 | 0.5385369
3.368 | 25.018688 | 28.070282 | 6.178528 | -2.657261 | -0.804596 | 6.983124 |  |  | 3.368 | 7.011475 | 0.5354204 | 0.1610797 | 3.980883 | 5.103696 | 0.2801071 | 0.7166228 | 56.02143 | 0.5350983
3.368889 | 25.077381 | 28.042193 | 6.178375 | -2.681567 | -0.80481 | 6.983185 |  |  | 3.368889 | 7.010925 | 0.5335956 | 0.1626721 | 3.947606 | 5.061034 | 0.2777657 | 0.7141805 | 55.55314 | 0.5332703
3.369778 | 24.987085 | 28.059309 | 6.178497 | -2.687855 | -0.805115 | 6.983612 |  |  | 3.369778 | 7.011384 | 0.5351185 | 0.1641181 | 3.949836 | 5.063893 | 0.2779226 | 0.7162187 | 55.58453 | 0.5347903
3.370667 | 24.967869 | 28.045334 | 6.178253 | -2.688943 | -0.805481 | 6.983734 |  |  | 3.370667 | 7.011658 | 0.5360276 | 0.1645728 | 3.954927 | 5.07042 | 0.2782808 | 0.7174355 | 55.65617 | 0.5356984
3.371556 | 25.036303 | 28.054758 | 6.177795 | -2.682897 | -0.805847 | 6.983642 |  |  | 3.371556 | 7.011597 | 0.5358252 | 0.1666487 | 3.933755 | 5.043276 | 0.2767911 | 0.7171646 | 55.35822 | 0.5354919
3.372444 | 24.99313 | 28.020021 | 6.177856 | -2.655689 | -0.806152 | 6.984008 |  |  | 3.372444 | 7.011322 | 0.5349128 | 0.1683436 | 3.908846 | 5.011341 | 0.2750384 | 0.7159434 | 55.00768 | 0.5345761
3.373333 | 25.002857 | 28.072559 | 6.178131 | -2.658954 | -0.806397 | 6.984528 |  |  | 3.373333 | 7.011506 | 0.5355233 | 0.1682463 | 3.91597 | 5.020475 | 0.2755397 | 0.7167605 | 55.10794 | 0.5351868
3.374222 | 24.921677 | 28.04213 | 6.177918 | -2.683018 | -0.806488 | 6.984406 |  |  | 3.374222 | 7.011444 | 0.5353176 | 0.1673811 | 3.921835 | 5.027993 | 0.2759523 | 0.7164852 | 55.19047 | 0.5349828
3.375111 | 24.984072 | 28.063692 | 6.177216 | -2.668144 | -0.806427 | 6.983643 |  |  | 3.375111 | 7.010894 | 0.5334928 | 0.168553 | 3.892428 | 4.990293 | 0.2738832 | 0.7140428 | 54.77665 | 0.5331557
3.376 | 25.017454 | 28.072372 | 6.176819 | -2.65448 | -0.806458 | 6.983277 |  |  | 3.376 | 7.010894 | 0.5334928 | 0.1688395 | 3.889791 | 4.986912 | 0.2736977 | 0.7140428 | 54.73954 | 0.5331551
3.376889 | 25.041166 | 28.037701 | 6.17627 | -2.656052 | -0.807129 | 6.983399 |  |  | 3.376889 | 7.011536 | 0.5356228 | 0.1680151 | 3.919115 | 5.024506 | 0.2757609 | 0.7168937 | 55.15219 | 0.5352868
3.377778 | 25.038395 | 28.113213 | 6.175751 | -2.668507 | -0.807892 | 6.983643 |  |  | 3.377778 | 7.011628 | 0.535928 | 0.168691 | 3.916008 | 5.020522 | 0.2755423 | 0.7173022 | 55.10846 | 0.5355907
3.378667 | 24.938986 | 28.05525 | 6.175659 | -2.674674 | -0.808716 | 6.984375 |  |  | 3.378667 | 7.011536 | 0.5356228 | 0.1687842 | 3.912035 | 5.01543 | 0.2752628 | 0.7168937 | 55.05257 | 0.5352852
3.379556 | 24.903011 | 28.052479 | 6.175476 | -2.683744 | -0.809021 | 6.984497 |  |  | 3.379556 | 7.01178 | 0.5364324 | 0.1669042 | 3.9376 | 5.048205 | 0.2770616 | 0.7179772 | 55.41233 | 0.5360985
3.380444 | 24.988869 | 28.046446 | 6.175293 | -2.6702 | -0.808685 | 6.983978 |  |  | 3.380444 | 7.011963 | 0.5370395 | 0.1656316 | 3.955509 | 5.071165 | 0.2783217 | 0.7187899 | 55.66435 | 0.5367082
3.381333 | 25.0217 | 28.120235 | 6.174896 | -2.671047 | -0.808472 | 6.983368 |  |  | 3.381333 | 7.011688 | 0.5361271 | 0.1674465 | 3.929494 | 5.037813 | 0.2764913 | 0.7175687 | 55.29826 | 0.5357922
3.382222 | 24.965218 | 28.070034 | 6.174591 | -2.654963 | -0.809021 | 6.983612 |  |  | 3.382222 | 7.011719 | 0.53623 | 0.1675117 | 3.929943 | 5.038388 | 0.2765228 | 0.7177063 | 55.30457 | 0.5358949
3.383111 | 24.934727 | 28.099659 | 6.174499 | -2.681083 | -0.809845 | 6.984344 |  |  | 3.383111 | 7.012054 | 0.5373414 | 0.1659825 | 3.95536 | 5.070974 | 0.2783113 | 0.719194 | 55.66225 | 0.5370095
3.384 | 24.978521 | 28.047491 | 6.174439 | -2.678302 | -0.810364 | 6.984803 |  |  | 3.384 | 7.012176 | 0.5377462 | 0.1661375 | 3.958063 | 5.07444 | 0.2785015 | 0.7197357 | 55.7003 | 0.5374139
3.384889 | 24.980618 | 28.106068 | 6.174072 | -2.67153 | -0.810516 | 6.984588 |  |  | 3.384889 | 7.012238 | 0.5379519 | 0.1692367 | 3.931637 | 5.04056 | 0.2766421 | 0.720011 | 55.32841 | 0.5376134
3.385778 | 25.026197 | 28.085499 | 6.173828 | -2.660768 | -0.810577 | 6.984405 |  |  | 3.385778 | 7.012024 | 0.5372419 | 0.1674197 | 3.941116 | 5.052712 | 0.277309 | 0.7190607 | 55.4618 | 0.5369071
3.386667 | 24.968359 | 28.072002 | 6.173554 | -2.686525 | -0.810791 | 6.984345 |  |  | 3.386667 | 7.011963 | 0.5370395 | 0.1627527 | 3.982006 | 5.105136 | 0.2801862 | 0.7187899 | 56.03724 | 0.536714
3.387556 | 24.986897 | 28.021687 | 6.173096 | -2.64275 | -0.811066 | 6.984162 |  |  | 3.387556 | 7.011536 | 0.5356228 | 0.1618573 | 3.975791 | 5.097168 | 0.2797489 | 0.7168937 | 55.94977 | 0.5352991
3.388444 | 25.024342 | 28.051249 | 6.172485 | -2.656777 | -0.810791 | 6.983276 |  |  | 3.388444 | 7.011169 | 0.5344052 | 0.1642753 | 3.941111 | 5.052706 | 0.2773087 | 0.715264 | 55.46173 | 0.5340766
3.389333 | 25.019726 | 28.075821 | 6.172669 | -2.65847 | -0.810486 | 6.983155 |  |  | 3.389333 | 7.010742 | 0.5329885 | 0.1651704 | 3.918416 | 5.023611 | 0.2757118 | 0.7133678 | 55.14236 | 0.5326581
3.390222 | 24.996445 | 28.08654 | 6.172791 | -2.647466 | -0.810638 | 6.983429 |  |  | 3.390222 | 7.010681 | 0.5327861 | 0.166933 | 3.900128 | 5.000164 | 0.274425 | 0.7130969 | 54.885 | 0.5324522
3.391111 | 25.041842 | 28.071262 | 6.172699 | -2.657624 | -0.811646 | 6.984345 |  |  | 3.391111 | 7.011108 | 0.5342028 | 0.1707393 | 3.87955 | 4.973782 | 0.2729771 | 0.7149931 | 54.59541 | 0.5338613
3.392 | 25.020596 | 28.085493 | 6.172302 | -2.689669 | -0.812592 | 6.984894 |  |  | 3.392 | 7.011535 | 0.5356195 | 0.1716365 | 3.885748 | 4.981729 | 0.2734132 | 0.7168893 | 54.68264 | 0.5352762
3.392889 | 25.095804 | 28.077549 | 6.172089 | -2.693418 | -0.812988 | 6.985077 |  |  | 3.392889 | 7.011475 | 0.5354204 | 0.1692665 | 3.905531 | 5.007091 | 0.2748051 | 0.7166228 | 54.96103 | 0.5350819
3.393778 | 24.910709 | 28.080875 | 6.172241 | -2.657019 | -0.813294 | 6.985535 |  |  | 3.393778 | 7.011047 | 0.5340004 | 0.1665712 | 3.915849 | 5.020319 | 0.2755311 | 0.7147222 | 55.10623 | 0.5336673
3.394667 | 24.957577 | 28.107111 | 6.172455 | -2.676972 | -0.813599 | 6.986054 |  |  | 3.394667 | 7.011169 | 0.5344052 | 0.1660557 | 3.924724 | 5.031698 | 0.2761557 | 0.715264 | 55.23113 | 0.5340731
3.395556 | 24.986961 | 28.08543 | 6.172485 | -2.668023 | -0.814026 | 6.986511 |  |  | 3.395556 | 7.011109 | 0.5342061 | 0.1672405 | 3.911787 | 5.015112 | 0.2752454 | 0.7149975 | 55.04907 | 0.5338716
3.396444 | 24.988934 | 28.033192 | 6.172333 | -2.638155 | -0.814331 | 6.986664 |  |  | 3.396444 | 7.010986 | 0.533798 | 0.1676234 | 3.904099 | 5.005255 | 0.2747044 | 0.7144513 | 54.94088 | 0.5334628
3.397333 | 25.022375 | 28.121643 | 6.171753 | -2.647345 | -0.814758 | 6.986511 |  |  | 3.397333 | 7.011231 | 0.5346109 | 0.1679519 | 3.90937 | 5.012012 | 0.2750753 | 0.7155393 | 55.01505 | 0.534275
3.398222 | 24.939899 | 28.109016 | 6.171448 | -2.662582 | -0.815002 | 6.98645 |  |  | 3.398222 | 7.011109 | 0.5342061 | 0.1683991 | 3.901123 | 5.00144 | 0.274495 | 0.7149975 | 54.89901 | 0.5338693
3.399111 | 24.958683 | 28.074768 | 6.17096 | -2.663186 | -0.81485 | 6.98581 |  |  | 3.399111 | 7.01062 | 0.5325837 | 0.1674986 | 3.892857 | 4.990842 | 0.2739134 | 0.7128261 | 54.78268 | 0.5322487
3.4 | 25.014736 | 28.09066 | 6.170715 | -2.661493 | -0.814819 | 6.985534 |  |  | 3.4 | 7.010803 | 0.5331909 | 0.165074 | 3.921368 | 5.027395 | 0.2759195 | 0.7136387 | 55.18391 | 0.5328607
3.400889 | 24.946796 | 28.094975 | 6.170715 | -2.677939 | -0.815216 | 6.985931 |  |  | 3.400889 | 7.011597 | 0.5358252 | 0.1632297 | 3.965225 | 5.083622 | 0.2790054 | 0.7171646 | 55.80108 | 0.5354987
3.401778 | 25.016766 | 28.07514 | 6.171021 | -2.67407 | -0.815704 | 6.986725 |  |  | 3.401778 | 7.011871 | 0.5367343 | 0.1629196 | 3.977355 | 5.099173 | 0.2798589 | 0.7183813 | 55.97178 | 0.5364084
3.402667 | 25.010302 | 28.108463 | 6.171295 | -2.680479 | -0.815491 | 6.986786 |  |  | 3.402667 | 7.011719 | 0.53623 | 0.166081 | 3.943111 | 5.055271 | 0.2774494 | 0.7177063 | 55.48988 | 0.5358978
3.403556 | 24.982588 | 28.062328 | 6.17096 | -2.667419 | -0.814972 | 6.985932 |  |  | 3.403556 | 7.011657 | 0.5360243 | 0.1653473 | 3.947765 | 5.061237 | 0.2777769 | 0.717431 | 55.55538 | 0.5356936
3.404444 | 24.9343 | 28.101316 | 6.170502 | -2.688581 | -0.815277 | 6.985779 |  |  | 3.404444 | 7.012298 | 0.538151 | 0.1622161 | 3.998286 | 5.126008 | 0.2813317 | 0.7202775 | 56.26634 | 0.5378265
3.405333 | 25.066845 | 28.105692 | 6.169861 | -2.650489 | -0.816071 | 6.985932 |  |  | 3.405333 | 7.012604 | 0.5391662 | 0.1626331 | 4.004808 | 5.134369 | 0.2817906 | 0.7216363 | 56.35811 | 0.538841
3.406222 | 25.006542 | 28.047665 | 6.169891 | -2.676972 | -0.81662 | 6.986511 |  |  | 3.406222 | 7.012512 | 0.538861 | 0.1642885 | 3.986456 | 5.110841 | 0.2804993 | 0.7212278 | 56.09986 | 0.5385324
3.407111 | 25.022812 | 28.033932 | 6.170288 | -2.672135 | -0.816956 | 6.987244 |  |  | 3.407111 | 7.012176 | 0.5377462 | 0.1623699 | 3.99274 | 5.118898 | 0.2809415 | 0.7197357 | 56.18829 | 0.5374215
3.408 | 25.048866 | 28.077478 | 6.170288 | -2.664879 | -0.816223 | 6.986511 |  |  | 3.408 | 7.01175 | 0.5363328 | 0.1622459 | 3.97946 | 5.101871 | 0.280007 | 0.717844 | 56.0014 | 0.5360083
3.408889 | 25.014559 | 28.128046 | 6.169861 | -2.667903 | -0.81543 | 6.985291 |  |  | 3.408889 | 7.011474 | 0.5354171 | 0.164314 | 3.951081 | 5.065488 | 0.2780102 | 0.7166184 | 55.60203 | 0.5350885
3.409778 | 25.005932 | 28.075512 | 6.169464 | -2.674916 | -0.815887 | 6.985351 |  |  | 3.409778 | 7.011688 | 0.5361271 | 0.1659426 | 3.943335 | 5.055558 | 0.2774652 | 0.7175687 | 55.49304 | 0.5357952
3.410667 | 24.982901 | 28.078533 | 6.169159 | -2.682535 | -0.81723 | 6.986389 |  |  | 3.410667 | 7.011749 | 0.5363295 | 0.1666785 | 3.938627 | 5.049522 | 0.2771339 | 0.7178396 | 55.42678 | 0.5359961
3.411556 | 25.01148 | 28.076557 | 6.168732 | -2.68592 | -0.817474 | 6.986206 |  |  | 3.411556 | 7.011718 | 0.5362266 | 0.1688838 | 3.91728 | 5.022154 | 0.2756319 | 0.7177019 | 55.12638 | 0.5358889
3.412444 | 24.981052 | 28.037197 | 6.168549 | -2.668507 | -0.817444 | 6.985993 |  |  | 3.412444 | 7.011749 | 0.5363295 | 0.1701725 | 3.906468 | 5.008292 | 0.2748711 | 0.7178396 | 54.97422 | 0.5359892
3.413333 | 24.97674 | 28.088257 | 6.168549 | -2.675037 | -0.81781 | 6.986359 |  |  | 3.413333 | 7.011963 | 0.5370395 | 0.1698242 | 3.916919 | 5.021691 | 0.2756065 | 0.7187899 | 55.12129 | 0.5366999
3.414222 | 24.941078 | 28.133347 | 6.168488 | -2.694748 | -0.818512 | 6.987 |  |  | 3.414222 | 7.012512 | 0.538861 | 0.170268 | 3.931421 | 5.040284 | 0.2766269 | 0.7212278 | 55.32538 | 0.5385204
3.415111 | 24.994669 | 28.158598 | 6.168396 | -2.649159 | -0.819183 | 6.987579 |  |  | 3.415111 | 7.01239 | 0.5384562 | 0.1704484 | 3.92563 | 5.03286 | 0.2762194 | 0.720686 | 55.24388 | 0.5381153
3.416 | 24.982288 | 28.096453 | 6.168335 | -2.67153 | -0.819763 | 6.988098 |  |  | 3.416 | 7.011628 | 0.535928 | 0.1696792 | 3.906912 | 5.008862 | 0.2749024 | 0.7173022 | 54.98047 | 0.5355887
3.416889 | 25.029039 | 28.136488 | 6.168518 | -2.659438 | -0.819763 | 6.988281 |  |  | 3.416889 | 7.011352 | 0.5350123 | 0.1703841 | 3.891081 | 4.988565 | 0.2737884 | 0.7160766 | 54.75768 | 0.5346716
3.417778 | 24.993929 | 28.112652 | 6.16861 | -2.682535 | -0.81955 | 6.98816 |  |  | 3.417778 | 7.011872 | 0.5367376 | 0.1722108 | 3.891872 | 4.98958 | 0.2738441 | 0.7183858 | 54.76882 | 0.5363932
3.418667 | 24.992758 | 28.10335 | 6.168427 | -2.67153 | -0.819428 | 6.987855 |  |  | 3.418667 | 7.01181 | 0.5365319 | 0.1727508 | 3.884803 | 4.980516 | 0.2733467 | 0.7181104 | 54.66933 | 0.5361864
3.419556 | 25.03495 | 28.056671 | 6.167877 | -2.66887 | -0.819519 | 6.987396 |  |  | 3.419556 | 7.011505 | 0.53552 | 0.1701007 | 3.898869 | 4.998549 | 0.2743364 | 0.716756 | 54.86728 | 0.5351798
3.420444 | 25.039383 | 28.063507 | 6.167664 | -2.639001 | -0.819641 | 6.987305 |  |  | 3.420444 | 7.010895 | 0.5334961 | 0.1672196 | 3.904735 | 5.00607 | 0.2747491 | 0.7140472 | 54.94983 | 0.5331617
3.421333 | 24.972927 | 28.100403 | 6.167603 | -2.665242 | -0.819214 | 6.986817 |  |  | 3.421333 | 7.010223 | 0.5312665 | 0.1666343 | 3.887371 | 4.983809 | 0.2735274 | 0.7110631 | 54.70547 | 0.5309333
3.422222 | 25.001135 | 28.139948 | 6.167145 | -2.64408 | -0.819305 | 6.98645 |  |  | 3.422222 | 7.010041 | 0.5306627 | 0.1684588 | 3.864417 | 4.954381 | 0.2719123 | 0.7102549 | 54.38245 | 0.5303258
3.423111 | 24.971266 | 28.057468 | 6.166718 | -2.666089 | -0.819885 | 6.986603 |  |  | 3.423111 | 7.010498 | 0.5321789 | 0.1689468 | 3.875398 | 4.968458 | 0.2726849 | 0.7122843 | 54.53698 | 0.531841
3.424 | 25.011799 | 28.079031 | 6.166504 | -2.68713 | -0.820496 | 6.987 |  |  | 3.424 | 7.010651 | 0.5326866 | 0.1703542 | 3.867623 | 4.958491 | 0.2721378 | 0.7129637 | 54.42757 | 0.5323458
3.424889 | 25.020601 | 28.105576 | 6.16687 | -2.662703 | -0.820862 | 6.987732 |  |  | 3.424889 | 7.010529 | 0.5322818 | 0.172078 | 3.847627 | 4.932855 | 0.2707308 | 0.712422 | 54.14617 | 0.5319376
3.425778 | 25.01746 | 28.113148 | 6.167145 | -2.680962 | -0.820831 | 6.987976 |  |  | 3.425778 | 7.011078 | 0.5341033 | 0.1683992 | 3.900073 | 5.000094 | 0.2744212 | 0.7148599 | 54.88423 | 0.5337665
3.426667 | 25.021709 | 28.132433 | 6.166962 | -2.691483 | -0.820892 | 6.987854 |  |  | 3.426667 | 7.011567 | 0.5357257 | 0.1654016 | 3.944219 | 5.056691 | 0.2775274 | 0.7170314 | 55.50547 | 0.5353949
3.427556 | 24.930552 | 28.079464 | 6.166748 | -2.673586 | -0.820984 | 6.987732 |  |  | 3.427556 | 7.011871 | 0.5367343 | 0.1684377 | 3.926566 | 5.034058 | 0.2762852 | 0.7183813 | 55.25704 | 0.5363974
3.428444 | 24.986967 | 28.077427 | 6.166809 | -2.6598 | -0.821228 | 6.988037 |  |  | 3.428444 | 7.011383 | 0.5351152 | 0.1673168 | 3.920361 | 5.026104 | 0.2758487 | 0.7162143 | 55.16973 | 0.5347805
3.429333 | 25.025475 | 28.097504 | 6.167023 | -2.66621 | -0.82077 | 6.987793 |  |  | 3.429333 | 7.010803 | 0.5331909 | 0.1630647 | 3.939862 | 5.051105 | 0.2772208 | 0.7136387 | 55.44416 | 0.5328647
3.430222 | 25.044994 | 28.100834 | 6.167084 | -2.677576 | -0.820404 | 6.987488 |  |  | 3.430222 | 7.011169 | 0.5344052 | 0.1634221 | 3.948964 | 5.062774 | 0.2778612 | 0.715264 | 55.57225 | 0.5340783
3.431111 | 24.986109 | 28.139946 | 6.167267 | -2.674191 | -0.820404 | 6.987671 |  |  | 3.431111 | 7.011994 | 0.5371424 | 0.1666785 | 3.946922 | 5.060156 | 0.2777176 | 0.7189275 | 55.54351 | 0.536809
3.432 | 25.038464 | 28.129719 | 6.167267 | -2.673707 | -0.820862 | 6.988129 |  |  | 3.432 | 7.011933 | 0.53694 | 0.1669361 | 3.942486 | 5.054469 | 0.2774054 | 0.7186566 | 55.48108 | 0.5366061
3.432889 | 24.891569 | 28.16033 | 6.167053 | -2.651456 | -0.821259 | 6.988312 |  |  | 3.432889 | 7.012146 | 0.5376467 | 0.1661673 | 3.956773 | 5.072786 | 0.2784107 | 0.7196025 | 55.68215 | 0.5373143
3.433778 | 24.965723 | 28.103909 | 6.166626 | -2.660284 | -0.821472 | 6.988098 |  |  | 3.433778 | 7.012329 | 0.5382538 | 0.1677019 | 3.948844 | 5.062621 | 0.2778528 | 0.7204151 | 55.57056 | 0.5379184
3.434667 | 25.032734 | 28.039852 | 6.166168 | -2.663428 | -0.821625 | 6.987793 |  |  | 3.434667 | 7.011841 | 0.5366347 | 0.1680825 | 3.928819 | 5.036948 | 0.2764438 | 0.7182481 | 55.28876 | 0.5362986
3.435556 | 24.972305 | 28.048235 | 6.165833 | -2.67407 | -0.822144 | 6.987977 |  |  | 3.435556 | 7.011444 | 0.5353176 | 0.1672783 | 3.922781 | 5.029206 | 0.2760189 | 0.7164852 | 55.20378 | 0.534983
3.436444 | 24.996332 | 28.074348 | 6.165649 | -2.693297 | -0.822846 | 6.988495 |  |  | 3.436444 | 7.011291 | 0.5348099 | 0.1666409 | 3.923468 | 5.030088 | 0.2760673 | 0.7158057 | 55.21346 | 0.5344767
3.437333 | 25.063898 | 28.140005 | 6.165588 | -2.672014 | -0.82254 | 6.988128 |  |  | 3.437333 | 7.010895 | 0.5334961 | 0.1697423 | 3.881516 | 4.976302 | 0.2731154 | 0.7140472 | 54.62307 | 0.5331566
3.438222 | 25.031988 | 28.089619 | 6.16571 | -2.686767 | -0.821808 | 6.987518 |  |  | 3.438222 | 7.010193 | 0.531167 | 0.1699061 | 3.856242 | 4.9439 | 0.271337 | 0.7109299 | 54.26741 | 0.5308272
3.439111 | 24.958691 | 28.131004 | 6.165863 | -2.668749 | -0.821503 | 6.987366 |  |  | 3.439111 | 7.010009 | 0.5305565 | 0.1678967 | 3.868507 | 4.959624 | 0.2722 | 0.7101128 | 54.44001 | 0.5302207
3.44 | 24.970638 | 28.090664 | 6.165497 | -2.667781 | -0.822235 | 6.987732 |  |  | 3.44 | 7.009735 | 0.5296474 | 0.1667074 | 3.870178 | 4.961766 | 0.2723176 | 0.7088961 | 54.46352 | 0.529314
3.440889 | 24.935896 | 28.080866 | 6.16507 | -2.657624 | -0.82312 | 6.98819 |  |  | 3.440889 | 7.009186 | 0.527826 | 0.1673422 | 3.845748 | 4.930446 | 0.2705987 | 0.7064582 | 54.11973 | 0.5274913
3.441778 | 25.015787 | 28.115421 | 6.164978 | -2.674191 | -0.823212 | 6.98819 |  |  | 3.441778 | 7.009308 | 0.5282307 | 0.1686823 | 3.837544 | 4.919929 | 0.2700214 | 0.7069999 | 54.00428 | 0.5278934
3.442667 | 24.971127 | 28.071634 | 6.165131 | -2.66887 | -0.822693 | 6.987824 |  |  | 3.442667 | 7.009857 | 0.5300522 | 0.1684974 | 3.857832 | 4.945939 | 0.2714489 | 0.7094379 | 54.28979 | 0.5297152
3.443556 | 25.03932 | 28.122208 | 6.165497 | -2.669354 | -0.822327 | 6.987824 |  |  | 3.443556 | 7.010193 | 0.531167 | 0.1680471 | 3.873352 | 4.965836 | 0.272541 | 0.7109299 | 54.50819 | 0.5308309
3.444444 | 24.960907 | 28.165192 | 6.165497 | -2.687009 | -0.822205 | 6.987702 |  |  | 3.444444 | 7.010315 | 0.5315718 | 0.1683616 | 3.874588 | 4.967421 | 0.2726279 | 0.7114717 | 54.52559 | 0.531235
3.445333 | 24.999958 | 28.05962 | 6.165375 | -2.674432 | -0.822723 | 6.988098 |  |  | 3.445333 | 7.01062 | 0.5325837 | 0.1687532 | 3.88131 | 4.976038 | 0.2731009 | 0.7128261 | 54.62017 | 0.5322462
3.446222 | 25.013937 | 28.093319 | 6.165192 | -2.665605 | -0.823578 | 6.98877 |  |  | 3.446222 | 7.010559 | 0.5323813 | 0.1683116 | 3.883308 | 4.9786 | 0.2732415 | 0.7125552 | 54.6483 | 0.5320447
3.447111 | 25.021076 | 28.075947 | 6.164856 | -2.681567 | -0.824005 | 6.988861 |  |  | 3.447111 | 7.010346 | 0.5316746 | 0.1720504 | 3.841685 | 4.925238 | 0.2703128 | 0.7116093 | 54.06256 | 0.5313305
3.448 | 25.073557 | 28.072006 | 6.164978 | -2.657866 | -0.824158 | 6.989136 |  |  | 3.448 | 7.010864 | 0.5333932 | 0.1721157 | 3.858621 | 4.94695 | 0.2715044 | 0.7139096 | 54.30089 | 0.533049
3.448889 | 25.022495 | 28.135813 | 6.16507 | -2.670926 | -0.823975 | 6.989045 |  |  | 3.448889 | 7.011109 | 0.5342061 | 0.1682541 | 3.902458 | 5.003151 | 0.2745889 | 0.7149975 | 54.91778 | 0.5338696
3.449778 | 24.987934 | 28.109146 | 6.16507 | -2.670563 | -0.823792 | 6.988862 |  |  | 3.449778 | 7.010834 | 0.5332937 | 0.1659868 | 3.914016 | 5.01797 | 0.2754022 | 0.7137764 | 55.08044 | 0.5329617
3.450667 | 25.010353 | 28.137968 | 6.165039 | -2.644201 | -0.823883 | 6.988922 |  |  | 3.450667 | 7.010926 | 0.5335989 | 0.1682485 | 3.896314 | 4.995274 | 0.2741566 | 0.7141849 | 54.83133 | 0.5332624
3.451556 | 25.085194 | 28.092581 | 6.164795 | -2.676851 | -0.824249 | 6.989044 |  |  | 3.451556 | 7.01059 | 0.5324842 | 0.1714086 | 3.855853 | 4.943401 | 0.2713097 | 0.7126928 | 54.26193 | 0.5321413
3.452444 | 24.993908 | 28.051128 | 6.164917 | -2.669716 | -0.824493 | 6.98941 |  |  | 3.452444 | 7.010224 | 0.5312698 | 0.1723723 | 3.834592 | 4.916143 | 0.2698137 | 0.7110676 | 53.96273 | 0.5309251
3.453333 | 24.996121 | 28.104841 | 6.165161 | -2.673949 | -0.824524 | 6.989685 |  |  | 3.453333 | 7.010773 | 0.5330913 | 0.1703652 | 3.871652 | 4.963656 | 0.2724213 | 0.7135055 | 54.48426 | 0.5327506
3.454222 | 25.027912 | 28.134773 | 6.164948 | -2.687009 | -0.824493 | 6.989441 |  |  | 3.454222 | 7.011139 | 0.5343056 | 0.1686126 | 3.900174 | 5.000223 | 0.2744282 | 0.7151308 | 54.88565 | 0.5339684
3.455111 | 24.991018 | 28.13077 | 6.16449 | -2.675884 | -0.824493 | 6.988983 |  |  | 3.455111 | 7.010711 | 0.5328856 | 0.1688969 | 3.883068 | 4.978292 | 0.2732246 | 0.7132302 | 54.64491 | 0.5325478
3.456 | 25.049103 | 28.115612 | 6.164185 | -2.680841 | -0.824402 | 6.988587 |  |  | 3.456 | 7.010773 | 0.5330913 | 0.1695022 | 3.879595 | 4.97384 | 0.2729802 | 0.7135055 | 54.59605 | 0.5327523
3.456889 | 24.948088 | 28.112963 | 6.164032 | -2.687734 | -0.824402 | 6.988434 |  |  | 3.456889 | 7.010712 | 0.5328889 | 0.1682595 | 3.888968 | 4.985857 | 0.2736397 | 0.7132346 | 54.72795 | 0.5325524
3.457778 | 25.043682 | 28.063932 | 6.164368 | -2.669716 | -0.824158 | 6.988526 |  |  | 3.457778 | 7.010498 | 0.5321789 | 0.1660477 | 3.90208 | 5.002667 | 0.2745624 | 0.7122843 | 54.91247 | 0.5318468
3.458667 | 25.00906 | 28.127007 | 6.164703 | -2.695353 | -0.824066 | 6.988769 |  |  | 3.458667 | 7.010346 | 0.5316746 | 0.1673211 | 3.885214 | 4.981043 | 0.2733756 | 0.7116093 | 54.67512 | 0.53134
3.459556 | 24.925167 | 28.131809 | 6.164673 | -2.66621 | -0.82428 | 6.988953 |  |  | 3.459556 | 7.010468 | 0.5320794 | 0.1678604 | 3.884381 | 4.979976 | 0.273317 | 0.7121511 | 54.6634 | 0.5317437
3.460444 | 25.003765 | 28.11414 | 6.164154 | -2.678181 | -0.824616 | 6.98877 |  |  | 3.460444 | 7.010132 | 0.5309646 | 0.1683791 | 3.868231 | 4.959271 | 0.2721807 | 0.710659 | 54.43613 | 0.5306279
3.461333 | 25.002407 | 28.151152 | 6.164398 | -2.662219 | -0.824951 | 6.989349 |  |  | 3.461333 | 7.010009 | 0.5305565 | 0.1719607 | 3.831102 | 4.911669 | 0.2695681 | 0.7101128 | 53.91362 | 0.5302126
3.462222 | 25.022236 | 28.096275 | 6.164734 | -2.669233 | -0.825134 | 6.989868 |  |  | 3.462222 | 7.010101 | 0.5308618 | 0.1723071 | 3.831028 | 4.911574 | 0.2695629 | 0.7105214 | 53.91258 | 0.5305171
3.463111 | 24.965206 | 28.050879 | 6.164825 | -2.685195 | -0.825073 | 6.989898 |  |  | 3.463111 | 7.010254 | 0.5313694 | 0.1690462 | 3.866221 | 4.956694 | 0.2720392 | 0.7112008 | 54.40784 | 0.5310313
3.464 | 25.053719 | 28.13674 | 6.164398 | -2.679148 | -0.825012 | 6.98941 |  |  | 3.464 | 7.010498 | 0.5321789 | 0.166163 | 3.90102 | 5.001307 | 0.2744877 | 0.7122843 | 54.89755 | 0.5318466
3.464889 | 25.007948 | 28.127134 | 6.164246 | -2.673344 | -0.824921 | 6.989167 |  |  | 3.464889 | 7.0112 | 0.534508 | 0.1679563 | 3.90828 | 5.010615 | 0.2749986 | 0.7154016 | 54.99971 | 0.5341721
3.465778 | 24.988113 | 28.120419 | 6.164124 | -2.68193 | -0.824951 | 6.989075 |  |  | 3.465778 | 7.011292 | 0.5348133 | 0.1685617 | 3.905823 | 5.007465 | 0.2748257 | 0.7158102 | 54.96514 | 0.5344761
3.466667 | 24.964584 | 28.118259 | 6.164307 | -2.674795 | -0.824982 | 6.989289 |  |  | 3.466667 | 7.010865 | 0.5333966 | 0.1662712 | 3.912449 | 5.01596 | 0.2752919 | 0.713914 | 55.05838 | 0.533064
3.467556 | 25.003021 | 28.131744 | 6.164246 | -2.669354 | -0.825348 | 6.989594 |  |  | 3.467556 | 7.010651 | 0.5326866 | 0.1651239 | 3.915763 | 5.020209 | 0.2755251 | 0.7129637 | 55.10503 | 0.5323563
3.468444 | 24.986454 | 28.113705 | 6.164368 | -2.681325 | -0.825501 | 6.989869 |  |  | 3.468444 | 7.010528 | 0.5322785 | 0.166559 | 3.89839 | 4.997936 | 0.2743027 | 0.7124175 | 54.86054 | 0.5319453
3.469333 | 25.003267 | 28.127316 | 6.164276 | -2.635615 | -0.825501 | 6.989777 |  |  | 3.469333 | 7.010346 | 0.5316746 | 0.167099 | 3.887258 | 4.983664 | 0.2735194 | 0.7116093 | 54.70389 | 0.5313404
3.470222 | 24.938664 | 28.120907 | 6.164398 | -2.669233 | -0.825348 | 6.989746 |  |  | 3.470222 | 7.009827 | 0.5299527 | 0.1673864 | 3.867042 | 4.957746 | 0.272097 | 0.7093046 | 54.41939 | 0.5296179
3.471111 | 25.025387 | 28.176096 | 6.164398 | -2.663912 | -0.824951 | 6.989349 |  |  | 3.471111 | 7.009583 | 0.5291431 | 0.1683382 | 3.850021 | 4.935925 | 0.2708993 | 0.7082211 | 54.17986 | 0.5288065
3.472 | 25.031668 | 28.132551 | 6.164398 | -2.659679 | -0.825073 | 6.989471 |  |  | 3.472 | 7.009674 | 0.5294451 | 0.1673865 | 3.861862 | 4.951105 | 0.2717325 | 0.7086252 | 54.34649 | 0.5291103
3.472889 | 24.992863 | 28.083406 | 6.164429 | -2.677939 | -0.825165 | 6.989594 |  |  | 3.472889 | 7.009918 | 0.5302546 | 0.1652798 | 3.889512 | 4.986554 | 0.273678 | 0.7097087 | 54.73561 | 0.529924
3.473778 | 25.01202 | 28.078173 | 6.164612 | -2.677697 | -0.825348 | 6.98996 |  |  | 3.473778 | 7.01001 | 0.5305598 | 0.1665567 | 3.880874 | 4.975479 | 0.2730702 | 0.7101173 | 54.61404 | 0.5302267
3.474667 | 24.946297 | 28.139088 | 6.164887 | -2.677576 | -0.825256 | 6.990143 |  |  | 3.474667 | 7.010071 | 0.5307622 | 0.1689257 | 3.861135 | 4.950174 | 0.2716814 | 0.7103882 | 54.33627 | 0.5304244
3.475556 | 24.965696 | 28.101643 | 6.164734 | -2.684469 | -0.825134 | 6.989868 |  |  | 3.475556 | 7.010407 | 0.531877 | 0.1686103 | 3.875414 | 4.968479 | 0.272686 | 0.7118802 | 54.5372 | 0.5315398
3.476444 | 25.009367 | 28.128063 | 6.164429 | -2.670442 | -0.825592 | 6.990021 |  |  | 3.476444 | 7.010376 | 0.5317742 | 0.1689888 | 3.87088 | 4.962667 | 0.272367 | 0.7117425 | 54.47341 | 0.5314362
3.477333 | 24.962986 | 28.148014 | 6.164307 | -2.676609 | -0.825958 | 6.990265 |  |  | 3.477333 | 7.010102 | 0.5308651 | 0.1694965 | 3.856931 | 4.944783 | 0.2713855 | 0.7105258 | 54.2771 | 0.5305261
3.478222 | 24.985287 | 28.11334 | 6.164581 | -2.67939 | -0.825592 | 6.990173 |  |  | 3.478222 | 7.009583 | 0.5291431 | 0.1691115 | 3.842904 | 4.9268 | 0.2703985 | 0.7082211 | 54.07971 | 0.5288049
3.479111 | 24.959345 | 28.130461 | 6.164795 | -2.650368 | -0.824799 | 6.989594 |  |  | 3.479111 | 7.009704 | 0.5295446 | 0.1665568 | 3.870514 | 4.962197 | 0.2723413 | 0.7087584 | 54.46825 | 0.5292115
3.48 | 24.967362 | 28.131199 | 6.164734 | -2.666814 | -0.824158 | 6.988892 |  |  | 3.48 | 7.01001 | 0.5305598 | 0.164773 | 3.897291 | 4.996528 | 0.2742254 | 0.7101173 | 54.84508 | 0.5302303
3.480889 | 24.988735 | 28.122889 | 6.164642 | -2.670442 | -0.824097 | 6.988739 |  |  | 3.480889 | 7.009857 | 0.5300522 | 0.1645141 | 3.894495 | 4.992942 | 0.2740286 | 0.7094379 | 54.80572 | 0.5297232
3.481778 | 25.038746 | 28.10293 | 6.165039 | -2.672498 | -0.824463 | 6.989502 |  |  | 3.481778 | 7.009766 | 0.5297503 | 0.16473 | 3.889427 | 4.986445 | 0.273672 | 0.7090338 | 54.7344 | 0.5294208
3.482667 | 25.036158 | 28.126278 | 6.165161 | -2.700553 | -0.824951 | 6.990112 |  |  | 3.482667 | 7.009583 | 0.5291431 | 0.1651737 | 3.879147 | 4.973266 | 0.2729487 | 0.7082211 | 54.58974 | 0.5288128
3.483556 | 25.052914 | 28.115498 | 6.165039 | -2.669354 | -0.825623 | 6.990662 |  |  | 3.483556 | 7.009582 | 0.5291398 | 0.1671853 | 3.860598 | 4.949485 | 0.2716436 | 0.7082167 | 54.32871 | 0.5288054
3.484444 | 25.018236 | 28.125595 | 6.164673 | -2.657261 | -0.825745 | 6.990418 |  |  | 3.484444 | 7.009887 | 0.5301517 | 0.1689424 | 3.854752 | 4.941989 | 0.2712322 | 0.7095711 | 54.24644 | 0.5298139
3.485333 | 25.076073 | 28.143454 | 6.164581 | -2.678181 | -0.825592 | 6.990173 |  |  | 3.485333 | 7.010528 | 0.5322785 | 0.1691019 | 3.874986 | 4.96793 | 0.2726559 | 0.7124175 | 54.53118 | 0.5319403
3.486222 | 25.011955 | 28.139023 | 6.16449 | -2.665967 | -0.825562 | 6.990052 |  |  | 3.486222 | 7.01065 | 0.5326832 | 0.1680891 | 3.888437 | 4.985176 | 0.2736024 | 0.7129593 | 54.72048 | 0.5323471
3.487111 | 25.014477 | 28.130152 | 6.164398 | -2.665967 | -0.825958 | 6.990356 |  |  | 3.487111 | 7.010315 | 0.5315718 | 0.1646093 | 3.909125 | 5.011698 | 0.275058 | 0.7114717 | 55.01161 | 0.5312426
3.488 | 24.973204 | 28.124863 | 6.164551 | -2.704664 | -0.826477 | 6.991028 |  |  | 3.488 | 7.010254 | 0.5313694 | 0.164002 | 3.912649 | 5.016217 | 0.275306 | 0.7112008 | 55.0612 | 0.5310414
3.488889 | 24.98238 | 28.079094 | 6.16507 | -2.686888 | -0.826355 | 6.991425 |  |  | 3.488889 | 7.010285 | 0.5314722 | 0.1679322 | 3.877524 | 4.971185 | 0.2728345 | 0.7113384 | 54.5669 | 0.5311364
3.489778 | 24.934155 | 28.178387 | 6.165253 | -2.667903 | -0.826386 | 6.991639 |  |  | 3.489778 | 7.010376 | 0.5317742 | 0.1693042 | 3.867977 | 4.958945 | 0.2721628 | 0.7117425 | 54.43255 | 0.5314355
3.490667 | 24.969196 | 28.118275 | 6.164856 | -2.68193 | -0.826721 | 6.991577 |  |  | 3.490667 | 7.010315 | 0.5315718 | 0.1666199 | 3.890619 | 4.987973 | 0.2737559 | 0.7114717 | 54.75118 | 0.5312385
3.491556 | 25.055315 | 28.134037 | 6.16449 | -2.66633 | -0.826996 | 6.991486 |  |  | 3.491556 | 7.010406 | 0.5318737 | 0.1660477 | 3.898966 | 4.998674 | 0.2743432 | 0.7118758 | 54.86864 | 0.5315416
3.492444 | 25.043488 | 28.126709 | 6.16452 | -2.650973 | -0.826263 | 6.990783 |  |  | 3.492444 | 7.010712 | 0.5328889 | 0.1678701 | 3.892552 | 4.990452 | 0.2738919 | 0.7132346 | 54.77839 | 0.5325532
3.493333 | 24.966187 | 28.184794 | 6.16507 | -2.673223 | -0.825714 | 6.990784 |  |  | 3.493333 | 7.009796 | 0.5298498 | 0.1683415 | 3.857202 | 4.945131 | 0.2714046 | 0.709167 | 54.28092 | 0.5295131
3.494222 | 25.039543 | 28.129604 | 6.165344 | -2.668507 | -0.825409 | 6.990753 |  |  | 3.494222 | 7.009278 | 0.5281312 | 0.1670347 | 3.851693 | 4.938068 | 0.271017 | 0.7068667 | 54.20339 | 0.5277971
3.495111 | 24.990513 | 28.137859 | 6.165283 | -2.682293 | -0.825165 | 6.990448 |  |  | 3.495111 | 7.009949 | 0.5303575 | 0.1685705 | 3.860274 | 4.949069 | 0.2716207 | 0.7098464 | 54.32415 | 0.5300203
3.496 | 24.951458 | 28.099793 | 6.165253 | -2.672981 | -0.825195 | 6.990448 |  |  | 3.496 | 7.010834 | 0.5332937 | 0.1701982 | 3.875254 | 4.968275 | 0.2726748 | 0.7137764 | 54.53496 | 0.5329533
3.496889 | 25.091347 | 28.114826 | 6.165192 | -2.682655 | -0.825836 | 6.991028 |  |  | 3.496889 | 7.010681 | 0.5327861 | 0.1687244 | 3.88364 | 4.979026 | 0.2732648 | 0.7130969 | 54.65297 | 0.5324486
3.497778 | 24.999744 | 28.103249 | 6.165405 | -2.678665 | -0.826111 | 6.991516 |  |  | 3.497778 | 7.010132 | 0.5309646 | 0.1656561 | 3.893294 | 4.991403 | 0.2739441 | 0.710659 | 54.78883 | 0.5306333
3.498667 | 25.020943 | 28.13583 | 6.165741 | -2.671651 | -0.826538 | 6.992279 |  |  | 3.498667 | 7.01001 | 0.5305598 | 0.1672892 | 3.874132 | 4.966836 | 0.2725958 | 0.7101173 | 54.51917 | 0.5302253
3.499556 | 24.885805 | 28.11791 | 6.165833 | -2.6598 | -0.826965 | 6.992798 |  |  | 3.499556 | 7.010589 | 0.5324808 | 0.1691172 | 3.87691 | 4.970397 | 0.2727913 | 0.7126884 | 54.55826 | 0.5321426
3.500444 | 24.984169 | 28.164602 | 6.165405 | -2.677939 | -0.827332 | 6.992737 |  |  | 3.500444 | 7.010681 | 0.5327861 | 0.1687076 | 3.883794 | 4.979223 | 0.2732757 | 0.7130969 | 54.65514 | 0.5324487
3.501333 | 25.021561 | 28.112427 | 6.165283 | -2.686646 | -0.827057 | 6.99234 |  |  | 3.501333 | 7.010376 | 0.5317742 | 0.1680339 | 3.87967 | 4.973935 | 0.2729855 | 0.7117425 | 54.59709 | 0.5314381
3.502222 | 24.994146 | 28.136028 | 6.165314 | -2.667177 | -0.826813 | 6.992127 |  |  | 3.502222 | 7.010162 | 0.5310641 | 0.168762 | 3.865723 | 4.956055 | 0.2720041 | 0.7107923 | 54.40083 | 0.5307266
3.503111 | 24.98473 | 28.136269 | 6.165131 | -2.668749 | -0.826416 | 6.991547 |  |  | 3.503111 | 7.010253 | 0.5313661 | 0.1701993 | 3.855575 | 4.943045 | 0.2712901 | 0.7111963 | 54.25802 | 0.5310257
3.504 | 24.970007 | 28.160355 | 6.164856 | -2.671893 | -0.825928 | 6.990784 |  |  | 3.504 | 7.010528 | 0.5322785 | 0.1696903 | 3.86957 | 4.960987 | 0.2722748 | 0.7124175 | 54.45497 | 0.5319391
3.504889 | 24.957569 | 28.171871 | 6.165161 | -2.674916 | -0.825684 | 6.990845 |  |  | 3.504889 | 7.010956 | 0.5336985 | 0.1712614 | 3.869599 | 4.961024 | 0.2722769 | 0.7143181 | 54.45537 | 0.533356
3.505778 | 25.038258 | 28.155432 | 6.165375 | -2.68193 | -0.825073 | 6.990448 |  |  | 3.505778 | 7.011017 | 0.5339009 | 0.1711376 | 3.872804 | 4.965133 | 0.2725024 | 0.714589 | 54.50048 | 0.5335586
3.506667 | 25.095411 | 28.092358 | 6.165314 | -2.677697 | -0.82431 | 6.989624 |  |  | 3.506667 | 7.010742 | 0.5329885 | 0.1701461 | 3.872619 | 4.964896 | 0.2724894 | 0.7133678 | 54.49788 | 0.5326482
3.507556 | 25.007084 | 28.145021 | 6.165833 | -2.655568 | -0.824524 | 6.990357 |  |  | 3.507556 | 7.010529 | 0.5322818 | 0.1694037 | 3.872241 | 4.964412 | 0.2724628 | 0.712422 | 54.49256 | 0.531943
3.508444 | 25.035114 | 28.099999 | 6.166046 | -2.678423 | -0.825409 | 6.991455 |  |  | 3.508444 | 7.010681 | 0.5327861 | 0.1673921 | 3.895902 | 4.994746 | 0.2741277 | 0.7130969 | 54.82553 | 0.5324513
3.509333 | 25.034184 | 28.071909 | 6.165985 | -2.683139 | -0.825531 | 6.991516 |  |  | 3.509333 | 7.010956 | 0.5336985 | 0.1655387 | 3.922271 | 5.028552 | 0.275983 | 0.7143181 | 55.19661 | 0.5333674
3.510222 | 25.011211 | 28.21216 | 6.166077 | -2.682172 | -0.825256 | 6.991333 |  |  | 3.510222 | 7.010956 | 0.5336985 | 0.1658519 | 3.919388 | 5.024857 | 0.2757802 | 0.7143181 | 55.15604 | 0.5333668
3.511111 | 24.968405 | 28.0931 | 6.166382 | -2.668386 | -0.82544 | 6.991822 |  |  | 3.511111 | 7.010559 | 0.5323813 | 0.1690453 | 3.876556 | 4.969944 | 0.2727664 | 0.7125552 | 54.55328 | 0.5320432
3.512 | 25.074167 | 28.100987 | 6.16626 | -2.676488 | -0.825562 | 6.991822 |  |  | 3.512 | 7.010498 | 0.5321789 | 0.1712185 | 3.854488 | 4.941652 | 0.2712136 | 0.7122843 | 54.24273 | 0.5318365
3.512889 | 24.977213 | 28.160051 | 6.166199 | -2.683502 | -0.825256 | 6.991455 |  |  | 3.512889 | 7.010498 | 0.5321789 | 0.1702636 | 3.863278 | 4.95292 | 0.2718321 | 0.7122843 | 54.36642 | 0.5318384
3.513778 | 25.002775 | 28.096985 | 6.166382 | -2.677455 | -0.824616 | 6.990998 |  |  | 3.513778 | 7.010223 | 0.5312665 | 0.171349 | 3.843977 | 4.928176 | 0.270474 | 0.7110631 | 54.09481 | 0.5309238
3.514667 | 25.006655 | 28.15082 | 6.166412 | -2.694869 | -0.82428 | 6.990692 |  |  | 3.514667 | 7.010193 | 0.531167 | 0.1711265 | 3.845009 | 4.929498 | 0.2705466 | 0.7109299 | 54.10933 | 0.5308247
3.515556 | 24.983433 | 28.150204 | 6.166077 | -2.678907 | -0.824554 | 6.990631 |  |  | 3.515556 | 7.010132 | 0.5309646 | 0.1693418 | 3.859371 | 4.947911 | 0.2715572 | 0.710659 | 54.31143 | 0.5306259
3.516444 | 25.023724 | 28.16135 | 6.165741 | -2.689911 | -0.825287 | 6.991028 |  |  | 3.516444 | 7.010071 | 0.5307622 | 0.1699814 | 3.851418 | 4.937716 | 0.2709976 | 0.7103882 | 54.19953 | 0.5304223
3.517333 | 24.975185 | 28.164738 | 6.16571 | -2.677939 | -0.825897 | 6.991607 |  |  | 3.517333 | 7.010163 | 0.5310675 | 0.1716421 | 3.839248 | 4.922113 | 0.2701413 | 0.7107967 | 54.02826 | 0.5307242
3.518222 | 25.025385 | 28.107582 | 6.166077 | -2.659921 | -0.826141 | 6.992218 |  |  | 3.518222 | 7.010284 | 0.5314689 | 0.1699481 | 3.858936 | 4.947354 | 0.2715266 | 0.711334 | 54.30532 | 0.531129
3.519111 | 24.974203 | 28.104803 | 6.16626 | -2.660768 | -0.826019 | 6.992279 |  |  | 3.519111 | 7.010467 | 0.5320761 | 0.1665358 | 3.896539 | 4.995563 | 0.2741725 | 0.7121466 | 54.83449 | 0.531743
3.52 | 24.944212 | 28.099445 | 6.166412 | -2.661735 | -0.826019 | 6.992431 |  |  | 3.52 | 7.010132 | 0.5309646 | 0.1669164 | 3.881694 | 4.976531 | 0.2731279 | 0.710659 | 54.62558 | 0.5306308
3.520889 | 24.932879 | 28.153097 | 6.166321 | -2.683139 | -0.826233 | 6.992554 |  |  | 3.520889 | 7.010376 | 0.5317742 | 0.1712978 | 3.849628 | 4.93542 | 0.2708716 | 0.7117425 | 54.17433 | 0.5314316
3.521778 | 24.948334 | 28.075729 | 6.166199 | -2.675641 | -0.826355 | 6.992554 |  |  | 3.521778 | 7.010865 | 0.5333966 | 0.1725737 | 3.854439 | 4.941589 | 0.2712102 | 0.713914 | 54.24204 | 0.5330514
3.522667 | 25.014547 | 28.165047 | 6.16629 | -2.672981 | -0.826111 | 6.992401 |  |  | 3.522667 | 7.011139 | 0.5343056 | 0.1719032 | 3.869888 | 4.961394 | 0.2722972 | 0.7151308 | 54.45944 | 0.5339618
3.523556 | 25.03764 | 28.136274 | 6.166534 | -2.681809 | -0.825806 | 6.99234 |  |  | 3.523556 | 7.011719 | 0.53623 | 0.1721257 | 3.887476 | 4.983943 | 0.2735347 | 0.7177063 | 54.70695 | 0.5358857
3.524444 | 25.063078 | 28.125504 | 6.16687 | -2.680116 | -0.825623 | 6.992493 |  |  | 3.524444 | 7.011963 | 0.5370395 | 0.1742998 | 3.875726 | 4.968879 | 0.272708 | 0.7187899 | 54.54159 | 0.5366909
3.525333 | 24.963421 | 28.136585 | 6.167175 | -2.672014 | -0.825653 | 6.992828 |  |  | 3.525333 | 7.011597 | 0.5358252 | 0.1763744 | 3.84424 | 4.928512 | 0.2704925 | 0.7171646 | 54.0985 | 0.5354724
3.526222 | 25.037521 | 28.187271 | 6.16748 | -2.679874 | -0.825592 | 6.993072 |  |  | 3.526222 | 7.011169 | 0.5344052 | 0.175674 | 3.836196 | 4.9182 | 0.2699266 | 0.715264 | 53.98531 | 0.5340538
3.527111 | 24.976107 | 28.092115 | 6.167633 | -2.672135 | -0.825378 | 6.993011 |  |  | 3.527111 | 7.011383 | 0.5351152 | 0.1694169 | 3.901032 | 5.001323 | 0.2744886 | 0.7162143 | 54.89772 | 0.5347763
3.528 | 24.989164 | 28.12648 | 6.167542 | -2.694627 | -0.82547 | 6.993012 |  |  | 3.528 | 7.011688 | 0.5361271 | 0.1634089 | 3.966656 | 5.085456 | 0.2791061 | 0.7175687 | 55.82122 | 0.5358003
3.528889 | 24.948521 | 28.170898 | 6.167419 | -2.663186 | -0.825043 | 6.992462 |  |  | 3.528889 | 7.010864 | 0.5333932 | 0.1611459 | 3.959588 | 5.076395 | 0.2786088 | 0.7139096 | 55.72176 | 0.533071
3.529778 | 25.007406 | 28.12488 | 6.167145 | -2.679511 | -0.824677 | 6.991822 |  |  | 3.529778 | 7.010284 | 0.5314689 | 0.1617789 | 3.934126 | 5.043751 | 0.2768172 | 0.711334 | 55.36343 | 0.5311454
3.530667 | 25.032721 | 28.124514 | 6.167236 | -2.69112 | -0.824249 | 6.991485 |  |  | 3.530667 | 7.010803 | 0.5331909 | 0.1626099 | 3.944048 | 5.056472 | 0.2775153 | 0.7136387 | 55.50307 | 0.5328656
3.531556 | 24.99053 | 28.10585 | 6.167206 | -2.677818 | -0.824005 | 6.991211 |  |  | 3.531556 | 7.0112 | 0.534508 | 0.1655146 | 3.930753 | 5.039428 | 0.2765799 | 0.7154016 | 55.31598 | 0.534177
3.532444 | 24.956902 | 28.14884 | 6.167328 | -2.66621 | -0.823669 | 6.990997 |  |  | 3.532444 | 7.011169 | 0.5344052 | 0.1692201 | 3.895598 | 4.994357 | 0.2741063 | 0.715264 | 54.82126 | 0.5340667
3.533333 | 24.958256 | 28.094574 | 6.167389 | -2.685437 | -0.823639 | 6.991028 |  |  | 3.533333 | 7.011352 | 0.5350123 | 0.1688426 | 3.905269 | 5.006755 | 0.2747867 | 0.7160766 | 54.95734 | 0.5346746
3.534222 | 24.972424 | 28.117428 | 6.167175 | -2.669354 | -0.823853 | 6.991028 |  |  | 3.534222 | 7.01117 | 0.5344085 | 0.1650397 | 3.934109 | 5.04373 | 0.276816 | 0.7152684 | 55.3632 | 0.5340784
3.535111 | 25.062716 | 28.139605 | 6.167084 | -2.662098 | -0.824463 | 6.991547 |  |  | 3.535111 | 7.010681 | 0.5327861 | 0.1646171 | 3.921444 | 5.027492 | 0.2759248 | 0.7130969 | 55.18497 | 0.5324569
3.536 | 25.014301 | 28.120325 | 6.167389 | -2.689427 | -0.824738 | 6.992127 |  |  | 3.536 | 7.010437 | 0.5319765 | 0.1680958 | 3.881165 | 4.975853 | 0.2730907 | 0.7120134 | 54.61814 | 0.5316403
3.536889 | 25.0555 | 28.120016 | 6.167938 | -2.684348 | -0.824463 | 6.992401 |  |  | 3.536889 | 7.010681 | 0.5327861 | 0.1706496 | 3.86592 | 4.956308 | 0.272018 | 0.7130969 | 54.4036 | 0.5324448
3.537778 | 24.965336 | 28.151859 | 6.167999 | -2.694385 | -0.824097 | 6.992096 |  |  | 3.537778 | 7.010712 | 0.5328889 | 0.1707437 | 3.866103 | 4.956543 | 0.2720309 | 0.7132346 | 54.40618 | 0.5325474
3.538667 | 24.979191 | 28.149334 | 6.167725 | -2.693539 | -0.824249 | 6.991974 |  |  | 3.538667 | 7.011047 | 0.5340004 | 0.1709075 | 3.875937 | 4.969151 | 0.2727229 | 0.7147222 | 54.54457 | 0.5336586
3.539556 | 25.045769 | 28.140587 | 6.167511 | -2.679995 | -0.824616 | 6.992127 |  |  | 3.539556 | 7.0112 | 0.534508 | 0.1727951 | 3.863743 | 4.953517 | 0.2718648 | 0.7154016 | 54.37297 | 0.5341624
3.540444 | 24.939396 | 28.113491 | 6.168213 | -2.685799 | -0.824554 | 6.992767 |  |  | 3.540444 | 7.011169 | 0.5344052 | 0.1723824 | 3.866493 | 4.957042 | 0.2720583 | 0.715264 | 54.41166 | 0.5340604
3.541333 | 24.950424 | 28.157217 | 6.168335 | -2.693176 | -0.824371 | 6.992706 |  |  | 3.541333 | 7.010834 | 0.5332937 | 0.1721866 | 3.856953 | 4.944811 | 0.271387 | 0.7137764 | 54.27741 | 0.5329493
3.542222 | 25.034315 | 28.090269 | 6.168182 | -2.688218 | -0.823883 | 6.992065 |  |  | 3.542222 | 7.010254 | 0.5313694 | 0.1713512 | 3.845006 | 4.929495 | 0.2705465 | 0.7112008 | 54.10929 | 0.5310267
3.543111 | 25.015467 | 28.099197 | 6.168091 | -2.667177 | -0.823395 | 6.991486 |  |  | 3.543111 | 7.010529 | 0.5322818 | 0.1711321 | 3.856333 | 4.944016 | 0.2713434 | 0.712422 | 54.26868 | 0.5319395
3.544 | 24.973888 | 28.171206 | 6.168579 | -2.668749 | -0.82312 | 6.991699 |  |  | 3.544 | 7.010926 | 0.5335989 | 0.169865 | 3.881436 | 4.9762 | 0.2731098 | 0.7141849 | 54.62196 | 0.5332592
3.544889 | 24.965635 | 28.204588 | 6.168793 | -2.660647 | -0.82312 | 6.991913 |  |  | 3.544889 | 7.010926 | 0.5335989 | 0.1701505 | 3.878808 | 4.972831 | 0.2729248 | 0.7141849 | 54.58497 | 0.5332586
3.545778 | 25.027971 | 28.133137 | 6.168793 | -2.670563 | -0.823059 | 6.991852 |  |  | 3.545778 | 7.011017 | 0.5339009 | 0.1686192 | 3.895984 | 4.994851 | 0.2741334 | 0.714589 | 54.82668 | 0.5335636
3.546667 | 25.02095 | 28.159313 | 6.168762 | -2.666089 | -0.823273 | 6.992035 |  |  | 3.546667 | 7.011109 | 0.5342061 | 0.1678547 | 3.906135 | 5.007865 | 0.2748476 | 0.7149975 | 54.96953 | 0.5338704
3.547556 | 24.997356 | 28.086445 | 6.168945 | -2.677939 | -0.823059 | 6.992004 |  |  | 3.547556 | 7.010986 | 0.533798 | 0.1698662 | 3.883456 | 4.97879 | 0.2732519 | 0.7144513 | 54.65038 | 0.5334583
3.548444 | 24.977093 | 28.09396 | 6.169373 | -2.678302 | -0.822937 | 6.99231 |  |  | 3.548444 | 7.010651 | 0.5326866 | 0.1719374 | 3.853051 | 4.939809 | 0.2711125 | 0.7129637 | 54.2225 | 0.5323427
3.549333 | 24.976109 | 28.158451 | 6.169403 | -2.684348 | -0.822998 | 6.992401 |  |  | 3.549333 | 7.010498 | 0.5321789 | 0.1697011 | 3.868454 | 4.959557 | 0.2721963 | 0.7122843 | 54.43927 | 0.5318395
3.550222 | 25.034624 | 28.178219 | 6.169067 | -2.685679 | -0.82312 | 6.992187 |  |  | 3.550222 | 7.010254 | 0.5313694 | 0.1667636 | 3.887231 | 4.98363 | 0.2735175 | 0.7112008 | 54.70351 | 0.5310359
3.551111 | 24.959482 | 28.091005 | 6.169037 | -2.681688 | -0.822907 | 6.991944 |  |  | 3.551111 | 7.010376 | 0.5317742 | 0.1685806 | 3.874637 | 4.967484 | 0.2726314 | 0.7117425 | 54.52628 | 0.531437
3.552 | 24.975615 | 28.044996 | 6.169525 | -2.695957 | -0.822937 | 6.992462 |  |  | 3.552 | 7.010834 | 0.5332937 | 0.169822 | 3.878717 | 4.972714 | 0.2729184 | 0.7137764 | 54.58369 | 0.5329541
3.552889 | 24.991327 | 28.113855 | 6.16983 | -2.697166 | -0.823212 | 6.993042 |  |  | 3.552889 | 7.011078 | 0.5341033 | 0.1681601 | 3.902274 | 5.002916 | 0.274576 | 0.7148599 | 54.9152 | 0.5337669
3.553778 | 24.937 | 28.133808 | 6.170013 | -2.682776 | -0.823731 | 6.993744 |  |  | 3.553778 | 7.011505 | 0.53552 | 0.1687685 | 3.91113 | 5.014269 | 0.2751991 | 0.716756 | 55.03982 | 0.5351824
3.554667 | 25.019535 | 28.116684 | 6.170075 | -2.680116 | -0.823639 | 6.993714 |  |  | 3.554667 | 7.011292 | 0.5348133 | 0.1706828 | 3.8863 | 4.982435 | 0.273452 | 0.7158102 | 54.6904 | 0.5344719
3.555556 | 25.007895 | 28.078432 | 6.17038 | -2.702245 | -0.822815 | 6.993195 |  |  | 3.555556 | 7.011047 | 0.5340004 | 0.1701738 | 3.88269 | 4.977808 | 0.273198 | 0.7147222 | 54.63961 | 0.5336601
3.556444 | 24.984057 | 28.149014 | 6.170624 | -2.667661 | -0.822205 | 6.992829 |  |  | 3.556444 | 7.010864 | 0.5333932 | 0.1673313 | 3.902657 | 5.003406 | 0.2746029 | 0.7139096 | 54.92059 | 0.5330586
3.557333 | 25.004627 | 28.158444 | 6.170532 | -2.661372 | -0.822052 | 6.992584 |  |  | 3.557333 | 7.010833 | 0.5332904 | 0.1690252 | 3.886016 | 4.982072 | 0.2734321 | 0.7137719 | 54.68641 | 0.5329523
3.558222 | 25.034626 | 28.147844 | 6.170105 | -2.672135 | -0.822296 | 6.992401 |  |  | 3.558222 | 7.010284 | 0.5314689 | 0.1699758 | 3.858681 | 4.947027 | 0.2715086 | 0.711334 | 54.30173 | 0.531129
3.559111 | 24.956402 | 28.09112 | 6.169861 | -2.668265 | -0.822449 | 6.99231 |  |  | 3.559111 | 7.010254 | 0.5313694 | 0.1683138 | 3.872963 | 4.965337 | 0.2725136 | 0.7112008 | 54.50272 | 0.5310328
3.56 | 25.039063 | 28.15247 | 6.170075 | -2.674432 | -0.822907 | 6.992982 |  |  | 3.56 | 7.010437 | 0.5319765 | 0.1691094 | 3.871836 | 4.963892 | 0.2724343 | 0.7120134 | 54.48685 | 0.5316383
3.560889 | 25.036104 | 28.127707 | 6.170624 | -2.677818 | -0.822693 | 6.993317 |  |  | 3.560889 | 7.01059 | 0.5324842 | 0.1720814 | 3.84966 | 4.935462 | 0.2708739 | 0.7126928 | 54.17479 | 0.53214
3.561778 | 25.079836 | 28.18511 | 6.170807 | -2.681567 | -0.822388 | 6.993195 |  |  | 3.561778 | 7.010773 | 0.5330913 | 0.1707105 | 3.868474 | 4.959582 | 0.2721977 | 0.7135055 | 54.43955 | 0.5327499
3.562667 | 24.917538 | 28.112972 | 6.171021 | -2.684348 | -0.822266 | 6.993287 |  |  | 3.562667 | 7.010589 | 0.5324808 | 0.1695908 | 3.872551 | 4.964809 | 0.2724846 | 0.7126884 | 54.49691 | 0.5321417
3.563556 | 24.948025 | 28.118092 | 6.171112 | -2.681688 | -0.822479 | 6.993591 |  |  | 3.563556 | 7.010407 | 0.531877 | 0.1700024 | 3.8626 | 4.952051 | 0.2717844 | 0.7118802 | 54.35688 | 0.531537
3.564444 | 25.019043 | 28.15234 | 6.171295 | -2.697046 | -0.822449 | 6.993744 |  |  | 3.564444 | 7.010071 | 0.5307622 | 0.1699692 | 3.851531 | 4.93786 | 0.2710055 | 0.7103882 | 54.20111 | 0.5304223
3.565333 | 24.975681 | 28.163124 | 6.171204 | -2.668386 | -0.822174 | 6.993378 |  |  | 3.565333 | 7.009796 | 0.5298498 | 0.1690142 | 3.85101 | 4.937192 | 0.2709689 | 0.709167 | 54.19378 | 0.5295118
3.566222 | 24.977346 | 28.146118 | 6.171509 | -2.660284 | -0.821869 | 6.993378 |  |  | 3.566222 | 7.010071 | 0.5307622 | 0.1678967 | 3.870606 | 4.962316 | 0.2723478 | 0.7103882 | 54.46955 | 0.5304264
3.567111 | 25.016947 | 28.106579 | 6.171631 | -2.678786 | -0.821442 | 6.993073 |  |  | 3.567111 | 7.010895 | 0.5334961 | 0.1679011 | 3.898462 | 4.998028 | 0.2743078 | 0.7140472 | 54.86155 | 0.5331603
3.568 | 25.101759 | 28.148209 | 6.171539 | -2.659679 | -0.820343 | 6.991882 |  |  | 3.568 | 7.011078 | 0.5341033 | 0.1683847 | 3.900207 | 5.000265 | 0.2744306 | 0.7148599 | 54.88611 | 0.5337665
3.568889 | 25.049465 | 28.135952 | 6.171631 | -2.664033 | -0.819855 | 6.991486 |  |  | 3.568889 | 7.010895 | 0.5334961 | 0.169469 | 3.884031 | 4.979527 | 0.2732924 | 0.7140472 | 54.65848 | 0.5331572
3.569778 | 24.902626 | 28.101893 | 6.17218 | -2.669354 | -0.820343 | 6.992523 |  |  | 3.569778 | 7.010712 | 0.5328889 | 0.1687032 | 3.884884 | 4.980621 | 0.2733524 | 0.7132346 | 54.67048 | 0.5325515
3.570667 | 25.034931 | 28.122585 | 6.172577 | -2.687492 | -0.821045 | 6.993622 |  |  | 3.570667 | 7.010651 | 0.5326866 | 0.1670447 | 3.898084 | 4.997543 | 0.2742812 | 0.7129637 | 54.85623 | 0.5323525
3.571556 | 25.052362 | 28.142975 | 6.172669 | -2.683018 | -0.821228 | 6.993897 |  |  | 3.571556 | 7.011078 | 0.5341033 | 0.1665401 | 3.917184 | 5.022031 | 0.2756251 | 0.7148599 | 55.12503 | 0.5337702
3.572444 | 25.037026 | 28.097086 | 6.17276 | -2.659679 | -0.821106 | 6.993866 |  |  | 3.572444 | 7.011109 | 0.5342061 | 0.1683313 | 3.901747 | 5.00224 | 0.2745389 | 0.7149975 | 54.90779 | 0.5338694
3.573333 | 25.041891 | 28.152828 | 6.173035 | -2.668991 | -0.820496 | 6.993531 |  |  | 3.573333 | 7.010803 | 0.5331909 | 0.1686424 | 3.888524 | 4.985287 | 0.2736085 | 0.7136387 | 54.7217 | 0.5328536
3.574222 | 24.917969 | 28.177288 | 6.17337 | -2.679269 | -0.820007 | 6.993377 |  |  | 3.574222 | 7.010772 | 0.533088 | 0.1686038 | 3.887831 | 4.984398 | 0.2735597 | 0.713501 | 54.71194 | 0.5327508
3.575111 | 25.040104 | 28.213314 | 6.173431 | -2.657261 | -0.819977 | 6.993408 |  |  | 3.575111 | 7.01117 | 0.5344085 | 0.1719254 | 3.870732 | 4.962477 | 0.2723566 | 0.7152684 | 54.47132 | 0.5340646
3.576 | 25.03006 | 28.173529 | 6.17334 | -2.686888 | -0.82019 | 6.99353 |  |  | 3.576 | 7.010773 | 0.5330913 | 0.1717648 | 3.85877 | 4.947141 | 0.2715149 | 0.7135055 | 54.30298 | 0.5327478
3.576889 | 24.940754 | 28.151108 | 6.173401 | -2.689548 | -0.820221 | 6.993622 |  |  | 3.576889 | 7.010377 | 0.5317775 | 0.1697212 | 3.864173 | 4.954068 | 0.2718951 | 0.711747 | 54.37902 | 0.531438
3.577778 | 24.957195 | 28.134289 | 6.173431 | -2.689306 | -0.820404 | 6.993835 |  |  | 3.577778 | 7.010406 | 0.5318737 | 0.1689643 | 3.872121 | 4.964258 | 0.2724543 | 0.7118758 | 54.49087 | 0.5315358
3.578667 | 25.002163 | 28.125782 | 6.173187 | -2.658228 | -0.820587 | 6.993774 |  |  | 3.578667 | 7.010285 | 0.5314722 | 0.1691193 | 3.866598 | 4.957177 | 0.2720657 | 0.7113384 | 54.41314 | 0.531134
3.579556 | 24.969206 | 28.134163 | 6.173187 | -2.659921 | -0.820557 | 6.993744 |  |  | 3.579556 | 7.010224 | 0.5312698 | 0.1672283 | 3.881938 | 4.976843 | 0.2731451 | 0.7110676 | 54.62902 | 0.5309354
3.580444 | 25.027594 | 28.174074 | 6.173218 | -2.671651 | -0.820435 | 6.993653 |  |  | 3.580444 | 7.010132 | 0.5309646 | 0.1635184 | 3.912969 | 5.016627 | 0.2753285 | 0.710659 | 55.06571 | 0.5306376
3.581333 | 24.982813 | 28.126522 | 6.17337 | -2.676609 | -0.819977 | 6.993347 |  |  | 3.581333 | 7.009857 | 0.5300522 | 0.1642189 | 3.897212 | 4.996426 | 0.2742198 | 0.7094379 | 54.84396 | 0.5297238
3.582222 | 25.005734 | 28.117893 | 6.173492 | -2.664154 | -0.819763 | 6.993255 |  |  | 3.582222 | 7.00998 | 0.5304603 | 0.1655654 | 3.888983 | 4.985875 | 0.2736408 | 0.7099841 | 54.72816 | 0.5301292
3.583111 | 24.951344 | 28.166988 | 6.173676 | -2.691967 | -0.819611 | 6.993287 |  |  | 3.583111 | 7.010376 | 0.5317742 | 0.1678148 | 3.881686 | 4.97652 | 0.2731274 | 0.7117425 | 54.62547 | 0.5314385
3.584 | 25.027477 | 28.138409 | 6.173309 | -2.69366 | -0.819214 | 6.992523 |  |  | 3.584 | 7.010712 | 0.5328889 | 0.1694799 | 3.877735 | 4.971455 | 0.2728494 | 0.7132346 | 54.56987 | 0.53255
3.584889 | 25.004129 | 28.14703 | 6.173462 | -2.656656 | -0.818695 | 6.992157 |  |  | 3.584889 | 7.010986 | 0.533798 | 0.1730505 | 3.854147 | 4.941215 | 0.2711897 | 0.7144513 | 54.23793 | 0.5334519
3.585778 | 24.973084 | 28.117895 | 6.173645 | -2.684106 | -0.81842 | 6.992065 |  |  | 3.585778 | 7.010712 | 0.5328889 | 0.1726246 | 3.848791 | 4.934347 | 0.2708128 | 0.7132346 | 54.16255 | 0.5325437
3.586667 | 25.032648 | 28.144447 | 6.174103 | -2.670926 | -0.818634 | 6.992737 |  |  | 3.586667 | 7.010773 | 0.5330913 | 0.1702281 | 3.872914 | 4.965275 | 0.2725102 | 0.7135055 | 54.50203 | 0.5327509
3.587556 | 24.974873 | 28.145924 | 6.174133 | -2.656172 | -0.819061 | 6.993194 |  |  | 3.587556 | 7.010864 | 0.5333932 | 0.170363 | 3.874753 | 4.967632 | 0.2726395 | 0.7139096 | 54.5279 | 0.5330525
3.588444 | 24.966248 | 28.139576 | 6.174225 | -2.69245 | -0.819061 | 6.993286 |  |  | 3.588444 | 7.010956 | 0.5336985 | 0.1712637 | 3.869578 | 4.960998 | 0.2722754 | 0.7143181 | 54.45508 | 0.533356
3.589333 | 25.060053 | 28.196919 | 6.174377 | -2.679511 | -0.818817 | 6.993194 |  |  | 3.589333 | 7.010955 | 0.5336952 | 0.1706797 | 3.874919 | 4.967845 | 0.2726512 | 0.7143137 | 54.53024 | 0.5333538
3.590222 | 24.994276 | 28.139814 | 6.175049 | -2.696925 | -0.818909 | 6.993958 |  |  | 3.590222 | 7.010345 | 0.5316713 | 0.1709649 | 3.851642 | 4.938003 | 0.2710134 | 0.7116049 | 54.20268 | 0.5313294
3.591111 | 25.085428 | 28.110256 | 6.175415 | -2.685558 | -0.819244 | 6.994659 |  |  | 3.591111 | 7.009094 | 0.5275207 | 0.171371 | 3.805552 | 4.878913 | 0.2677703 | 0.7060496 | 53.55406 | 0.527178
3.592 | 25.005299 | 28.17486 | 6.175598 | -2.701157 | -0.819 | 6.994598 |  |  | 3.592 | 7.008301 | 0.5248897 | 0.1696095 | 3.794917 | 4.865279 | 0.267022 | 0.7025282 | 53.40441 | 0.5245505
3.592889 | 25.015776 | 28.162176 | 6.175781 | -2.68713 | -0.818726 | 6.994507 |  |  | 3.592889 | 7.008179 | 0.5244849 | 0.166735 | 3.817245 | 4.893903 | 0.2685931 | 0.7019864 | 53.71861 | 0.5241515
3.593778 | 25.071207 | 28.135998 | 6.175781 | -2.662944 | -0.818329 | 6.99411 |  |  | 3.593778 | 7.008606 | 0.5259016 | 0.1663885 | 3.83489 | 4.916525 | 0.2698346 | 0.7038826 | 53.96693 | 0.5255689
3.594667 | 25.031914 | 28.209793 | 6.17572 | -2.679874 | -0.818115 | 6.993835 |  |  | 3.594667 | 7.008881 | 0.526814 | 0.1678525 | 3.830725 | 4.911186 | 0.2695416 | 0.7051038 | 53.90832 | 0.5264783
3.595556 | 24.950119 | 28.107176 | 6.175659 | -2.679874 | -0.818085 | 6.993744 |  |  | 3.595556 | 7.008576 | 0.5258021 | 0.1674994 | 3.823649 | 4.902114 | 0.2690437 | 0.7037494 | 53.80874 | 0.5254671
3.596444 | 24.957813 | 28.093441 | 6.175781 | -2.675158 | -0.817963 | 6.993744 |  |  | 3.596444 | 7.00885 | 0.5267112 | 0.1673049 | 3.834716 | 4.916302 | 0.2698224 | 0.7049661 | 53.96448 | 0.5263766
3.597333 | 25.002964 | 28.138096 | 6.17572 | -2.699706 | -0.817779 | 6.993499 |  |  | 3.597333 | 7.009521 | 0.5289374 | 0.1701905 | 3.830874 | 4.911376 | 0.269552 | 0.7079458 | 53.91041 | 0.5285971
3.598222 | 24.995136 | 28.139574 | 6.175659 | -2.674311 | -0.817749 | 6.993408 |  |  | 3.598222 | 7.009766 | 0.5297503 | 0.1715756 | 3.826419 | 4.905666 | 0.2692386 | 0.7090338 | 53.84773 | 0.5294071
3.599111 | 24.960157 | 28.182993 | 6.17572 | -2.665967 | -0.817963 | 6.993683 |  |  | 3.599111 | 7.009919 | 0.5302579 | 0.16944 | 3.851255 | 4.937507 | 0.2709862 | 0.7097132 | 54.19723 | 0.529919
3.6 | 25.002541 | 28.195248 | 6.176148 | -2.684832 | -0.817841 | 6.993989 |  |  | 3.6 | 7.010407 | 0.531877 | 0.169023 | 3.871615 | 4.963609 | 0.2724187 | 0.7118802 | 54.48375 | 0.531539
3.600889 | 25.110325 | 28.101929 | 6.176422 | -2.674191 | -0.817169 | 6.993591 |  |  | 3.600889 | 7.01062 | 0.5325837 | 0.1692144 | 3.877064 | 4.970595 | 0.2728022 | 0.7128261 | 54.56043 | 0.5322453
3.601778 | 25.018797 | 28.149725 | 6.176849 | -2.691604 | -0.816376 | 6.993225 |  |  | 3.601778 | 7.010712 | 0.5328889 | 0.1672007 | 3.898713 | 4.99835 | 0.2743254 | 0.7132346 | 54.86509 | 0.5325545
3.602667 | 24.970944 | 28.158901 | 6.177368 | -2.70418 | -0.815949 | 6.993317 |  |  | 3.602667 | 7.010834 | 0.5332937 | 0.1660534 | 3.913404 | 5.017184 | 0.2753591 | 0.7137764 | 55.07182 | 0.5329616
3.603556 | 24.987936 | 28.137283 | 6.177582 | -2.666572 | -0.815735 | 6.993317 |  |  | 3.603556 | 7.01056 | 0.5323846 | 0.1669142 | 3.896205 | 4.995134 | 0.2741489 | 0.7125596 | 54.82979 | 0.5320508
3.604444 | 24.988308 | 28.135685 | 6.177185 | -2.671772 | -0.815613 | 6.992798 |  |  | 3.604444 | 7.010315 | 0.5315718 | 0.1674198 | 3.883256 | 4.978534 | 0.2732378 | 0.7114717 | 54.64757 | 0.5312369
3.605333 | 24.985785 | 28.184773 | 6.176941 | -2.648796 | -0.816071 | 6.993012 |  |  | 3.605333 | 7.009949 | 0.5303575 | 0.1673522 | 3.871487 | 4.963445 | 0.2724097 | 0.7098464 | 54.48195 | 0.5300227
3.606222 | 25.073429 | 28.133343 | 6.176453 | -2.684832 | -0.816437 | 6.99289 |  |  | 3.606222 | 7.01001 | 0.5305598 | 0.1695864 | 3.852989 | 4.93973 | 0.2711082 | 0.7101173 | 54.22163 | 0.5302207
3.607111 | 25.034687 | 28.190132 | 6.176727 | -2.680479 | -0.816742 | 6.993469 |  |  | 3.607111 | 7.010315 | 0.5315718 | 0.1716698 | 3.844139 | 4.928384 | 0.2704855 | 0.7114717 | 54.09709 | 0.5312284
3.608 | 25.011593 | 28.136234 | 6.177307 | -2.667661 | -0.817261 | 6.994568 |  |  | 3.608 | 7.01001 | 0.5305598 | 0.1707095 | 3.842652 | 4.926477 | 0.2703808 | 0.7101173 | 54.07616 | 0.5302184
3.608889 | 25.023907 | 28.098169 | 6.177795 | -2.712282 | -0.817078 | 6.994873 |  |  | 3.608889 | 7.009766 | 0.5297503 | 0.168825 | 3.851736 | 4.938123 | 0.27102 | 0.7090338 | 54.204 | 0.5294126
3.609778 | 25.013428 | 28.139317 | 6.177795 | -2.675279 | -0.816559 | 6.994354 |  |  | 3.609778 | 7.010193 | 0.531167 | 0.1713565 | 3.842892 | 4.926784 | 0.2703977 | 0.7109299 | 54.07954 | 0.5308243
3.610667 | 25.113894 | 28.168823 | 6.17804 | -2.683139 | -0.816162 | 6.994202 |  |  | 3.610667 | 7.010651 | 0.5326866 | 0.1733395 | 3.840146 | 4.923264 | 0.2702045 | 0.7129637 | 54.0409 | 0.5323399
3.611556 | 24.988421 | 28.163277 | 6.178467 | -2.673586 | -0.81662 | 6.995087 |  |  | 3.611556 | 7.010315 | 0.5315718 | 0.1710678 | 3.84968 | 4.935487 | 0.2708753 | 0.7114717 | 54.17506 | 0.5312296
3.612444 | 24.970501 | 28.211624 | 6.178864 | -2.692934 | -0.816559 | 6.995423 |  |  | 3.612444 | 7.010193 | 0.531167 | 0.1685075 | 3.869115 | 4.960404 | 0.2722428 | 0.7109299 | 54.44856 | 0.53083
3.613333 | 25.014851 | 28.182804 | 6.178802 | -2.69245 | -0.816193 | 6.994995 |  |  | 3.613333 | 7.009766 | 0.5297503 | 0.1698186 | 3.842591 | 4.926399 | 0.2703765 | 0.7090338 | 54.07531 | 0.5294107
3.614222 | 25.091845 | 28.154102 | 6.178589 | -2.682655 | -0.815857 | 6.994446 |  |  | 3.614222 | 7.009797 | 0.5298531 | 0.1723745 | 3.820115 | 4.897584 | 0.2687951 | 0.7091714 | 53.75901 | 0.5295084
3.615111 | 25.03438 | 28.162231 | 6.178467 | -2.706115 | -0.815674 | 6.994141 |  |  | 3.615111 | 7.009948 | 0.5303541 | 0.1722739 | 3.826154 | 4.905326 | 0.26922 | 0.709842 | 53.84399 | 0.5300096
3.616 | 25.013065 | 28.150593 | 6.178711 | -2.685437 | -0.815735 | 6.994446 |  |  | 3.616 | 7.009613 | 0.5292427 | 0.1729733 | 3.808375 | 4.882532 | 0.267969 | 0.7083543 | 53.5938 | 0.5288967
3.616889 | 24.997604 | 28.082474 | 6.178864 | -2.690636 | -0.815674 | 6.994538 |  |  | 3.616889 | 7.009705 | 0.5295479 | 0.1723071 | 3.817622 | 4.894387 | 0.2686196 | 0.7087629 | 53.72392 | 0.5292033
3.617778 | 25.03154 | 28.171104 | 6.178925 | -2.696683 | -0.815338 | 6.994263 |  |  | 3.617778 | 7.009461 | 0.5287384 | 0.1716964 | 3.814982 | 4.891003 | 0.2684339 | 0.7076794 | 53.68677 | 0.528395
3.618667 | 25.013493 | 28.089243 | 6.178802 | -2.684832 | -0.815125 | 6.993927 |  |  | 3.618667 | 7.008911 | 0.5269136 | 0.1731924 | 3.782592 | 4.849477 | 0.2661548 | 0.705237 | 53.23096 | 0.5265672
3.619556 | 25.031296 | 28.156696 | 6.178925 | -2.664758 | -0.815033 | 6.993958 |  |  | 3.619556 | 7.008454 | 0.5253973 | 0.1765461 | 3.736253 | 4.790067 | 0.2628942 | 0.7032076 | 52.57884 | 0.5250442
3.620444 | 24.991507 | 28.145355 | 6.178955 | -2.673586 | -0.815064 | 6.994019 |  |  | 3.620444 | 7.008728 | 0.5263064 | 0.1730917 | 3.777323 | 4.842722 | 0.2657841 | 0.7044244 | 53.15682 | 0.5259602
3.621333 | 24.983006 | 28.143454 | 6.179047 | -2.683986 | -0.814484 | 6.993531 |  |  | 3.621333 | 7.008941 | 0.5270131 | 0.1681092 | 3.830394 | 4.910761 | 0.2695183 | 0.7053702 | 53.90366 | 0.5266769
3.622222 | 25.029444 | 28.161625 | 6.179016 | -2.677697 | -0.813324 | 6.99234 |  |  | 3.622222 | 7.008941 | 0.5270131 | 0.1674465 | 3.836494 | 4.918582 | 0.2699475 | 0.7053702 | 53.9895 | 0.5266782
3.623111 | 25.007757 | 28.140438 | 6.179169 | -2.674432 | -0.812805 | 6.991974 |  |  | 3.623111 | 7.009339 | 0.5283336 | 0.1670723 | 3.853412 | 4.940272 | 0.2711379 | 0.7071376 | 54.22758 | 0.5279994
3.624 | 25.063623 | 28.117037 | 6.17984 | -2.675158 | -0.812927 | 6.992767 |  |  | 3.624 | 7.009674 | 0.5294451 | 0.1655379 | 3.878877 | 4.972919 | 0.2729297 | 0.7086252 | 54.58594 | 0.529114
3.624889 | 25.022602 | 28.208008 | 6.180176 | -2.690878 | -0.81308 | 6.993256 |  |  | 3.624889 | 7.009644 | 0.5293455 | 0.1665953 | 3.868128 | 4.959139 | 0.2721734 | 0.708492 | 54.43468 | 0.5290123
3.625778 | 24.931814 | 28.094677 | 6.180573 | -2.688097 | -0.813294 | 6.993867 |  |  | 3.625778 | 7.009858 | 0.5300555 | 0.168856 | 3.854565 | 4.94175 | 0.2712191 | 0.7094423 | 54.24381 | 0.5297178
3.626667 | 24.98386 | 28.165758 | 6.180603 | -2.674191 | -0.813507 | 6.99411 |  |  | 3.626667 | 7.00998 | 0.5304603 | 0.1689512 | 3.85782 | 4.945923 | 0.2714481 | 0.7099841 | 54.28961 | 0.5301224
3.627556 | 24.959839 | 28.163349 | 6.180756 | -2.685074 | -0.813446 | 6.994202 |  |  | 3.627556 | 7.009949 | 0.5303575 | 0.1699403 | 3.847666 | 4.932905 | 0.2707336 | 0.7098464 | 54.14672 | 0.5300176
3.628444 | 25.025986 | 28.156269 | 6.180664 | -2.673102 | -0.813507 | 6.994171 |  |  | 3.628444 | 7.010315 | 0.5315718 | 0.1721445 | 3.83977 | 4.922782 | 0.270178 | 0.7114717 | 54.0356 | 0.5312275
3.629333 | 25.038981 | 28.136314 | 6.180878 | -2.677576 | -0.813415 | 6.994293 |  |  | 3.629333 | 7.01062 | 0.5325837 | 0.1708077 | 3.8624 | 4.951794 | 0.2717703 | 0.7128261 | 54.35406 | 0.5322421
3.630222 | 24.991625 | 28.136501 | 6.181519 | -2.689669 | -0.813202 | 6.994721 |  |  | 3.630222 | 7.010407 | 0.531877 | 0.1683427 | 3.877877 | 4.971637 | 0.2728593 | 0.7118802 | 54.57187 | 0.5315403
3.631111 | 25.0077 | 28.143215 | 6.181885 | -2.698376 | -0.8125 | 6.994385 |  |  | 3.631111 | 7.009827 | 0.5299527 | 0.1684356 | 3.857385 | 4.945366 | 0.2714175 | 0.7093046 | 54.2835 | 0.5296158
3.632 | 25.013731 | 28.217556 | 6.181885 | -2.674191 | -0.81192 | 6.993805 |  |  | 3.632 | 7.009736 | 0.5296508 | 0.1709649 | 3.831025 | 4.911571 | 0.2695627 | 0.7089005 | 53.91254 | 0.5293088
3.632889 | 24.972527 | 28.092337 | 6.181458 | -2.672135 | -0.811798 | 6.993256 |  |  | 3.632889 | 7.010254 | 0.5313694 | 0.1719961 | 3.83907 | 4.921885 | 0.2701288 | 0.7112008 | 54.02576 | 0.5310254
3.633778 | 25.036955 | 28.132687 | 6.181397 | -2.674432 | -0.812378 | 6.993775 |  |  | 3.633778 | 7.01065 | 0.5326832 | 0.1733073 | 3.840409 | 4.923601 | 0.270223 | 0.7129593 | 54.0446 | 0.5323366
3.634667 | 25.021492 | 28.11932 | 6.181702 | -2.685195 | -0.812927 | 6.994629 |  |  | 3.634667 | 7.01007 | 0.5307589 | 0.1740322 | 3.814101 | 4.889873 | 0.2683719 | 0.7103837 | 53.67437 | 0.5304108
3.635556 | 25.044474 | 28.155714 | 6.182251 | -2.675279 | -0.81308 | 6.995331 |  |  | 3.635556 | 7.009644 | 0.5293455 | 0.1735099 | 3.804485 | 4.877545 | 0.2676953 | 0.708492 | 53.53906 | 0.5289985
3.636444 | 24.978004 | 28.140007 | 6.182373 | -2.662582 | -0.812744 | 6.995117 |  |  | 3.636444 | 7.009277 | 0.5281279 | 0.1736682 | 3.790604 | 4.859749 | 0.2667185 | 0.7068623 | 53.34371 | 0.5277806
3.637333 | 24.99926 | 28.077492 | 6.182617 | -2.669112 | -0.812256 | 6.994873 |  |  | 3.637333 | 7.008941 | 0.5270131 | 0.1754939 | 3.762425 | 4.823621 | 0.2647358 | 0.7053702 | 52.94715 | 0.5266621
3.638222 | 25.030552 | 28.137056 | 6.182556 | -2.663065 | -0.812042 | 6.994598 |  |  | 3.638222 | 7.008728 | 0.5263064 | 0.1745421 | 3.763973 | 4.825607 | 0.2648447 | 0.7044244 | 52.96895 | 0.5259573
3.639111 | 24.996365 | 28.201052 | 6.182465 | -2.667661 | -0.811462 | 6.993927 |  |  | 3.639111 | 7.009155 | 0.5277231 | 0.1708677 | 3.81225 | 4.8875 | 0.2682416 | 0.7063205 | 53.64832 | 0.5273814
3.64 | 24.982876 | 28.182758 | 6.182465 | -2.679028 | -0.810577 | 6.993042 |  |  | 3.64 | 7.009278 | 0.5281312 | 0.1694965 | 3.829034 | 4.909018 | 0.2694226 | 0.7068667 | 53.88452 | 0.5277922
3.640889 | 25.008431 | 28.193169 | 6.182861 | -2.694627 | -0.810028 | 6.992889 |  |  | 3.640889 | 7.009369 | 0.5284331 | 0.1708953 | 3.819241 | 4.896462 | 0.2687335 | 0.7072708 | 53.7467 | 0.5280913
3.641778 | 24.957859 | 28.164463 | 6.183197 | -2.703938 | -0.810242 | 6.993439 |  |  | 3.641778 | 7.009948 | 0.5303541 | 0.1721113 | 3.82765 | 4.907244 | 0.2693252 | 0.709842 | 53.86505 | 0.5300099
3.642667 | 24.964327 | 28.119129 | 6.183563 | -2.681688 | -0.810761 | 6.994324 |  |  | 3.642667 | 7.009887 | 0.5301517 | 0.1732577 | 3.815034 | 4.891069 | 0.2684375 | 0.7095711 | 53.6875 | 0.5298052
3.643556 | 24.936422 | 28.173338 | 6.183868 | -2.668144 | -0.811798 | 6.995666 |  |  | 3.643556 | 7.009735 | 0.5296474 | 0.1745665 | 3.797841 | 4.869027 | 0.2672278 | 0.7088961 | 53.44556 | 0.5292983
3.644444 | 24.933714 | 28.133238 | 6.183746 | -2.657866 | -0.812286 | 6.996032 |  |  | 3.644444 | 7.009461 | 0.5287384 | 0.1743165 | 3.790867 | 4.860085 | 0.266737 | 0.7076794 | 53.3474 | 0.5283897
3.645333 | 25.016499 | 28.13084 | 6.183655 | -2.672135 | -0.811981 | 6.995636 |  |  | 3.645333 | 7.009429 | 0.5286322 | 0.1728162 | 3.803592 | 4.8764 | 0.2676324 | 0.7075373 | 53.52648 | 0.5282866
3.646222 | 24.993519 | 28.153257 | 6.184113 | -2.673707 | -0.811401 | 6.995514 |  |  | 3.646222 | 7.009155 | 0.5277231 | 0.1743432 | 3.780261 | 4.846488 | 0.2659907 | 0.7063205 | 53.19815 | 0.5273744
3.647111 | 25.007689 | 28.144205 | 6.184662 | -2.691483 | -0.811218 | 6.99588 |  |  | 3.647111 | 7.009124 | 0.5276203 | 0.1748287 | 3.774743 | 4.839414 | 0.2656025 | 0.7061829 | 53.1205 | 0.5272706
3.648 | 24.921452 | 28.152519 | 6.185059 | -2.660647 | -0.811157 | 6.996216 |  |  | 3.648 | 7.009766 | 0.5297503 | 0.1735573 | 3.80818 | 4.882282 | 0.2679552 | 0.7090338 | 53.59104 | 0.5294032
3.648889 | 25.009163 | 28.164471 | 6.185272 | -2.684228 | -0.810974 | 6.996246 |  |  | 3.648889 | 7.009491 | 0.5288379 | 0.1731381 | 3.802727 | 4.875292 | 0.2675716 | 0.7078126 | 53.51432 | 0.5284916
3.649778 | 24.91246 | 28.116915 | 6.185455 | -2.668265 | -0.810577 | 6.996032 |  |  | 3.649778 | 7.00882 | 0.5266117 | 0.1759517 | 3.754115 | 4.812968 | 0.2641511 | 0.7048329 | 52.83021 | 0.5262598
3.650667 | 24.958473 | 28.144518 | 6.185425 | -2.670563 | -0.810303 | 6.995728 |  |  | 3.650667 | 7.008545 | 0.5256993 | 0.1759763 | 3.744578 | 4.800741 | 0.26348 | 0.7036117 | 52.696 | 0.5253473
3.651556 | 25.062878 | 28.169092 | 6.185577 | -2.677335 | -0.810303 | 6.99588 |  |  | 3.651556 | 7.009094 | 0.5275207 | 0.1728183 | 3.792231 | 4.861834 | 0.266833 | 0.7060496 | 53.3666 | 0.5271751
3.652444 | 24.998138 | 28.173218 | 6.185791 | -2.657382 | -0.810242 | 6.996033 |  |  | 3.652444 | 7.009338 | 0.5283303 | 0.1714752 | 3.812853 | 4.888273 | 0.2682841 | 0.7071332 | 53.65681 | 0.5279873
3.653333 | 25.019945 | 28.108606 | 6.186035 | -2.671047 | -0.809937 | 6.995972 |  |  | 3.653333 | 7.009552 | 0.5290403 | 0.1726281 | 3.809487 | 4.883958 | 0.2680472 | 0.7080835 | 53.60944 | 0.528695
3.654222 | 25.000607 | 28.124008 | 6.186218 | -2.669474 | -0.809509 | 6.995727 |  |  | 3.654222 | 7.009736 | 0.5296508 | 0.1752889 | 3.791226 | 4.860546 | 0.2667623 | 0.7089005 | 53.35246 | 0.5293002
3.655111 | 24.96032 | 28.159672 | 6.185944 | -2.674916 | -0.809052 | 6.994996 |  |  | 3.655111 | 7.009736 | 0.5296508 | 0.178771 | 3.759177 | 4.819457 | 0.2645072 | 0.7089005 | 52.90144 | 0.5292932
3.656 | 24.997528 | 28.113905 | 6.185761 | -2.705873 | -0.808991 | 6.994752 |  |  | 3.656 | 7.009094 | 0.5275207 | 0.1790544 | 3.734833 | 4.788248 | 0.2627944 | 0.7060496 | 52.55887 | 0.5271626
3.656889 | 24.970062 | 28.149879 | 6.185913 | -2.652303 | -0.808716 | 6.994629 |  |  | 3.656889 | 7.008942 | 0.5270164 | 0.1764598 | 3.753568 | 4.812267 | 0.2641126 | 0.7053747 | 52.82252 | 0.5266635
3.657778 | 25.00572 | 28.155117 | 6.18634 | -2.67673 | -0.808258 | 6.994598 |  |  | 3.657778 | 7.009125 | 0.5276236 | 0.1762361 | 3.761823 | 4.82285 | 0.2646934 | 0.7061873 | 52.93868 | 0.5272711
3.658667 | 25.033924 | 28.166325 | 6.18689 | -2.666089 | -0.80777 | 6.99466 |  |  | 3.658667 | 7.009857 | 0.5300522 | 0.1801312 | 3.750754 | 4.808659 | 0.2639146 | 0.7094379 | 52.78292 | 0.529692
3.659556 | 24.984951 | 28.17347 | 6.187195 | -2.686404 | -0.807373 | 6.994568 |  |  | 3.659556 | 7.010132 | 0.5309646 | 0.1793707 | 3.767063 | 4.829568 | 0.2650621 | 0.710659 | 53.01243 | 0.5306059
3.660444 | 25.083691 | 28.143841 | 6.187256 | -2.690757 | -0.807282 | 6.994538 |  |  | 3.660444 | 7.010101 | 0.5308618 | 0.1758877 | 3.798072 | 4.869323 | 0.267244 | 0.7105214 | 53.4488 | 0.53051
3.661333 | 24.968449 | 28.098442 | 6.187225 | -2.669716 | -0.807159 | 6.994384 |  |  | 3.661333 | 7.009826 | 0.5299494 | 0.1759198 | 3.788467 | 4.857009 | 0.2665682 | 0.7093002 | 53.31363 | 0.5295975
3.662222 | 25.002873 | 28.11446 | 6.18747 | -2.664154 | -0.807404 | 6.994874 |  |  | 3.662222 | 7.01001 | 0.5305598 | 0.1762771 | 3.791407 | 4.860779 | 0.2667751 | 0.7101173 | 53.35501 | 0.5302073
3.663111 | 25.05579 | 28.113537 | 6.187683 | -2.670805 | -0.807587 | 6.99527 |  |  | 3.663111 | 7.010193 | 0.531167 | 0.176059 | 3.79961 | 4.871294 | 0.2673522 | 0.7109299 | 53.47044 | 0.5308149
3.664 | 25.005467 | 28.144709 | 6.187775 | -2.676125 | -0.807373 | 6.995148 |  |  | 3.664 | 7.010407 | 0.531877 | 0.1773005 | 3.795428 | 4.865933 | 0.267058 | 0.7118802 | 53.41159 | 0.5315224
3.664889 | 25.054617 | 28.201002 | 6.187805 | -2.676367 | -0.806885 | 6.99469 |  |  | 3.664889 | 7.010468 | 0.5320794 | 0.1763967 | 3.805812 | 4.879246 | 0.2677886 | 0.7121511 | 53.55772 | 0.5317266
3.665778 | 25.008484 | 28.149631 | 6.188202 | -2.67274 | -0.806824 | 6.995026 |  |  | 3.665778 | 7.010224 | 0.5312698 | 0.1736173 | 3.823133 | 4.901453 | 0.2690074 | 0.7110676 | 53.80148 | 0.5309226
3.666667 | 25.072544 | 28.162016 | 6.188599 | -2.673707 | -0.806915 | 6.995514 |  |  | 3.666667 | 7.009826 | 0.5299494 | 0.1716742 | 3.827543 | 4.907107 | 0.2693177 | 0.7093002 | 53.86354 | 0.529606
3.667556 | 24.97295 | 28.115757 | 6.189087 | -2.662703 | -0.806488 | 6.995575 |  |  | 3.667556 | 7.009735 | 0.5296474 | 0.171484 | 3.826213 | 4.905402 | 0.2692241 | 0.7088961 | 53.84483 | 0.5293045
3.668444 | 24.901251 | 28.190899 | 6.189148 | -2.663065 | -0.805725 | 6.994873 |  |  | 3.668444 | 7.009765 | 0.529747 | 0.1730207 | 3.813085 | 4.88857 | 0.2683004 | 0.7090293 | 53.66007 | 0.5294009
3.669333 | 25.037312 | 28.08342 | 6.18927 | -2.702487 | -0.80542 | 6.99469 |  |  | 3.669333 | 7.009766 | 0.5297503 | 0.1747755 | 3.796967 | 4.867907 | 0.2671663 | 0.7090338 | 53.43326 | 0.5294007
3.670222 | 24.962292 | 28.185726 | 6.189606 | -2.682414 | -0.805725 | 6.995331 |  |  | 3.670222 | 7.009583 | 0.5291431 | 0.1770416 | 3.769915 | 4.833224 | 0.2652628 | 0.7082211 | 53.05256 | 0.5287891
3.671111 | 24.992903 | 28.162447 | 6.190002 | -2.684106 | -0.805939 | 6.995941 |  |  | 3.671111 | 7.009461 | 0.5287384 | 0.1750567 | 3.784053 | 4.85135 | 0.2662576 | 0.7076794 | 53.25152 | 0.5283883
3.672 | 25.037869 | 28.159123 | 6.190277 | -2.6754 | -0.806122 | 6.996399 |  |  | 3.672 | 7.009247 | 0.5280284 | 0.1747712 | 3.779436 | 4.845431 | 0.2659328 | 0.7067291 | 53.18655 | 0.5276788
3.672889 | 24.990192 | 28.188189 | 6.190002 | -2.678181 | -0.806152 | 6.996154 |  |  | 3.672889 | 7.009216 | 0.5279255 | 0.1785078 | 3.743995 | 4.799994 | 0.263439 | 0.7065914 | 52.6878 | 0.5275685
3.673778 | 25.029865 | 28.141933 | 6.189728 | -2.683502 | -0.806 | 6.995728 |  |  | 3.673778 | 7.00943 | 0.5286355 | 0.1786384 | 3.750038 | 4.807741 | 0.2638642 | 0.7075417 | 52.77284 | 0.5282782
3.674667 | 24.999062 | 28.146298 | 6.189667 | -2.709622 | -0.805786 | 6.995453 |  |  | 3.674667 | 7.009644 | 0.5293455 | 0.1734911 | 3.804659 | 4.877768 | 0.2677075 | 0.708492 | 53.5415 | 0.5289985
3.675556 | 25.021236 | 28.140083 | 6.190094 | -2.692692 | -0.805145 | 6.995239 |  |  | 3.675556 | 7.009521 | 0.5289374 | 0.1703565 | 3.829346 | 4.909418 | 0.2694445 | 0.7079458 | 53.88891 | 0.5285967
3.676444 | 24.986805 | 28.155422 | 6.190643 | -2.688702 | -0.80484 | 6.995483 |  |  | 3.676444 | 7.00946 | 0.528735 | 0.1738439 | 3.795182 | 4.865618 | 0.2670407 | 0.7076749 | 53.40814 | 0.5283874
3.677333 | 25.029055 | 28.136261 | 6.191101 | -2.689065 | -0.804474 | 6.995575 |  |  | 3.677333 | 7.00946 | 0.528735 | 0.1742942 | 3.791038 | 4.860304 | 0.2667491 | 0.7076749 | 53.34981 | 0.5283865
3.678222 | 24.971653 | 28.193176 | 6.19104 | -2.674432 | -0.804199 | 6.995239 |  |  | 3.678222 | 7.009308 | 0.5282307 | 0.1742311 | 3.786473 | 4.854452 | 0.2664278 | 0.7069999 | 53.28557 | 0.5278823
3.679111 | 24.967037 | 28.121723 | 6.190949 | -2.671772 | -0.803864 | 6.994813 |  |  | 3.679111 | 7.009216 | 0.5279255 | 0.1749915 | 3.776359 | 4.841486 | 0.2657162 | 0.7065914 | 53.14324 | 0.5275755
3.68 | 24.971531 | 28.087414 | 6.191223 | -2.689669 | -0.80365 | 6.994873 |  |  | 3.68 | 7.009155 | 0.5277231 | 0.1769111 | 3.756625 | 4.816186 | 0.2643277 | 0.7063205 | 52.86554 | 0.5273693
3.680889 | 25.010584 | 28.154123 | 6.191406 | -2.663549 | -0.803314 | 6.99472 |  |  | 3.680889 | 7.009277 | 0.5281279 | 0.1787666 | 3.743678 | 4.799587 | 0.2634167 | 0.7068623 | 52.68333 | 0.5277704
3.681778 | 24.97855 | 28.140629 | 6.191437 | -2.678423 | -0.803314 | 6.994751 |  |  | 3.681778 | 7.009583 | 0.5291431 | 0.1792735 | 3.749372 | 4.806887 | 0.2638173 | 0.7082211 | 52.76346 | 0.5287846
3.682667 | 25.028376 | 28.143709 | 6.191589 | -2.669354 | -0.803406 | 6.994995 |  |  | 3.682667 | 7.009735 | 0.5296474 | 0.1796542 | 3.751014 | 4.808992 | 0.2639329 | 0.7088961 | 52.78658 | 0.5292881
3.683556 | 25.054737 | 28.124554 | 6.191773 | -2.661977 | -0.803314 | 6.995087 |  |  | 3.683556 | 7.009888 | 0.5301551 | 0.1786361 | 3.765564 | 4.827646 | 0.2649567 | 0.7095755 | 52.99133 | 0.5297978
3.684444 | 24.950031 | 28.188429 | 6.192261 | -2.686404 | -0.803131 | 6.995392 |  |  | 3.684444 | 7.010468 | 0.5320794 | 0.1771113 | 3.799235 | 4.870814 | 0.2673258 | 0.7121511 | 53.46517 | 0.5317252
3.685333 | 25.014456 | 28.143715 | 6.192627 | -2.672377 | -0.802765 | 6.995392 |  |  | 3.685333 | 7.010345 | 0.5316713 | 0.1775296 | 3.791221 | 4.860539 | 0.2667619 | 0.7116049 | 53.35239 | 0.5313162
3.686222 | 24.992405 | 28.199762 | 6.192596 | -2.668628 | -0.802338 | 6.994934 |  |  | 3.686222 | 7.01001 | 0.5305598 | 0.1781082 | 3.774553 | 4.839171 | 0.2655892 | 0.7101173 | 53.11783 | 0.5302036
3.687111 | 24.990005 | 28.175808 | 6.19281 | -2.664879 | -0.801788 | 6.994598 |  |  | 3.687111 | 7.010132 | 0.5309646 | 0.175872 | 3.799266 | 4.870854 | 0.267328 | 0.710659 | 53.4656 | 0.5306129
3.688 | 25.015682 | 28.139952 | 6.193115 | -2.687734 | -0.801422 | 6.994537 |  |  | 3.688 | 7.010193 | 0.531167 | 0.1739524 | 3.818999 | 4.896153 | 0.2687165 | 0.7109299 | 53.74331 | 0.5308191
3.688889 | 25.002377 | 28.215096 | 6.193146 | -2.682051 | -0.801514 | 6.99466 |  |  | 3.688889 | 7.010071 | 0.5307622 | 0.1741128 | 3.813393 | 4.888965 | 0.2683221 | 0.7103882 | 53.66441 | 0.530414
3.689778 | 25.037491 | 28.157444 | 6.193481 | -2.657624 | -0.80188 | 6.995361 |  |  | 3.689778 | 7.01059 | 0.5324842 | 0.1742091 | 3.830077 | 4.910355 | 0.269496 | 0.7126928 | 53.8992 | 0.5321357
3.690667 | 25.036074 | 28.155535 | 6.193909 | -2.69245 | -0.801971 | 6.99588 |  |  | 3.690667 | 7.011506 | 0.5355233 | 0.1751728 | 3.852218 | 4.938742 | 0.2710539 | 0.7167605 | 54.21079 | 0.5351729
3.691556 | 25.084423 | 28.092892 | 6.194092 | -2.682897 | -0.802002 | 6.996094 |  |  | 3.691556 | 7.011963 | 0.5370395 | 0.1761664 | 3.858545 | 4.946853 | 0.2714991 | 0.7187899 | 54.29982 | 0.5366872
3.692444 | 25.045984 | 28.113773 | 6.19397 | -2.692209 | -0.802368 | 6.996338 |  |  | 3.692444 | 7.011322 | 0.5349128 | 0.1755745 | 3.842291 | 4.926015 | 0.2703554 | 0.7159434 | 54.07109 | 0.5345616
3.693333 | 24.998558 | 28.160519 | 6.193695 | -2.68459 | -0.802429 | 6.996124 |  |  | 3.693333 | 7.010254 | 0.5313694 | 0.1760148 | 3.802082 | 4.874464 | 0.2675262 | 0.7112008 | 53.50524 | 0.5310174
3.694222 | 24.91547 | 28.123812 | 6.193451 | -2.696078 | -0.802063 | 6.995514 |  |  | 3.694222 | 7.009674 | 0.5294451 | 0.1755049 | 3.787139 | 4.855307 | 0.2664747 | 0.7086252 | 53.29495 | 0.529094
3.695111 | 24.981501 | 28.138107 | 6.193512 | -2.666814 | -0.801697 | 6.995209 |  |  | 3.695111 | 7.009888 | 0.5301551 | 0.1737277 | 3.810742 | 4.885566 | 0.2681355 | 0.7095755 | 53.6271 | 0.5298076
3.696 | 24.996098 | 28.149992 | 6.194031 | -2.67673 | -0.801666 | 6.995697 |  |  | 3.696 | 7.00998 | 0.5304603 | 0.1740474 | 3.810913 | 4.885787 | 0.2681476 | 0.7099841 | 53.62952 | 0.5301122
3.696889 | 24.958954 | 28.210285 | 6.194611 | -2.676972 | -0.801849 | 6.99646 |  |  | 3.696889 | 7.009979 | 0.530457 | 0.1765627 | 3.787728 | 4.856062 | 0.2665162 | 0.7099796 | 53.30324 | 0.5301039
3.697778 | 25.021351 | 28.12862 | 6.19516 | -2.64928 | -0.80191 | 6.99707 |  |  | 3.697778 | 7.009888 | 0.5301551 | 0.1759241 | 3.790526 | 4.859648 | 0.266713 | 0.7095755 | 53.34261 | 0.5298032
3.698667 | 25.093292 | 28.138477 | 6.19519 | -2.663549 | -0.801392 | 6.996582 |  |  | 3.698667 | 7.009399 | 0.5285327 | 0.1741018 | 3.790743 | 4.859927 | 0.2667283 | 0.707404 | 53.34567 | 0.5281845
3.699556 | 24.955998 | 28.157751 | 6.195252 | -2.676851 | -0.800201 | 6.995453 |  |  | 3.699556 | 7.009339 | 0.5283336 | 0.1745499 | 3.784588 | 4.852036 | 0.2662952 | 0.7071376 | 53.25905 | 0.5279845
3.700444 | 25.063229 | 28.164402 | 6.195404 | -2.691846 | -0.799652 | 6.995056 |  |  | 3.700444 | 7.009674 | 0.5294451 | 0.1751243 | 3.790643 | 4.859798 | 0.2667213 | 0.7086252 | 53.34425 | 0.5290948
3.701333 | 25.016605 | 28.162251 | 6.19574 | -2.669233 | -0.799866 | 6.995606 |  |  | 3.701333 | 7.010712 | 0.5328889 | 0.1769531 | 3.808951 | 4.883271 | 0.2680095 | 0.7132346 | 53.60191 | 0.532535
3.702222 | 25.011061 | 28.173458 | 6.196258 | -2.679511 | -0.799744 | 6.996002 |  |  | 3.702222 | 7.010895 | 0.5334961 | 0.1773947 | 3.811083 | 4.886003 | 0.2681595 | 0.7140472 | 53.6319 | 0.5331413
3.703111 | 24.989262 | 28.128738 | 6.196808 | -2.66633 | -0.799347 | 6.996155 |  |  | 3.703111 | 7.01059 | 0.5324842 | 0.1779935 | 3.795246 | 4.865699 | 0.2670451 | 0.7126928 | 53.40903 | 0.5321282
3.704 | 25.004654 | 28.177155 | 6.19696 | -2.67407 | -0.799408 | 6.996368 |  |  | 3.704 | 7.010193 | 0.531167 | 0.1770372 | 3.790606 | 4.859752 | 0.2667187 | 0.7109299 | 53.34374 | 0.5308129
3.704889 | 25.026089 | 28.132614 | 6.19693 | -2.69366 | -0.799622 | 6.996552 |  |  | 3.704889 | 7.010254 | 0.5313694 | 0.1758855 | 3.803272 | 4.87599 | 0.2676099 | 0.7112008 | 53.52198 | 0.5310176
3.705778 | 24.983589 | 28.16157 | 6.19693 | -2.680237 | -0.799652 | 6.996582 |  |  | 3.705778 | 7.010437 | 0.5319765 | 0.1758877 | 3.809447 | 4.883907 | 0.2680444 | 0.7120134 | 53.60888 | 0.5316248
3.706667 | 25.014204 | 28.118517 | 6.196686 | -2.685679 | -0.7995 | 6.996186 |  |  | 3.706667 | 7.010406 | 0.5318737 | 0.1757029 | 3.810099 | 4.884742 | 0.2680903 | 0.7118758 | 53.61805 | 0.5315223
3.707556 | 25.031755 | 28.173023 | 6.196198 | -2.657261 | -0.799377 | 6.995575 |  |  | 3.707556 | 7.010315 | 0.5315718 | 0.1762793 | 3.801712 | 4.87399 | 0.2675002 | 0.7114717 | 53.50003 | 0.5312192
3.708444 | 24.967449 | 28.143026 | 6.196045 | -2.671409 | -0.798981 | 6.995026 |  |  | 3.708444 | 7.010346 | 0.5316746 | 0.1774643 | 3.791856 | 4.861354 | 0.2668066 | 0.7116093 | 53.36132 | 0.5313197
3.709333 | 25.008595 | 28.178753 | 6.196258 | -2.671651 | -0.798554 | 6.994812 |  |  | 3.709333 | 7.010254 | 0.5313694 | 0.1798 | 3.767243 | 4.829798 | 0.2650748 | 0.7112008 | 53.01496 | 0.5310098
3.710222 | 25.00453 | 28.115807 | 6.196625 | -2.691241 | -0.798279 | 6.994904 |  |  | 3.710222 | 7.010101 | 0.5308618 | 0.1806963 | 3.753813 | 4.812581 | 0.2641298 | 0.7105214 | 52.82597 | 0.5305004
3.711111 | 24.964489 | 28.141369 | 6.196808 | -2.66887 | -0.797882 | 6.99469 |  |  | 3.711111 | 7.009796 | 0.5298498 | 0.1783618 | 3.764974 | 4.82689 | 0.2649151 | 0.709167 | 52.98303 | 0.5294931
3.712 | 25.035139 | 28.133175 | 6.196869 | -2.656172 | -0.797394 | 6.994263 |  |  | 3.712 | 7.009674 | 0.5294451 | 0.1751031 | 3.790837 | 4.860048 | 0.266735 | 0.7086252 | 53.34699 | 0.5290949
3.712889 | 25.04913 | 28.138592 | 6.19696 | -2.690878 | -0.79718 | 6.99414 |  |  | 3.712889 | 7.009827 | 0.5299527 | 0.1749393 | 3.797524 | 4.868621 | 0.2672055 | 0.7093046 | 53.4411 | 0.5296028
3.713778 | 25.064898 | 28.151159 | 6.19696 | -2.658591 | -0.797333 | 6.994293 |  |  | 3.713778 | 7.009552 | 0.5290403 | 0.177678 | 3.763007 | 4.824368 | 0.2647767 | 0.7080835 | 52.95535 | 0.5286849
3.714667 | 25.011372 | 28.163223 | 6.197052 | -2.661493 | -0.797638 | 6.99469 |  |  | 3.714667 | 7.009826 | 0.5299494 | 0.1774533 | 3.774352 | 4.838912 | 0.265575 | 0.7093002 | 53.115 | 0.5295945
3.715556 | 24.964993 | 28.147953 | 6.197418 | -2.661614 | -0.797089 | 6.994507 |  |  | 3.715556 | 7.010926 | 0.5335989 | 0.1756718 | 3.82799 | 4.907679 | 0.2693491 | 0.7141849 | 53.86983 | 0.5332476
3.716444 | 25.003361 | 28.141668 | 6.197693 | -2.683865 | -0.796295 | 6.993988 |  |  | 3.716444 | 7.0112 | 0.534508 | 0.1750655 | 3.842846 | 4.926726 | 0.2703945 | 0.7154016 | 54.0789 | 0.5341579
3.717333 | 25.062374 | 28.140564 | 6.198059 | -2.681325 | -0.795532 | 6.993591 |  |  | 3.717333 | 7.011017 | 0.5339009 | 0.1760835 | 3.827281 | 4.906771 | 0.2692993 | 0.714589 | 53.85985 | 0.5335487
3.718222 | 24.960743 | 28.124981 | 6.198486 | -2.682897 | -0.795593 | 6.994079 |  |  | 3.718222 | 7.011047 | 0.5340004 | 0.177523 | 3.815048 | 4.891087 | 0.2684385 | 0.7147222 | 53.6877 | 0.5336454
3.719111 | 24.973307 | 28.129046 | 6.198883 | -2.68713 | -0.795624 | 6.994507 |  |  | 3.719111 | 7.010895 | 0.5334961 | 0.1761851 | 3.822215 | 4.900276 | 0.2689428 | 0.7140472 | 53.78856 | 0.5331437
3.72 | 24.965609 | 28.139277 | 6.199005 | -2.672256 | -0.795593 | 6.994598 |  |  | 3.72 | 7.009827 | 0.5299527 | 0.1746064 | 3.800589 | 4.872549 | 0.2674211 | 0.7093046 | 53.48422 | 0.5296035
3.720889 | 24.958395 | 28.139584 | 6.199066 | -2.670563 | -0.79596 | 6.995026 |  |  | 3.720889 | 7.009338 | 0.5283303 | 0.1745731 | 3.78434 | 4.851718 | 0.2662778 | 0.7071332 | 53.25556 | 0.5279811
3.721778 | 25.021412 | 28.125351 | 6.199249 | -2.677939 | -0.796265 | 6.995514 |  |  | 3.721778 | 7.009644 | 0.5293455 | 0.1749337 | 3.791381 | 4.860745 | 0.2667732 | 0.708492 | 53.35464 | 0.5289957
3.722667 | 25.00102 | 28.13644 | 6.199921 | -2.698013 | -0.795837 | 6.995758 |  |  | 3.722667 | 7.009949 | 0.5303575 | 0.1746783 | 3.804058 | 4.876997 | 0.2676652 | 0.7098464 | 53.53304 | 0.5300081
3.723556 | 24.995348 | 28.114574 | 6.200653 | -2.655205 | -0.795807 | 6.99646 |  |  | 3.723556 | 7.01001 | 0.5305598 | 0.1746473 | 3.806408 | 4.880011 | 0.2678306 | 0.7101173 | 53.56612 | 0.5302105
3.724444 | 24.977673 | 28.124304 | 6.201202 | -2.677093 | -0.796082 | 6.997284 |  |  | 3.724444 | 7.009949 | 0.5303575 | 0.1733693 | 3.816105 | 4.892443 | 0.2685129 | 0.7098464 | 53.70258 | 0.5300107
3.725333 | 24.980389 | 28.166008 | 6.201202 | -2.663428 | -0.796082 | 6.997284 |  |  | 3.725333 | 7.009491 | 0.5288379 | 0.1714818 | 3.817973 | 4.894837 | 0.2686443 | 0.7078126 | 53.72886 | 0.5284949
3.726222 | 24.975088 | 28.126766 | 6.20108 | -2.66633 | -0.795624 | 6.996704 |  |  | 3.726222 | 7.009583 | 0.5291431 | 0.1749682 | 3.788999 | 4.85769 | 0.2666056 | 0.7082211 | 53.32112 | 0.5287932
3.727111 | 24.973356 | 28.180225 | 6.200836 | -2.670079 | -0.795349 | 6.996185 |  |  | 3.727111 | 7.010132 | 0.5309646 | 0.1810747 | 3.75138 | 4.809461 | 0.2639586 | 0.710659 | 52.79172 | 0.5306025
3.728 | 25.01648 | 28.092518 | 6.200684 | -2.671167 | -0.795197 | 6.995881 |  |  | 3.728 | 7.010712 | 0.5328889 | 0.1831581 | 3.75184 | 4.810051 | 0.263991 | 0.7132346 | 52.7982 | 0.5325226
3.728889 | 24.99818 | 28.165516 | 6.201141 | -2.67407 | -0.794891 | 6.996032 |  |  | 3.728889 | 7.010956 | 0.5336985 | 0.18143 | 3.776007 | 4.841034 | 0.2656914 | 0.7143181 | 53.13829 | 0.5333356
3.729778 | 25.046476 | 28.094805 | 6.201569 | -2.687976 | -0.794464 | 6.996033 |  |  | 3.729778 | 7.010651 | 0.5326866 | 0.1805005 | 3.774236 | 4.838764 | 0.2655668 | 0.7129637 | 53.11337 | 0.5323256
3.730667 | 24.970713 | 28.162924 | 6.201874 | -2.695232 | -0.793854 | 6.995728 |  |  | 3.730667 | 7.010651 | 0.5326866 | 0.1817165 | 3.763044 | 4.824415 | 0.2647793 | 0.7129637 | 52.95587 | 0.5323231
3.731556 | 25.060028 | 28.167795 | 6.202118 | -2.690757 | -0.793518 | 6.995636 |  |  | 3.731556 | 7.010895 | 0.5334961 | 0.1819058 | 3.769562 | 4.832772 | 0.265238 | 0.7140472 | 53.04759 | 0.5331323
3.732444 | 25.015553 | 28.133608 | 6.202332 | -2.668507 | -0.793274 | 6.995606 |  |  | 3.732444 | 7.010803 | 0.5331909 | 0.1819346 | 3.766182 | 4.828438 | 0.2650001 | 0.7136387 | 53.00003 | 0.532827
3.733333 | 24.914661 | 28.170628 | 6.202911 | -2.670563 | -0.793304 | 6.996215 |  |  | 3.733333 | 7.01114 | 0.534309 | 0.1807305 | 3.788674 | 4.857275 | 0.2665828 | 0.7151352 | 53.31655 | 0.5339475
3.734222 | 24.986481 | 28.177652 | 6.203125 | -2.687855 | -0.79306 | 6.996185 |  |  | 3.734222 | 7.010955 | 0.5336952 | 0.1757139 | 3.828584 | 4.908441 | 0.269391 | 0.7143137 | 53.87819 | 0.5333437
3.735111 | 24.951927 | 28.148447 | 6.2034 | -2.665967 | -0.792908 | 6.996308 |  |  | 3.735111 | 7.010346 | 0.5316746 | 0.1713621 | 3.84802 | 4.933359 | 0.2707585 | 0.7116093 | 54.15171 | 0.5313319
3.736 | 25.011982 | 28.164158 | 6.203674 | -2.654842 | -0.792755 | 6.996429 |  |  | 3.736 | 7.01001 | 0.5305598 | 0.172287 | 3.828133 | 4.907862 | 0.2693592 | 0.7101173 | 53.87184 | 0.5302153
3.736889 | 24.980133 | 28.154362 | 6.203766 | -2.678181 | -0.792938 | 6.996704 |  |  | 3.736889 | 7.010346 | 0.5316746 | 0.175519 | 3.80976 | 4.884308 | 0.2680664 | 0.7116093 | 53.61329 | 0.5313236
3.737778 | 24.98457 | 28.180849 | 6.203491 | -2.684711 | -0.792816 | 6.996307 |  |  | 3.737778 | 7.010682 | 0.5327894 | 0.177151 | 3.806114 | 4.879633 | 0.2678099 | 0.7131014 | 53.56198 | 0.5324351
3.738667 | 25.004463 | 28.145433 | 6.203491 | -2.656052 | -0.792786 | 6.996277 |  |  | 3.738667 | 7.010773 | 0.5330913 | 0.1775694 | 3.805344 | 4.878647 | 0.2677557 | 0.7135055 | 53.55115 | 0.5327362
3.739556 | 25.046961 | 28.145063 | 6.203674 | -2.69112 | -0.79245 | 6.996124 |  |  | 3.739556 | 7.010865 | 0.5333966 | 0.1794259 | 3.791371 | 4.860732 | 0.2667725 | 0.713914 | 53.35451 | 0.5330377
3.740444 | 25.008032 | 28.08803 | 6.204071 | -2.674191 | -0.791962 | 6.996033 |  |  | 3.740444 | 7.010437 | 0.5319765 | 0.1775993 | 3.793694 | 4.86371 | 0.266936 | 0.7120134 | 53.38719 | 0.5316213
3.741333 | 24.968855 | 28.19982 | 6.204498 | -2.663912 | -0.791596 | 6.996094 |  |  | 3.741333 | 7.010192 | 0.5311637 | 0.1761576 | 3.798668 | 4.870088 | 0.267286 | 0.7109255 | 53.45719 | 0.5308114
3.742222 | 24.948467 | 28.192799 | 6.20459 | -2.66234 | -0.791229 | 6.995819 |  |  | 3.742222 | 7.010834 | 0.5332937 | 0.1789148 | 3.795027 | 4.865419 | 0.2670297 | 0.7137764 | 53.40595 | 0.5329359
3.743111 | 25.060078 | 28.101393 | 6.20462 | -2.686041 | -0.791077 | 6.995697 |  |  | 3.743111 | 7.010986 | 0.533798 | 0.1798644 | 3.791432 | 4.86081 | 0.2667768 | 0.7144513 | 53.35536 | 0.5334383
3.744 | 24.91176 | 28.20266 | 6.205383 | -2.680721 | -0.791107 | 6.99649 |  |  | 3.744 | 7.010712 | 0.5328889 | 0.1775274 | 3.803666 | 4.876495 | 0.2676376 | 0.7132346 | 53.52752 | 0.5325339
3.744889 | 25.049595 | 28.160711 | 6.206177 | -2.674553 | -0.791077 | 6.997254 |  |  | 3.744889 | 7.010193 | 0.531167 | 0.1756333 | 3.803529 | 4.876319 | 0.267628 | 0.7109299 | 53.52559 | 0.5308157
3.745778 | 24.951294 | 28.083971 | 6.20636 | -2.663186 | -0.790527 | 6.996887 |  |  | 3.745778 | 7.010101 | 0.5308618 | 0.1762439 | 3.794794 | 4.86512 | 0.2670134 | 0.7105214 | 53.40267 | 0.5305093
3.746667 | 25.054964 | 28.151289 | 6.20639 | -2.674553 | -0.790131 | 6.996521 |  |  | 3.746667 | 7.010071 | 0.5307622 | 0.1748653 | 3.806466 | 4.880085 | 0.2678347 | 0.7103882 | 53.56693 | 0.5304125
3.747556 | 25.027124 | 28.197851 | 6.206574 | -2.679028 | -0.789673 | 6.996247 |  |  | 3.747556 | 7.010223 | 0.5312665 | 0.1754418 | 3.806307 | 4.87988 | 0.2678234 | 0.7110631 | 53.56469 | 0.5309156
3.748444 | 25.038948 | 28.077807 | 6.206635 | -2.675158 | -0.789001 | 6.995636 |  |  | 3.748444 | 7.010467 | 0.5320761 | 0.1788341 | 3.783344 | 4.850441 | 0.2662077 | 0.7121466 | 53.24154 | 0.5317184
3.749333 | 24.97926 | 28.129974 | 6.206604 | -2.682172 | -0.788239 | 6.994843 |  |  | 3.749333 | 7.011383 | 0.5351152 | 0.1816823 | 3.78814 | 4.85659 | 0.2665452 | 0.7162143 | 53.30904 | 0.5347518
3.750222 | 25.011107 | 28.075161 | 6.206513 | -2.683623 | -0.788208 | 6.994721 |  |  | 3.750222 | 7.011414 | 0.535218 | 0.1794483 | 3.809752 | 4.884298 | 0.2680659 | 0.7163519 | 53.61317 | 0.5348591
3.751111 | 24.973902 | 28.190281 | 6.206696 | -2.685558 | -0.788818 | 6.995514 |  |  | 3.751111 | 7.011292 | 0.5348133 | 0.1800633 | 3.799961 | 4.871745 | 0.2673769 | 0.7158102 | 53.47538 | 0.5344531
3.752 | 25.013563 | 28.123264 | 6.20694 | -2.671288 | -0.789673 | 6.996613 |  |  | 3.752 | 7.010956 | 0.5336985 | 0.1795832 | 3.793005 | 4.862826 | 0.2668875 | 0.7143181 | 53.37749 | 0.5333393
3.752889 | 25.025208 | 28.13386 | 6.206879 | -2.682051 | -0.789856 | 6.996735 |  |  | 3.752889 | 7.010773 | 0.5330913 | 0.1778559 | 3.802707 | 4.875265 | 0.2675701 | 0.7135055 | 53.51403 | 0.5327356
3.753778 | 24.957512 | 28.139465 | 6.206909 | -2.69765 | -0.789307 | 6.996216 |  |  | 3.753778 | 7.010406 | 0.5318737 | 0.1771191 | 3.797064 | 4.868031 | 0.2671731 | 0.7118758 | 53.43462 | 0.5315195
3.754667 | 24.963121 | 28.159115 | 6.207031 | -2.69245 | -0.789093 | 6.996124 |  |  | 3.754667 | 7.010407 | 0.531877 | 0.178106 | 3.788014 | 4.856428 | 0.2665363 | 0.7118802 | 53.30726 | 0.5315208
3.755556 | 25.011101 | 28.197363 | 6.20697 | -2.677576 | -0.789215 | 6.996185 |  |  | 3.755556 | 7.010651 | 0.5326866 | 0.1781305 | 3.79605 | 4.86673 | 0.2671017 | 0.7129637 | 53.42034 | 0.5323303
3.756444 | 24.979435 | 28.176058 | 6.206848 | -2.672014 | -0.789001 | 6.995849 |  |  | 3.756444 | 7.011047 | 0.5340004 | 0.1781306 | 3.809455 | 4.883917 | 0.268045 | 0.7147222 | 53.609 | 0.5336441
3.757333 | 24.952898 | 28.140337 | 6.206818 | -2.672256 | -0.788605 | 6.995423 |  |  | 3.757333 | 7.010864 | 0.5333932 | 0.1777487 | 3.806775 | 4.88048 | 0.2678564 | 0.7139096 | 53.57127 | 0.5330377
3.758222 | 24.962626 | 28.155979 | 6.207184 | -2.694022 | -0.787994 | 6.995178 |  |  | 3.758222 | 7.010772 | 0.533088 | 0.1785433 | 3.796347 | 4.867111 | 0.2671226 | 0.713501 | 53.42452 | 0.5327309
3.759111 | 24.98634 | 28.158562 | 6.207703 | -2.687855 | -0.787445 | 6.995148 |  |  | 3.759111 | 7.010955 | 0.5336952 | 0.1768869 | 3.817787 | 4.894599 | 0.2686312 | 0.7143137 | 53.72625 | 0.5333414
3.76 | 24.957943 | 28.111324 | 6.208069 | -2.672498 | -0.78714 | 6.995209 |  |  | 3.76 | 7.010956 | 0.5336985 | 0.1743983 | 3.840726 | 4.924008 | 0.2702453 | 0.7143181 | 54.04906 | 0.5333497
3.760889 | 25.007343 | 28.159058 | 6.208344 | -2.674795 | -0.786865 | 6.995209 |  |  | 3.760889 | 7.010804 | 0.5331942 | 0.1770161 | 3.811486 | 4.886521 | 0.2681879 | 0.7136431 | 53.63757 | 0.5328401
3.761778 | 25.003271 | 28.152218 | 6.208862 | -2.690516 | -0.786652 | 6.995514 |  |  | 3.761778 | 7.010712 | 0.5328889 | 0.1800821 | 3.780152 | 4.846349 | 0.2659831 | 0.7132346 | 53.19662 | 0.5325288
3.762667 | 24.960218 | 28.146555 | 6.20929 | -2.687009 | -0.786621 | 6.995911 |  |  | 3.762667 | 7.010925 | 0.5335956 | 0.1800546 | 3.787616 | 4.855918 | 0.2665083 | 0.7141805 | 53.30166 | 0.5332355
3.763556 | 24.945932 | 28.164845 | 6.209473 | -2.683502 | -0.786835 | 6.996308 |  |  | 3.763556 | 7.011108 | 0.5342028 | 0.1806622 | 3.78822 | 4.856692 | 0.2665508 | 0.7149931 | 53.31016 | 0.5338415
3.764444 | 25.032471 | 28.147163 | 6.209412 | -2.67673 | -0.786896 | 6.996308 |  |  | 3.764444 | 7.0112 | 0.534508 | 0.1816801 | 3.781965 | 4.848673 | 0.2661107 | 0.7154016 | 53.22214 | 0.5341447
3.765333 | 24.999828 | 28.142179 | 6.209656 | -2.68713 | -0.786682 | 6.996338 |  |  | 3.765333 | 7.011047 | 0.5340004 | 0.1815207 | 3.778252 | 4.843913 | 0.2658495 | 0.7147222 | 53.16989 | 0.5336374
3.766222 | 25.021261 | 28.11434 | 6.210266 | -2.695957 | -0.786072 | 6.996338 |  |  | 3.766222 | 7.010834 | 0.5332937 | 0.1821304 | 3.765429 | 4.827474 | 0.2649472 | 0.7137764 | 52.98944 | 0.5329294
3.767111 | 25.030628 | 28.166195 | 6.211395 | -2.682172 | -0.785858 | 6.997253 |  |  | 3.767111 | 7.010742 | 0.5329885 | 0.1837955 | 3.746989 | 4.803832 | 0.2636497 | 0.7133678 | 52.72993 | 0.5326209
3.768 | 24.955235 | 28.187941 | 6.211883 | -2.691846 | -0.785858 | 6.997741 |  |  | 3.768 | 7.010834 | 0.5332937 | 0.1827112 | 3.760083 | 4.82062 | 0.264571 | 0.7137764 | 52.9142 | 0.5329283
3.768889 | 25.007656 | 28.166508 | 6.211823 | -2.68979 | -0.785736 | 6.997559 |  |  | 3.768889 | 7.010865 | 0.5333966 | 0.1790688 | 3.794658 | 4.864947 | 0.2670038 | 0.713914 | 53.40077 | 0.5330384
3.769778 | 25.007282 | 28.160225 | 6.212036 | -2.689306 | -0.785095 | 6.997131 |  |  | 3.769778 | 7.010834 | 0.5332937 | 0.1780097 | 3.803357 | 4.876098 | 0.2676159 | 0.7137764 | 53.52317 | 0.5329377
3.770667 | 24.902264 | 28.127956 | 6.212219 | -2.677576 | -0.784821 | 6.99704 |  |  | 3.770667 | 7.01062 | 0.5325837 | 0.1789016 | 3.787903 | 4.856286 | 0.2665285 | 0.7128261 | 53.3057 | 0.5322259
3.771556 | 24.996624 | 28.14249 | 6.212372 | -2.682293 | -0.784912 | 6.997284 |  |  | 3.771556 | 7.010041 | 0.5306627 | 0.1791486 | 3.766027 | 4.82824 | 0.2649892 | 0.7102549 | 52.99785 | 0.5303044
3.772444 | 25.025328 | 28.160841 | 6.212433 | -2.665605 | -0.784912 | 6.997345 |  |  | 3.772444 | 7.01001 | 0.5305598 | 0.1785389 | 3.77059 | 4.834089 | 0.2653103 | 0.7101173 | 53.06205 | 0.5302028
3.773333 | 24.991575 | 28.111744 | 6.212555 | -2.674553 | -0.78418 | 6.996735 |  |  | 3.773333 | 7.010773 | 0.5330913 | 0.1815451 | 3.768751 | 4.831732 | 0.2651809 | 0.7135055 | 53.03618 | 0.5327282
3.774222 | 24.96916 | 28.174336 | 6.212952 | -2.683865 | -0.783691 | 6.996643 |  |  | 3.774222 | 7.011567 | 0.5357257 | 0.1833088 | 3.7794 | 4.845384 | 0.2659302 | 0.7170314 | 53.18603 | 0.535359
3.775111 | 24.982145 | 28.151907 | 6.213165 | -2.699706 | -0.783386 | 6.996551 |  |  | 3.775111 | 7.011444 | 0.5353176 | 0.182958 | 3.778464 | 4.844184 | 0.2658643 | 0.7164852 | 53.17286 | 0.5349517
3.776 | 25.014177 | 28.173595 | 6.212982 | -2.683744 | -0.783234 | 6.996216 |  |  | 3.776 | 7.011597 | 0.5358252 | 0.1828607 | 3.784539 | 4.851974 | 0.2662918 | 0.7171646 | 53.25836 | 0.5354595
3.776889 | 25.05372 | 28.163429 | 6.21286 | -2.685679 | -0.782623 | 6.995483 |  |  | 3.776889 | 7.012116 | 0.5375471 | 0.1821956 | 3.808231 | 4.882348 | 0.2679589 | 0.7194693 | 53.59177 | 0.5371827
3.777778 | 25.039551 | 28.167681 | 6.213196 | -2.677335 | -0.782288 | 6.995484 |  |  | 3.777778 | 7.012696 | 0.5394715 | 0.1816258 | 3.833113 | 4.914247 | 0.2697096 | 0.7220449 | 53.94192 | 0.5391082
3.778667 | 25.032291 | 28.118774 | 6.213623 | -2.681204 | -0.782471 | 6.996094 |  |  | 3.778667 | 7.012451 | 0.5386586 | 0.1838287 | 3.804542 | 4.877617 | 0.2676992 | 0.7209569 | 53.53985 | 0.5382909
3.779556 | 25.021999 | 28.140461 | 6.213898 | -2.668991 | -0.78302 | 6.996918 |  |  | 3.779556 | 7.012268 | 0.5380514 | 0.1859056 | 3.77923 | 4.845167 | 0.2659183 | 0.7201443 | 53.18365 | 0.5376796
3.780444 | 24.957439 | 28.098572 | 6.213776 | -2.698134 | -0.783356 | 6.997132 |  |  | 3.780444 | 7.012268 | 0.5380514 | 0.1841806 | 3.795107 | 4.865522 | 0.2670354 | 0.7201443 | 53.40708 | 0.5376831
3.781333 | 24.923138 | 28.141378 | 6.213715 | -2.667903 | -0.783508 | 6.997223 |  |  | 3.781333 | 7.012055 | 0.5373447 | 0.1833473 | 3.795566 | 4.86611 | 0.2670677 | 0.7191984 | 53.41354 | 0.5369781
3.782222 | 25.039362 | 28.093954 | 6.214172 | -2.675158 | -0.783478 | 6.99765 |  |  | 3.782222 | 7.011383 | 0.5351152 | 0.183696 | 3.769606 | 4.832829 | 0.2652411 | 0.7162143 | 53.04822 | 0.5347478
3.783111 | 25.035418 | 28.2278 | 6.21463 | -2.670321 | -0.783386 | 6.998016 |  |  | 3.783111 | 7.010407 | 0.531877 | 0.1807251 | 3.763908 | 4.825523 | 0.2648401 | 0.7118802 | 52.96803 | 0.5315156
3.784 | 25.036955 | 28.19762 | 6.21521 | -2.686525 | -0.782959 | 6.998169 |  |  | 3.784 | 7.01059 | 0.5324842 | 0.1807572 | 3.769808 | 4.833087 | 0.2652553 | 0.7126928 | 53.05106 | 0.5321227
3.784889 | 24.992794 | 28.136641 | 6.215607 | -2.685074 | -0.782593 | 6.9982 |  |  | 3.784889 | 7.011749 | 0.5363295 | 0.1858028 | 3.762606 | 4.823854 | 0.2647485 | 0.7178396 | 52.94971 | 0.5359579
3.785778 | 24.989651 | 28.199465 | 6.215576 | -2.69499 | -0.782165 | 6.997741 |  |  | 3.785778 | 7.012299 | 0.5381543 | 0.1866016 | 3.773874 | 4.8383 | 0.2655414 | 0.7202819 | 53.10828 | 0.5377811
3.786667 | 24.956141 | 28.133558 | 6.215454 | -2.666814 | -0.78186 | 6.997314 |  |  | 3.786667 | 7.011505 | 0.53552 | 0.1817441 | 3.791702 | 4.861156 | 0.2667958 | 0.716756 | 53.35916 | 0.5351565
3.787556 | 24.996115 | 28.146246 | 6.215668 | -2.685679 | -0.781464 | 6.997132 |  |  | 3.787556 | 7.010956 | 0.5336985 | 0.1798246 | 3.790783 | 4.859978 | 0.2667311 | 0.7143181 | 53.34623 | 0.5333388
3.788444 | 24.995195 | 28.1598 | 6.215698 | -2.674432 | -0.781281 | 6.996979 |  |  | 3.788444 | 7.011109 | 0.5342061 | 0.1804662 | 3.790057 | 4.859047 | 0.2666801 | 0.7149975 | 53.33601 | 0.5338452
3.789333 | 25.069241 | 28.14526 | 6.215637 | -2.677939 | -0.781158 | 6.996795 |  |  | 3.789333 | 7.0112 | 0.534508 | 0.1804352 | 3.793423 | 4.863363 | 0.2669169 | 0.7154016 | 53.38338 | 0.5341472
3.790222 | 24.931877 | 28.179636 | 6.215851 | -2.688218 | -0.781128 | 6.996979 |  |  | 3.790222 | 7.011291 | 0.5348099 | 0.1816845 | 3.785006 | 4.852571 | 0.2663246 | 0.7158057 | 53.26493 | 0.5344466
3.791111 | 25.051867 | 28.135593 | 6.216248 | -2.680721 | -0.780823 | 6.997071 |  |  | 3.791111 | 7.011689 | 0.5361304 | 0.1854929 | 3.763427 | 4.824907 | 0.2648063 | 0.7175731 | 52.96126 | 0.5357594
3.792 | 24.97678 | 28.183331 | 6.216644 | -2.671409 | -0.780029 | 6.996673 |  |  | 3.792 | 7.011841 | 0.5366347 | 0.1852372 | 3.770926 | 4.834521 | 0.265334 | 0.7182481 | 53.06679 | 0.5362643
3.792889 | 24.999508 | 28.162575 | 6.21698 | -2.668265 | -0.779846 | 6.996826 |  |  | 3.792889 | 7.011688 | 0.5361271 | 0.1818791 | 3.796655 | 4.867506 | 0.2671443 | 0.7175687 | 53.42886 | 0.5357634
3.793778 | 25.084198 | 28.150196 | 6.217438 | -2.651336 | -0.779907 | 6.997345 |  |  | 3.793778 | 7.01123 | 0.5346076 | 0.1805968 | 3.792951 | 4.862758 | 0.2668837 | 0.7155349 | 53.37674 | 0.5342464
3.794667 | 25.035847 | 28.164608 | 6.217621 | -2.67153 | -0.779816 | 6.997437 |  |  | 3.794667 | 7.01117 | 0.5344085 | 0.177813 | 3.816542 | 4.893003 | 0.2685437 | 0.7152684 | 53.70873 | 0.5340529
3.795556 | 25.012259 | 28.205692 | 6.217835 | -2.690395 | -0.779602 | 6.997437 |  |  | 3.795556 | 7.011536 | 0.5356228 | 0.1754528 | 3.850657 | 4.93674 | 0.2709441 | 0.7168937 | 54.18882 | 0.5352719
3.796444 | 25.035351 | 28.127707 | 6.217926 | -2.675037 | -0.779572 | 6.997498 |  |  | 3.796444 | 7.011444 | 0.5353176 | 0.1768217 | 3.834943 | 4.916594 | 0.2698384 | 0.7164852 | 53.96768 | 0.5349639
3.797333 | 25.004124 | 28.121433 | 6.217682 | -2.691967 | -0.779327 | 6.997009 |  |  | 3.797333 | 7.010712 | 0.5328889 | 0.178895 | 3.791078 | 4.860356 | 0.2667519 | 0.7132346 | 53.35038 | 0.5325311
3.798222 | 25.052294 | 28.157957 | 6.217835 | -2.668749 | -0.779144 | 6.996979 |  |  | 3.798222 | 7.010834 | 0.5332937 | 0.1788972 | 3.795188 | 4.865626 | 0.2670411 | 0.7137764 | 53.40822 | 0.5329359
3.799111 | 24.974373 | 28.148354 | 6.218201 | -2.655689 | -0.7789 | 6.997101 |  |  | 3.799111 | 7.011352 | 0.5350123 | 0.1799551 | 3.802988 | 4.875626 | 0.26759 | 0.7160766 | 53.51799 | 0.5346524
3.8 | 24.986694 | 28.134613 | 6.218353 | -2.674795 | -0.778046 | 6.996399 |  |  | 3.8 | 7.011566 | 0.5357223 | 0.1836264 | 3.776442 | 4.841593 | 0.2657221 | 0.7170269 | 53.14442 | 0.5353551
3.800889 | 25.004368 | 28.172859 | 6.218201 | -2.684711 | -0.777283 | 6.995484 |  |  | 3.800889 | 7.011505 | 0.53552 | 0.1843299 | 3.767902 | 4.830643 | 0.2651212 | 0.716756 | 53.02423 | 0.5351513
3.801778 | 25.008743 | 28.140276 | 6.218079 | -2.679148 | -0.777008 | 6.995087 |  |  | 3.801778 | 7.011627 | 0.5359247 | 0.1824414 | 3.789414 | 4.858224 | 0.2666348 | 0.7172978 | 53.32697 | 0.5355598
3.802667 | 24.956753 | 28.154753 | 6.218201 | -2.666935 | -0.776917 | 6.995118 |  |  | 3.802667 | 7.011902 | 0.5368371 | 0.1806564 | 3.815153 | 4.891222 | 0.2684459 | 0.718519 | 53.68918 | 0.5364758
3.803556 | 24.977264 | 28.19109 | 6.218231 | -2.68979 | -0.776947 | 6.995178 |  |  | 3.803556 | 7.011963 | 0.5370395 | 0.1791263 | 3.831302 | 4.911926 | 0.2695822 | 0.7187899 | 53.91644 | 0.5366813
3.804444 | 25.003262 | 28.101528 | 6.218536 | -2.677818 | -0.776825 | 6.995361 |  |  | 3.804444 | 7.011902 | 0.5368371 | 0.1766057 | 3.852437 | 4.939022 | 0.2710693 | 0.718519 | 54.21386 | 0.5364839
3.805333 | 24.987057 | 28.107513 | 6.219025 | -2.65327 | -0.776856 | 6.995881 |  |  | 3.805333 | 7.011933 | 0.53694 | 0.1768247 | 3.85147 | 4.937782 | 0.2710013 | 0.7186566 | 54.20025 | 0.5365863
3.806222 | 25.060602 | 28.142798 | 6.219299 | -2.671893 | -0.777435 | 6.996734 |  |  | 3.806222 | 7.011658 | 0.5360276 | 0.1787079 | 3.824827 | 4.903624 | 0.2691266 | 0.7174355 | 53.82532 | 0.5356702
3.807111 | 24.901568 | 28.211416 | 6.219818 | -2.682051 | -0.777893 | 6.997711 |  |  | 3.807111 | 7.0112 | 0.534508 | 0.1774876 | 3.820553 | 4.898145 | 0.2688259 | 0.7154016 | 53.76517 | 0.534153
3.808 | 25.058451 | 28.159428 | 6.220429 | -2.690395 | -0.777435 | 6.997864 |  |  | 3.808 | 7.011077 | 0.5340999 | 0.1760215 | 3.829883 | 4.910107 | 0.2694824 | 0.7148554 | 53.89647 | 0.5337479
3.808889 | 25.051794 | 28.152964 | 6.220947 | -2.679753 | -0.7771 | 6.998047 |  |  | 3.808889 | 7.010986 | 0.533798 | 0.1781626 | 3.807096 | 4.880892 | 0.2678789 | 0.7144513 | 53.57579 | 0.5334417
3.809778 | 24.989214 | 28.138239 | 6.221436 | -2.681688 | -0.776856 | 6.998292 |  |  | 3.809778 | 7.011231 | 0.5346109 | 0.178927 | 3.808354 | 4.882505 | 0.2679675 | 0.7155393 | 53.5935 | 0.534253
3.810667 | 24.935932 | 28.1821 | 6.221893 | -2.677214 | -0.776428 | 6.998321 |  |  | 3.810667 | 7.011261 | 0.5347104 | 0.1794637 | 3.80443 | 4.877475 | 0.2676914 | 0.7156725 | 53.53828 | 0.5343515
3.811556 | 25.01791 | 28.119276 | 6.221741 | -2.684228 | -0.775452 | 6.997193 |  |  | 3.811556 | 7.011322 | 0.5349128 | 0.1816048 | 3.786788 | 4.854857 | 0.2664501 | 0.7159434 | 53.29001 | 0.5345496
3.812444 | 24.981579 | 28.205816 | 6.221619 | -2.662703 | -0.774994 | 6.996613 |  |  | 3.812444 | 7.010895 | 0.5334961 | 0.1808037 | 3.779706 | 4.845777 | 0.2659517 | 0.7140472 | 53.19035 | 0.5331345
3.813333 | 25.012861 | 28.237841 | 6.221802 | -2.656535 | -0.77533 | 6.997132 |  |  | 3.813333 | 7.011658 | 0.5360276 | 0.1779037 | 3.832229 | 4.913114 | 0.2696474 | 0.7174355 | 53.92949 | 0.5356718
3.814222 | 25.001898 | 28.126171 | 6.222107 | -2.648312 | -0.775757 | 6.997864 |  |  | 3.814222 | 7.012024 | 0.5372419 | 0.176766 | 3.855091 | 4.942425 | 0.2712561 | 0.7190607 | 54.25121 | 0.5368884
3.815111 | 24.97468 | 28.142309 | 6.22229 | -2.663549 | -0.77594 | 6.99823 |  |  | 3.815111 | 7.012298 | 0.538151 | 0.1789349 | 3.844405 | 4.928725 | 0.2705042 | 0.7202775 | 54.10084 | 0.5377931
3.816 | 25.007568 | 28.172977 | 6.222351 | -2.698376 | -0.775391 | 6.997742 |  |  | 3.816 | 7.012207 | 0.5378491 | 0.1798587 | 3.832822 | 4.913874 | 0.2696891 | 0.7198734 | 53.93782 | 0.5374893
3.816889 | 24.9708 | 28.14415 | 6.222321 | -2.679269 | -0.775024 | 6.997345 |  |  | 3.816889 | 7.012177 | 0.5377495 | 0.1796064 | 3.834128 | 4.915549 | 0.269781 | 0.7197402 | 53.9562 | 0.5373903
3.817778 | 25.009415 | 28.126102 | 6.222382 | -2.655568 | -0.774933 | 6.997315 |  |  | 3.817778 | 7.012238 | 0.5379519 | 0.1808855 | 3.82442 | 4.903103 | 0.269098 | 0.720011 | 53.81959 | 0.5375901
3.818667 | 24.987433 | 28.159983 | 6.222473 | -2.673223 | -0.774872 | 6.997345 |  |  | 3.818667 | 7.012177 | 0.5377495 | 0.1812031 | 3.819432 | 4.896707 | 0.268747 | 0.7197402 | 53.74939 | 0.5373871
3.819556 | 24.957371 | 28.1957 | 6.222473 | -2.688823 | -0.774353 | 6.996826 |  |  | 3.819556 | 7.011994 | 0.5371424 | 0.1791306 | 3.832311 | 4.91322 | 0.2696532 | 0.7189275 | 53.93064 | 0.5367841
3.820444 | 24.93421 | 28.114515 | 6.222565 | -2.67286 | -0.774048 | 6.996613 |  |  | 3.820444 | 7.011811 | 0.5365352 | 0.1764752 | 3.850557 | 4.936612 | 0.270937 | 0.7181149 | 54.18741 | 0.5361823
3.821333 | 25.002461 | 28.177404 | 6.222626 | -2.67274 | -0.773804 | 6.99643 |  |  | 3.821333 | 7.011902 | 0.5368371 | 0.1760879 | 3.857202 | 4.945131 | 0.2714046 | 0.718519 | 54.28092 | 0.5364849
3.822222 | 25.021246 | 28.158434 | 6.222809 | -2.701883 | -0.773865 | 6.996674 |  |  | 3.822222 | 7.011811 | 0.5365352 | 0.1748741 | 3.865294 | 4.955505 | 0.271974 | 0.7181149 | 54.39479 | 0.5361855
3.823111 | 24.948135 | 28.137804 | 6.223419 | -2.672256 | -0.773865 | 6.997284 |  |  | 3.823111 | 7.011505 | 0.53552 | 0.1737842 | 3.864965 | 4.955084 | 0.2719508 | 0.716756 | 54.39017 | 0.5351724
3.824 | 24.987059 | 28.156092 | 6.223846 | -2.673344 | -0.773804 | 6.99765 |  |  | 3.824 | 7.011383 | 0.5351152 | 0.1761476 | 3.839083 | 4.921901 | 0.2701296 | 0.7162143 | 54.02593 | 0.5347629
3.824889 | 24.948504 | 28.180914 | 6.22403 | -2.684469 | -0.773621 | 6.997651 |  |  | 3.824889 | 7.011628 | 0.535928 | 0.1803987 | 3.808249 | 4.88237 | 0.2679601 | 0.7173022 | 53.59202 | 0.5355672
3.825778 | 24.95928 | 28.10202 | 6.224487 | -2.676246 | -0.773743 | 6.99823 |  |  | 3.825778 | 7.012207 | 0.5378491 | 0.1814222 | 3.818431 | 4.895424 | 0.2686765 | 0.7198734 | 53.73531 | 0.5374862
3.826667 | 25.024386 | 28.149136 | 6.224823 | -2.686041 | -0.77359 | 6.998413 |  |  | 3.826667 | 7.012237 | 0.5379486 | 0.1799828 | 3.832695 | 4.913712 | 0.2696802 | 0.7200066 | 53.93604 | 0.5375886
3.827556 | 25.033072 | 28.132816 | 6.224884 | -2.691604 | -0.773071 | 6.997955 |  |  | 3.827556 | 7.011872 | 0.5367376 | 0.179124 | 3.828242 | 4.908003 | 0.2693669 | 0.7183858 | 53.87337 | 0.5363793
3.828444 | 24.92873 | 28.079849 | 6.225372 | -2.698255 | -0.772003 | 6.997375 |  |  | 3.828444 | 7.011505 | 0.53552 | 0.1773027 | 3.832581 | 4.913565 | 0.2696721 | 0.716756 | 53.93443 | 0.5351653
3.829333 | 24.946775 | 28.124191 | 6.225983 | -2.688097 | -0.77121 | 6.997193 |  |  | 3.829333 | 7.012268 | 0.5380514 | 0.1754848 | 3.875145 | 4.968134 | 0.2726671 | 0.7201443 | 54.53342 | 0.5377005
3.830222 | 24.895163 | 28.114706 | 6.226471 | -2.709259 | -0.770721 | 6.997192 |  |  | 3.830222 | 7.013123 | 0.5408882 | 0.1760901 | 3.898519 | 4.998102 | 0.2743118 | 0.723941 | 54.86236 | 0.540536
3.831111 | 25.02759 | 28.140827 | 6.226532 | -2.672135 | -0.770966 | 6.997498 |  |  | 3.831111 | 7.013581 | 0.5424077 | 0.1760248 | 3.914626 | 5.018751 | 0.2754451 | 0.7259748 | 55.08903 | 0.5420557
3.832 | 25.054329 | 28.178825 | 6.226318 | -2.663428 | -0.771637 | 6.997955 |  |  | 3.832 | 7.01297 | 0.5403805 | 0.1740453 | 3.91216 | 5.01559 | 0.2752716 | 0.7232616 | 55.05432 | 0.5400324
3.832889 | 24.992481 | 28.127712 | 6.226746 | -2.680237 | -0.771912 | 6.998658 |  |  | 3.832889 | 7.012176 | 0.5377462 | 0.1726081 | 3.898507 | 4.998086 | 0.2743109 | 0.7197357 | 54.86219 | 0.537401
3.833778 | 24.962734 | 28.166205 | 6.227142 | -2.683018 | -0.771576 | 6.998718 |  |  | 3.833778 | 7.011993 | 0.537139 | 0.1726466 | 3.891957 | 4.989689 | 0.2738501 | 0.7189231 | 54.77001 | 0.5367937
3.834667 | 25.04003 | 28.215109 | 6.226929 | -2.682293 | -0.77124 | 6.998169 |  |  | 3.834667 | 7.012391 | 0.5384595 | 0.1741215 | 3.891856 | 4.989559 | 0.273843 | 0.7206905 | 54.76859 | 0.5381113
3.835556 | 25.008495 | 28.136643 | 6.226471 | -2.678423 | -0.770874 | 6.997345 |  |  | 3.835556 | 7.012818 | 0.5398762 | 0.1762649 | 3.886585 | 4.982801 | 0.2734721 | 0.7225866 | 54.69441 | 0.5395237
3.836444 | 24.974432 | 28.088598 | 6.226715 | -2.709259 | -0.770721 | 6.997436 |  |  | 3.836444 | 7.012696 | 0.5394715 | 0.1768668 | 3.876914 | 4.970403 | 0.2727916 | 0.7220449 | 54.55832 | 0.5391177
3.837333 | 25.023655 | 28.183701 | 6.226807 | -2.6806 | -0.770569 | 6.997376 |  |  | 3.837333 | 7.011749 | 0.5363295 | 0.1761488 | 3.851462 | 4.937772 | 0.2710007 | 0.7178396 | 54.20014 | 0.5359772
3.838222 | 25.019831 | 28.144463 | 6.226746 | -2.675763 | -0.770325 | 6.997071 |  |  | 3.838222 | 7.011139 | 0.5343056 | 0.1753423 | 3.838233 | 4.920812 | 0.2700699 | 0.7151308 | 54.01398 | 0.533955
3.839111 | 24.97961 | 28.139168 | 6.226715 | -2.667781 | -0.770111 | 6.996826 |  |  | 3.839111 | 7.011017 | 0.5339009 | 0.1741241 | 3.845316 | 4.929892 | 0.2705682 | 0.714589 | 54.11364 | 0.5335526
3.84 | 25.049517 | 28.164362 | 6.226959 | -2.683381 | -0.769745 | 6.996704 |  |  | 3.84 | 7.011535 | 0.5356195 | 0.1734579 | 3.868984 | 4.960236 | 0.2722336 | 0.7168893 | 54.44672 | 0.5352726
3.840889 | 25.026238 | 28.18364 | 6.227081 | -2.691362 | -0.769165 | 6.996246 |  |  | 3.840889 | 7.012146 | 0.5376467 | 0.1733095 | 3.891036 | 4.988508 | 0.2737852 | 0.7196025 | 54.75705 | 0.5373
3.841778 | 24.949184 | 28.171757 | 6.227387 | -2.680962 | -0.768463 | 6.99585 |  |  | 3.841778 | 7.012665 | 0.5393686 | 0.1711397 | 3.928578 | 5.036638 | 0.2764268 | 0.7219072 | 55.28536 | 0.5390263
3.842667 | 24.952875 | 28.149578 | 6.227722 | -2.654963 | -0.768372 | 6.996094 |  |  | 3.842667 | 7.012359 | 0.5383534 | 0.1690607 | 3.937353 | 5.047889 | 0.2770443 | 0.7205484 | 55.40886 | 0.5380152
3.843556 | 24.953054 | 28.169718 | 6.228027 | -2.682414 | -0.768341 | 6.996368 |  |  | 3.843556 | 7.01181 | 0.5365319 | 0.1710358 | 3.900588 | 5.000753 | 0.2744573 | 0.7181104 | 54.89147 | 0.5361898
3.844444 | 25.006702 | 28.121984 | 6.228272 | -2.668991 | -0.76828 | 6.996552 |  |  | 3.844444 | 7.011902 | 0.5368371 | 0.1734934 | 3.881083 | 4.975747 | 0.2730849 | 0.718519 | 54.61698 | 0.5364901
3.845333 | 25.006214 | 28.156353 | 6.228668 | -2.683623 | -0.768402 | 6.99707 |  |  | 3.845333 | 7.012237 | 0.5379486 | 0.1745201 | 3.882974 | 4.978172 | 0.273218 | 0.7200066 | 54.64359 | 0.5375995
3.846222 | 24.976765 | 28.125187 | 6.229187 | -2.672256 | -0.768768 | 6.997955 |  |  | 3.846222 | 7.012054 | 0.5373414 | 0.1763135 | 3.860272 | 4.949066 | 0.2716206 | 0.719194 | 54.32411 | 0.5369888
3.847111 | 24.968206 | 28.192814 | 6.229675 | -2.679632 | -0.769043 | 6.998718 |  |  | 3.847111 | 7.011566 | 0.5357223 | 0.1764984 | 3.842049 | 4.925704 | 0.2703384 | 0.7170269 | 54.06768 | 0.5353693
3.848 | 25.017239 | 28.136515 | 6.229736 | -2.690395 | -0.76886 | 6.998596 |  |  | 3.848 | 7.01123 | 0.5346076 | 0.1747681 | 3.8466 | 4.931538 | 0.2706586 | 0.7155349 | 54.13171 | 0.534258
3.848889 | 24.989761 | 28.184689 | 6.22998 | -2.681325 | -0.768402 | 6.998382 |  |  | 3.848889 | 7.011596 | 0.5358219 | 0.1711664 | 3.892141 | 4.989924 | 0.273863 | 0.7171601 | 54.7726 | 0.5354795
3.849778 | 25.025003 | 28.129433 | 6.229797 | -2.694264 | -0.768158 | 6.997955 |  |  | 3.849778 | 7.011871 | 0.5367343 | 0.1667614 | 3.941995 | 5.053839 | 0.2773709 | 0.7183813 | 55.47417 | 0.5364007
3.850667 | 24.929287 | 28.173533 | 6.229889 | -2.69112 | -0.767822 | 6.997711 |  |  | 3.850667 | 7.011719 | 0.53623 | 0.1648417 | 3.954518 | 5.069894 | 0.278252 | 0.7177063 | 55.6504 | 0.5359003
3.851556 | 25.025682 | 28.11336 | 6.230072 | -2.690999 | -0.767151 | 6.997223 |  |  | 3.851556 | 7.011902 | 0.5368371 | 0.1657367 | 3.952475 | 5.067276 | 0.2781083 | 0.718519 | 55.62166 | 0.5365056
3.852444 | 24.996979 | 28.218746 | 6.230438 | -2.67274 | -0.766693 | 6.997131 |  |  | 3.852444 | 7.012024 | 0.5372419 | 0.1662799 | 3.951606 | 5.066162 | 0.2780471 | 0.7190607 | 55.60943 | 0.5369093
3.853333 | 25.092268 | 28.124699 | 6.23056 | -2.676609 | -0.766327 | 6.996887 |  |  | 3.853333 | 7.012116 | 0.5375471 | 0.1683536 | 3.935634 | 5.045685 | 0.2769233 | 0.7194693 | 55.38466 | 0.5372104
3.854222 | 24.986383 | 28.184933 | 6.230835 | -2.695715 | -0.766266 | 6.997101 |  |  | 3.854222 | 7.01236 | 0.5383567 | 0.1719298 | 3.910979 | 5.014076 | 0.2751885 | 0.7205528 | 55.0377 | 0.5380128
3.855111 | 24.992477 | 28.105793 | 6.231079 | -2.678544 | -0.765961 | 6.99704 |  |  | 3.855111 | 7.012787 | 0.5397734 | 0.1757007 | 3.890728 | 4.988112 | 0.2737636 | 0.722449 | 54.75271 | 0.539422
3.856 | 24.938713 | 28.155865 | 6.230957 | -2.663912 | -0.765625 | 6.996582 |  |  | 3.856 | 7.012726 | 0.539571 | 0.1780044 | 3.86746 | 4.958282 | 0.2721263 | 0.7221781 | 54.42527 | 0.539215
3.856889 | 25.062885 | 28.172619 | 6.230866 | -2.687613 | -0.765259 | 6.996125 |  |  | 3.856889 | 7.012817 | 0.5398729 | 0.1778074 | 3.872354 | 4.964556 | 0.2724707 | 0.7225822 | 54.49414 | 0.5395173
3.857778 | 25.054632 | 28.157963 | 6.231445 | -2.688581 | -0.764679 | 6.996124 |  |  | 3.857778 | 7.012482 | 0.5387614 | 0.1759486 | 3.878121 | 4.97195 | 0.2728765 | 0.7210946 | 54.5753 | 0.5384096
3.858667 | 25.005543 | 28.167818 | 6.232361 | -2.670321 | -0.764587 | 6.996948 |  |  | 3.858667 | 7.011902 | 0.5368371 | 0.1766789 | 3.851763 | 4.938157 | 0.2710219 | 0.718519 | 54.20437 | 0.5364838
3.859556 | 25.061045 | 28.130241 | 6.233002 | -2.682776 | -0.764893 | 6.997895 |  |  | 3.859556 | 7.011566 | 0.5357223 | 0.17585 | 3.848016 | 4.933354 | 0.2707583 | 0.7170269 | 54.15165 | 0.5353706
3.860444 | 25.005116 | 28.197073 | 6.232849 | -2.662219 | -0.765411 | 6.99826 |  |  | 3.860444 | 7.011536 | 0.5356228 | 0.174062 | 3.863458 | 4.953152 | 0.2718448 | 0.7168937 | 54.36896 | 0.5352747
3.861333 | 24.984854 | 28.128454 | 6.232452 | -2.699464 | -0.765015 | 6.997467 |  |  | 3.861333 | 7.011718 | 0.5362266 | 0.1747326 | 3.863447 | 4.953138 | 0.271844 | 0.7177019 | 54.36881 | 0.5358772
3.862222 | 24.994772 | 28.142685 | 6.232483 | -2.67939 | -0.76471 | 6.997193 |  |  | 3.862222 | 7.011902 | 0.5368371 | 0.1758246 | 3.859626 | 4.948238 | 0.2715751 | 0.718519 | 54.31503 | 0.5364855
3.863111 | 24.986269 | 28.215984 | 6.23288 | -2.694385 | -0.764313 | 6.997193 |  |  | 3.863111 | 7.012268 | 0.5380514 | 0.1762119 | 3.868452 | 4.959554 | 0.2721962 | 0.7201443 | 54.43924 | 0.537699
3.864 | 25.025572 | 28.127661 | 6.233307 | -2.688702 | -0.763916 | 6.997223 |  |  | 3.864 | 7.012115 | 0.5375438 | 0.1757625 | 3.867408 | 4.958216 | 0.2721227 | 0.7194648 | 54.42454 | 0.5371923
3.864889 | 24.919386 | 28.11651 | 6.233307 | -2.677214 | -0.763733 | 6.99704 |  |  | 3.864889 | 7.01181 | 0.5365319 | 0.1743453 | 3.870127 | 4.961701 | 0.272314 | 0.7181104 | 54.4628 | 0.5361832
3.865778 | 24.975866 | 28.220293 | 6.233154 | -2.666935 | -0.763763 | 6.996917 |  |  | 3.865778 | 7.011627 | 0.5359247 | 0.1731359 | 3.875063 | 4.968029 | 0.2726613 | 0.7172978 | 54.53227 | 0.5355785
3.866667 | 24.99151 | 28.182848 | 6.233368 | -2.682897 | -0.763458 | 6.996826 |  |  | 3.866667 | 7.011596 | 0.5358219 | 0.1731136 | 3.874219 | 4.966947 | 0.2726019 | 0.7171601 | 54.52039 | 0.5354756
3.867556 | 24.978329 | 28.14188 | 6.233521 | -2.668507 | -0.762817 | 6.996338 |  |  | 3.867556 | 7.01178 | 0.5364324 | 0.1750952 | 3.862209 | 4.951549 | 0.2717569 | 0.7179772 | 54.35137 | 0.5360822
3.868444 | 24.990032 | 28.112011 | 6.233521 | -2.662461 | -0.762604 | 6.996125 |  |  | 3.868444 | 7.011718 | 0.5362266 | 0.1765881 | 3.846369 | 4.931242 | 0.2706423 | 0.7177019 | 54.12847 | 0.5358735
3.869333 | 25.006165 | 28.227373 | 6.233856 | -2.678544 | -0.762726 | 6.996582 |  |  | 3.869333 | 7.011933 | 0.53694 | 0.176264 | 3.856631 | 4.944399 | 0.2713644 | 0.7186566 | 54.27289 | 0.5365874
3.870222 | 25.01313 | 28.168985 | 6.23465 | -2.683502 | -0.76239 | 6.99704 |  |  | 3.870222 | 7.012299 | 0.5381543 | 0.1746695 | 3.883698 | 4.9791 | 0.2732689 | 0.7202819 | 54.65379 | 0.537805
3.871111 | 24.940449 | 28.223 | 6.234833 | -2.667056 | -0.761993 | 6.996826 |  |  | 3.871111 | 7.012146 | 0.5376467 | 0.1778672 | 3.849086 | 4.934726 | 0.2708335 | 0.7196025 | 54.16671 | 0.5372909
3.872 | 25.036289 | 28.142248 | 6.234314 | -2.675641 | -0.761841 | 6.996155 |  |  | 3.872 | 7.011596 | 0.5358219 | 0.1785012 | 3.82463 | 4.903372 | 0.2691127 | 0.7171601 | 53.82255 | 0.5354649
3.872889 | 25.042582 | 28.141935 | 6.234772 | -2.665242 | -0.762451 | 6.997223 |  |  | 3.872889 | 7.0112 | 0.534508 | 0.1744746 | 3.848285 | 4.933699 | 0.2707772 | 0.7154016 | 54.15544 | 0.5341591
3.873778 | 25.008205 | 28.183445 | 6.235382 | -2.668749 | -0.762726 | 6.998108 |  |  | 3.873778 | 7.011353 | 0.5350156 | 0.1730395 | 3.866673 | 4.957273 | 0.272071 | 0.7160811 | 54.4142 | 0.5346696
3.874667 | 25.049475 | 28.155422 | 6.235901 | -2.665484 | -0.76239 | 6.998291 |  |  | 3.874667 | 7.011596 | 0.5358219 | 0.1763955 | 3.844012 | 4.92822 | 0.2704765 | 0.7171601 | 54.09529 | 0.5354691
3.875556 | 24.954556 | 28.163307 | 6.236114 | -2.673344 | -0.761749 | 6.997863 |  |  | 3.875556 | 7.012421 | 0.5385591 | 0.1783163 | 3.854263 | 4.941362 | 0.2711978 | 0.7208237 | 54.23955 | 0.5382024
3.876444 | 24.989115 | 28.226381 | 6.236176 | -2.692329 | -0.7612 | 6.997376 |  |  | 3.876444 | 7.012665 | 0.5393686 | 0.1771038 | 3.873684 | 4.966261 | 0.2725643 | 0.7219072 | 54.51286 | 0.5390144
3.877333 | 24.993115 | 28.174826 | 6.236054 | -2.68326 | -0.761047 | 6.997101 |  |  | 3.877333 | 7.01294 | 0.540281 | 0.1777465 | 3.877079 | 4.970614 | 0.2728032 | 0.7231284 | 54.56063 | 0.5399255
3.878222 | 24.971432 | 28.184183 | 6.236023 | -2.673465 | -0.760986 | 6.997009 |  |  | 3.878222 | 7.012452 | 0.5386619 | 0.1771291 | 3.866239 | 4.956717 | 0.2720405 | 0.7209613 | 54.4081 | 0.5383077
3.879111 | 24.936756 | 28.147287 | 6.236328 | -2.675521 | -0.760742 | 6.99707 |  |  | 3.879111 | 7.012024 | 0.5372419 | 0.175175 | 3.869735 | 4.961199 | 0.2722865 | 0.7190607 | 54.45729 | 0.5368915
3.88 | 24.908852 | 28.199459 | 6.236786 | -2.701399 | -0.760407 | 6.997193 |  |  | 3.88 | 7.011902 | 0.5368371 | 0.1724276 | 3.890892 | 4.988323 | 0.2737751 | 0.718519 | 54.75502 | 0.5364923
3.880889 | 24.965952 | 28.199642 | 6.236969 | -2.698134 | -0.760437 | 6.997406 |  |  | 3.880889 | 7.012268 | 0.5380514 | 0.1710547 | 3.91592 | 5.02041 | 0.2755362 | 0.7201443 | 55.10723 | 0.5377093
3.881778 | 24.992008 | 28.144764 | 6.236969 | -2.65847 | -0.759949 | 6.996918 |  |  | 3.881778 | 7.012817 | 0.5398729 | 0.1725306 | 3.920922 | 5.026823 | 0.2758881 | 0.7225822 | 55.17762 | 0.5395279
3.882667 | 25.031731 | 28.16404 | 6.236939 | -2.671893 | -0.759369 | 6.996308 |  |  | 3.882667 | 7.012421 | 0.5385591 | 0.1738417 | 3.895448 | 4.994164 | 0.2740957 | 0.7208237 | 54.81914 | 0.5382114
3.883556 | 25.015593 | 28.168917 | 6.237091 | -2.704301 | -0.758911 | 6.996002 |  |  | 3.883556 | 7.011536 | 0.5356228 | 0.1721677 | 3.880893 | 4.975504 | 0.2730716 | 0.7168937 | 54.61431 | 0.5352785
3.884444 | 25.021011 | 28.16189 | 6.237579 | -2.678181 | -0.758972 | 6.996551 |  |  | 3.884444 | 7.010926 | 0.5335989 | 0.1728029 | 3.854395 | 4.941532 | 0.2712071 | 0.7141849 | 54.24141 | 0.5332533
3.885333 | 25.045532 | 28.184864 | 6.237946 | -2.670805 | -0.75882 | 6.996766 |  |  | 3.885333 | 7.011658 | 0.5360276 | 0.1736759 | 3.871142 | 4.963003 | 0.2723855 | 0.7174355 | 54.47709 | 0.5356802
3.886222 | 25.042879 | 28.206116 | 6.237915 | -2.650126 | -0.758789 | 6.996704 |  |  | 3.886222 | 7.012543 | 0.5389638 | 0.170487 | 3.930454 | 5.039044 | 0.2765589 | 0.7213654 | 55.31177 | 0.5386229
3.887111 | 24.996569 | 28.251816 | 6.237885 | -2.671772 | -0.758575 | 6.99646 |  |  | 3.887111 | 7.012909 | 0.5401782 | 0.1680549 | 3.965231 | 5.083629 | 0.2790058 | 0.7229907 | 55.80116 | 0.539842
3.888 | 24.996992 | 28.119326 | 6.238129 | -2.673586 | -0.758789 | 6.996918 |  |  | 3.888 | 7.013214 | 0.5411901 | 0.171537 | 3.943507 | 5.055779 | 0.2774773 | 0.7243451 | 55.49546 | 0.540847
3.888889 | 24.991884 | 28.186462 | 6.238342 | -2.696804 | -0.758942 | 6.997284 |  |  | 3.888889 | 7.013031 | 0.5405829 | 0.1738661 | 3.915874 | 5.020352 | 0.2755329 | 0.7235325 | 55.10659 | 0.5402352
3.889778 | 24.922649 | 28.216826 | 6.238617 | -2.69378 | -0.758453 | 6.99707 |  |  | 3.889778 | 7.012177 | 0.5377495 | 0.1713368 | 3.910242 | 5.013131 | 0.2751367 | 0.7197402 | 55.02733 | 0.5374068
3.890667 | 25.128689 | 28.099676 | 6.238953 | -2.688581 | -0.757843 | 6.996796 |  |  | 3.890667 | 7.011719 | 0.53623 | 0.1725218 | 3.88383 | 4.979269 | 0.2732782 | 0.7177063 | 54.65564 | 0.5358849
3.891556 | 24.958435 | 28.144331 | 6.23938 | -2.682051 | -0.75769 | 6.99707 |  |  | 3.891556 | 7.011902 | 0.5368371 | 0.1761046 | 3.857048 | 4.944934 | 0.2713938 | 0.718519 | 54.27876 | 0.5364849
3.892444 | 25.056376 | 28.186401 | 6.240051 | -2.689185 | -0.75766 | 6.997711 |  |  | 3.892444 | 7.012268 | 0.5380514 | 0.1746674 | 3.882668 | 4.97778 | 0.2731965 | 0.7201443 | 54.63929 | 0.5377021
3.893333 | 25.035807 | 28.123323 | 6.240479 | -2.677818 | -0.757294 | 6.997773 |  |  | 3.893333 | 7.012604 | 0.5391662 | 0.1717616 | 3.920788 | 5.026651 | 0.2758787 | 0.7216363 | 55.17574 | 0.5388227
3.894222 | 24.931089 | 28.149014 | 6.240387 | -2.678423 | -0.757294 | 6.997681 |  |  | 3.894222 | 7.01294 | 0.540281 | 0.1749293 | 3.903008 | 5.003856 | 0.2746276 | 0.7231284 | 54.92553 | 0.5399311
3.895111 | 24.988993 | 28.262894 | 6.240112 | -2.683502 | -0.757721 | 6.997833 |  |  | 3.895111 | 7.013 | 0.5404801 | 0.1783474 | 3.873579 | 4.966127 | 0.2725569 | 0.7233948 | 54.51138 | 0.5401234
3.896 | 24.996693 | 28.162382 | 6.240021 | -2.694627 | -0.757751 | 6.997772 |  |  | 3.896 | 7.012939 | 0.5402777 | 0.1787058 | 3.868215 | 4.95925 | 0.2721795 | 0.7231239 | 54.4359 | 0.5399203
3.896889 | 25.011789 | 28.179745 | 6.240234 | -2.694385 | -0.757111 | 6.997345 |  |  | 3.896889 | 7.013001 | 0.5404834 | 0.1770118 | 3.885905 | 4.98193 | 0.2734242 | 0.7233992 | 54.68485 | 0.5401294
3.897778 | 24.975811 | 28.13657 | 6.240692 | -2.679511 | -0.756561 | 6.997253 |  |  | 3.897778 | 7.012726 | 0.539571 | 0.1771634 | 3.8752 | 4.968206 | 0.272671 | 0.7221781 | 54.5342 | 0.5392167
3.898667 | 25.022005 | 28.103434 | 6.24118 | -2.680479 | -0.756317 | 6.997497 |  |  | 3.898667 | 7.012207 | 0.5378491 | 0.1756244 | 3.871794 | 4.963839 | 0.2724314 | 0.7198734 | 54.48627 | 0.5374978
3.899556 | 24.971809 | 28.151045 | 6.241302 | -2.688581 | -0.756134 | 6.997436 |  |  | 3.899556 | 7.01181 | 0.5365319 | 0.1738097 | 3.875057 | 4.968022 | 0.2726609 | 0.7181104 | 54.53218 | 0.5361843
3.900444 | 24.98819 | 28.174265 | 6.24118 | -2.664637 | -0.75589 | 6.99707 |  |  | 3.900444 | 7.012024 | 0.5372419 | 0.1752437 | 3.869102 | 4.960388 | 0.2722419 | 0.7190607 | 54.44839 | 0.5368914
3.901333 | 25.038204 | 28.140509 | 6.241211 | -2.655931 | -0.755829 | 6.99704 |  |  | 3.901333 | 7.012054 | 0.5373414 | 0.1772466 | 3.851684 | 4.938056 | 0.2710163 | 0.719194 | 54.20326 | 0.5369869
3.902222 | 24.984867 | 28.188124 | 6.241699 | -2.654238 | -0.755066 | 6.996765 |  |  | 3.902222 | 7.012085 | 0.5374443 | 0.1772786 | 3.852438 | 4.939023 | 0.2710694 | 0.7193316 | 54.21388 | 0.5370897
3.903111 | 25.051081 | 28.185903 | 6.242371 | -2.676367 | -0.754273 | 6.996644 |  |  | 3.903111 | 7.012207 | 0.5378491 | 0.17322 | 3.893925 | 4.992211 | 0.2739885 | 0.7198734 | 54.7977 | 0.5375026
3.904 | 25.047884 | 28.184057 | 6.243042 | -2.665484 | -0.753906 | 6.996948 |  |  | 3.904 | 7.012085 | 0.5374443 | 0.1720329 | 3.900721 | 5.000924 | 0.2744667 | 0.7193316 | 54.89334 | 0.5371002
3.904889 | 24.969721 | 28.134968 | 6.243408 | -2.661977 | -0.753662 | 6.99707 |  |  | 3.904889 | 7.011658 | 0.5360276 | 0.1734701 | 3.873036 | 4.96543 | 0.2725187 | 0.7174355 | 54.50374 | 0.5356806
3.905778 | 24.966518 | 28.151899 | 6.2435 | -2.666451 | -0.753754 | 6.997254 |  |  | 3.905778 | 7.012421 | 0.5385591 | 0.1743441 | 3.890824 | 4.988236 | 0.2737703 | 0.7208237 | 54.75406 | 0.5382104
3.906667 | 25.020723 | 28.156216 | 6.243073 | -2.679632 | -0.753998 | 6.997071 |  |  | 3.906667 | 7.012909 | 0.5401782 | 0.1740654 | 3.90991 | 5.012705 | 0.2751133 | 0.7229907 | 55.02266 | 0.53983
3.907556 | 25.032671 | 28.119322 | 6.243347 | -2.680479 | -0.753754 | 6.997101 |  |  | 3.907556 | 7.012451 | 0.5386586 | 0.1756319 | 3.879986 | 4.97434 | 0.2730077 | 0.7209569 | 54.60154 | 0.5383073
3.908444 | 24.950199 | 28.147595 | 6.243561 | -2.666814 | -0.753723 | 6.997284 |  |  | 3.908444 | 7.012543 | 0.5389638 | 0.1779238 | 3.862006 | 4.95129 | 0.2717426 | 0.7213654 | 54.34852 | 0.538608
3.909333 | 25.002735 | 28.197117 | 6.243347 | -2.672377 | -0.753723 | 6.99707 |  |  | 3.909333 | 7.013032 | 0.5405862 | 0.1760126 | 3.896152 | 4.995066 | 0.2741452 | 0.7235369 | 54.82904 | 0.5402342
3.910222 | 24.987019 | 28.169523 | 6.243439 | -2.687734 | -0.753601 | 6.99704 |  |  | 3.910222 | 7.013367 | 0.5416977 | 0.1747058 | 3.919521 | 5.025027 | 0.2757895 | 0.7250245 | 55.15791 | 0.5413483
3.911111 | 24.961214 | 28.215221 | 6.244293 | -2.679511 | -0.753479 | 6.997772 |  |  | 3.911111 | 7.013611 | 0.5425072 | 0.1748009 | 3.926906 | 5.034495 | 0.2763092 | 0.726108 | 55.26184 | 0.5421576
3.912 | 24.972851 | 28.149382 | 6.244629 | -2.669595 | -0.753418 | 6.998047 |  |  | 3.912 | 7.013367 | 0.5416977 | 0.1742257 | 3.92394 | 5.030692 | 0.2761005 | 0.7250245 | 55.22009 | 0.5413493
3.912889 | 25.032352 | 28.149813 | 6.244446 | -2.66887 | -0.75293 | 6.997376 |  |  | 3.912889 | 7.012909 | 0.5401782 | 0.1716676 | 3.931979 | 5.040999 | 0.2766662 | 0.7229907 | 55.33323 | 0.5398348
3.913778 | 24.928316 | 28.163853 | 6.244446 | -2.678786 | -0.752197 | 6.996643 |  |  | 3.913778 | 7.012574 | 0.5390667 | 0.1714695 | 3.922462 | 5.028797 | 0.2759964 | 0.7215031 | 55.19929 | 0.5387237
3.914667 | 24.999897 | 28.141989 | 6.244568 | -2.673828 | -0.751404 | 6.995972 |  |  | 3.914667 | 7.01294 | 0.540281 | 0.1728073 | 3.922539 | 5.028896 | 0.2760019 | 0.7231284 | 55.20038 | 0.5399354
3.915556 | 24.970024 | 28.140944 | 6.244904 | -2.678181 | -0.750915 | 6.995819 |  |  | 3.915556 | 7.013581 | 0.5424077 | 0.1744448 | 3.929168 | 5.037395 | 0.2764684 | 0.7259748 | 55.29367 | 0.5420588
3.916444 | 25.052555 | 28.173588 | 6.244965 | -2.681567 | -0.750946 | 6.995911 |  |  | 3.916444 | 7.01355 | 0.5423049 | 0.1753709 | 3.919595 | 5.025122 | 0.2757948 | 0.7258372 | 55.15895 | 0.5419541
3.917333 | 24.99625 | 28.232538 | 6.245056 | -2.656052 | -0.751617 | 6.996673 |  |  | 3.917333 | 7.012848 | 0.5399758 | 0.1789182 | 3.863179 | 4.952794 | 0.2718252 | 0.7227198 | 54.36504 | 0.5396179
3.918222 | 24.991142 | 28.160286 | 6.245056 | -2.679874 | -0.751373 | 6.996429 |  |  | 3.918222 | 7.012268 | 0.5380514 | 0.1814025 | 3.820678 | 4.898305 | 0.2688346 | 0.7201443 | 53.76693 | 0.5376886
3.919111 | 24.940455 | 28.196135 | 6.245331 | -2.696804 | -0.751373 | 6.996704 |  |  | 3.919111 | 7.012634 | 0.5392658 | 0.1773438 | 3.870425 | 4.962083 | 0.272335 | 0.7217695 | 54.467 | 0.5389111
3.92 | 24.992695 | 28.148277 | 6.245422 | -2.668023 | -0.751801 | 6.997223 |  |  | 3.92 | 7.012848 | 0.5399758 | 0.1757139 | 3.892672 | 4.990605 | 0.2739003 | 0.7227198 | 54.78007 | 0.5396243
3.920889 | 24.978037 | 28.163549 | 6.24588 | -2.686525 | -0.751312 | 6.997192 |  |  | 3.920889 | 7.013062 | 0.5406858 | 0.1779588 | 3.879254 | 4.973403 | 0.2729563 | 0.7236701 | 54.59125 | 0.5403299
3.921778 | 25.023121 | 28.093145 | 6.246124 | -2.659196 | -0.750915 | 6.997039 |  |  | 3.921778 | 7.013642 | 0.5426101 | 0.1783439 | 3.895346 | 4.994034 | 0.2740885 | 0.7262457 | 54.81771 | 0.5422534
3.922667 | 25.015545 | 28.218247 | 6.246216 | -2.649764 | -0.750641 | 6.996857 |  |  | 3.922667 | 7.013184 | 0.5410905 | 0.1759718 | 3.901674 | 5.002146 | 0.2745337 | 0.7242119 | 54.90675 | 0.5407386
3.923556 | 25.071344 | 28.156836 | 6.246185 | -2.67407 | -0.75058 | 6.996765 |  |  | 3.923556 | 7.012695 | 0.5394681 | 0.1761523 | 3.883456 | 4.97879 | 0.2732519 | 0.7220404 | 54.65039 | 0.5391158
3.924444 | 25.0355 | 28.165524 | 6.246582 | -2.691604 | -0.750305 | 6.996887 |  |  | 3.924444 | 7.012543 | 0.5389638 | 0.1756718 | 3.882733 | 4.977863 | 0.273201 | 0.7213654 | 54.64021 | 0.5386125
3.925333 | 25.008766 | 28.19466 | 6.247436 | -2.706478 | -0.749664 | 6.9971 |  |  | 3.925333 | 7.012939 | 0.5402777 | 0.1734369 | 3.91671 | 5.021424 | 0.2755918 | 0.7231239 | 55.11836 | 0.5399308
3.926222 | 25.034763 | 28.141253 | 6.247772 | -2.66621 | -0.749146 | 6.996918 |  |  | 3.926222 | 7.013306 | 0.5414953 | 0.1734157 | 3.92933 | 5.037602 | 0.2764797 | 0.7247536 | 55.29594 | 0.5411485
3.927111 | 25.010864 | 28.172977 | 6.24765 | -2.68592 | -0.748627 | 6.996277 |  |  | 3.927111 | 7.013336 | 0.5415949 | 0.1730329 | 3.933869 | 5.043422 | 0.2767991 | 0.7248869 | 55.35982 | 0.5412488
3.928 | 25.005009 | 28.120497 | 6.247681 | -2.667177 | -0.748383 | 6.996064 |  |  | 3.928 | 7.013245 | 0.5412929 | 0.1710823 | 3.948742 | 5.06249 | 0.2778456 | 0.7244828 | 55.56912 | 0.5409508
3.928889 | 25.031185 | 28.120987 | 6.247864 | -2.672618 | -0.748047 | 6.995911 |  |  | 3.928889 | 7.013611 | 0.5425072 | 0.1707349 | 3.964331 | 5.082475 | 0.2789425 | 0.726108 | 55.7885 | 0.5421658
3.929778 | 24.97846 | 28.182215 | 6.247925 | -2.6702 | -0.74823 | 6.996155 |  |  | 3.929778 | 7.01471 | 0.5461535 | 0.1738096 | 3.973237 | 5.093894 | 0.2795692 | 0.7309883 | 55.91384 | 0.5458059
3.930667 | 25.015163 | 28.111752 | 6.247864 | -2.691967 | -0.748016 | 6.99588 |  |  | 3.930667 | 7.014709 | 0.5461502 | 0.1747282 | 3.964749 | 5.083011 | 0.2789719 | 0.7309839 | 55.79438 | 0.5458007
3.931556 | 25.049416 | 28.145571 | 6.248047 | -2.685195 | -0.747955 | 6.996002 |  |  | 3.931556 | 7.014099 | 0.5441263 | 0.1734767 | 3.955616 | 5.071302 | 0.2783293 | 0.7282751 | 55.66586 | 0.5437794
3.932444 | 24.948029 | 28.168798 | 6.248383 | -2.66887 | -0.747925 | 6.996308 |  |  | 3.932444 | 7.013703 | 0.5428125 | 0.1729997 | 3.9466 | 5.059743 | 0.2776949 | 0.7265166 | 55.53898 | 0.5424665
3.933333 | 24.973465 | 28.164112 | 6.248657 | -2.698497 | -0.746979 | 6.995636 |  |  | 3.933333 | 7.013855 | 0.5433168 | 0.1742104 | 3.940602 | 5.052054 | 0.2772729 | 0.7271916 | 55.45457 | 0.5429684
3.934222 | 25.006353 | 28.182035 | 6.24881 | -2.685437 | -0.74646 | 6.99527 |  |  | 3.934222 | 7.013459 | 0.5420029 | 0.1742467 | 3.926861 | 5.034437 | 0.276306 | 0.7254331 | 55.2612 | 0.5416544
3.935111 | 24.971743 | 28.185177 | 6.248871 | -2.676972 | -0.746704 | 6.995575 |  |  | 3.935111 | 7.013092 | 0.5407853 | 0.1741483 | 3.915343 | 5.01967 | 0.2754955 | 0.7238033 | 55.09911 | 0.540437
3.936 | 25.048122 | 28.141754 | 6.249207 | -2.672135 | -0.747284 | 6.996491 |  |  | 3.936 | 7.012726 | 0.539571 | 0.1734092 | 3.909754 | 5.012505 | 0.2751023 | 0.7221781 | 55.02046 | 0.5392242
3.936889 | 25.053608 | 28.144033 | 6.249756 | -2.698739 | -0.747162 | 6.996918 |  |  | 3.936889 | 7.012452 | 0.5386619 | 0.1727087 | 3.906925 | 5.008878 | 0.2749032 | 0.7209613 | 54.98065 | 0.5383165
3.937778 | 24.985972 | 28.132517 | 6.250336 | -2.673707 | -0.746307 | 6.996643 |  |  | 3.937778 | 7.012268 | 0.5380514 | 0.172067 | 3.906602 | 5.008464 | 0.2748805 | 0.7201443 | 54.9761 | 0.5377073
3.938667 | 24.991703 | 28.152721 | 6.250641 | -2.696683 | -0.745819 | 6.99646 |  |  | 3.938667 | 7.012359 | 0.5383534 | 0.1729822 | 3.90126 | 5.001615 | 0.2745046 | 0.7205484 | 54.90092 | 0.5380074
3.939556 | 25.003094 | 28.131407 | 6.250641 | -2.686888 | -0.745209 | 6.99585 |  |  | 3.939556 | 7.013428 | 0.5419001 | 0.1745875 | 3.922675 | 5.02907 | 0.2760115 | 0.7252954 | 55.20229 | 0.5415509
3.940444 | 24.980305 | 28.179882 | 6.250641 | -2.678302 | -0.744751 | 6.995392 |  |  | 3.940444 | 7.01413 | 0.5442292 | 0.176484 | 3.928986 | 5.037161 | 0.2764555 | 0.7284127 | 55.2911 | 0.5438762
3.941333 | 25.055332 | 28.133251 | 6.250702 | -2.680116 | -0.744446 | 6.995148 |  |  | 3.941333 | 7.014374 | 0.5450387 | 0.1790776 | 3.913375 | 5.017147 | 0.2753571 | 0.7294963 | 55.07142 | 0.5446806
3.942222 | 24.946922 | 28.142557 | 6.25119 | -2.694022 | -0.744476 | 6.995666 |  |  | 3.942222 | 7.014191 | 0.5444316 | 0.1802946 | 3.895978 | 4.994843 | 0.274133 | 0.7286836 | 54.8266 | 0.544071
3.943111 | 24.96965 | 28.134981 | 6.251526 | -2.667781 | -0.744568 | 6.996094 |  |  | 3.943111 | 7.013733 | 0.542912 | 0.1786606 | 3.895512 | 4.994246 | 0.2741002 | 0.7266498 | 54.82003 | 0.5425547
3.944 | 25.002977 | 28.158571 | 6.251831 | -2.672377 | -0.745331 | 6.997162 |  |  | 3.944 | 7.013276 | 0.5413958 | 0.1756231 | 3.907997 | 5.010253 | 0.2749787 | 0.7246204 | 54.99574 | 0.5410445
3.944889 | 25.035746 | 28.115826 | 6.251923 | -2.671409 | -0.746033 | 6.997956 |  |  | 3.944889 | 7.013489 | 0.5421025 | 0.1711144 | 3.956707 | 5.072702 | 0.2784061 | 0.7255663 | 55.68122 | 0.5417602
3.945778 | 25.012522 | 28.194729 | 6.252014 | -2.683986 | -0.745758 | 6.997772 |  |  | 3.945778 | 7.013641 | 0.5426068 | 0.1668301 | 4.001286 | 5.129854 | 0.2815428 | 0.7262413 | 56.30855 | 0.5422731
3.946667 | 24.989735 | 28.136215 | 6.252167 | -2.678786 | -0.745392 | 6.997559 |  |  | 3.946667 | 7.014466 | 0.545344 | 0.1667017 | 4.030398 | 5.167177 | 0.2835912 | 0.7299048 | 56.71824 | 0.5450106
3.947556 | 24.987021 | 28.192268 | 6.252777 | -2.676367 | -0.7453 | 6.998077 |  |  | 3.947556 | 7.014893 | 0.5467607 | 0.1686204 | 4.027195 | 5.16307 | 0.2833658 | 0.731801 | 56.67316 | 0.5464234
3.948444 | 25.025456 | 28.192074 | 6.253204 | -2.679632 | -0.745178 | 6.998382 |  |  | 3.948444 | 7.01413 | 0.5442292 | 0.1679199 | 4.00781 | 5.138218 | 0.2820019 | 0.7284127 | 56.40037 | 0.5438933
3.949333 | 24.972977 | 28.142305 | 6.253204 | -2.674795 | -0.744812 | 6.998016 |  |  | 3.949333 | 7.013611 | 0.5425072 | 0.1654249 | 4.013204 | 5.145134 | 0.2823814 | 0.726108 | 56.47628 | 0.5421764
3.950222 | 24.960411 | 28.187887 | 6.253113 | -2.701641 | -0.744232 | 6.997345 |  |  | 3.950222 | 7.013763 | 0.5430116 | 0.1655886 | 4.016843 | 5.149798 | 0.2826374 | 0.726783 | 56.52748 | 0.5426804
3.951111 | 25.006054 | 28.24523 | 6.253265 | -2.668749 | -0.743897 | 6.997162 |  |  | 3.951111 | 7.014099 | 0.5441263 | 0.1682784 | 4.003462 | 5.132643 | 0.2816959 | 0.7282751 | 56.33917 | 0.5437898
3.952 | 25.015415 | 28.146435 | 6.253784 | -2.694264 | -0.743469 | 6.997253 |  |  | 3.952 | 7.013977 | 0.5437216 | 0.1687243 | 3.995227 | 5.122086 | 0.2811165 | 0.7277333 | 56.2233 | 0.5433841
3.952889 | 25.00057 | 28.168364 | 6.253906 | -2.691362 | -0.743103 | 6.997009 |  |  | 3.952889 | 7.013885 | 0.5434163 | 0.1673159 | 4.005075 | 5.134711 | 0.2818094 | 0.7273248 | 56.36188 | 0.5430817
3.953778 | 25.041843 | 28.192818 | 6.253571 | -2.675279 | -0.742462 | 6.996033 |  |  | 3.953778 | 7.014282 | 0.5447335 | 0.1682507 | 4.009912 | 5.140913 | 0.2821497 | 0.7290877 | 56.42995 | 0.544397
3.954667 | 25.040857 | 28.213017 | 6.253296 | -2.665726 | -0.742004 | 6.9953 |  |  | 3.954667 | 7.014741 | 0.5462564 | 0.1690751 | 4.017863 | 5.151107 | 0.2827092 | 0.731126 | 56.54184 | 0.5459182
3.955556 | 25.0079 | 28.135716 | 6.254028 | -2.687613 | -0.741547 | 6.995575 |  |  | 3.955556 | 7.014618 | 0.5458483 | 0.1698044 | 4.006986 | 5.137162 | 0.2819439 | 0.7305798 | 56.38877 | 0.5455087
3.956444 | 24.939165 | 28.18185 | 6.254608 | -2.679874 | -0.741211 | 6.995819 |  |  | 3.956444 | 7.014313 | 0.5448363 | 0.1714331 | 3.98167 | 5.104705 | 0.2801625 | 0.7292254 | 56.03251 | 0.5444935
3.957333 | 24.979507 | 28.144404 | 6.255035 | -2.655568 | -0.741211 | 6.996246 |  |  | 3.957333 | 7.014527 | 0.5455464 | 0.1744404 | 3.961236 | 5.078507 | 0.2787247 | 0.7301757 | 55.74495 | 0.5451975
3.958222 | 25.019363 | 28.213816 | 6.254913 | -2.674432 | -0.741303 | 6.996216 |  |  | 3.958222 | 7.014648 | 0.5459478 | 0.174001 | 3.969376 | 5.088944 | 0.2792975 | 0.730713 | 55.8595 | 0.5455998
3.959111 | 24.978958 | 28.14563 | 6.255066 | -2.653875 | -0.741455 | 6.996521 |  |  | 3.959111 | 7.014802 | 0.5464588 | 0.173138 | 3.982533 | 5.105812 | 0.2802233 | 0.7313969 | 56.04465 | 0.5461125
3.96 | 25.053854 | 28.192875 | 6.255402 | -2.699343 | -0.741333 | 6.996735 |  |  | 3.96 | 7.014862 | 0.5466578 | 0.1746928 | 3.970255 | 5.09007 | 0.2793593 | 0.7316633 | 55.87186 | 0.5463084
3.960889 | 25.024906 | 28.149885 | 6.255951 | -2.667177 | -0.741211 | 6.997162 |  |  | 3.960889 | 7.015167 | 0.5476697 | 0.1759087 | 3.969388 | 5.088959 | 0.2792984 | 0.7330177 | 55.85967 | 0.5473179
3.961778 | 24.972975 | 28.179758 | 6.256195 | -2.694627 | -0.741089 | 6.997284 |  |  | 3.961778 | 7.014527 | 0.5455464 | 0.1735175 | 3.969731 | 5.089398 | 0.2793224 | 0.7301757 | 55.86449 | 0.5451993
3.962667 | 25.024532 | 28.177174 | 6.256317 | -2.679632 | -0.741211 | 6.997528 |  |  | 3.962667 | 7.013794 | 0.5431144 | 0.1725173 | 3.95412 | 5.069385 | 0.2782241 | 0.7269207 | 55.64481 | 0.5427694
3.963556 | 25.023676 | 28.143051 | 6.255951 | -2.66113 | -0.741058 | 6.997009 |  |  | 3.963556 | 7.013001 | 0.5404834 | 0.1742345 | 3.911468 | 5.014702 | 0.2752229 | 0.7233992 | 55.04458 | 0.5401349
3.964444 | 25.110832 | 28.174717 | 6.255951 | -2.675521 | -0.740631 | 6.996582 |  |  | 3.964444 | 7.013184 | 0.5410905 | 0.1751929 | 3.908842 | 5.011336 | 0.2750381 | 0.7242119 | 55.00763 | 0.5407402
3.965333 | 25.004217 | 28.167568 | 6.256409 | -2.68459 | -0.74057 | 6.996979 |  |  | 3.965333 | 7.013275 | 0.5413925 | 0.1746551 | 3.916873 | 5.021633 | 0.2756032 | 0.724616 | 55.12065 | 0.5410432
3.966222 | 25.051144 | 28.184076 | 6.257019 | -2.683623 | -0.740112 | 6.997131 |  |  | 3.966222 | 7.013184 | 0.5410905 | 0.176639 | 3.895533 | 4.994272 | 0.2741016 | 0.7242119 | 54.82033 | 0.5407373
3.967111 | 24.99935 | 28.186352 | 6.257538 | -2.680962 | -0.73941 | 6.996948 |  |  | 3.967111 | 7.01297 | 0.5403805 | 0.1761685 | 3.892617 | 4.990535 | 0.2738965 | 0.7232616 | 54.77931 | 0.5400282
3.968 | 25.056631 | 28.177612 | 6.257843 | -2.684106 | -0.738861 | 6.996704 |  |  | 3.968 | 7.012878 | 0.5400753 | 0.1742136 | 3.907497 | 5.009611 | 0.2749435 | 0.722853 | 54.9887 | 0.5397269
3.968889 | 24.985859 | 28.128828 | 6.257629 | -2.6702 | -0.739197 | 6.996826 |  |  | 3.968889 | 7.013153 | 0.5409877 | 0.1749416 | 3.910106 | 5.012956 | 0.2751271 | 0.7240742 | 55.02542 | 0.5406378
3.969778 | 25.053913 | 28.153526 | 6.257599 | -2.694627 | -0.738892 | 6.996491 |  |  | 3.969778 | 7.013763 | 0.5430116 | 0.1773671 | 3.908433 | 5.010811 | 0.2750093 | 0.726783 | 55.00187 | 0.5426568
3.970667 | 25.028349 | 28.174404 | 6.257813 | -2.679269 | -0.738464 | 6.996277 |  |  | 3.970667 | 7.014435 | 0.5452411 | 0.1766955 | 3.937365 | 5.047903 | 0.2770451 | 0.7297671 | 55.40902 | 0.5448877
3.971556 | 25.055824 | 28.169972 | 6.25827 | -2.682051 | -0.738251 | 6.996521 |  |  | 3.971556 | 7.014374 | 0.5450387 | 0.1760603 | 3.941146 | 5.052751 | 0.2773111 | 0.7294963 | 55.46223 | 0.5446866
3.972444 | 25.017014 | 28.206865 | 6.258423 | -2.680721 | -0.738495 | 6.996918 |  |  | 3.972444 | 7.014374 | 0.5450387 | 0.1768637 | 3.933752 | 5.043272 | 0.2767909 | 0.7294963 | 55.35818 | 0.544685
3.973333 | 24.97126 | 28.142252 | 6.258362 | -2.701157 | -0.738861 | 6.997223 |  |  | 3.973333 | 7.014313 | 0.5448363 | 0.1768305 | 3.931993 | 5.041016 | 0.2766671 | 0.7292254 | 55.33342 | 0.5444827
3.974222 | 24.979944 | 28.158451 | 6.258209 | -2.669837 | -0.738861 | 6.99707 |  |  | 3.974222 | 7.014374 | 0.5450387 | 0.1745964 | 3.95462 | 5.070026 | 0.2782592 | 0.7294963 | 55.65185 | 0.5446895
3.975111 | 25.01074 | 28.204708 | 6.258301 | -2.663428 | -0.73819 | 6.996491 |  |  | 3.975111 | 7.014404 | 0.5451383 | 0.1742468 | 3.958853 | 5.075453 | 0.2785571 | 0.7296295 | 55.71142 | 0.5447898
3.976 | 25.054962 | 28.111399 | 6.25827 | -2.663428 | -0.737763 | 6.996033 |  |  | 3.976 | 7.014526 | 0.545543 | 0.174956 | 3.956456 | 5.07238 | 0.2783884 | 0.7301712 | 55.67768 | 0.5451931
3.976889 | 24.966639 | 28.158579 | 6.258392 | -2.665605 | -0.737701 | 6.996093 |  |  | 3.976889 | 7.014587 | 0.5457454 | 0.1756244 | 3.952369 | 5.06714 | 0.2781008 | 0.7304421 | 55.62017 | 0.5453942
3.977778 | 25.049423 | 28.178165 | 6.258667 | -2.678786 | -0.737366 | 6.996033 |  |  | 3.977778 | 7.014526 | 0.545543 | 0.1775419 | 3.932656 | 5.041867 | 0.2767138 | 0.7301712 | 55.34275 | 0.545188
3.978667 | 24.978283 | 28.188999 | 6.259094 | -2.664879 | -0.737274 | 6.996368 |  |  | 3.978667 | 7.014557 | 0.5456459 | 0.1762316 | 3.945765 | 5.058673 | 0.2776362 | 0.7303089 | 55.52723 | 0.5452934
3.979556 | 25.021338 | 28.191334 | 6.259735 | -2.679753 | -0.736939 | 6.996674 |  |  | 3.979556 | 7.014801 | 0.5464554 | 0.1726777 | 3.986736 | 5.1112 | 0.280519 | 0.7313924 | 56.1038 | 0.5461101
3.980444 | 24.972122 | 28.159916 | 6.260223 | -2.67407 | -0.736633 | 6.996856 |  |  | 3.980444 | 7.015412 | 0.5484826 | 0.1736637 | 3.998346 | 5.126085 | 0.2813359 | 0.7341056 | 56.26719 | 0.5481353
3.981333 | 25.003416 | 28.170202 | 6.260162 | -2.683623 | -0.736389 | 6.996551 |  |  | 3.981333 | 7.015259 | 0.547975 | 0.1764121 | 3.96787 | 5.087013 | 0.2791915 | 0.7334262 | 55.8383 | 0.5476222
3.982222 | 24.956295 | 28.157087 | 6.260162 | -2.695473 | -0.736176 | 6.996338 |  |  | 3.982222 | 7.01477 | 0.5463526 | 0.1727729 | 3.984811 | 5.108732 | 0.2803835 | 0.7312548 | 56.07671 | 0.546007
3.983111 | 24.990971 | 28.147284 | 6.260468 | -2.687009 | -0.735931 | 6.996399 |  |  | 3.983111 | 7.014282 | 0.5447335 | 0.1695155 | 3.998271 | 5.125988 | 0.2813306 | 0.7290877 | 56.26613 | 0.5443945
3.984 | 25.010193 | 28.184612 | 6.260986 | -2.663307 | -0.73587 | 6.996856 |  |  | 3.984 | 7.013764 | 0.5430149 | 0.1705666 | 3.971059 | 5.091101 | 0.2794159 | 0.7267875 | 55.88318 | 0.5426737
3.984889 | 25.058916 | 28.163357 | 6.261383 | -2.676125 | -0.735535 | 6.996918 |  |  | 3.984889 | 7.013459 | 0.5420029 | 0.1734058 | 3.934602 | 5.044361 | 0.2768507 | 0.7254331 | 55.37013 | 0.5416561
3.985778 | 25.020666 | 28.137989 | 6.261566 | -2.687251 | -0.734985 | 6.996551 |  |  | 3.985778 | 7.013367 | 0.5416977 | 0.1749372 | 3.917392 | 5.022297 | 0.2756397 | 0.7250245 | 55.12794 | 0.5413478
3.986667 | 25.029781 | 28.133055 | 6.262054 | -2.679753 | -0.734955 | 6.997009 |  |  | 3.986667 | 7.013489 | 0.5421025 | 0.1758645 | 3.912987 | 5.01665 | 0.2753298 | 0.7255663 | 55.06596 | 0.5417507
3.987556 | 25.024609 | 28.207279 | 6.262695 | -2.693902 | -0.735077 | 6.997772 |  |  | 3.987556 | 7.013672 | 0.5427096 | 0.1763126 | 3.915058 | 5.019305 | 0.2754755 | 0.7263789 | 55.0951 | 0.542357
3.988444 | 24.96991 | 28.142788 | 6.262878 | -2.706357 | -0.734589 | 6.997467 |  |  | 3.988444 | 7.014038 | 0.543924 | 0.1765373 | 3.92538 | 5.032539 | 0.2762018 | 0.7280042 | 55.24036 | 0.5435709
3.989333 | 25.049666 | 28.110821 | 6.262543 | -2.681809 | -0.733856 | 6.996399 |  |  | 3.989333 | 7.014283 | 0.5447368 | 0.1771568 | 3.927973 | 5.035863 | 0.2763843 | 0.7290922 | 55.27685 | 0.5443825
3.990222 | 25.007668 | 28.127449 | 6.261932 | -2.689427 | -0.733826 | 6.995758 |  |  | 3.990222 | 7.013794 | 0.5431144 | 0.174341 | 3.937335 | 5.047866 | 0.277043 | 0.7269207 | 55.4086 | 0.5427657
3.991111 | 25.012028 | 28.121351 | 6.262177 | -2.680721 | -0.734039 | 6.996216 |  |  | 3.991111 | 7.013031 | 0.5405829 | 0.1726733 | 3.926853 | 5.034427 | 0.2763054 | 0.7235325 | 55.26109 | 0.5402376
3.992 | 25.014504 | 28.120556 | 6.262756 | -2.679511 | -0.734039 | 6.996795 |  |  | 3.992 | 7.012207 | 0.5378491 | 0.1734557 | 3.891756 | 4.98943 | 0.2738359 | 0.7198734 | 54.76718 | 0.5375021
3.992889 | 25.006123 | 28.144638 | 6.263214 | -2.657019 | -0.733978 | 6.997192 |  |  | 3.992889 | 7.011993 | 0.537139 | 0.1743752 | 3.876047 | 4.969292 | 0.2727306 | 0.7189231 | 54.54612 | 0.5367903
3.993778 | 24.991215 | 28.217014 | 6.263245 | -2.671288 | -0.733795 | 6.99704 |  |  | 3.993778 | 7.012237 | 0.5379486 | 0.1710569 | 3.914849 | 5.019037 | 0.2754608 | 0.7200066 | 55.09216 | 0.5376065
3.994667 | 24.973414 | 28.137928 | 6.263001 | -2.661977 | -0.733337 | 6.996338 |  |  | 3.994667 | 7.012573 | 0.5390634 | 0.1728218 | 3.90998 | 5.012795 | 0.2751182 | 0.7214987 | 55.02365 | 0.5387177
3.995556 | 24.940769 | 28.13023 | 6.262756 | -2.674795 | -0.73291 | 6.995666 |  |  | 3.995556 | 7.013245 | 0.5412929 | 0.1770141 | 3.894145 | 4.992494 | 0.274004 | 0.7244828 | 54.80081 | 0.5409389
3.996444 | 24.939478 | 28.170879 | 6.263031 | -2.658833 | -0.73233 | 6.995361 |  |  | 3.996444 | 7.013977 | 0.5437216 | 0.1773053 | 3.916247 | 5.02083 | 0.2755592 | 0.7277333 | 55.11184 | 0.543367
3.997333 | 24.969225 | 28.200382 | 6.26358 | -2.676125 | -0.731781 | 6.995361 |  |  | 3.997333 | 7.014374 | 0.5450387 | 0.1750169 | 3.95075 | 5.065063 | 0.2779869 | 0.7294963 | 55.59738 | 0.5446887
3.998222 | 25.028234 | 28.152952 | 6.264099 | -2.702608 | -0.731354 | 6.995453 |  |  | 3.998222 | 7.014831 | 0.546555 | 0.1754651 | 3.962097 | 5.079611 | 0.2787853 | 0.7315256 | 55.75706 | 0.546204
3.999111 | 24.982533 | 28.17063 | 6.264374 | -2.670684 | -0.73114 | 6.995514 |  |  | 3.999111 | 7.014588 | 0.5457487 | 0.1762273 | 3.946855 | 5.06007 | 0.2777128 | 0.7304466 | 55.54256 | 0.5453963
4 | 25.032486 | 28.132994 | 6.264343 | -2.676609 | -0.731049 | 6.995392 |  |  | 4 | 7.013977 | 0.5437216 | 0.1764388 | 3.924222 | 5.031054 | 0.2761203 | 0.7277333 | 55.22407 | 0.5433687
4.000889 | 25.028355 | 28.165636 | 6.264587 | -2.655326 | -0.731384 | 6.995971 |  |  | 4.000889 | 7.013794 | 0.5431144 | 0.1750922 | 3.93042 | 5.039001 | 0.2765565 | 0.7269207 | 55.31129 | 0.5427642
4.001778 | 24.962887 | 28.150114 | 6.265137 | -2.684953 | -0.731598 | 6.996735 |  |  | 4.001778 | 7.014343 | 0.5449359 | 0.1737523 | 3.96134 | 5.078641 | 0.278732 | 0.7293586 | 55.74641 | 0.5445884
4.002667 | 24.94817 | 28.178137 | 6.265442 | -2.662944 | -0.731476 | 6.996918 |  |  | 4.002667 | 7.014618 | 0.5458483 | 0.1745898 | 3.962942 | 5.080694 | 0.2788448 | 0.7305798 | 55.76895 | 0.5454991
4.003556 | 24.976503 | 28.140507 | 6.265381 | -2.684228 | -0.731415 | 6.996796 |  |  | 4.003556 | 7.014862 | 0.5466578 | 0.1766955 | 3.951821 | 5.066438 | 0.2780623 | 0.7316633 | 55.61246 | 0.5463044
4.004444 | 25.040249 | 28.147465 | 6.265503 | -2.676488 | -0.731049 | 6.996552 |  |  | 4.004444 | 7.014527 | 0.5455464 | 0.1740742 | 3.964606 | 5.082828 | 0.2789619 | 0.7301757 | 55.79237 | 0.5451982
4.005333 | 25.080849 | 28.227657 | 6.265747 | -2.662582 | -0.73056 | 6.996307 |  |  | 4.005333 | 7.014374 | 0.5450387 | 0.1714853 | 3.983255 | 5.106738 | 0.2802741 | 0.7294963 | 56.05482 | 0.5446958
4.006222 | 25.031384 | 28.157999 | 6.266296 | -2.675279 | -0.730225 | 6.996521 |  |  | 4.006222 | 7.014496 | 0.5454435 | 0.1730872 | 3.972641 | 5.093129 | 0.2795272 | 0.730038 | 55.90544 | 0.5450973
4.007111 | 24.936346 | 28.171679 | 6.266724 | -2.673223 | -0.729981 | 6.996705 |  |  | 4.007111 | 7.014191 | 0.5444316 | 0.1722563 | 3.969964 | 5.089697 | 0.2793388 | 0.7286836 | 55.86777 | 0.5440871
4.008 | 24.999352 | 28.20524 | 6.266602 | -2.66633 | -0.730103 | 6.996705 |  |  | 4.008 | 7.014252 | 0.544634 | 0.1713302 | 3.980552 | 5.103272 | 0.2800839 | 0.7289545 | 56.01678 | 0.5442913
4.008889 | 24.953152 | 28.16798 | 6.266388 | -2.665605 | -0.730103 | 6.996491 |  |  | 4.008889 | 7.014099 | 0.5441263 | 0.1729257 | 3.960688 | 5.077805 | 0.2786862 | 0.7282751 | 55.73723 | 0.5437805
4.009778 | 24.968121 | 28.16687 | 6.266724 | -2.685799 | -0.729645 | 6.996369 |  |  | 4.009778 | 7.014069 | 0.5440268 | 0.1769412 | 3.922712 | 5.029118 | 0.2760141 | 0.7281419 | 55.20282 | 0.5436729
4.010667 | 24.966644 | 28.17149 | 6.26709 | -2.662098 | -0.729034 | 6.996124 |  |  | 4.010667 | 7.014099 | 0.5441263 | 0.1791719 | 3.903197 | 5.004098 | 0.2746409 | 0.7282751 | 54.92818 | 0.543768
4.011556 | 25.052382 | 28.196247 | 6.266785 | -2.661856 | -0.728973 | 6.995758 |  |  | 4.011556 | 7.014557 | 0.5456459 | 0.1776737 | 3.932492 | 5.041656 | 0.2767022 | 0.7303089 | 55.34044 | 0.5452905
4.012444 | 25.02116 | 28.116484 | 6.266693 | -2.673223 | -0.729431 | 6.996124 |  |  | 4.012444 | 7.01471 | 0.5461535 | 0.1726957 | 3.98349 | 5.107038 | 0.2802906 | 0.7309883 | 56.05812 | 0.5458081
4.013333 | 25.04524 | 28.1208 | 6.267334 | -2.675279 | -0.729645 | 6.996979 |  |  | 4.013333 | 7.014771 | 0.5463559 | 0.169511 | 4.014867 | 5.147266 | 0.2824984 | 0.7312592 | 56.49968 | 0.5460169
4.014222 | 25.044804 | 28.139088 | 6.267883 | -2.680962 | -0.729706 | 6.997589 |  |  | 4.014222 | 7.015015 | 0.5471654 | 0.1723237 | 3.997239 | 5.124666 | 0.281258 | 0.7323427 | 56.25161 | 0.5468208
4.015111 | 24.995838 | 28.174883 | 6.268066 | -2.68459 | -0.729584 | 6.99765 |  |  | 4.015111 | 7.015015 | 0.5471654 | 0.1751396 | 3.971322 | 5.091438 | 0.2794344 | 0.7323427 | 55.88688 | 0.5468152
4.016 | 24.989122 | 28.155663 | 6.268097 | -2.683865 | -0.729431 | 6.997528 |  |  | 4.016 | 7.014557 | 0.5456459 | 0.1756818 | 3.950825 | 5.06516 | 0.2779922 | 0.7303089 | 55.59844 | 0.5452945
4.016889 | 24.970892 | 28.166014 | 6.26828 | -2.676488 | -0.72876 | 6.99704 |  |  | 4.016889 | 7.014404 | 0.5451383 | 0.1758667 | 3.943944 | 5.056338 | 0.277508 | 0.7296295 | 55.5016 | 0.5447865
4.017778 | 25.098452 | 28.138231 | 6.268189 | -2.672498 | -0.728394 | 6.996583 |  |  | 4.017778 | 7.01413 | 0.5442292 | 0.1747703 | 3.944759 | 5.057383 | 0.2775654 | 0.7284127 | 55.51307 | 0.5438796
4.018667 | 24.978775 | 28.0658 | 6.268738 | -2.65448 | -0.727936 | 6.996674 |  |  | 4.018667 | 7.01416 | 0.5443287 | 0.1746752 | 3.94665 | 5.059807 | 0.2776984 | 0.728546 | 55.53968 | 0.5439794
4.019556 | 25.032303 | 28.189724 | 6.269409 | -2.670321 | -0.727325 | 6.996734 |  |  | 4.019556 | 7.013916 | 0.5435192 | 0.1750581 | 3.934865 | 5.044699 | 0.2768692 | 0.7274624 | 55.37384 | 0.5431691
4.020444 | 24.997311 | 28.146915 | 6.269653 | -2.685195 | -0.727264 | 6.996917 |  |  | 4.020444 | 7.013733 | 0.542912 | 0.1771016 | 3.909861 | 5.012642 | 0.2751098 | 0.7266498 | 55.02197 | 0.5425578
4.021333 | 24.968487 | 28.188187 | 6.269623 | -2.662703 | -0.727417 | 6.99704 |  |  | 4.021333 | 7.01416 | 0.5443287 | 0.178446 | 3.911943 | 5.015312 | 0.2752564 | 0.728546 | 55.05127 | 0.5439718
4.022222 | 24.996082 | 28.209372 | 6.269684 | -2.6754 | -0.727478 | 6.997162 |  |  | 4.022222 | 7.014618 | 0.5458483 | 0.1768858 | 3.941809 | 5.053602 | 0.2773578 | 0.7305798 | 55.47157 | 0.5454945
4.023111 | 25.007666 | 28.127075 | 6.269531 | -2.673223 | -0.727112 | 6.996643 |  |  | 4.023111 | 7.015015 | 0.5471654 | 0.1777136 | 3.947631 | 5.061065 | 0.2777674 | 0.7323427 | 55.55349 | 0.54681
4.024 | 25.037724 | 28.167303 | 6.269653 | -2.685558 | -0.726746 | 6.996399 |  |  | 4.024 | 7.014709 | 0.5461502 | 0.1771446 | 3.942508 | 5.054497 | 0.277407 | 0.7309839 | 55.48139 | 0.5457959
4.024889 | 25.044378 | 28.122887 | 6.269806 | -2.692934 | -0.726776 | 6.996582 |  |  | 4.024889 | 7.014496 | 0.5454435 | 0.1756123 | 3.9494 | 5.063334 | 0.277892 | 0.730038 | 55.57839 | 0.5450923
4.025778 | 24.948473 | 28.112846 | 6.270142 | -2.691846 | -0.72699 | 6.997132 |  |  | 4.025778 | 7.01471 | 0.5461535 | 0.1757384 | 3.955484 | 5.071134 | 0.27832 | 0.7309883 | 55.66401 | 0.545802
4.026667 | 24.992884 | 28.148382 | 6.270386 | -2.690636 | -0.726776 | 6.997162 |  |  | 4.026667 | 7.01529 | 0.5480778 | 0.1747204 | 3.984491 | 5.108321 | 0.280361 | 0.7335639 | 56.0722 | 0.5477284
4.027556 | 24.949711 | 28.131699 | 6.270386 | -2.668749 | -0.725891 | 6.996277 |  |  | 4.027556 | 7.015351 | 0.5482802 | 0.1729344 | 4.002994 | 5.132043 | 0.2816629 | 0.7338348 | 56.33259 | 0.5479344
4.028444 | 25.031872 | 28.168039 | 6.270264 | -2.658349 | -0.724854 | 6.995118 |  |  | 4.028444 | 7.015503 | 0.5487845 | 0.1723824 | 4.01322 | 5.145154 | 0.2823825 | 0.7345097 | 56.4765 | 0.5484398
4.029333 | 25.039326 | 28.21977 | 6.270508 | -2.676972 | -0.724579 | 6.995087 |  |  | 4.029333 | 7.015198 | 0.5477726 | 0.1724775 | 4.002019 | 5.130794 | 0.2815944 | 0.7331554 | 56.31887 | 0.5474276
4.030222 | 24.942991 | 28.104284 | 6.271179 | -2.672135 | -0.724884 | 6.996063 |  |  | 4.030222 | 7.014527 | 0.5455464 | 0.1729975 | 3.974517 | 5.095534 | 0.2796592 | 0.7301757 | 55.93184 | 0.5452004
4.031111 | 25.009014 | 28.094065 | 6.271515 | -2.682776 | -0.725342 | 6.996857 |  |  | 4.031111 | 7.014252 | 0.544634 | 0.1721643 | 3.972875 | 5.093429 | 0.2795437 | 0.7289545 | 55.90874 | 0.5442896
4.032 | 24.961227 | 28.177458 | 6.271698 | -2.662944 | -0.725403 | 6.997101 |  |  | 4.032 | 7.014862 | 0.5466578 | 0.1731824 | 3.984156 | 5.107893 | 0.2803375 | 0.7316633 | 56.0675 | 0.5463115
4.032889 | 25.062298 | 28.171909 | 6.271973 | -2.685799 | -0.725433 | 6.997406 |  |  | 4.032889 | 7.015594 | 0.5490865 | 0.1743064 | 3.998592 | 5.126401 | 0.2813533 | 0.7349138 | 56.27065 | 0.5487378
4.033778 | 24.964487 | 28.114687 | 6.272614 | -2.684832 | -0.72522 | 6.997834 |  |  | 4.033778 | 7.015412 | 0.5484826 | 0.1739813 | 3.995423 | 5.122337 | 0.2811303 | 0.7341056 | 56.22605 | 0.5481346
4.034667 | 24.973354 | 28.138031 | 6.273041 | -2.649159 | -0.724854 | 6.997895 |  |  | 4.034667 | 7.014953 | 0.5469597 | 0.1735289 | 3.984048 | 5.107754 | 0.2803299 | 0.7320674 | 56.06597 | 0.5466127
4.035556 | 25.021404 | 28.152193 | 6.273102 | -2.667177 | -0.724518 | 6.99762 |  |  | 4.035556 | 7.015076 | 0.5473678 | 0.1750689 | 3.974037 | 5.094919 | 0.2796255 | 0.7326136 | 55.92509 | 0.5470177
4.036444 | 24.989002 | 28.19729 | 6.272797 | -2.683865 | -0.72467 | 6.997467 |  |  | 4.036444 | 7.015472 | 0.5486817 | 0.1758712 | 3.98006 | 5.102641 | 0.2800493 | 0.7343721 | 56.00985 | 0.5483299
4.037333 | 24.96566 | 28.153126 | 6.272827 | -2.682655 | -0.724731 | 6.997558 |  |  | 4.037333 | 7.015411 | 0.5484793 | 0.1764143 | 3.972996 | 5.093584 | 0.2795522 | 0.7341012 | 55.91044 | 0.5481265
4.038222 | 24.971394 | 28.176039 | 6.273102 | -2.6754 | -0.724426 | 6.997528 |  |  | 4.038222 | 7.015747 | 0.5495941 | 0.1781052 | 3.968808 | 5.088216 | 0.2792575 | 0.7355933 | 55.85151 | 0.5492379
4.039111 | 25.016789 | 28.147278 | 6.273102 | -2.671288 | -0.723846 | 6.996948 |  |  | 4.039111 | 7.016083 | 0.5507089 | 0.1782633 | 3.978728 | 5.100933 | 0.2799555 | 0.7370853 | 55.99111 | 0.5503523
4.04 | 24.989933 | 28.121594 | 6.273193 | -2.692088 | -0.723053 | 6.996246 |  |  | 4.04 | 7.016235 | 0.5512132 | 0.1782677 | 3.983833 | 5.107479 | 0.2803148 | 0.7377603 | 56.06295 | 0.5508566
4.040889 | 24.983465 | 28.125597 | 6.273499 | -2.681688 | -0.722015 | 6.995514 |  |  | 4.040889 | 7.015747 | 0.5495941 | 0.1806665 | 3.945234 | 5.057992 | 0.2775988 | 0.7355933 | 55.51975 | 0.5492327
4.041778 | 25.049683 | 28.193899 | 6.2742 | -2.670805 | -0.720978 | 6.995178 |  |  | 4.041778 | 7.015808 | 0.5497965 | 0.1814611 | 3.939985 | 5.051263 | 0.2772295 | 0.7358641 | 55.4459 | 0.5494335
4.042667 | 25.024799 | 28.140436 | 6.27475 | -2.676246 | -0.721161 | 6.995911 |  |  | 4.042667 | 7.01535 | 0.5482769 | 0.1774279 | 3.961601 | 5.078976 | 0.2787504 | 0.7338303 | 55.75009 | 0.5479221
4.043556 | 25.022825 | 28.139635 | 6.274994 | -2.677093 | -0.721985 | 6.996979 |  |  | 4.043556 | 7.014618 | 0.5458483 | 0.1747094 | 3.961841 | 5.079283 | 0.2787673 | 0.7305798 | 55.75346 | 0.5454989
4.044444 | 25.016666 | 28.114754 | 6.275085 | -2.682172 | -0.722382 | 6.997467 |  |  | 4.044444 | 7.01413 | 0.5442292 | 0.1755702 | 3.937397 | 5.047945 | 0.2770473 | 0.7284127 | 55.40947 | 0.543878
4.045333 | 25.043028 | 28.153685 | 6.274841 | -2.651819 | -0.722199 | 6.99704 |  |  | 4.045333 | 7.01416 | 0.5443287 | 0.1761156 | 3.933392 | 5.042811 | 0.2767656 | 0.728546 | 55.35312 | 0.5439765
4.046222 | 25.009644 | 28.167538 | 6.274567 | -2.669958 | -0.722107 | 6.996674 |  |  | 4.046222 | 7.014588 | 0.5457487 | 0.1779071 | 3.931393 | 5.040247 | 0.2766249 | 0.7304466 | 55.32498 | 0.5453929
4.047111 | 24.896555 | 28.168524 | 6.274323 | -2.688218 | -0.72229 | 6.996613 |  |  | 4.047111 | 7.014924 | 0.5468635 | 0.1788397 | 3.934185 | 5.043827 | 0.2768213 | 0.7319386 | 55.36427 | 0.5465058
4.048 | 25.020485 | 28.16951 | 6.274506 | -2.676609 | -0.722595 | 6.997101 |  |  | 4.048 | 7.015229 | 0.5478755 | 0.1782291 | 3.950131 | 5.06427 | 0.2779433 | 0.733293 | 55.58866 | 0.547519
4.048889 | 24.958336 | 28.164829 | 6.275238 | -2.663307 | -0.722626 | 6.997864 |  |  | 4.048889 | 7.015289 | 0.5480745 | 0.1751641 | 3.980373 | 5.103042 | 0.2800713 | 0.7335595 | 56.01425 | 0.5477242
4.049778 | 25.063473 | 28.161867 | 6.276276 | -2.672135 | -0.722595 | 6.998871 |  |  | 4.049778 | 7.015289 | 0.5480745 | 0.1738617 | 3.99236 | 5.11841 | 0.2809147 | 0.7335595 | 56.18294 | 0.5477268
4.050667 | 25.011494 | 28.145542 | 6.276672 | -2.675521 | -0.72226 | 6.998932 |  |  | 4.050667 | 7.015136 | 0.5475669 | 0.1754607 | 3.972463 | 5.092901 | 0.2795147 | 0.73288 | 55.90294 | 0.547216
4.051556 | 25.060646 | 28.175604 | 6.276642 | -2.667298 | -0.721527 | 6.998169 |  |  | 4.051556 | 7.015472 | 0.5486817 | 0.1799608 | 3.942419 | 5.054383 | 0.2774007 | 0.7343721 | 55.48014 | 0.5483218
4.052444 | 25.043274 | 28.124607 | 6.276855 | -2.677818 | -0.7211 | 6.997955 |  |  | 4.052444 | 7.015686 | 0.5493917 | 0.1796997 | 3.952067 | 5.066753 | 0.2780796 | 0.7353224 | 55.61592 | 0.5490323
4.053333 | 24.912752 | 28.129528 | 6.277069 | -2.657261 | -0.720978 | 6.998047 |  |  | 4.053333 | 7.015473 | 0.548685 | 0.1766302 | 3.973108 | 5.093728 | 0.2795601 | 0.7343765 | 55.91202 | 0.5483317
4.054222 | 25.024551 | 28.141785 | 6.276978 | -2.677939 | -0.720856 | 6.997834 |  |  | 4.054222 | 7.015533 | 0.5488841 | 0.1772343 | 3.969579 | 5.089204 | 0.2793118 | 0.734643 | 55.86235 | 0.5485296
4.055111 | 24.972073 | 28.132978 | 6.277039 | -2.676488 | -0.720703 | 6.997742 |  |  | 4.055111 | 7.015686 | 0.5493917 | 0.1777486 | 3.970025 | 5.089775 | 0.2793431 | 0.7353224 | 55.86863 | 0.5490362
4.056 | 24.916021 | 28.116776 | 6.277191 | -2.69245 | -0.720245 | 6.997436 |  |  | 4.056 | 7.015716 | 0.5494912 | 0.1759895 | 3.987232 | 5.111836 | 0.2805539 | 0.7354556 | 56.11078 | 0.5491392
4.056889 | 24.982166 | 28.174307 | 6.277008 | -2.671167 | -0.719818 | 6.996826 |  |  | 4.056889 | 7.016052 | 0.550606 | 0.1769832 | 3.989461 | 5.114693 | 0.2807107 | 0.7369477 | 56.14214 | 0.550252
4.057778 | 25.003363 | 28.175415 | 6.276978 | -2.690395 | -0.719574 | 6.996552 |  |  | 4.057778 | 7.01593 | 0.5502012 | 0.1794417 | 3.962702 | 5.080388 | 0.2788279 | 0.7364059 | 55.76558 | 0.5498424
4.058667 | 25.01087 | 28.161928 | 6.276978 | -2.672981 | -0.719513 | 6.996491 |  |  | 4.058667 | 7.015594 | 0.5490865 | 0.1814765 | 3.932598 | 5.041793 | 0.2767097 | 0.7349138 | 55.34194 | 0.5487235
4.059556 | 25.011051 | 28.144802 | 6.277191 | -2.659438 | -0.719208 | 6.996399 |  |  | 4.059556 | 7.015198 | 0.5477726 | 0.184057 | 3.895441 | 4.994155 | 0.2740952 | 0.7331554 | 54.81904 | 0.5474045
4.060444 | 24.992149 | 28.177141 | 6.277496 | -2.66113 | -0.718781 | 6.996277 |  |  | 4.060444 | 7.015014 | 0.5471621 | 0.1849266 | 3.881207 | 4.975907 | 0.2730937 | 0.7323383 | 54.61873 | 0.5467923
4.061333 | 24.990118 | 28.18964 | 6.277557 | -2.660768 | -0.718109 | 6.995666 |  |  | 4.061333 | 7.014801 | 0.5464554 | 0.183081 | 3.890983 | 4.98844 | 0.2737815 | 0.7313924 | 54.75631 | 0.5460893
4.062222 | 24.982668 | 28.134573 | 6.277741 | -2.679874 | -0.717529 | 6.99527 |  |  | 4.062222 | 7.014618 | 0.5458483 | 0.1775905 | 3.935323 | 5.045285 | 0.2769014 | 0.7305798 | 55.38028 | 0.5454931
4.063111 | 24.998188 | 28.178244 | 6.278198 | -2.671167 | -0.71756 | 6.995758 |  |  | 4.063111 | 7.014984 | 0.5470626 | 0.1742424 | 3.97853 | 5.100679 | 0.2799416 | 0.7322051 | 55.98832 | 0.5467141
4.064 | 25.03496 | 28.124775 | 6.278839 | -2.673223 | -0.717896 | 6.996735 |  |  | 4.064 | 7.015289 | 0.5480745 | 0.1751408 | 3.980587 | 5.103316 | 0.2800863 | 0.7335595 | 56.01726 | 0.5477242
4.064889 | 24.903761 | 28.153477 | 6.279236 | -2.676125 | -0.717896 | 6.997132 |  |  | 4.064889 | 7.014984 | 0.5470626 | 0.1764752 | 3.957979 | 5.074332 | 0.2784956 | 0.7322051 | 55.69912 | 0.5467096
4.065778 | 25.012417 | 28.137959 | 6.279358 | -2.6754 | -0.717957 | 6.997315 |  |  | 4.065778 | 7.014496 | 0.5454435 | 0.1748763 | 3.956174 | 5.072018 | 0.2783686 | 0.730038 | 55.67372 | 0.5450938
4.066667 | 24.979651 | 28.152004 | 6.279572 | -2.678544 | -0.71817 | 6.997742 |  |  | 4.066667 | 7.014801 | 0.5464554 | 0.1741119 | 3.973536 | 5.094277 | 0.2795902 | 0.7313924 | 55.91804 | 0.5461072
4.067556 | 24.976257 | 28.126011 | 6.279785 | -2.696562 | -0.718109 | 6.997894 |  |  | 4.067556 | 7.015167 | 0.5476697 | 0.1753244 | 3.974766 | 5.095854 | 0.2796768 | 0.7330177 | 55.93536 | 0.5473191
4.068444 | 24.993071 | 28.163708 | 6.279877 | -2.689185 | -0.717316 | 6.997193 |  |  | 4.068444 | 7.014862 | 0.5466578 | 0.1751628 | 3.965928 | 5.084523 | 0.2790549 | 0.7316633 | 55.81098 | 0.5463075
4.069333 | 24.977734 | 28.162045 | 6.279968 | -2.681567 | -0.716888 | 6.996856 |  |  | 4.069333 | 7.014343 | 0.5449359 | 0.1745202 | 3.954272 | 5.069579 | 0.2782347 | 0.7293586 | 55.64695 | 0.5445868
4.070222 | 25.009636 | 28.149418 | 6.28006 | -2.679028 | -0.716431 | 6.996491 |  |  | 4.070222 | 7.014465 | 0.5453407 | 0.1754861 | 3.949513 | 5.063478 | 0.2778998 | 0.7299004 | 55.57997 | 0.5449897
4.071111 | 24.972059 | 28.211201 | 6.279846 | -2.658591 | -0.716095 | 6.995941 |  |  | 4.071111 | 7.014954 | 0.5469631 | 0.1776316 | 3.94632 | 5.059385 | 0.2776752 | 0.7320718 | 55.53504 | 0.5466078
4.072 | 24.965164 | 28.129519 | 6.279816 | -2.659559 | -0.715973 | 6.995789 |  |  | 4.072 | 7.014924 | 0.5468635 | 0.1760393 | 3.95996 | 5.076872 | 0.278635 | 0.7319386 | 55.727 | 0.5465114
4.072889 | 25.008154 | 28.166782 | 6.280121 | -2.665363 | -0.716339 | 6.99646 |  |  | 4.072889 | 7.01474 | 0.546253 | 0.1745013 | 3.967887 | 5.087034 | 0.2791927 | 0.7311215 | 55.83854 | 0.545904
4.073778 | 24.923279 | 28.153099 | 6.280273 | -2.677214 | -0.716339 | 6.996612 |  |  | 4.073778 | 7.014435 | 0.5452411 | 0.1747182 | 3.955564 | 5.071236 | 0.2783257 | 0.7297671 | 55.66513 | 0.5448917
4.074667 | 24.995161 | 28.098896 | 6.280426 | -2.680841 | -0.715973 | 6.996399 |  |  | 4.074667 | 7.014587 | 0.5457454 | 0.1756443 | 3.952187 | 5.066906 | 0.278088 | 0.7304421 | 55.6176 | 0.5453941
4.075556 | 25.036297 | 28.173611 | 6.280609 | -2.690757 | -0.715546 | 6.996155 |  |  | 4.075556 | 7.015228 | 0.5478721 | 0.1754484 | 3.97569 | 5.097039 | 0.2797418 | 0.7332886 | 55.94836 | 0.5475212
4.076444 | 24.9667 | 28.179403 | 6.281158 | -2.69366 | -0.715546 | 6.996704 |  |  | 4.076444 | 7.015656 | 0.5492922 | 0.1751873 | 3.992584 | 5.118697 | 0.2809305 | 0.7351892 | 56.18609 | 0.5489418
4.077333 | 24.922283 | 28.12804 | 6.281708 | -2.648554 | -0.715546 | 6.997254 |  |  | 4.077333 | 7.015778 | 0.5496969 | 0.1749937 | 3.998496 | 5.126277 | 0.2813465 | 0.7357309 | 56.2693 | 0.5493469
4.078222 | 25.023914 | 28.179649 | 6.282501 | -2.685316 | -0.715485 | 6.997986 |  |  | 4.078222 | 7.015564 | 0.5489869 | 0.1721191 | 4.017709 | 5.150909 | 0.2826983 | 0.7347806 | 56.53967 | 0.5486427
4.079111 | 24.939714 | 28.119406 | 6.282806 | -2.693176 | -0.715241 | 6.998047 |  |  | 4.079111 | 7.015381 | 0.5483798 | 0.1697003 | 4.033776 | 5.171508 | 0.2838289 | 0.733968 | 56.76578 | 0.5480404
4.08 | 25.009754 | 28.166163 | 6.283112 | -2.682897 | -0.714935 | 6.998047 |  |  | 4.08 | 7.015076 | 0.5473678 | 0.1699281 | 4.021354 | 5.155582 | 0.2829548 | 0.7326136 | 56.59096 | 0.547028
4.080889 | 25.008886 | 28.099518 | 6.282806 | -2.701641 | -0.714661 | 6.997467 |  |  | 4.080889 | 7.014953 | 0.5469597 | 0.1736914 | 3.982552 | 5.105836 | 0.2802246 | 0.7320674 | 56.04492 | 0.5466124
4.081778 | 25.058224 | 28.166958 | 6.282776 | -2.662944 | -0.714233 | 6.997009 |  |  | 4.081778 | 7.015045 | 0.547265 | 0.1778152 | 3.947711 | 5.061168 | 0.2777731 | 0.7324759 | 55.55462 | 0.5469093
4.082667 | 25.023371 | 28.121439 | 6.282959 | -2.686283 | -0.713532 | 6.996491 |  |  | 4.082667 | 7.015075 | 0.5473645 | 0.179228 | 3.935723 | 5.045799 | 0.2769296 | 0.7326092 | 55.38591 | 0.5470061
4.083556 | 24.967009 | 28.11768 | 6.283386 | -2.700915 | -0.713318 | 6.996704 |  |  | 4.083556 | 7.01474 | 0.546253 | 0.1766048 | 3.948526 | 5.062213 | 0.2778304 | 0.7311215 | 55.56608 | 0.5458998
4.084444 | 24.950628 | 28.18223 | 6.283417 | -2.668749 | -0.713532 | 6.996949 |  |  | 4.084444 | 7.015259 | 0.547975 | 0.1776935 | 3.956076 | 5.071892 | 0.2783617 | 0.7334262 | 55.67233 | 0.5476196
4.085333 | 25.042593 | 28.171084 | 6.283264 | -2.673586 | -0.713196 | 6.99646 |  |  | 4.085333 | 7.01593 | 0.5502012 | 0.1772177 | 3.983172 | 5.106631 | 0.2802682 | 0.7364059 | 56.05364 | 0.5498468
4.086222 | 24.952231 | 28.160793 | 6.283508 | -2.702608 | -0.712921 | 6.996429 |  |  | 4.086222 | 7.016327 | 0.5515184 | 0.1747899 | 4.018958 | 5.15251 | 0.2827862 | 0.7381688 | 56.55725 | 0.5511688
4.087111 | 25.033714 | 28.152729 | 6.283905 | -2.677818 | -0.713104 | 6.997009 |  |  | 4.087111 | 7.016083 | 0.5507089 | 0.1769277 | 3.991021 | 5.116694 | 0.2808205 | 0.7370853 | 56.1641 | 0.550355
4.088 | 25.064392 | 28.141151 | 6.284119 | -2.670563 | -0.713135 | 6.997254 |  |  | 4.088 | 7.016053 | 0.5506093 | 0.1813403 | 3.949392 | 5.063323 | 0.2778914 | 0.7369521 | 55.57827 | 0.5502466
4.088889 | 25.006672 | 28.191048 | 6.28479 | -2.664154 | -0.71286 | 6.99765 |  |  | 4.088889 | 7.0159 | 0.5501017 | 0.1811189 | 3.946249 | 5.059294 | 0.2776702 | 0.7362727 | 55.53404 | 0.5497395
4.089778 | 25.065006 | 28.103338 | 6.285187 | -2.70285 | -0.712769 | 6.997956 |  |  | 4.089778 | 7.015564 | 0.5489869 | 0.177085 | 3.972002 | 5.092311 | 0.2794823 | 0.7347806 | 55.89646 | 0.5486327
4.090667 | 25.023678 | 28.203173 | 6.285248 | -2.697287 | -0.712708 | 6.997956 |  |  | 4.090667 | 7.015015 | 0.5471654 | 0.1781328 | 3.943772 | 5.056118 | 0.2774959 | 0.7323427 | 55.49919 | 0.5468092
4.091556 | 25.000826 | 28.175329 | 6.285004 | -2.659679 | -0.712341 | 6.997345 |  |  | 4.091556 | 7.014679 | 0.5460507 | 0.1800459 | 3.914789 | 5.01896 | 0.2754566 | 0.7308507 | 55.09131 | 0.5456906
4.092444 | 25.005934 | 28.134987 | 6.284973 | -2.694143 | -0.712036 | 6.997009 |  |  | 4.092444 | 7.014557 | 0.5456459 | 0.1810695 | 3.901237 | 5.001586 | 0.274503 | 0.7303089 | 54.9006 | 0.5452838
4.093333 | 25.010555 | 28.196821 | 6.284699 | -2.698376 | -0.712128 | 6.996827 |  |  | 4.093333 | 7.014404 | 0.5451383 | 0.1776592 | 3.927445 | 5.035186 | 0.2763471 | 0.7296295 | 55.26942 | 0.5447829
4.094222 | 24.942249 | 28.173794 | 6.284729 | -2.681446 | -0.712677 | 6.997406 |  |  | 4.094222 | 7.013641 | 0.5426068 | 0.1728573 | 3.945812 | 5.058733 | 0.2776394 | 0.7262413 | 55.52789 | 0.5422611
4.095111 | 24.914162 | 28.138004 | 6.28476 | -2.666572 | -0.713013 | 6.997773 |  |  | 4.095111 | 7.013214 | 0.5411901 | 0.1712261 | 3.946369 | 5.059448 | 0.2776787 | 0.7243451 | 55.53573 | 0.5408476
4.096 | 24.944468 | 28.202991 | 6.285126 | -2.688218 | -0.712647 | 6.997773 |  |  | 4.096 | 7.01355 | 0.5423049 | 0.1705246 | 3.9642 | 5.082308 | 0.2789333 | 0.7258372 | 55.78666 | 0.5419638
4.096889 | 25.043636 | 28.15839 | 6.285217 | -2.676367 | -0.711853 | 6.99707 |  |  | 4.096889 | 7.014282 | 0.5447335 | 0.1684544 | 4.008037 | 5.138509 | 0.2820178 | 0.7290877 | 56.40356 | 0.5443966
4.097778 | 25.020475 | 28.165911 | 6.285492 | -2.670442 | -0.711151 | 6.996643 |  |  | 4.097778 | 7.014954 | 0.5469631 | 0.1701208 | 4.01545 | 5.148013 | 0.2825394 | 0.7320718 | 56.50789 | 0.5466228
4.098667 | 25.03014 | 28.124086 | 6.286133 | -2.673707 | -0.710754 | 6.996887 |  |  | 4.098667 | 7.016144 | 0.5509112 | 0.1760735 | 4.000948 | 5.129421 | 0.281519 | 0.7373562 | 56.3038 | 0.5505591
4.099556 | 25.033709 | 28.16 | 6.286408 | -2.673223 | -0.710571 | 6.996979 |  |  | 4.099556 | 7.016266 | 0.551316 | 0.1795267 | 3.973295 | 5.093968 | 0.2795732 | 0.737898 | 55.91465 | 0.550957
4.100444 | 25.033035 | 28.149647 | 6.286255 | -2.692329 | -0.710846 | 6.997101 |  |  | 4.100444 | 7.015899 | 0.5500984 | 0.179871 | 3.957702 | 5.073976 | 0.278476 | 0.7362682 | 55.69521 | 0.5497386
4.101333 | 24.930363 | 28.190117 | 6.286072 | -2.699827 | -0.710724 | 6.996796 |  |  | 4.101333 | 7.015931 | 0.5502046 | 0.1804496 | 3.953459 | 5.068537 | 0.2781775 | 0.7364103 | 55.63551 | 0.5498437
4.102222 | 25.019989 | 28.183773 | 6.286163 | -2.686162 | -0.710693 | 6.996856 |  |  | 4.102222 | 7.016297 | 0.5514189 | 0.1799761 | 3.970208 | 5.090011 | 0.2793561 | 0.7380356 | 55.87121 | 0.5510589
4.103111 | 25.063839 | 28.175152 | 6.286316 | -2.661856 | -0.710297 | 6.996613 |  |  | 4.103111 | 7.015809 | 0.5497998 | 0.1778007 | 3.97371 | 5.0945 | 0.2796024 | 0.7358686 | 55.92049 | 0.5494442
4.104 | 25.030767 | 28.143004 | 6.286835 | -2.661856 | -0.710053 | 6.996888 |  |  | 4.104 | 7.015412 | 0.5484826 | 0.1772133 | 3.965676 | 5.0842 | 0.2790372 | 0.7341056 | 55.80743 | 0.5481282
4.104889 | 24.972807 | 28.200033 | 6.287506 | -2.68592 | -0.709808 | 6.997314 |  |  | 4.104889 | 7.015106 | 0.5474674 | 0.1760239 | 3.966263 | 5.084953 | 0.2790785 | 0.7327468 | 55.81569 | 0.5471153
4.105778 | 25.003355 | 28.136099 | 6.287659 | -2.686767 | -0.709778 | 6.997437 |  |  | 4.105778 | 7.015197 | 0.5477693 | 0.1728372 | 3.998675 | 5.126506 | 0.281359 | 0.7331509 | 56.27181 | 0.5474236
4.106667 | 25.019802 | 28.176567 | 6.28775 | -2.670805 | -0.709839 | 6.997589 |  |  | 4.106667 | 7.0159 | 0.5501017 | 0.1695596 | 4.052642 | 5.195695 | 0.2851563 | 0.7362727 | 57.03127 | 0.5497626
4.107556 | 25.037422 | 28.116818 | 6.287842 | -2.712887 | -0.709442 | 6.997284 |  |  | 4.107556 | 7.016327 | 0.5515184 | 0.1700687 | 4.062413 | 5.208221 | 0.2858438 | 0.7381688 | 57.16877 | 0.5511783
4.108444 | 24.969673 | 28.123722 | 6.287933 | -2.654601 | -0.709045 | 6.996978 |  |  | 4.108444 | 7.016114 | 0.5508117 | 0.1738928 | 4.020004 | 5.153852 | 0.2828599 | 0.737223 | 56.57197 | 0.5504639
4.109333 | 25.055904 | 28.150759 | 6.288177 | -2.686767 | -0.708527 | 6.996704 |  |  | 4.109333 | 7.015686 | 0.5493917 | 0.1753962 | 3.991676 | 5.117534 | 0.2808666 | 0.7353224 | 56.17333 | 0.5490409
4.110222 | 25.01611 | 28.181187 | 6.288177 | -2.687492 | -0.708221 | 6.996398 |  |  | 4.110222 | 7.015259 | 0.547975 | 0.1741771 | 3.988441 | 5.113386 | 0.280639 | 0.7334262 | 56.12779 | 0.5476266
4.111111 | 25.027386 | 28.174721 | 6.288391 | -2.671409 | -0.707794 | 6.996185 |  |  | 4.111111 | 7.015411 | 0.5484793 | 0.1750103 | 3.985919 | 5.110152 | 0.2804615 | 0.7341012 | 56.0923 | 0.5481293
4.112 | 24.987536 | 28.150322 | 6.288208 | -2.6598 | -0.707367 | 6.995575 |  |  | 4.112 | 7.01587 | 0.5500022 | 0.1779812 | 3.974114 | 5.095018 | 0.2796309 | 0.7361395 | 55.92617 | 0.5496462
4.112889 | 25.009152 | 28.160484 | 6.288147 | -2.658954 | -0.706818 | 6.994965 |  |  | 4.112889 | 7.016174 | 0.5510108 | 0.1780132 | 3.984111 | 5.107834 | 0.2803343 | 0.7374894 | 56.06685 | 0.5506548
4.113778 | 24.973734 | 28.162886 | 6.2883 | -2.703334 | -0.707062 | 6.995362 |  |  | 4.113778 | 7.015808 | 0.5497965 | 0.1771502 | 3.979663 | 5.102132 | 0.2800213 | 0.7358641 | 56.00426 | 0.5494422
4.114667 | 24.974417 | 28.173172 | 6.288422 | -2.706357 | -0.70755 | 6.995972 |  |  | 4.114667 | 7.015625 | 0.5491893 | 0.1770197 | 3.974668 | 5.095729 | 0.2796699 | 0.7350515 | 55.93398 | 0.5488353
4.115556 | 24.997448 | 28.17004 | 6.28833 | -2.681325 | -0.707764 | 6.996094 |  |  | 4.115556 | 7.015747 | 0.5495941 | 0.1765427 | 3.98319 | 5.106653 | 0.2802695 | 0.7355933 | 56.05389 | 0.549241
4.116444 | 25.021591 | 28.124882 | 6.288391 | -2.675641 | -0.707855 | 6.996246 |  |  | 4.116444 | 7.016388 | 0.5517208 | 0.1759452 | 4.01039 | 5.141526 | 0.2821834 | 0.7384397 | 56.43668 | 0.5513689
4.117333 | 24.940901 | 28.138922 | 6.28833 | -2.699585 | -0.707855 | 6.996185 |  |  | 4.117333 | 7.016419 | 0.5518236 | 0.1763976 | 4.007276 | 5.137533 | 0.2819642 | 0.7385774 | 56.39284 | 0.5514708
4.118222 | 25.078753 | 28.13899 | 6.288391 | -2.679995 | -0.707489 | 6.99588 |  |  | 4.118222 | 7.016143 | 0.5509079 | 0.1765483 | 3.996544 | 5.123775 | 0.2812091 | 0.7373518 | 56.24183 | 0.5505548
4.119111 | 24.938995 | 28.155003 | 6.289185 | -2.701399 | -0.707398 | 6.996583 |  |  | 4.119111 | 7.01651 | 0.5521256 | 0.1783417 | 3.992462 | 5.118542 | 0.2809219 | 0.7389815 | 56.18439 | 0.5517689
4.12 | 24.942814 | 28.167143 | 6.290039 | -2.684106 | -0.70755 | 6.997589 |  |  | 4.12 | 7.016937 | 0.5535423 | 0.1808304 | 3.984013 | 5.107709 | 0.2803274 | 0.7408776 | 56.06548 | 0.5531806
4.120889 | 25.051714 | 28.164984 | 6.290131 | -2.691725 | -0.707367 | 6.997498 |  |  | 4.120889 | 7.016541 | 0.5522284 | 0.1821016 | 3.958906 | 5.075521 | 0.2785608 | 0.7391191 | 55.71216 | 0.5518642
4.121778 | 25.080788 | 28.095814 | 6.29007 | -2.690636 | -0.706848 | 6.996918 |  |  | 4.121778 | 7.01651 | 0.5521256 | 0.1812386 | 3.9658 | 5.084359 | 0.2790459 | 0.7389815 | 55.80917 | 0.5517631
4.122667 | 24.928091 | 28.152418 | 6.290344 | -2.677093 | -0.706268 | 6.996612 |  |  | 4.122667 | 7.017029 | 0.5538475 | 0.1805417 | 3.989785 | 5.115109 | 0.2807335 | 0.7412862 | 56.1467 | 0.5534864
4.123556 | 25.014137 | 28.185925 | 6.290833 | -2.670926 | -0.705627 | 6.99646 |  |  | 4.123556 | 7.016846 | 0.5532403 | 0.1806998 | 3.982134 | 5.1053 | 0.2801952 | 0.7404735 | 56.03903 | 0.5528789
4.124444 | 24.974165 | 28.213459 | 6.290802 | -2.667298 | -0.705627 | 6.996429 |  |  | 4.124444 | 7.016327 | 0.5515184 | 0.181335 | 3.958717 | 5.075278 | 0.2785475 | 0.7381688 | 55.7095 | 0.5511557
4.125333 | 25.003058 | 28.173853 | 6.290863 | -2.677576 | -0.70575 | 6.996613 |  |  | 4.125333 | 7.015961 | 0.5503041 | 0.1805724 | 3.953345 | 5.068391 | 0.2781695 | 0.7365436 | 55.6339 | 0.5499429
4.126222 | 25.035954 | 28.143545 | 6.291046 | -2.689548 | -0.705841 | 6.996887 |  |  | 4.126222 | 7.016113 | 0.5508084 | 0.1782379 | 3.979978 | 5.102536 | 0.2800435 | 0.7372185 | 56.00869 | 0.5504519
4.127111 | 24.989763 | 28.076412 | 6.291199 | -2.688218 | -0.705689 | 6.996888 |  |  | 4.127111 | 7.016022 | 0.5505065 | 0.1771856 | 3.986582 | 5.111003 | 0.2805082 | 0.7368144 | 56.10163 | 0.5501521
4.128 | 24.929768 | 28.227558 | 6.291626 | -2.690757 | -0.705353 | 6.996979 |  |  | 4.128 | 7.015686 | 0.5493917 | 0.177283 | 3.97431 | 5.09527 | 0.2796447 | 0.7353224 | 55.92894 | 0.5490371
4.128889 | 24.96789 | 28.176251 | 6.291809 | -2.698134 | -0.704742 | 6.996551 |  |  | 4.128889 | 7.015899 | 0.5500984 | 0.1760647 | 3.992734 | 5.11889 | 0.2809411 | 0.7362682 | 56.18821 | 0.5497463
4.129778 | 24.99123 | 28.134621 | 6.29187 | -2.686525 | -0.704712 | 6.996582 |  |  | 4.129778 | 7.016571 | 0.5523279 | 0.1729699 | 4.043971 | 5.184578 | 0.2845462 | 0.7392524 | 56.90924 | 0.551982
4.130667 | 24.952982 | 28.174038 | 6.292145 | -2.691967 | -0.705139 | 6.997284 |  |  | 4.130667 | 7.016357 | 0.5516179 | 0.168595 | 4.076992 | 5.226913 | 0.2868697 | 0.7383021 | 57.37394 | 0.5512807
4.131556 | 25.002688 | 28.189186 | 6.292572 | -2.706961 | -0.705139 | 6.997711 |  |  | 4.131556 | 7.015747 | 0.5495941 | 0.1662957 | 4.077504 | 5.227569 | 0.2869057 | 0.7355933 | 57.38114 | 0.5492615
4.132444 | 24.958899 | 28.137329 | 6.29306 | -2.684953 | -0.704804 | 6.997864 |  |  | 4.132444 | 7.015381 | 0.5483798 | 0.1683703 | 4.046018 | 5.187203 | 0.2846903 | 0.733968 | 56.93805 | 0.548043
4.133333 | 24.934752 | 28.174225 | 6.293121 | -2.66621 | -0.704468 | 6.997589 |  |  | 4.133333 | 7.014831 | 0.546555 | 0.1714652 | 3.998912 | 5.126811 | 0.2813758 | 0.7315256 | 56.27515 | 0.546212
4.134222 | 24.991474 | 28.160921 | 6.292908 | -2.653996 | -0.703705 | 6.996613 |  |  | 4.134222 | 7.01419 | 0.5444283 | 0.1693175 | 3.996979 | 5.124332 | 0.2812397 | 0.7286792 | 56.24794 | 0.5440896
4.135111 | 25.077465 | 28.119164 | 6.29303 | -2.672135 | -0.702881 | 6.995911 |  |  | 4.135111 | 7.014435 | 0.5452411 | 0.1671753 | 4.02499 | 5.160243 | 0.2832106 | 0.7297671 | 56.64213 | 0.5449068
4.136 | 25.007484 | 28.195229 | 6.293549 | -2.685074 | -0.702789 | 6.996338 |  |  | 4.136 | 7.015197 | 0.5477693 | 0.1699925 | 4.024858 | 5.160074 | 0.2832014 | 0.7331509 | 56.64028 | 0.5474293
4.136889 | 25.029163 | 28.104441 | 6.294281 | -2.696562 | -0.703156 | 6.997437 |  |  | 4.136889 | 7.015442 | 0.5485821 | 0.1721998 | 4.012836 | 5.144662 | 0.2823555 | 0.7342389 | 56.4711 | 0.5482377
4.137778 | 25.04752 | 28.153219 | 6.294281 | -2.669837 | -0.703705 | 6.997986 |  |  | 4.137778 | 7.015839 | 0.5498993 | 0.1725173 | 4.023354 | 5.158146 | 0.2830956 | 0.7360018 | 56.61911 | 0.5495543
4.138667 | 25.012592 | 28.193317 | 6.293854 | -2.671772 | -0.703674 | 6.997528 |  |  | 4.138667 | 7.016174 | 0.5510108 | 0.1761322 | 4.001424 | 5.13003 | 0.2815525 | 0.7374894 | 56.31049 | 0.5506585
4.139556 | 25.003851 | 28.142868 | 6.29364 | -2.687613 | -0.703583 | 6.997223 |  |  | 4.139556 | 7.016419 | 0.5518236 | 0.1808636 | 3.966171 | 5.084834 | 0.279072 | 0.7385774 | 55.81439 | 0.5514619
4.140444 | 24.984579 | 28.145832 | 6.293823 | -2.67939 | -0.703522 | 6.997345 |  |  | 4.140444 | 7.015625 | 0.5491893 | 0.1790988 | 3.955533 | 5.071196 | 0.2783234 | 0.7350515 | 55.66469 | 0.5488311
4.141333 | 24.98045 | 28.129322 | 6.294311 | -2.68846 | -0.703583 | 6.997894 |  |  | 4.141333 | 7.014862 | 0.5466578 | 0.1786505 | 3.933827 | 5.043368 | 0.2767962 | 0.7316633 | 55.35923 | 0.5463005
4.142222 | 25.059597 | 28.143795 | 6.294769 | -2.683018 | -0.703156 | 6.997925 |  |  | 4.142222 | 7.015411 | 0.5484793 | 0.1804431 | 3.935914 | 5.046044 | 0.276943 | 0.7341012 | 55.38861 | 0.5481184
4.143111 | 25.046852 | 28.163504 | 6.294769 | -2.680841 | -0.702942 | 6.997711 |  |  | 4.143111 | 7.016236 | 0.5512165 | 0.1811811 | 3.957052 | 5.073144 | 0.2784303 | 0.7377647 | 55.68607 | 0.5508541
4.144 | 25.003923 | 28.187527 | 6.294769 | -2.668991 | -0.702667 | 6.997436 |  |  | 4.144 | 7.016297 | 0.5514189 | 0.1775707 | 3.992348 | 5.118395 | 0.2809139 | 0.7380356 | 56.18278 | 0.5510637
4.144889 | 24.975773 | 28.209457 | 6.295013 | -2.675763 | -0.702393 | 6.997406 |  |  | 4.144889 | 7.016266 | 0.551316 | 0.1771888 | 3.994814 | 5.121556 | 0.2810874 | 0.737898 | 56.21748 | 0.5509616
4.145778 | 24.935371 | 28.14324 | 6.295044 | -2.700431 | -0.701508 | 6.996552 |  |  | 4.145778 | 7.016266 | 0.551316 | 0.1778528 | 3.988702 | 5.113721 | 0.2806573 | 0.737898 | 56.13147 | 0.5509603
4.146667 | 25.041431 | 28.177792 | 6.295136 | -2.655568 | -0.701233 | 6.996369 |  |  | 4.146667 | 7.016479 | 0.5520227 | 0.1764808 | 4.008541 | 5.139155 | 0.2820533 | 0.7388438 | 56.41065 | 0.5516697
4.147556 | 24.908268 | 28.131474 | 6.295441 | -2.684832 | -0.701599 | 6.99704 |  |  | 4.147556 | 7.016907 | 0.5534427 | 0.175185 | 4.034957 | 5.173022 | 0.283912 | 0.7407444 | 56.7824 | 0.5530924
4.148444 | 24.974791 | 28.182287 | 6.295471 | -2.707808 | -0.701569 | 6.99704 |  |  | 4.148444 | 7.01709 | 0.5540499 | 0.176462 | 4.0294 | 5.165897 | 0.2835209 | 0.7415571 | 56.70419 | 0.553697
4.149333 | 25.027765 | 28.196575 | 6.295807 | -2.67806 | -0.70105 | 6.996857 |  |  | 4.149333 | 7.017029 | 0.5538475 | 0.1807739 | 3.987648 | 5.112369 | 0.2805831 | 0.7412862 | 56.11663 | 0.553486
4.150222 | 24.990004 | 28.133015 | 6.296204 | -2.679148 | -0.700653 | 6.996857 |  |  | 4.150222 | 7.016815 | 0.5531375 | 0.1824336 | 3.965126 | 5.083495 | 0.2789985 | 0.7403359 | 55.79969 | 0.5527726
4.151111 | 24.969553 | 28.206184 | 6.29657 | -2.684711 | -0.700134 | 6.996704 |  |  | 4.151111 | 7.016602 | 0.5524308 | 0.1801609 | 3.978833 | 5.101068 | 0.2799629 | 0.73939 | 55.99259 | 0.5520705
4.152 | 25.037558 | 28.174021 | 6.296478 | -2.705752 | -0.699738 | 6.996216 |  |  | 4.152 | 7.016388 | 0.5517208 | 0.1760327 | 4.009585 | 5.140493 | 0.2821267 | 0.7384397 | 56.42534 | 0.5513687
4.152889 | 24.998386 | 28.160534 | 6.296509 | -2.683865 | -0.699982 | 6.996491 |  |  | 4.152889 | 7.016572 | 0.5523313 | 0.1756231 | 4.019584 | 5.153312 | 0.2828303 | 0.7392568 | 56.56605 | 0.55198
4.153778 | 25.019573 | 28.179819 | 6.296906 | -2.681204 | -0.700165 | 6.997071 |  |  | 4.153778 | 7.016907 | 0.5534427 | 0.1768104 | 4.019998 | 5.153843 | 0.2828594 | 0.7407444 | 56.57188 | 0.5530891
4.154667 | 24.976635 | 28.16725 | 6.296906 | -2.683502 | -0.700165 | 6.997071 |  |  | 4.154667 | 7.016907 | 0.5534427 | 0.1766842 | 4.021159 | 5.155333 | 0.2829411 | 0.7407444 | 56.58823 | 0.5530894
4.155556 | 25.055233 | 28.145327 | 6.296814 | -2.680962 | -0.700165 | 6.996979 |  |  | 4.155556 | 7.016694 | 0.552736 | 0.1761729 | 4.018653 | 5.15212 | 0.2827648 | 0.7397986 | 56.55296 | 0.5523837
4.156444 | 24.991669 | 28.200077 | 6.296906 | -2.67673 | -0.70047 | 6.997376 |  |  | 4.156444 | 7.016846 | 0.5532403 | 0.177159 | 4.014724 | 5.147082 | 0.2824883 | 0.7404735 | 56.49767 | 0.552886
4.157333 | 24.950951 | 28.149202 | 6.29715 | -2.673223 | -0.700714 | 6.997864 |  |  | 4.157333 | 7.016815 | 0.5531375 | 0.1750756 | 4.03285 | 5.170321 | 0.2837637 | 0.7403359 | 56.75275 | 0.5527873
4.158222 | 25.043783 | 28.20273 | 6.297211 | -2.689306 | -0.700562 | 6.997773 |  |  | 4.158222 | 7.016541 | 0.5522284 | 0.1688824 | 4.080576 | 5.231508 | 0.2871219 | 0.7391191 | 57.42438 | 0.5518906
4.159111 | 24.938828 | 28.09186 | 6.297241 | -2.683018 | -0.700073 | 6.997314 |  |  | 4.159111 | 7.016144 | 0.5509112 | 0.1691659 | 4.064527 | 5.210932 | 0.2859926 | 0.7373562 | 57.19852 | 0.5505729
4.16 | 25.049263 | 28.150501 | 6.297607 | -2.6754 | -0.699768 | 6.997375 |  |  | 4.16 | 7.016144 | 0.5509112 | 0.1743397 | 4.016906 | 5.14988 | 0.2826419 | 0.7373562 | 56.52838 | 0.5505626
4.160889 | 24.969254 | 28.122538 | 6.298004 | -2.67939 | -0.699829 | 6.997833 |  |  | 4.160889 | 7.016602 | 0.5524308 | 0.1775374 | 4.00298 | 5.132025 | 0.281662 | 0.73939 | 56.33239 | 0.5520757
4.161778 | 24.979851 | 28.176127 | 6.298279 | -2.678786 | -0.699829 | 6.998108 |  |  | 4.161778 | 7.016815 | 0.5531375 | 0.175819 | 4.026008 | 5.161549 | 0.2832823 | 0.7403359 | 56.65646 | 0.5527859
4.162667 | 25.002211 | 28.183586 | 6.298614 | -2.698013 | -0.699219 | 6.997833 |  |  | 4.162667 | 7.016968 | 0.5536451 | 0.1772286 | 4.018213 | 5.151555 | 0.2827338 | 0.7410153 | 56.54676 | 0.5532907
4.163556 | 25.027212 | 28.133747 | 6.298859 | -2.678907 | -0.6987 | 6.997559 |  |  | 4.163556 | 7.016846 | 0.5532403 | 0.1783176 | 4.00406 | 5.13341 | 0.281738 | 0.7404735 | 56.34759 | 0.5528837
4.164444 | 24.970362 | 28.119642 | 6.298737 | -2.674795 | -0.698334 | 6.997071 |  |  | 4.164444 | 7.016388 | 0.5517208 | 0.1776203 | 3.994973 | 5.12176 | 0.2810986 | 0.7384397 | 56.21971 | 0.5513655
4.165333 | 24.99198 | 28.079178 | 6.298645 | -2.690032 | -0.698456 | 6.997101 |  |  | 4.165333 | 7.01593 | 0.5502012 | 0.1781262 | 3.97481 | 5.095911 | 0.2796799 | 0.7364059 | 55.93598 | 0.549845
4.166222 | 25.050377 | 28.164673 | 6.298828 | -2.696199 | -0.698731 | 6.997559 |  |  | 4.166222 | 7.015838 | 0.549896 | 0.180681 | 3.948181 | 5.061771 | 0.2778062 | 0.7359974 | 55.56123 | 0.5495346
4.167111 | 24.889305 | 28.143051 | 6.299499 | -2.69366 | -0.699158 | 6.998657 |  |  | 4.167111 | 7.015717 | 0.5494945 | 0.1835554 | 3.917628 | 5.0226 | 0.2756563 | 0.73546 | 55.13127 | 0.5491274
4.168 | 24.992975 | 28.182594 | 6.300263 | -2.687251 | -0.698761 | 6.999024 |  |  | 4.168 | 7.01587 | 0.5500022 | 0.1842195 | 3.916696 | 5.021405 | 0.2755908 | 0.7361395 | 55.11816 | 0.5496337
4.168889 | 24.993158 | 28.186537 | 6.300598 | -2.677939 | -0.698242 | 6.99884 |  |  | 4.168889 | 7.016022 | 0.5505065 | 0.1823727 | 3.93884 | 5.049794 | 0.2771489 | 0.7368144 | 55.42977 | 0.5501417
4.169778 | 25.006645 | 28.094999 | 6.300385 | -2.708413 | -0.697723 | 6.998108 |  |  | 4.169778 | 7.016144 | 0.5509112 | 0.1789923 | 3.974084 | 5.094979 | 0.2796288 | 0.7373562 | 55.92575 | 0.5505533
4.170667 | 25.032385 | 28.159372 | 6.300354 | -2.676851 | -0.697601 | 6.997955 |  |  | 4.170667 | 7.016205 | 0.5511136 | 0.1768392 | 3.995966 | 5.123033 | 0.2811684 | 0.7376271 | 56.23369 | 0.55076
4.171556 | 25.07711 | 28.119206 | 6.300049 | -2.69366 | -0.697784 | 6.997833 |  |  | 4.171556 | 7.016052 | 0.550606 | 0.1752338 | 4.005563 | 5.135337 | 0.2818437 | 0.7369477 | 56.36874 | 0.5502555
4.172444 | 25.038984 | 28.170277 | 6.300232 | -2.676125 | -0.697907 | 6.998139 |  |  | 4.172444 | 7.015747 | 0.5495941 | 0.1722308 | 4.022876 | 5.157534 | 0.2830619 | 0.7355933 | 56.61239 | 0.5492496
4.173333 | 24.958977 | 28.115513 | 6.30072 | -2.693902 | -0.697815 | 6.998535 |  |  | 4.173333 | 7.015869 | 0.5499988 | 0.1730939 | 4.019063 | 5.152645 | 0.2827936 | 0.736135 | 56.55873 | 0.5496527
4.174222 | 24.98971 | 28.184805 | 6.300659 | -2.692088 | -0.697998 | 6.998657 |  |  | 4.174222 | 7.015504 | 0.5487878 | 0.1772474 | 3.968476 | 5.08779 | 0.2792342 | 0.7345142 | 55.84684 | 0.5484334
4.175111 | 24.97591 | 28.169413 | 6.30014 | -2.683018 | -0.698059 | 6.998199 |  |  | 4.175111 | 7.015564 | 0.5489869 | 0.1790334 | 3.954069 | 5.069319 | 0.2782204 | 0.7347806 | 55.64409 | 0.5486289
4.176 | 24.924666 | 28.143726 | 6.300415 | -2.694869 | -0.697754 | 6.998169 |  |  | 4.176 | 7.016144 | 0.5509112 | 0.1783983 | 3.979551 | 5.101988 | 0.2800134 | 0.7373562 | 56.00269 | 0.5505544
4.176889 | 24.970244 | 28.204403 | 6.301239 | -2.679148 | -0.69754 | 6.998779 |  |  | 4.176889 | 7.016694 | 0.552736 | 0.1789194 | 3.993375 | 5.119711 | 0.2809861 | 0.7397986 | 56.19722 | 0.5523782
4.177778 | 24.974125 | 28.164795 | 6.301666 | -2.704664 | -0.697083 | 6.998749 |  |  | 4.177778 | 7.016967 | 0.5536418 | 0.1792801 | 3.999298 | 5.127305 | 0.2814029 | 0.7410109 | 56.28057 | 0.5532832
4.178667 | 25.017117 | 28.147299 | 6.301697 | -2.659317 | -0.696808 | 6.998505 |  |  | 4.178667 | 7.016449 | 0.5519232 | 0.1771603 | 4.001272 | 5.129835 | 0.2815418 | 0.7387106 | 56.30835 | 0.5515689
4.179556 | 24.981876 | 28.12537 | 6.301941 | -2.689306 | -0.696625 | 6.998566 |  |  | 4.179556 | 7.016266 | 0.551316 | 0.175943 | 4.00628 | 5.136256 | 0.2818942 | 0.737898 | 56.37883 | 0.5509641
4.180444 | 25.049259 | 28.098459 | 6.301941 | -2.681809 | -0.696625 | 6.998566 |  |  | 4.180444 | 7.016266 | 0.551316 | 0.1777311 | 3.989822 | 5.115157 | 0.2807362 | 0.737898 | 56.14723 | 0.5509606
4.181333 | 25.026537 | 28.056208 | 6.302155 | -2.696078 | -0.696259 | 6.998414 |  |  | 4.181333 | 7.01648 | 0.552026 | 0.1784048 | 3.990866 | 5.116495 | 0.2808096 | 0.7388483 | 56.16192 | 0.5516692
4.182222 | 24.97134 | 28.180874 | 6.302429 | -2.706841 | -0.695831 | 6.99826 |  |  | 4.182222 | 7.016785 | 0.553038 | 0.1768436 | 4.015562 | 5.148156 | 0.2825473 | 0.7402027 | 56.50945 | 0.5526843
4.183111 | 24.910236 | 28.240803 | 6.302643 | -2.690999 | -0.695496 | 6.998139 |  |  | 4.183111 | 7.016999 | 0.553748 | 0.1743874 | 4.045414 | 5.186428 | 0.2846478 | 0.741153 | 56.92955 | 0.5533992
4.184 | 24.995789 | 28.141943 | 6.302582 | -2.690032 | -0.695526 | 6.998108 |  |  | 4.184 | 7.016632 | 0.5525303 | 0.173397 | 4.042105 | 5.182186 | 0.2844149 | 0.7395232 | 56.88298 | 0.5521835
4.184889 | 25.000168 | 28.161411 | 6.302734 | -2.666572 | -0.695404 | 6.998138 |  |  | 4.184889 | 7.0159 | 0.5501017 | 0.1765825 | 3.988003 | 5.112824 | 0.2806081 | 0.7362727 | 56.12163 | 0.5497485
4.185778 | 24.974546 | 28.156973 | 6.303284 | -2.674553 | -0.69516 | 6.998444 |  |  | 4.185778 | 7.0159 | 0.5501017 | 0.1814357 | 3.943334 | 5.055556 | 0.2774651 | 0.7362727 | 55.49302 | 0.5497388
4.186667 | 25.049194 | 28.111828 | 6.30365 | -2.687009 | -0.694702 | 6.998352 |  |  | 4.186667 | 7.016175 | 0.5510141 | 0.1800379 | 3.96551 | 5.083987 | 0.2790254 | 0.7374939 | 55.80509 | 0.550654
4.187556 | 24.992596 | 28.166338 | 6.303802 | -2.687613 | -0.695007 | 6.998809 |  |  | 4.187556 | 7.016296 | 0.5514155 | 0.1779633 | 3.9887 | 5.113718 | 0.2806572 | 0.7380312 | 56.13144 | 0.5510596
4.188444 | 24.957361 | 28.206799 | 6.303864 | -2.693297 | -0.695099 | 6.998963 |  |  | 4.188444 | 7.016327 | 0.5515184 | 0.1780031 | 3.989384 | 5.114595 | 0.2807053 | 0.7381688 | 56.14107 | 0.5511624
4.189333 | 25.010698 | 28.109356 | 6.303955 | -2.672256 | -0.695404 | 6.999359 |  |  | 4.189333 | 7.016235 | 0.5512132 | 0.1776137 | 3.989853 | 5.115196 | 0.2807383 | 0.7377603 | 56.14767 | 0.5508579
4.190222 | 24.976948 | 28.099323 | 6.304627 | -2.687251 | -0.69519 | 6.999817 |  |  | 4.190222 | 7.01593 | 0.5502012 | 0.1753655 | 4.00022 | 5.128487 | 0.2814678 | 0.7364059 | 56.29356 | 0.5498505
4.191111 | 24.946697 | 28.169781 | 6.305359 | -2.679269 | -0.69516 | 7.000519 |  |  | 4.191111 | 7.016052 | 0.550606 | 0.1771524 | 3.987903 | 5.112696 | 0.2806011 | 0.7369477 | 56.12022 | 0.5502517
4.192 | 24.991909 | 28.178652 | 6.305389 | -2.697771 | -0.69455 | 6.999939 |  |  | 4.192 | 7.016388 | 0.5517208 | 0.1774787 | 3.996275 | 5.12343 | 0.2811902 | 0.7384397 | 56.23804 | 0.5513658
4.192889 | 25.020245 | 28.13332 | 6.305145 | -2.695715 | -0.694061 | 6.999206 |  |  | 4.192889 | 7.016052 | 0.550606 | 0.1736362 | 4.020267 | 5.154189 | 0.2828783 | 0.7369477 | 56.57567 | 0.5502587
4.193778 | 25.036442 | 28.140347 | 6.305664 | -2.664879 | -0.69397 | 6.999634 |  |  | 4.193778 | 7.015778 | 0.5496969 | 0.1726479 | 4.020087 | 5.153958 | 0.2828657 | 0.7357309 | 56.57314 | 0.5493516
4.194667 | 24.991474 | 28.141014 | 6.305908 | -2.690032 | -0.694092 | 7 |  |  | 4.194667 | 7.016113 | 0.5508084 | 0.1771923 | 3.989602 | 5.114874 | 0.2807206 | 0.7372185 | 56.14413 | 0.550454
4.195556 | 25.037609 | 28.190477 | 6.305633 | -2.674191 | -0.693512 | 6.999145 |  |  | 4.195556 | 7.016724 | 0.5528356 | 0.1821182 | 3.964949 | 5.083268 | 0.278986 | 0.7399318 | 55.7972 | 0.5524713
4.196444 | 24.96006 | 28.170952 | 6.305512 | -2.671651 | -0.693268 | 6.99878 |  |  | 4.196444 | 7.017304 | 0.5547599 | 0.1849673 | 3.958361 | 5.074822 | 0.2785224 | 0.7425074 | 55.70449 | 0.55439
4.197333 | 25.031759 | 28.154873 | 6.305756 | -2.711315 | -0.693604 | 6.99936 |  |  | 4.197333 | 7.017365 | 0.5549623 | 0.1832413 | 3.976313 | 5.097837 | 0.2797856 | 0.7427782 | 55.95712 | 0.5545958
4.198222 | 25.043955 | 28.167751 | 6.305756 | -2.686525 | -0.693878 | 6.999634 |  |  | 4.198222 | 7.016724 | 0.5528356 | 0.1780276 | 4.002599 | 5.131537 | 0.2816351 | 0.7399318 | 56.32703 | 0.5524795
4.199111 | 24.968193 | 28.190233 | 6.305908 | -2.687855 | -0.694061 | 6.999969 |  |  | 4.199111 | 7.01596 | 0.5503008 | 0.1744107 | 4.010024 | 5.141056 | 0.2821576 | 0.7365391 | 56.43152 | 0.5499519
4.2 | 25.009644 | 28.157837 | 6.305664 | -2.682293 | -0.694305 | 6.999969 |  |  | 4.2 | 7.015626 | 0.5491926 | 0.1737776 | 4.004544 | 5.13403 | 0.281772 | 0.7350559 | 56.3544 | 0.5488451
4.200889 | 24.950695 | 28.201683 | 6.305512 | -2.682535 | -0.694061 | 6.999573 |  |  | 4.200889 | 7.015503 | 0.5487845 | 0.1756565 | 3.983086 | 5.10652 | 0.2802622 | 0.7345097 | 56.05243 | 0.5484332
4.201778 | 25.010382 | 28.121611 | 6.305878 | -2.67673 | -0.693756 | 6.999634 |  |  | 4.201778 | 7.015625 | 0.5491893 | 0.1773184 | 3.97192 | 5.092205 | 0.2794765 | 0.7350515 | 55.8953 | 0.5488347
4.202667 | 24.964863 | 28.166328 | 6.306641 | -2.688823 | -0.693329 | 6.99997 |  |  | 4.202667 | 7.015534 | 0.5488874 | 0.1772895 | 3.969105 | 5.088596 | 0.2792784 | 0.7346474 | 55.85568 | 0.5485328
4.203556 | 24.984081 | 28.173101 | 6.306915 | -2.673344 | -0.692749 | 6.999664 |  |  | 4.203556 | 7.015289 | 0.5480745 | 0.1781481 | 3.952907 | 5.06783 | 0.2781387 | 0.7335595 | 55.62774 | 0.5477182
4.204444 | 25.043827 | 28.18992 | 6.306824 | -2.689185 | -0.691864 | 6.998688 |  |  | 4.204444 | 7.015778 | 0.5496969 | 0.1811545 | 3.941792 | 5.053579 | 0.2773566 | 0.7357309 | 55.47132 | 0.5493346
4.205333 | 24.951246 | 28.135967 | 6.306763 | -2.682535 | -0.691406 | 6.998169 |  |  | 4.205333 | 7.016449 | 0.5519232 | 0.1823516 | 3.95349 | 5.068577 | 0.2781797 | 0.7387106 | 55.63594 | 0.5515585
4.206222 | 24.992636 | 28.173046 | 6.307068 | -2.700915 | -0.691193 | 6.998261 |  |  | 4.206222 | 7.016876 | 0.5533399 | 0.1803432 | 3.986432 | 5.11081 | 0.2804976 | 0.7406068 | 56.09952 | 0.5529792
4.207111 | 24.963257 | 28.168615 | 6.307282 | -2.668749 | -0.69162 | 6.998902 |  |  | 4.207111 | 7.016358 | 0.5516213 | 0.1803922 | 3.968444 | 5.087748 | 0.2792319 | 0.7383065 | 55.84638 | 0.5512605
4.208 | 24.996029 | 28.204273 | 6.307068 | -2.690153 | -0.692047 | 6.999115 |  |  | 4.208 | 7.015259 | 0.547975 | 0.1803599 | 3.931534 | 5.040429 | 0.2766348 | 0.7334262 | 55.32697 | 0.5476143
4.208889 | 24.989559 | 28.130238 | 6.306976 | -2.679269 | -0.691986 | 6.998962 |  |  | 4.208889 | 7.014526 | 0.545543 | 0.1781205 | 3.92733 | 5.035039 | 0.276339 | 0.7301712 | 55.2678 | 0.5451868
4.209778 | 25.008595 | 28.126967 | 6.307037 | -2.685074 | -0.691742 | 6.998779 |  |  | 4.209778 | 7.015046 | 0.5472683 | 0.1773591 | 3.951942 | 5.066593 | 0.2780708 | 0.7324804 | 55.61416 | 0.5469136
4.210667 | 24.992518 | 28.177044 | 6.307434 | -2.704785 | -0.69165 | 6.999084 |  |  | 4.210667 | 7.015533 | 0.5488841 | 0.1795955 | 3.947846 | 5.061341 | 0.2777826 | 0.734643 | 55.55652 | 0.5485249
4.211556 | 25.01296 | 28.135777 | 6.3078 | -2.686646 | -0.691589 | 6.999389 |  |  | 4.211556 | 7.016388 | 0.5517208 | 0.1814532 | 3.959694 | 5.076531 | 0.2786163 | 0.7384397 | 55.72325 | 0.5513579
4.212444 | 25.044186 | 28.213263 | 6.308685 | -2.704543 | -0.691742 | 7.000427 |  |  | 4.212444 | 7.016815 | 0.5531375 | 0.1807142 | 3.980952 | 5.103784 | 0.280112 | 0.7403359 | 56.0224 | 0.5527761
4.213333 | 24.93424 | 28.146561 | 6.309357 | -2.682776 | -0.691559 | 7.000916 |  |  | 4.213333 | 7.01706 | 0.5539504 | 0.1802082 | 3.993903 | 5.120389 | 0.2810233 | 0.7414238 | 56.20466 | 0.5535899
4.214222 | 24.999111 | 28.110277 | 6.309418 | -2.692329 | -0.691101 | 7.000519 |  |  | 4.214222 | 7.017914 | 0.5567838 | 0.1814234 | 4.011631 | 5.143117 | 0.2822707 | 0.7452162 | 56.45414 | 0.5564209
4.215111 | 24.972376 | 28.16996 | 6.308929 | -2.680479 | -0.690155 | 6.999084 |  |  | 4.215111 | 7.018158 | 0.5575933 | 0.1806266 | 4.027226 | 5.16311 | 0.283368 | 0.7462997 | 56.6736 | 0.557232
4.216 | 25.028973 | 28.174452 | 6.308563 | -2.67286 | -0.689697 | 6.99826 |  |  | 4.216 | 7.017304 | 0.5547599 | 0.1783185 | 4.019557 | 5.153278 | 0.2828284 | 0.7425074 | 56.56568 | 0.5544033
4.216889 | 24.966765 | 28.181416 | 6.308563 | -2.681567 | -0.689972 | 6.998535 |  |  | 4.216889 | 7.016663 | 0.5526332 | 0.1805547 | 3.977274 | 5.099069 | 0.2798532 | 0.7396609 | 55.97064 | 0.5522721
4.217778 | 24.989924 | 28.116674 | 6.308685 | -2.702124 | -0.690277 | 6.998962 |  |  | 4.217778 | 7.016358 | 0.5516213 | 0.1823727 | 3.950215 | 5.064378 | 0.2779493 | 0.7383065 | 55.58985 | 0.5512565
4.218667 | 24.977604 | 28.140635 | 6.308685 | -2.712766 | -0.690277 | 6.998962 |  |  | 4.218667 | 7.016358 | 0.5516213 | 0.1820551 | 3.953138 | 5.068126 | 0.2781549 | 0.7383065 | 55.63099 | 0.5512571
4.219556 | 25.034401 | 28.186956 | 6.308807 | -2.68713 | -0.690064 | 6.998871 |  |  | 4.219556 | 7.016449 | 0.5519232 | 0.1785774 | 3.988228 | 5.113113 | 0.280624 | 0.7387106 | 56.12479 | 0.551566
4.220444 | 24.967747 | 28.189848 | 6.308991 | -2.678302 | -0.689514 | 6.998505 |  |  | 4.220444 | 7.016327 | 0.5515184 | 0.1739756 | 4.026453 | 5.16212 | 0.2833136 | 0.7381688 | 56.66272 | 0.5511705
4.221333 | 25.004211 | 28.15123 | 6.309113 | -2.671893 | -0.688843 | 6.997956 |  |  | 4.221333 | 7.015899 | 0.5500984 | 0.1716045 | 4.033787 | 5.171521 | 0.2838296 | 0.7362682 | 56.76593 | 0.5497552
4.222222 | 24.990538 | 28.193178 | 6.309113 | -2.686283 | -0.688507 | 6.99762 |  |  | 4.222222 | 7.015472 | 0.5486817 | 0.1734579 | 4.002272 | 5.131118 | 0.2816122 | 0.7343721 | 56.32243 | 0.5483348
4.223111 | 25.034889 | 28.178089 | 6.309265 | -2.677576 | -0.688019 | 6.997284 |  |  | 4.223111 | 7.015442 | 0.5485821 | 0.177357 | 3.965369 | 5.083806 | 0.2790155 | 0.7342389 | 55.80311 | 0.5482274
4.224 | 25.007605 | 28.17193 | 6.309692 | -2.675279 | -0.687561 | 6.997253 |  |  | 4.224 | 7.015594 | 0.5490865 | 0.1789195 | 3.956133 | 5.071966 | 0.2783657 | 0.7349138 | 55.67314 | 0.5487286
4.224889 | 24.974031 | 28.134911 | 6.309906 | -2.676851 | -0.688294 | 6.9982 |  |  | 4.224889 | 7.016144 | 0.5509112 | 0.179591 | 3.968573 | 5.087914 | 0.279241 | 0.7373562 | 55.84819 | 0.5505521
4.225778 | 24.97089 | 28.199089 | 6.31012 | -2.665242 | -0.688294 | 6.998414 |  |  | 4.225778 | 7.016754 | 0.5529351 | 0.1817332 | 3.969508 | 5.089113 | 0.2793068 | 0.740065 | 55.86136 | 0.5525716
4.226667 | 25.029955 | 28.15123 | 6.310272 | -2.679995 | -0.687805 | 6.998077 |  |  | 4.226667 | 7.016784 | 0.5530346 | 0.1833641 | 3.955513 | 5.07117 | 0.278322 | 0.7401982 | 55.66441 | 0.5526679
4.227556 | 25.046656 | 28.155911 | 6.310486 | -2.69632 | -0.688232 | 6.998718 |  |  | 4.227556 | 7.016388 | 0.5517208 | 0.18276 | 3.947666 | 5.061111 | 0.2777699 | 0.7384397 | 55.55399 | 0.5513553
4.228444 | 24.994179 | 28.134354 | 6.310761 | -2.674311 | -0.689087 | 6.999848 |  |  | 4.228444 | 7.016235 | 0.5512132 | 0.1817752 | 3.95155 | 5.06609 | 0.2780432 | 0.7377603 | 55.60865 | 0.5508496
4.229333 | 25.010128 | 28.217691 | 6.311066 | -2.683744 | -0.689362 | 7.000428 |  |  | 4.229333 | 7.016358 | 0.5516213 | 0.180341 | 3.968915 | 5.088353 | 0.2792651 | 0.7383065 | 55.85301 | 0.5512606
4.230222 | 25.05645 | 28.140202 | 6.311005 | -2.696804 | -0.688782 | 6.999787 |  |  | 4.230222 | 7.016418 | 0.5518203 | 0.1810747 | 3.964193 | 5.082299 | 0.2789328 | 0.7385729 | 55.78656 | 0.5514582
4.231111 | 25.057493 | 28.228909 | 6.311005 | -2.686162 | -0.688141 | 6.999146 |  |  | 4.231111 | 7.016449 | 0.5519232 | 0.1832755 | 3.944986 | 5.057674 | 0.2775813 | 0.7387106 | 55.51627 | 0.5515566
4.232 | 25.017336 | 28.148275 | 6.311066 | -2.690757 | -0.687714 | 6.99878 |  |  | 4.232 | 7.016632 | 0.5525303 | 0.1824766 | 3.958535 | 5.075045 | 0.2785347 | 0.7395232 | 55.70694 | 0.5521654
4.232889 | 25.019188 | 28.131218 | 6.31134 | -2.677093 | -0.687775 | 6.999115 |  |  | 4.232889 | 7.016999 | 0.553748 | 0.1796042 | 3.997398 | 5.124869 | 0.2812692 | 0.741153 | 56.25384 | 0.5533888
4.233778 | 25.038775 | 28.183453 | 6.311218 | -2.686404 | -0.687805 | 6.999023 |  |  | 4.233778 | 7.016357 | 0.5516179 | 0.1753875 | 4.014473 | 5.146761 | 0.2824707 | 0.7383021 | 56.49414 | 0.5512672
4.234667 | 25.010008 | 28.169712 | 6.311279 | -2.699706 | -0.687256 | 6.998535 |  |  | 4.234667 | 7.016419 | 0.5518236 | 0.1768878 | 4.002764 | 5.131748 | 0.2816467 | 0.7385774 | 56.32935 | 0.5514699
4.235556 | 24.958639 | 28.123705 | 6.311462 | -2.685679 | -0.686462 | 6.997924 |  |  | 4.235556 | 7.016816 | 0.5531408 | 0.1815561 | 3.973237 | 5.093894 | 0.2795692 | 0.7403403 | 55.91383 | 0.5527777
4.236444 | 25.014811 | 28.150248 | 6.311737 | -2.68592 | -0.686035 | 6.997772 |  |  | 4.236444 | 7.016998 | 0.5537446 | 0.1852117 | 3.945752 | 5.058656 | 0.2776352 | 0.7411485 | 55.52704 | 0.5533742
4.237333 | 25.056082 | 28.167065 | 6.31192 | -2.677214 | -0.686249 | 6.998169 |  |  | 4.237333 | 7.017273 | 0.554657 | 0.1847969 | 3.95888 | 5.075487 | 0.278559 | 0.7423697 | 55.71179 | 0.5542874
4.238222 | 25.07037 | 28.161703 | 6.312012 | -2.695836 | -0.686371 | 6.998383 |  |  | 4.238222 | 7.017212 | 0.5544547 | 0.1824546 | 3.978374 | 5.100479 | 0.2799306 | 0.7420988 | 55.98612 | 0.5540897
4.239111 | 25.031748 | 28.216831 | 6.312225 | -2.706115 | -0.686371 | 6.998596 |  |  | 4.239111 | 7.016846 | 0.5532403 | 0.1803445 | 3.985404 | 5.109493 | 0.2804253 | 0.7404735 | 56.08506 | 0.5528797
4.24 | 24.953894 | 28.133677 | 6.312836 | -2.702971 | -0.686279 | 6.999115 |  |  | 4.24 | 7.016327 | 0.5515184 | 0.1770162 | 3.998467 | 5.12624 | 0.2813445 | 0.7381688 | 56.26889 | 0.5511644
4.240889 | 24.986717 | 28.124622 | 6.312927 | -2.688702 | -0.686401 | 6.999328 |  |  | 4.240889 | 7.016327 | 0.5515184 | 0.1742034 | 4.024356 | 5.159431 | 0.2831661 | 0.7381688 | 56.63321 | 0.55117
4.241778 | 25.073879 | 28.129728 | 6.312836 | -2.690032 | -0.686279 | 6.999115 |  |  | 4.241778 | 7.016114 | 0.5508117 | 0.173085 | 4.02744 | 5.163384 | 0.283383 | 0.737223 | 56.67661 | 0.5504655
4.242667 | 24.975573 | 28.145996 | 6.313416 | -2.673344 | -0.686096 | 6.999512 |  |  | 4.242667 | 7.016174 | 0.5510108 | 0.1736593 | 4.024185 | 5.159211 | 0.283154 | 0.7374894 | 56.6308 | 0.5506635
4.243556 | 24.956976 | 28.146914 | 6.314514 | -2.690153 | -0.685944 | 7.000458 |  |  | 4.243556 | 7.016327 | 0.5515184 | 0.1758001 | 4.00966 | 5.14059 | 0.282132 | 0.7381688 | 56.4264 | 0.5511668
4.244444 | 25.016663 | 28.110083 | 6.315186 | -2.689669 | -0.685425 | 7.000611 |  |  | 4.244444 | 7.016815 | 0.5531375 | 0.1776193 | 4.009437 | 5.140304 | 0.2821163 | 0.7403359 | 56.42327 | 0.5527823
4.245333 | 25.009209 | 28.157391 | 6.315002 | -2.670805 | -0.685089 | 7.000091 |  |  | 4.245333 | 7.016999 | 0.553748 | 0.1780044 | 4.012123 | 5.143747 | 0.2823053 | 0.741153 | 56.46106 | 0.553392
4.246222 | 25.047089 | 28.133919 | 6.31485 | -2.68193 | -0.68512 | 6.99997 |  |  | 4.246222 | 7.017151 | 0.5542523 | 0.1801145 | 3.997847 | 5.125445 | 0.2813008 | 0.7418279 | 56.26016 | 0.553892
4.247111 | 25.039454 | 28.239681 | 6.314972 | -2.695232 | -0.685547 | 7.000519 |  |  | 4.247111 | 7.017059 | 0.553947 | 0.1843974 | 3.955312 | 5.070913 | 0.2783079 | 0.7414194 | 55.66158 | 0.5535782
4.248 | 25.004099 | 28.17433 | 6.315216 | -2.671409 | -0.685455 | 7.000671 |  |  | 4.248 | 7.01712 | 0.5541494 | 0.1832348 | 3.968078 | 5.08728 | 0.2792062 | 0.7416903 | 55.84123 | 0.5537829
4.248889 | 25.016846 | 28.141998 | 6.31488 | -2.68846 | -0.685242 | 7.000122 |  |  | 4.248889 | 7.017029 | 0.5538475 | 0.1826006 | 3.970835 | 5.090814 | 0.2794001 | 0.7412862 | 55.88003 | 0.5534823
4.249778 | 24.968748 | 28.160223 | 6.314636 | -2.694506 | -0.68457 | 6.999206 |  |  | 4.249778 | 7.016571 | 0.5523279 | 0.1840702 | 3.941803 | 5.053593 | 0.2773573 | 0.7392524 | 55.47147 | 0.5519598
4.250667 | 24.939243 | 28.238146 | 6.314545 | -2.68592 | -0.683929 | 6.998474 |  |  | 4.250667 | 7.016723 | 0.5528323 | 0.1845867 | 3.942195 | 5.054096 | 0.2773849 | 0.7399273 | 55.47699 | 0.5524631
4.251556 | 24.939793 | 28.115879 | 6.314697 | -2.689185 | -0.683472 | 6.998169 |  |  | 4.251556 | 7.016754 | 0.5529351 | 0.1835953 | 3.952369 | 5.067139 | 0.2781008 | 0.740065 | 55.62016 | 0.5525679
4.252444 | 24.994431 | 28.176554 | 6.314545 | -2.684228 | -0.684021 | 6.998566 |  |  | 4.252444 | 7.016632 | 0.5525303 | 0.1828297 | 3.955285 | 5.070879 | 0.278306 | 0.7395232 | 55.66121 | 0.5521647
4.253333 | 25.05356 | 28.208393 | 6.314514 | -2.690878 | -0.685089 | 6.999603 |  |  | 4.253333 | 7.016571 | 0.5523279 | 0.1805591 | 3.974118 | 5.095023 | 0.2796312 | 0.7392524 | 55.92624 | 0.5519668
4.254222 | 25.009943 | 28.119949 | 6.31485 | -2.683986 | -0.685394 | 7.000244 |  |  | 4.254222 | 7.016541 | 0.5522284 | 0.1788363 | 3.98896 | 5.114051 | 0.2806755 | 0.7391191 | 56.1351 | 0.5518707
4.255111 | 24.951794 | 28.120316 | 6.315247 | -2.685316 | -0.684906 | 7.000153 |  |  | 4.255111 | 7.016724 | 0.5528356 | 0.182201 | 3.964187 | 5.082291 | 0.2789324 | 0.7399318 | 55.78647 | 0.5524712
4.256 | 25.017147 | 28.171751 | 6.315582 | -2.703938 | -0.684418 | 7 |  |  | 4.256 | 7.017181 | 0.5543518 | 0.1857453 | 3.947036 | 5.060303 | 0.2777256 | 0.7419612 | 55.54512 | 0.5539803
4.256889 | 24.95875 | 28.153765 | 6.315704 | -2.69378 | -0.684418 | 7.000122 |  |  | 4.256889 | 7.01706 | 0.5539504 | 0.183509 | 3.963523 | 5.08144 | 0.2788857 | 0.7414238 | 55.77713 | 0.5535833
4.257778 | 25.007841 | 28.141628 | 6.316101 | -2.696683 | -0.684479 | 7.00058 |  |  | 4.257778 | 7.017181 | 0.5543518 | 0.1814321 | 3.986735 | 5.111199 | 0.2805189 | 0.7419612 | 56.10379 | 0.5539889
4.258667 | 25.014679 | 28.141693 | 6.316528 | -2.689306 | -0.684113 | 7.000641 |  |  | 4.258667 | 7.017578 | 0.555669 | 0.1812697 | 4.001671 | 5.130347 | 0.2815699 | 0.7437241 | 56.31397 | 0.5553064
4.259556 | 24.999092 | 28.122534 | 6.316254 | -2.658349 | -0.683716 | 6.99997 |  |  | 4.259556 | 7.017792 | 0.556379 | 0.182293 | 3.999497 | 5.127561 | 0.2814169 | 0.7446744 | 56.28338 | 0.5560144
4.260444 | 24.96867 | 28.131714 | 6.315949 | -2.671047 | -0.683624 | 6.999573 |  |  | 4.260444 | 7.018128 | 0.5574938 | 0.1833132 | 4.001482 | 5.130105 | 0.2815566 | 0.7461664 | 56.31132 | 0.5571271
4.261333 | 24.999462 | 28.130789 | 6.315643 | -2.708654 | -0.683655 | 6.999298 |  |  | 4.261333 | 7.018342 | 0.5582038 | 0.1856467 | 3.987249 | 5.111858 | 0.2805551 | 0.7471167 | 56.11102 | 0.5578325
4.262222 | 24.957207 | 28.208517 | 6.315735 | -2.68459 | -0.683197 | 6.998932 |  |  | 4.262222 | 7.018677 | 0.5593152 | 0.1877192 | 3.979516 | 5.101943 | 0.280011 | 0.7486044 | 56.00219 | 0.5589398
4.263111 | 24.982639 | 28.127275 | 6.316132 | -2.699222 | -0.682892 | 6.999024 |  |  | 4.263111 | 7.018707 | 0.5594148 | 0.1891897 | 3.966996 | 5.085893 | 0.2791301 | 0.7487376 | 55.82601 | 0.5590364
4.264 | 24.964413 | 28.134043 | 6.316254 | -2.697771 | -0.683106 | 6.99936 |  |  | 4.264 | 7.018433 | 0.5585057 | 0.1883631 | 3.965329 | 5.083755 | 0.2790127 | 0.7475208 | 55.80254 | 0.558129
4.264889 | 25.039434 | 28.182335 | 6.316406 | -2.674311 | -0.683411 | 6.999817 |  |  | 4.264889 | 7.018341 | 0.5582005 | 0.1873052 | 3.971951 | 5.092244 | 0.2794787 | 0.7471123 | 55.89573 | 0.5578258
4.265778 | 24.984493 | 28.129673 | 6.317139 | -2.702971 | -0.683289 | 7.000428 |  |  | 4.265778 | 7.018311 | 0.5581009 | 0.1851964 | 3.990345 | 5.115827 | 0.2807729 | 0.7469791 | 56.15459 | 0.5577305
4.266667 | 24.972302 | 28.18215 | 6.317566 | -2.686041 | -0.683228 | 7.000794 |  |  | 4.266667 | 7.017914 | 0.5567838 | 0.183509 | 3.992435 | 5.118507 | 0.28092 | 0.7452162 | 56.18401 | 0.5564167
4.267556 | 24.98037 | 28.161274 | 6.317261 | -2.671288 | -0.6828 | 7.000061 |  |  | 4.267556 | 7.017334 | 0.5548594 | 0.1834735 | 3.973126 | 5.093751 | 0.2795613 | 0.7426406 | 55.91227 | 0.5544925
4.268444 | 25.075289 | 28.153147 | 6.316925 | -2.678181 | -0.682343 | 6.999268 |  |  | 4.268444 | 7.017548 | 0.5555694 | 0.1863117 | 3.954248 | 5.069549 | 0.2782331 | 0.7435909 | 55.64661 | 0.5551968
4.269333 | 25.065188 | 28.179569 | 6.317047 | -2.698739 | -0.681946 | 6.998993 |  |  | 4.269333 | 7.017487 | 0.5553671 | 0.1837525 | 3.975738 | 5.0971 | 0.2797451 | 0.74332 | 55.94903 | 0.5549995
4.270222 | 24.953022 | 28.149633 | 6.317444 | -2.67274 | -0.682007 | 6.999451 |  |  | 4.270222 | 7.017334 | 0.5548594 | 0.1783198 | 4.020561 | 5.154565 | 0.282899 | 0.7426406 | 56.5798 | 0.5545028
4.271111 | 24.937439 | 28.127892 | 6.317871 | -2.666451 | -0.68219 | 7.000061 |  |  | 4.271111 | 7.017395 | 0.5550618 | 0.176182 | 4.042302 | 5.182439 | 0.2844288 | 0.7429115 | 56.88576 | 0.5547095
4.272 | 24.977108 | 28.144831 | 6.31781 | -2.685799 | -0.681976 | 6.999786 |  |  | 4.272 | 7.017731 | 0.5561766 | 0.1780762 | 4.036244 | 5.174672 | 0.2840025 | 0.7444035 | 56.8005 | 0.5558204
4.272889 | 24.999092 | 28.13596 | 6.317658 | -2.68592 | -0.681641 | 6.999299 |  |  | 4.272889 | 7.018188 | 0.5576928 | 0.1794172 | 4.039372 | 5.178682 | 0.2842226 | 0.7464329 | 56.84453 | 0.557334
4.273778 | 25.018871 | 28.13694 | 6.31781 | -2.699585 | -0.681641 | 6.999451 |  |  | 4.273778 | 7.018219 | 0.5577957 | 0.1785862 | 4.048071 | 5.189835 | 0.2848347 | 0.7465705 | 56.96695 | 0.5574385
4.274667 | 24.930605 | 28.129799 | 6.317932 | -2.682535 | -0.68158 | 6.999512 |  |  | 4.274667 | 7.017334 | 0.5548594 | 0.1782546 | 4.021161 | 5.155335 | 0.2829413 | 0.7426406 | 56.58825 | 0.5545029
4.275556 | 24.991028 | 28.119076 | 6.318329 | -2.685195 | -0.680878 | 6.999207 |  |  | 4.275556 | 7.016418 | 0.5518203 | 0.1808049 | 3.966677 | 5.085483 | 0.2791076 | 0.7385729 | 55.82151 | 0.5514587
4.276444 | 24.973723 | 28.16324 | 6.318787 | -2.681809 | -0.680115 | 6.998902 |  |  | 4.276444 | 7.016205 | 0.5511136 | 0.1805171 | 3.962114 | 5.079634 | 0.2787865 | 0.7376271 | 55.75731 | 0.5507526
4.277333 | 24.985113 | 28.147474 | 6.318909 | -2.685195 | -0.679718 | 6.998627 |  |  | 4.277333 | 7.016449 | 0.5519232 | 0.1789537 | 3.984764 | 5.108672 | 0.2803803 | 0.7387106 | 56.07605 | 0.5515653
4.278222 | 24.991764 | 28.17556 | 6.318787 | -2.676246 | -0.680023 | 6.99881 |  |  | 4.278222 | 7.016235 | 0.5512132 | 0.1784713 | 3.981959 | 5.105076 | 0.2801829 | 0.7377603 | 56.03658 | 0.5508562
4.279111 | 25.005379 | 28.179936 | 6.318848 | -2.68459 | -0.680573 | 6.999421 |  |  | 4.279111 | 7.015839 | 0.5498993 | 0.1783759 | 3.969431 | 5.089014 | 0.2793014 | 0.7360018 | 55.86028 | 0.5495426
4.28 | 24.977657 | 28.135218 | 6.319031 | -2.685437 | -0.681213 | 7.000244 |  |  | 4.28 | 7.016296 | 0.5514155 | 0.1806179 | 3.964267 | 5.082394 | 0.278938 | 0.7380312 | 55.78761 | 0.5510543
4.280889 | 24.978954 | 28.142239 | 6.319183 | -2.683865 | -0.681122 | 7.000305 |  |  | 4.280889 | 7.016968 | 0.5536451 | 0.182035 | 3.973975 | 5.094839 | 0.2796211 | 0.7410153 | 55.92421 | 0.553281
4.281778 | 25.03063 | 28.231119 | 6.319397 | -2.691846 | -0.680847 | 7.000244 |  |  | 4.281778 | 7.01764 | 0.5558747 | 0.1843067 | 3.975817 | 5.097201 | 0.2797507 | 0.7439994 | 55.95013 | 0.5555061
4.282667 | 24.978037 | 28.162935 | 6.319763 | -2.683381 | -0.680634 | 7.000397 |  |  | 4.282667 | 7.018005 | 0.5570857 | 0.1840877 | 3.99019 | 5.115628 | 0.280762 | 0.7456202 | 56.1524 | 0.5567175
4.283556 | 25.014309 | 28.150063 | 6.320252 | -2.665847 | -0.680512 | 7.000764 |  |  | 4.283556 | 7.018249 | 0.5578952 | 0.1821148 | 4.016609 | 5.149499 | 0.282621 | 0.7467038 | 56.5242 | 0.557531
4.284444 | 25.019062 | 28.164417 | 6.320313 | -2.683744 | -0.679932 | 7.000245 |  |  | 4.284444 | 7.017944 | 0.5568833 | 0.1828827 | 3.999216 | 5.127199 | 0.2813971 | 0.7453494 | 56.27942 | 0.5565175
4.285333 | 24.989805 | 28.135777 | 6.320526 | -2.674191 | -0.679047 | 6.999573 |  |  | 4.285333 | 7.017518 | 0.5554699 | 0.1843873 | 3.970945 | 5.090955 | 0.2794079 | 0.7434577 | 55.88158 | 0.5551011
4.286222 | 24.955622 | 28.138182 | 6.320892 | -2.676972 | -0.678436 | 6.999328 |  |  | 4.286222 | 7.017334 | 0.5548594 | 0.1821436 | 3.985367 | 5.109444 | 0.2804226 | 0.7426406 | 56.08453 | 0.5544951
4.287111 | 24.991772 | 28.189798 | 6.321014 | -2.669354 | -0.678589 | 6.999603 |  |  | 4.287111 | 7.017457 | 0.5552675 | 0.1810173 | 3.999897 | 5.128073 | 0.281445 | 0.7431868 | 56.28901 | 0.5549055
4.288 | 25.062973 | 28.146191 | 6.320618 | -2.694385 | -0.679077 | 6.999695 |  |  | 4.288 | 7.017243 | 0.5545575 | 0.1854264 | 3.952071 | 5.066757 | 0.2780798 | 0.7422365 | 55.61597 | 0.5541867
4.288889 | 25.110531 | 28.240494 | 6.320618 | -2.672498 | -0.679443 | 7.000061 |  |  | 4.288889 | 7.017273 | 0.554657 | 0.1904111 | 3.907207 | 5.009239 | 0.2749231 | 0.7423697 | 54.98462 | 0.5542762
4.289778 | 25.054165 | 28.151861 | 6.321198 | -2.675158 | -0.679382 | 7.00058 |  |  | 4.289778 | 7.017304 | 0.5547599 | 0.1882102 | 3.928513 | 5.036555 | 0.2764222 | 0.7425074 | 55.28445 | 0.5543835
4.290667 | 25.022266 | 28.116129 | 6.321869 | -2.665605 | -0.678742 | 7.000611 |  |  | 4.290667 | 7.017487 | 0.5553671 | 0.1845722 | 3.968193 | 5.087427 | 0.2792143 | 0.74332 | 55.84285 | 0.5549979
4.291556 | 25.030941 | 28.236246 | 6.322083 | -2.672981 | -0.678619 | 7.000702 |  |  | 4.291556 | 7.017304 | 0.5547599 | 0.1845135 | 3.962538 | 5.080177 | 0.2788164 | 0.7425074 | 55.76327 | 0.5543909
4.292444 | 25.051891 | 28.190479 | 6.321838 | -2.659679 | -0.678833 | 7.000671 |  |  | 4.292444 | 7.016907 | 0.5534427 | 0.184259 | 3.95144 | 5.065948 | 0.2780354 | 0.7407444 | 55.60709 | 0.5530742
4.293333 | 24.997997 | 28.175449 | 6.321411 | -2.684832 | -0.678467 | 6.999878 |  |  | 4.293333 | 7.016419 | 0.5518236 | 0.183905 | 3.938177 | 5.048945 | 0.2771022 | 0.7385774 | 55.42045 | 0.5514558
4.294222 | 24.968616 | 28.15789 | 6.32132 | -2.688339 | -0.67804 | 6.99936 |  |  | 4.294222 | 7.016845 | 0.553237 | 0.1862684 | 3.930846 | 5.039547 | 0.2765864 | 0.7404691 | 55.31729 | 0.5528645
4.295111 | 25.099199 | 28.172184 | 6.321289 | -2.678786 | -0.677856 | 6.999145 |  |  | 4.295111 | 7.017426 | 0.5551647 | 0.1872223 | 3.941737 | 5.053508 | 0.2773527 | 0.7430491 | 55.47054 | 0.5547902
4.296 | 25.027063 | 28.173113 | 6.321533 | -2.68459 | -0.677856 | 6.999389 |  |  | 4.296 | 7.017853 | 0.5565814 | 0.1865815 | 3.96209 | 5.079603 | 0.2787848 | 0.7449453 | 55.75697 | 0.5562082
4.296889 | 24.999844 | 28.168917 | 6.32196 | -2.685679 | -0.677887 | 6.999847 |  |  | 4.296889 | 7.018036 | 0.5571885 | 0.1861645 | 3.972124 | 5.092467 | 0.2794909 | 0.7457579 | 55.89817 | 0.5568162
4.297778 | 25.028112 | 28.163431 | 6.322296 | -2.675641 | -0.677826 | 7.000122 |  |  | 4.297778 | 7.018219 | 0.5577957 | 0.1883332 | 3.958358 | 5.074818 | 0.2785222 | 0.7465705 | 55.70445 | 0.557419
4.298667 | 24.997864 | 28.16399 | 6.322357 | -2.690757 | -0.677277 | 6.999634 |  |  | 4.298667 | 7.017639 | 0.5558714 | 0.189608 | 3.92699 | 5.034602 | 0.2763151 | 0.743995 | 55.26301 | 0.5554921
4.299556 | 24.990103 | 28.148342 | 6.322693 | -2.681567 | -0.677002 | 6.999695 |  |  | 4.299556 | 7.017029 | 0.5538475 | 0.1867034 | 3.933072 | 5.0424 | 0.276743 | 0.7412862 | 55.34861 | 0.5534741
4.300444 | 24.979515 | 28.178707 | 6.322998 | -2.699585 | -0.676727 | 6.999725 |  |  | 4.300444 | 7.01651 | 0.5521256 | 0.1810813 | 3.967247 | 5.086214 | 0.2791477 | 0.7389815 | 55.82954 | 0.5517634
4.301333 | 24.969778 | 28.1091 | 6.323029 | -2.677697 | -0.67572 | 6.998749 |  |  | 4.301333 | 7.016449 | 0.5519232 | 0.1775063 | 3.998086 | 5.125752 | 0.2813176 | 0.7387106 | 56.26353 | 0.5515682
4.302222 | 25.060566 | 28.196568 | 6.322907 | -2.693539 | -0.675324 | 6.998231 |  |  | 4.302222 | 7.016785 | 0.553038 | 0.1796475 | 3.989754 | 5.115069 | 0.2807314 | 0.7402027 | 56.14627 | 0.5526787
4.303111 | 25.068638 | 28.161339 | 6.322876 | -2.668144 | -0.676148 | 6.999024 |  |  | 4.303111 | 7.017242 | 0.5545542 | 0.1834814 | 3.969938 | 5.089665 | 0.2793371 | 0.742232 | 55.86741 | 0.5541872
4.304 | 24.992874 | 28.194107 | 6.323578 | -2.683623 | -0.67688 | 7.000458 |  |  | 4.304 | 7.017029 | 0.5538475 | 0.1851798 | 3.947095 | 5.060378 | 0.2777297 | 0.7412862 | 55.54595 | 0.5534771
4.304889 | 25.047445 | 28.185238 | 6.324127 | -2.672135 | -0.677033 | 7.00116 |  |  | 4.304889 | 7.016601 | 0.5524275 | 0.1847947 | 3.936149 | 5.046345 | 0.2769596 | 0.7393856 | 55.39191 | 0.5520579
4.305778 | 25.012035 | 28.195217 | 6.324036 | -2.668749 | -0.677033 | 7.001069 |  |  | 4.305778 | 7.017181 | 0.5543518 | 0.1851422 | 3.952588 | 5.06742 | 0.2781162 | 0.7419612 | 55.62324 | 0.5539815
4.306667 | 25.021273 | 28.18906 | 6.324188 | -2.697771 | -0.676971 | 7.001159 |  |  | 4.306667 | 7.018128 | 0.5574938 | 0.1852726 | 3.983448 | 5.106984 | 0.2802876 | 0.7461664 | 56.05752 | 0.5571232
4.307556 | 25.050036 | 28.177788 | 6.324524 | -2.677697 | -0.676514 | 7.001038 |  |  | 4.307556 | 7.018127 | 0.5574904 | 0.1832611 | 4.001928 | 5.130677 | 0.2815879 | 0.746162 | 56.31759 | 0.5571239
4.308444 | 24.950253 | 28.183149 | 6.324554 | -2.689427 | -0.676148 | 7.000702 |  |  | 4.308444 | 7.017547 | 0.5555661 | 0.1842537 | 3.973156 | 5.093789 | 0.2795634 | 0.7435864 | 55.91269 | 0.5551976
4.309333 | 25.032175 | 28.154202 | 6.324371 | -2.708171 | -0.676117 | 7.000488 |  |  | 4.309333 | 7.017944 | 0.5568833 | 0.187395 | 3.957684 | 5.073954 | 0.2784748 | 0.7453494 | 55.69496 | 0.5565085
4.310222 | 25.055883 | 28.173599 | 6.324554 | -2.717603 | -0.675751 | 7.000305 |  |  | 4.310222 | 7.017944 | 0.5568833 | 0.1863139 | 3.967634 | 5.086711 | 0.2791749 | 0.7453494 | 55.83499 | 0.5565107
4.311111 | 24.999893 | 28.166639 | 6.324524 | -2.703697 | -0.675385 | 6.999909 |  |  | 4.311111 | 7.017334 | 0.5548594 | 0.1840399 | 3.967913 | 5.087068 | 0.2791945 | 0.7426406 | 55.83891 | 0.5544913
4.312 | 25.00956 | 28.215424 | 6.324799 | -2.670805 | -0.675293 | 7.000092 |  |  | 4.312 | 7.016846 | 0.5532403 | 0.1864567 | 3.929147 | 5.037368 | 0.2764669 | 0.7404735 | 55.29338 | 0.5528674
4.312889 | 24.93491 | 28.21302 | 6.32486 | -2.687009 | -0.675537 | 7.000397 |  |  | 4.312889 | 7.016418 | 0.5518203 | 0.1891398 | 3.889962 | 4.98713 | 0.2737097 | 0.7385729 | 54.74193 | 0.551442
4.313778 | 25.075777 | 28.150074 | 6.325012 | -2.682535 | -0.675537 | 7.000549 |  |  | 4.313778 | 7.016571 | 0.5523279 | 0.1866822 | 3.917761 | 5.02277 | 0.2756657 | 0.7392524 | 55.13314 | 0.5519546
4.314667 | 24.966631 | 28.172861 | 6.325561 | -2.681688 | -0.675598 | 7.001159 |  |  | 4.314667 | 7.017212 | 0.5544547 | 0.1832068 | 3.971451 | 5.091603 | 0.2794435 | 0.7420988 | 55.8887 | 0.5540882
4.315556 | 25.049786 | 28.171076 | 6.326172 | -2.687371 | -0.675385 | 7.001557 |  |  | 4.315556 | 7.017701 | 0.5560771 | 0.182731 | 3.992385 | 5.118442 | 0.2809165 | 0.7442703 | 56.1833 | 0.5557116
4.316444 | 25.003223 | 28.168678 | 6.326355 | -2.666935 | -0.67511 | 7.001465 |  |  | 4.316444 | 7.017395 | 0.5550618 | 0.183488 | 3.975058 | 5.096228 | 0.2796973 | 0.7429115 | 55.93946 | 0.5546948
4.317333 | 24.958744 | 28.16288 | 6.325775 | -2.676246 | -0.675201 | 7.000976 |  |  | 4.317333 | 7.017395 | 0.5550618 | 0.1855626 | 3.955963 | 5.071747 | 0.2783537 | 0.7429115 | 55.67074 | 0.5546907
4.318222 | 25.025082 | 28.175631 | 6.325043 | -2.682051 | -0.675354 | 7.000397 |  |  | 4.318222 | 7.017914 | 0.5567838 | 0.1870717 | 3.959644 | 5.076466 | 0.2786127 | 0.7452162 | 55.72254 | 0.5564096
4.319111 | 24.94957 | 28.116123 | 6.324921 | -2.697046 | -0.674835 | 6.999756 |  |  | 4.319111 | 7.017425 | 0.5551613 | 0.1817296 | 3.992257 | 5.118279 | 0.2809075 | 0.7430447 | 56.1815 | 0.5547979
4.32 | 24.965649 | 28.180561 | 6.325592 | -2.680841 | -0.674408 | 7 |  |  | 4.32 | 7.016968 | 0.5536451 | 0.1757502 | 4.031821 | 5.169001 | 0.2836913 | 0.7410153 | 56.73826 | 0.5532936
4.320889 | 25.051819 | 28.135042 | 6.325928 | -2.691483 | -0.674164 | 7.000092 |  |  | 4.320889 | 7.017028 | 0.5538442 | 0.1762904 | 4.02888 | 5.165231 | 0.2834844 | 0.7412817 | 56.69688 | 0.5534916
4.321778 | 25.028292 | 28.20162 | 6.32605 | -2.696199 | -0.673889 | 6.999939 |  |  | 4.321778 | 7.017609 | 0.5557718 | 0.1812495 | 4.002906 | 5.131931 | 0.2816568 | 0.7438618 | 56.33135 | 0.5554093
4.322667 | 25.030563 | 28.178341 | 6.326569 | -2.676609 | -0.673706 | 7.000275 |  |  | 4.322667 | 7.017548 | 0.5555694 | 0.1816389 | 3.997256 | 5.124688 | 0.2812592 | 0.7435909 | 56.25185 | 0.5552062
4.323556 | 24.995941 | 28.162884 | 6.326904 | -2.69632 | -0.673554 | 7.000458 |  |  | 4.323556 | 7.017395 | 0.5550618 | 0.1816092 | 3.99235 | 5.118398 | 0.280914 | 0.7429115 | 56.18281 | 0.5546986
4.324444 | 25.041954 | 28.171938 | 6.326782 | -2.68979 | -0.673615 | 7.000397 |  |  | 4.324444 | 7.0177 | 0.5560737 | 0.1839072 | 3.981525 | 5.104519 | 0.2801523 | 0.7442659 | 56.03047 | 0.5557059
4.325333 | 24.954678 | 28.131416 | 6.326782 | -2.687976 | -0.673309 | 7.000091 |  |  | 4.325333 | 7.017761 | 0.5562761 | 0.185493 | 3.968994 | 5.088454 | 0.2792706 | 0.7445367 | 55.85413 | 0.5559051
4.326222 | 25.120365 | 28.126917 | 6.326904 | -2.686888 | -0.672455 | 6.999359 |  |  | 4.326222 | 7.017944 | 0.5568833 | 0.1850129 | 3.979609 | 5.102063 | 0.2800175 | 0.7453494 | 56.0035 | 0.5565133
4.327111 | 25.001736 | 28.141087 | 6.327545 | -2.690153 | -0.671875 | 6.99942 |  |  | 4.327111 | 7.018188 | 0.5576928 | 0.1856866 | 3.981669 | 5.104703 | 0.2801624 | 0.7464329 | 56.03249 | 0.5573215
4.328 | 25.032036 | 28.1478 | 6.328033 | -2.67939 | -0.672058 | 7.000091 |  |  | 4.328 | 7.018432 | 0.5585024 | 0.1881121 | 3.967605 | 5.086673 | 0.2791729 | 0.7475164 | 55.83458 | 0.5581262
4.328889 | 24.96484 | 28.213949 | 6.328247 | -2.685316 | -0.672577 | 7.000824 |  |  | 4.328889 | 7.018158 | 0.5575933 | 0.187897 | 3.960308 | 5.077318 | 0.2786594 | 0.7462997 | 55.73189 | 0.5572175
4.329778 | 24.996319 | 28.207483 | 6.327728 | -2.698618 | -0.672699 | 7.000427 |  |  | 4.329778 | 7.017578 | 0.555669 | 0.1859743 | 3.958369 | 5.074832 | 0.278523 | 0.7437241 | 55.7046 | 0.555297
4.330667 | 25.034565 | 28.144781 | 6.327332 | -2.686767 | -0.67273 | 7.000062 |  |  | 4.330667 | 7.017487 | 0.5553671 | 0.1851145 | 3.963202 | 5.081028 | 0.2788631 | 0.74332 | 55.77262 | 0.5549968
4.331556 | 25.022495 | 28.189377 | 6.327332 | -2.710589 | -0.673065 | 7.000397 |  |  | 4.331556 | 7.017487 | 0.5553671 | 0.1870021 | 3.945828 | 5.058754 | 0.2776406 | 0.74332 | 55.52812 | 0.554993
4.332444 | 24.896591 | 28.137516 | 6.327576 | -2.717966 | -0.673248 | 7.000824 |  |  | 4.332444 | 7.017425 | 0.5551613 | 0.1859433 | 3.953474 | 5.068557 | 0.2781786 | 0.7430447 | 55.63572 | 0.5547895
4.333333 | 24.984919 | 28.191347 | 6.327728 | -2.684469 | -0.673004 | 7.000732 |  |  | 4.333333 | 7.01709 | 0.5540499 | 0.1836684 | 3.963071 | 5.08086 | 0.2788539 | 0.7415571 | 55.77077 | 0.5536825
4.334222 | 25.047987 | 28.177496 | 6.327637 | -2.692813 | -0.672394 | 7.000031 |  |  | 4.334222 | 7.01767 | 0.5559742 | 0.1838717 | 3.980836 | 5.103636 | 0.2801039 | 0.7441326 | 56.02077 | 0.5556065
4.335111 | 25.04682 | 28.150888 | 6.327484 | -2.696683 | -0.671997 | 6.999481 |  |  | 4.335111 | 7.018128 | 0.5574938 | 0.1857317 | 3.979222 | 5.101567 | 0.2799903 | 0.7461664 | 55.99806 | 0.5571223
4.336 | 25.004381 | 28.124954 | 6.327728 | -2.693055 | -0.671845 | 6.999573 |  |  | 4.336 | 7.018006 | 0.557089 | 0.1847084 | 3.984511 | 5.108347 | 0.2803624 | 0.7456247 | 56.07248 | 0.5567196
4.336889 | 25.004568 | 28.119724 | 6.328125 | -2.694022 | -0.671448 | 6.999573 |  |  | 4.336889 | 7.017578 | 0.555669 | 0.1851232 | 3.966202 | 5.084875 | 0.2790742 | 0.7437241 | 55.81484 | 0.5552987
4.337778 | 25.032404 | 28.146639 | 6.328278 | -2.70805 | -0.671631 | 6.999909 |  |  | 4.337778 | 7.017456 | 0.5552642 | 0.1865872 | 3.948598 | 5.062305 | 0.2778355 | 0.7431823 | 55.56709 | 0.554891
4.338667 | 25.019474 | 28.139988 | 6.328369 | -2.698255 | -0.67218 | 7.000549 |  |  | 4.338667 | 7.017426 | 0.5551647 | 0.1861102 | 3.951972 | 5.066631 | 0.2780729 | 0.7430491 | 55.61459 | 0.5547924
4.339556 | 25.003824 | 28.136965 | 6.328461 | -2.677697 | -0.672394 | 7.000855 |  |  | 4.339556 | 7.017303 | 0.5547566 | 0.1834591 | 3.972209 | 5.092575 | 0.2794968 | 0.7425029 | 55.89936 | 0.5543897
4.340444 | 25.0215 | 28.172941 | 6.328796 | -2.688943 | -0.672119 | 7.000915 |  |  | 4.340444 | 7.017609 | 0.5557718 | 0.182534 | 3.991084 | 5.116774 | 0.2808249 | 0.7438618 | 56.16498 | 0.5554068
4.341333 | 25.066214 | 28.110794 | 6.329285 | -2.674795 | -0.671783 | 7.001068 |  |  | 4.341333 | 7.017914 | 0.5567838 | 0.1854277 | 3.974775 | 5.095866 | 0.2796774 | 0.7452162 | 55.93548 | 0.5564129
4.342222 | 25.019407 | 28.181065 | 6.330017 | -2.685558 | -0.671387 | 7.001404 |  |  | 4.342222 | 7.018249 | 0.5578952 | 0.1858438 | 3.982287 | 5.105496 | 0.2802059 | 0.7467038 | 56.04119 | 0.5575235
4.343111 | 25.041771 | 28.165424 | 6.330749 | -2.699585 | -0.671326 | 7.002075 |  |  | 4.343111 | 7.017853 | 0.5565814 | 0.1831029 | 3.994108 | 5.120651 | 0.2810377 | 0.7449453 | 56.20754 | 0.5562152
4.344 | 24.998035 | 28.144114 | 6.331116 | -2.671288 | -0.671509 | 7.002625 |  |  | 4.344 | 7.017945 | 0.5568866 | 0.1817695 | 4.009495 | 5.140378 | 0.2821204 | 0.7453538 | 56.42408 | 0.5565231
4.344889 | 25.031855 | 28.196772 | 6.330841 | -2.691725 | -0.671417 | 7.002258 |  |  | 4.344889 | 7.018311 | 0.5581009 | 0.1819985 | 4.019778 | 5.153562 | 0.282844 | 0.7469791 | 56.56879 | 0.5577369
4.345778 | 24.975809 | 28.184267 | 6.330475 | -2.688097 | -0.670898 | 7.001373 |  |  | 4.345778 | 7.018463 | 0.5586052 | 0.1837258 | 4.009026 | 5.139777 | 0.2820874 | 0.7476541 | 56.41747 | 0.5582378
4.346667 | 25.000263 | 28.152363 | 6.330261 | -2.690395 | -0.670288 | 7.000549 |  |  | 4.346667 | 7.018127 | 0.5574904 | 0.1829589 | 4.00471 | 5.134243 | 0.2817837 | 0.746162 | 56.35674 | 0.5571245
4.347556 | 25.075779 | 28.12693 | 6.330383 | -2.659438 | -0.669891 | 7.000274 |  |  | 4.347556 | 7.018311 | 0.5581009 | 0.1830197 | 4.010379 | 5.141511 | 0.2821826 | 0.7469791 | 56.43652 | 0.5577349
4.348444 | 24.984675 | 28.151073 | 6.330627 | -2.698739 | -0.66922 | 6.999847 |  |  | 4.348444 | 7.018432 | 0.5585024 | 0.1838122 | 4.007182 | 5.137413 | 0.2819576 | 0.7475164 | 56.39153 | 0.5581348
4.349333 | 24.902939 | 28.215624 | 6.330902 | -2.688218 | -0.668335 | 6.999237 |  |  | 4.349333 | 7.018311 | 0.5581009 | 0.1836505 | 4.004573 | 5.134068 | 0.2817741 | 0.7469791 | 56.35482 | 0.5577336
4.350222 | 25.022249 | 28.141092 | 6.330933 | -2.687009 | -0.66803 | 6.998963 |  |  | 4.350222 | 7.018158 | 0.5575933 | 0.184414 | 3.992366 | 5.118418 | 0.2809152 | 0.7462997 | 56.18303 | 0.5572245
4.351111 | 25.023848 | 28.163389 | 6.331146 | -2.697408 | -0.668243 | 6.999389 |  |  | 4.351111 | 7.018188 | 0.5576928 | 0.1834205 | 4.002526 | 5.131443 | 0.28163 | 0.7464329 | 56.326 | 0.557326
4.352 | 24.973164 | 28.173058 | 6.331635 | -2.686767 | -0.668915 | 7.00055 |  |  | 4.352 | 7.017914 | 0.5567838 | 0.1788507 | 4.035311 | 5.173475 | 0.2839369 | 0.7452162 | 56.78737 | 0.5564261
4.352889 | 24.990978 | 28.122555 | 6.331635 | -2.689669 | -0.669708 | 7.001343 |  |  | 4.352889 | 7.017853 | 0.5565814 | 0.1784035 | 4.037361 | 5.176104 | 0.2840811 | 0.7449453 | 56.81622 | 0.5562246
4.353778 | 25.00021 | 28.170902 | 6.331299 | -2.688218 | -0.670227 | 7.001526 |  |  | 4.353778 | 7.018463 | 0.5586052 | 0.1808623 | 4.035382 | 5.173566 | 0.2839418 | 0.7476541 | 56.78837 | 0.5582435
4.354667 | 24.960608 | 28.161482 | 6.331085 | -2.681809 | -0.669952 | 7.001037 |  |  | 4.354667 | 7.018707 | 0.5594148 | 0.1823617 | 4.029842 | 5.166464 | 0.2835521 | 0.7487376 | 56.71041 | 0.55905
4.355556 | 25.023619 | 28.13924 | 6.330963 | -2.696199 | -0.669464 | 7.000427 |  |  | 4.355556 | 7.018249 | 0.5578952 | 0.1830994 | 4.007546 | 5.13788 | 0.2819833 | 0.7467038 | 56.39665 | 0.557529
4.356444 | 25.053429 | 28.169487 | 6.331024 | -2.686283 | -0.669281 | 7.000305 |  |  | 4.356444 | 7.01712 | 0.5541494 | 0.1862543 | 3.940286 | 5.051649 | 0.2772506 | 0.7416903 | 55.45013 | 0.5537769
4.357333 | 25.002859 | 28.130314 | 6.331482 | -2.674916 | -0.669281 | 7.000763 |  |  | 4.357333 | 7.016998 | 0.5537446 | 0.1874414 | 3.92523 | 5.032346 | 0.2761912 | 0.7411485 | 55.23825 | 0.5533698
4.358222 | 24.956228 | 28.178122 | 6.331696 | -2.707687 | -0.669281 | 7.000977 |  |  | 4.358222 | 7.017182 | 0.5543551 | 0.1843755 | 3.959678 | 5.07651 | 0.2786151 | 0.7419656 | 55.72302 | 0.5539864
4.359111 | 24.945206 | 28.087328 | 6.331299 | -2.687855 | -0.669067 | 7.000366 |  |  | 4.359111 | 7.017487 | 0.5553671 | 0.1815693 | 3.995832 | 5.122861 | 0.281159 | 0.74332 | 56.2318 | 0.5550039
4.36 | 25.027981 | 28.205774 | 6.330933 | -2.691362 | -0.668488 | 6.999421 |  |  | 4.36 | 7.017304 | 0.5547599 | 0.1809884 | 3.994983 | 5.121773 | 0.2810993 | 0.7425074 | 56.21986 | 0.5543979
4.360889 | 24.941813 | 28.115843 | 6.331207 | -2.692571 | -0.668427 | 6.999634 |  |  | 4.360889 | 7.017609 | 0.5557718 | 0.1805136 | 4.00968 | 5.140615 | 0.2821334 | 0.7438618 | 56.42668 | 0.5554108
4.361778 | 24.991581 | 28.138577 | 6.331757 | -2.699948 | -0.668579 | 7.000336 |  |  | 4.361778 | 7.018097 | 0.5573909 | 0.1800743 | 4.030244 | 5.166979 | 0.2835803 | 0.7460288 | 56.71606 | 0.5570308
4.362667 | 25.049349 | 28.116589 | 6.332123 | -2.690032 | -0.668854 | 7.000977 |  |  | 4.362667 | 7.018189 | 0.5576962 | 0.1816113 | 4.019212 | 5.152836 | 0.2828041 | 0.7464373 | 56.56082 | 0.5573329
4.363556 | 25.003338 | 28.144184 | 6.332794 | -2.678544 | -0.668854 | 7.001648 |  |  | 4.363556 | 7.01773 | 0.5561733 | 0.1839393 | 3.982245 | 5.105443 | 0.280203 | 0.7443991 | 56.0406 | 0.5558054
4.364444 | 24.965946 | 28.17239 | 6.33316 | -2.676851 | -0.668396 | 7.001556 |  |  | 4.364444 | 7.017578 | 0.555669 | 0.1832378 | 3.983556 | 5.107123 | 0.2802952 | 0.7437241 | 56.05904 | 0.5553025
4.365333 | 25.028469 | 28.135193 | 6.332977 | -2.662098 | -0.667542 | 7.000519 |  |  | 4.365333 | 7.018005 | 0.5570857 | 0.1804606 | 4.023574 | 5.158428 | 0.283111 | 0.7456202 | 56.62221 | 0.5567248
4.366222 | 24.998653 | 28.190754 | 6.332764 | -2.691604 | -0.667114 | 6.999878 |  |  | 4.366222 | 7.01883 | 0.5598229 | 0.1818413 | 4.038796 | 5.177943 | 0.2841821 | 0.7492838 | 56.83642 | 0.5594592
4.367111 | 24.968042 | 28.187796 | 6.333435 | -2.683139 | -0.667328 | 7.000763 |  |  | 4.367111 | 7.019165 | 0.5609343 | 0.1835344 | 4.034554 | 5.172506 | 0.2838836 | 0.7507714 | 56.77673 | 0.5605673
4.368 | 25.052307 | 28.181213 | 6.333893 | -2.69898 | -0.667786 | 7.001679 |  |  | 4.368 | 7.018737 | 0.5595143 | 0.181639 | 4.037509 | 5.176294 | 0.2840916 | 0.7488708 | 56.81831 | 0.559151
4.368889 | 24.998966 | 28.11974 | 6.334106 | -2.700311 | -0.668335 | 7.002441 |  |  | 4.368889 | 7.017975 | 0.5569861 | 0.1799406 | 4.027344 | 5.163262 | 0.2833763 | 0.745487 | 56.67526 | 0.5566263
4.369778 | 24.959553 | 28.191736 | 6.334137 | -2.710347 | -0.668243 | 7.00238 |  |  | 4.369778 | 7.017579 | 0.5556723 | 0.1824345 | 3.990984 | 5.116646 | 0.2808179 | 0.7437285 | 56.16357 | 0.5553074
4.370667 | 25.075033 | 28.169437 | 6.334168 | -2.685799 | -0.667877 | 7.002045 |  |  | 4.370667 | 7.017151 | 0.5542523 | 0.1868062 | 3.936256 | 5.046481 | 0.276967 | 0.7418279 | 55.39341 | 0.5538787
4.371556 | 25.010243 | 28.133957 | 6.334106 | -2.664154 | -0.667664 | 7.00177 |  |  | 4.371556 | 7.017182 | 0.5543551 | 0.1875399 | 3.930552 | 5.03917 | 0.2765658 | 0.7419656 | 55.31315 | 0.55398
4.372444 | 24.956593 | 28.161366 | 6.334503 | -2.690395 | -0.667481 | 7.001984 |  |  | 4.372444 | 7.01712 | 0.5541494 | 0.1852118 | 3.949881 | 5.063951 | 0.2779258 | 0.7416903 | 55.58516 | 0.553779
4.373333 | 25.036726 | 28.205898 | 6.334808 | -2.685799 | -0.666412 | 7.00122 |  |  | 4.373333 | 7.016846 | 0.5532403 | 0.1805757 | 3.983276 | 5.106764 | 0.2802755 | 0.7404735 | 56.0551 | 0.5528792
4.374222 | 25.013201 | 28.19783 | 6.335083 | -2.680237 | -0.665497 | 7.00058 |  |  | 4.374222 | 7.016815 | 0.5531375 | 0.1786935 | 3.99955 | 5.127629 | 0.2814207 | 0.7403359 | 56.28413 | 0.5527801
4.375111 | 24.934912 | 28.196476 | 6.335205 | -2.673949 | -0.665466 | 7.000671 |  |  | 4.375111 | 7.017182 | 0.5543551 | 0.1803344 | 3.996872 | 5.124195 | 0.2812322 | 0.7419656 | 56.24644 | 0.5539945
4.376 | 24.977596 | 28.192959 | 6.335114 | -2.677455 | -0.666473 | 7.001587 |  |  | 4.376 | 7.017792 | 0.556379 | 0.182158 | 4.000739 | 5.129153 | 0.2815043 | 0.7446744 | 56.30086 | 0.5560147
4.376889 | 24.997559 | 28.137281 | 6.334992 | -2.687371 | -0.666992 | 7.001984 |  |  | 4.376889 | 7.018341 | 0.5582005 | 0.1817708 | 4.02289 | 5.157551 | 0.2830629 | 0.7471123 | 56.61258 | 0.5578369
4.377778 | 24.926971 | 28.162777 | 6.334778 | -2.660647 | -0.667206 | 7.001984 |  |  | 4.377778 | 7.017975 | 0.5569861 | 0.1792766 | 4.033455 | 5.171097 | 0.2838063 | 0.745487 | 56.76126 | 0.5566276
4.378667 | 24.991459 | 28.17325 | 6.334656 | -2.681567 | -0.667023 | 7.001679 |  |  | 4.378667 | 7.017701 | 0.5560771 | 0.1762105 | 4.052399 | 5.195384 | 0.2851393 | 0.7442703 | 57.02786 | 0.5557246
4.379556 | 25.002613 | 28.17436 | 6.334717 | -2.690999 | -0.666809 | 7.001526 |  |  | 4.379556 | 7.017212 | 0.5544547 | 0.1758255 | 4.039388 | 5.178703 | 0.2842238 | 0.7420988 | 56.84475 | 0.554103
4.380444 | 25.021147 | 28.141226 | 6.335419 | -2.683381 | -0.666321 | 7.00174 |  |  | 4.380444 | 7.017151 | 0.5542523 | 0.179821 | 4.000548 | 5.128908 | 0.2814909 | 0.7418279 | 56.29817 | 0.5538926
4.381333 | 24.967936 | 28.126816 | 6.335877 | -2.675641 | -0.666077 | 7.001954 |  |  | 4.381333 | 7.017426 | 0.5551647 | 0.1833009 | 3.977829 | 5.099781 | 0.2798923 | 0.7430491 | 55.97846 | 0.5547981
4.382222 | 24.983454 | 28.217417 | 6.336029 | -2.679269 | -0.665802 | 7.001831 |  |  | 4.382222 | 7.017395 | 0.5550618 | 0.1846419 | 3.964437 | 5.082612 | 0.27895 | 0.7429115 | 55.79 | 0.5546925
4.383111 | 25.019062 | 28.194996 | 6.335663 | -2.68979 | -0.665283 | 7.000946 |  |  | 4.383111 | 7.017181 | 0.5543518 | 0.1862386 | 3.942496 | 5.054482 | 0.2774061 | 0.7419612 | 55.48123 | 0.5539793
4.384 | 25.024662 | 28.196232 | 6.33551 | -2.686767 | -0.665009 | 7.000519 |  |  | 4.384 | 7.017242 | 0.5545542 | 0.1876416 | 3.931647 | 5.040574 | 0.2766428 | 0.742232 | 55.32856 | 0.5541789
4.384889 | 25.03809 | 28.1658 | 6.335297 | -2.681567 | -0.665009 | 7.000306 |  |  | 4.384889 | 7.017731 | 0.5561766 | 0.1830421 | 3.990537 | 5.116073 | 0.2807865 | 0.7444035 | 56.15729 | 0.5558105
4.385778 | 25.030577 | 28.107103 | 6.335114 | -2.705994 | -0.664917 | 7.000031 |  |  | 4.385778 | 7.017975 | 0.5569861 | 0.1788949 | 4.036969 | 5.175601 | 0.2840535 | 0.745487 | 56.81071 | 0.5566284
4.386667 | 25.022938 | 28.133587 | 6.335266 | -2.679148 | -0.664551 | 6.999817 |  |  | 4.386667 | 7.018036 | 0.5571885 | 0.1789567 | 4.038465 | 5.177519 | 0.2841588 | 0.7457579 | 56.83176 | 0.5568306
4.387556 | 25.001747 | 28.213848 | 6.335571 | -2.681083 | -0.664581 | 7.000152 |  |  | 4.387556 | 7.0177 | 0.5560737 | 0.1786327 | 4.030072 | 5.166759 | 0.2835683 | 0.7442659 | 56.71366 | 0.5557165
4.388444 | 24.995037 | 28.201096 | 6.336121 | -2.689306 | -0.664581 | 7.000702 |  |  | 4.388444 | 7.017639 | 0.5558714 | 0.1779966 | 4.033862 | 5.171618 | 0.2838349 | 0.743995 | 56.76698 | 0.5555154
4.389333 | 25.106958 | 28.167404 | 6.33667 | -2.694748 | -0.665009 | 7.001679 |  |  | 4.389333 | 7.017883 | 0.5566809 | 0.180589 | 4.018262 | 5.151618 | 0.2827373 | 0.7450785 | 56.54745 | 0.5563197
4.390222 | 25.039761 | 28.164448 | 6.337189 | -2.663186 | -0.665405 | 7.002594 |  |  | 4.390222 | 7.017852 | 0.5565781 | 0.1832677 | 3.992557 | 5.118663 | 0.2809286 | 0.7449408 | 56.18572 | 0.5562115
4.391111 | 25.000086 | 28.155277 | 6.337982 | -2.671409 | -0.664795 | 7.002777 |  |  | 4.391111 | 7.017395 | 0.5550618 | 0.1825286 | 3.983888 | 5.107548 | 0.2803186 | 0.7429115 | 56.06372 | 0.5546968
4.392 | 25.03175 | 28.143879 | 6.338257 | -2.67939 | -0.663971 | 7.002228 |  |  | 4.392 | 7.016999 | 0.553748 | 0.1802603 | 3.991359 | 5.117127 | 0.2808443 | 0.741153 | 56.16885 | 0.5533874
4.392889 | 25.009083 | 28.227955 | 6.338287 | -2.709138 | -0.663696 | 7.001983 |  |  | 4.392889 | 7.017212 | 0.5544547 | 0.1814453 | 3.987663 | 5.112388 | 0.2805842 | 0.7420988 | 56.11684 | 0.5540918
4.393778 | 24.968433 | 28.138643 | 6.338318 | -2.675521 | -0.663971 | 7.002289 |  |  | 4.393778 | 7.017212 | 0.5544547 | 0.1827876 | 3.975309 | 5.09655 | 0.2797149 | 0.7420988 | 55.94299 | 0.5540891
4.394667 | 25.079428 | 28.206335 | 6.338318 | -2.692934 | -0.664063 | 7.002381 |  |  | 4.394667 | 7.017212 | 0.5544547 | 0.1819277 | 3.983223 | 5.106697 | 0.2802718 | 0.7420988 | 56.05437 | 0.5540908
4.395556 | 24.99103 | 28.140429 | 6.338226 | -2.679632 | -0.663971 | 7.002197 |  |  | 4.395556 | 7.017029 | 0.5538475 | 0.1803577 | 3.991478 | 5.11728 | 0.2808527 | 0.7412862 | 56.17053 | 0.5534868
4.396444 | 25.009449 | 28.14967 | 6.338074 | -2.679148 | -0.663757 | 7.001831 |  |  | 4.396444 | 7.017029 | 0.5538475 | 0.1827542 | 3.96942 | 5.089001 | 0.2793006 | 0.7412862 | 55.86012 | 0.553482
4.397333 | 24.982843 | 28.196234 | 6.337952 | -2.682897 | -0.663208 | 7.00116 |  |  | 4.397333 | 7.016816 | 0.5531408 | 0.1834226 | 3.956057 | 5.071868 | 0.2783603 | 0.7403403 | 55.67207 | 0.552774
4.398222 | 25.028912 | 28.187794 | 6.337585 | -2.685437 | -0.663025 | 7.00061 |  |  | 4.398222 | 7.016907 | 0.5534427 | 0.1815395 | 3.976471 | 5.098039 | 0.2797967 | 0.7407444 | 55.95934 | 0.5530796
4.399111 | 24.956112 | 28.156385 | 6.337769 | -2.686646 | -0.6633 | 7.001069 |  |  | 4.399111 | 7.017151 | 0.5542523 | 0.1806862 | 3.992585 | 5.118699 | 0.2809305 | 0.7418279 | 56.18611 | 0.5538909
4.4 | 24.945705 | 28.106426 | 6.338074 | -2.685437 | -0.663605 | 7.001679 |  |  | 4.4 | 7.017792 | 0.556379 | 0.1816521 | 4.005396 | 5.135123 | 0.281832 | 0.7446744 | 56.36639 | 0.5560157
4.400889 | 24.917065 | 28.160446 | 6.338196 | -2.676125 | -0.663361 | 7.001557 |  |  | 4.400889 | 7.018219 | 0.5577957 | 0.1830254 | 4.007212 | 5.137451 | 0.2819597 | 0.7465705 | 56.39195 | 0.5574296
4.401778 | 25.022949 | 28.144306 | 6.338348 | -2.669837 | -0.663117 | 7.001465 |  |  | 4.401778 | 7.018493 | 0.5587048 | 0.185068 | 3.997688 | 5.125241 | 0.2812896 | 0.7477873 | 56.25792 | 0.5583346
4.402667 | 24.929134 | 28.155336 | 6.338684 | -2.671047 | -0.662872 | 7.001556 |  |  | 4.402667 | 7.01825 | 0.5578985 | 0.1843907 | 3.995695 | 5.122686 | 0.2811494 | 0.7467082 | 56.22987 | 0.5575298
4.403556 | 24.966282 | 28.143322 | 6.339081 | -2.674191 | -0.662659 | 7.00174 |  |  | 4.403556 | 7.017822 | 0.5564785 | 0.1834591 | 3.98978 | 5.115103 | 0.2807332 | 0.7448076 | 56.14664 | 0.5561116
4.404444 | 25.003666 | 28.156269 | 6.339661 | -2.68459 | -0.662567 | 7.002228 |  |  | 4.404444 | 7.017242 | 0.5545542 | 0.1837745 | 3.967241 | 5.086206 | 0.2791472 | 0.742232 | 55.82945 | 0.5541866
4.405333 | 24.968615 | 28.150478 | 6.339661 | -2.686162 | -0.662689 | 7.00235 |  |  | 4.405333 | 7.017212 | 0.5544547 | 0.1850238 | 3.954726 | 5.070162 | 0.2782667 | 0.7420988 | 55.65334 | 0.5540846
4.406222 | 25.015856 | 28.173519 | 6.339478 | -2.695836 | -0.662048 | 7.001526 |  |  | 4.406222 | 7.017762 | 0.5562794 | 0.1852603 | 3.97117 | 5.091244 | 0.2794237 | 0.7445412 | 55.88475 | 0.5559089
4.407111 | 24.987522 | 28.183682 | 6.339508 | -2.689911 | -0.661408 | 7.000916 |  |  | 4.407111 | 7.017762 | 0.5562794 | 0.1839248 | 3.983462 | 5.107003 | 0.2802887 | 0.7445412 | 56.05773 | 0.5559116
4.408 | 24.99824 | 28.169752 | 6.339813 | -2.69245 | -0.661285 | 7.001098 |  |  | 4.408 | 7.017426 | 0.5551647 | 0.1828317 | 3.982147 | 5.105317 | 0.2801961 | 0.7430491 | 56.03923 | 0.554799
4.408889 | 24.973606 | 28.13311 | 6.339752 | -2.679995 | -0.661469 | 7.001221 |  |  | 4.408889 | 7.017273 | 0.554657 | 0.182794 | 3.977314 | 5.099121 | 0.2798561 | 0.7423697 | 55.97121 | 0.5542915
4.409778 | 24.959925 | 28.190643 | 6.339905 | -2.69378 | -0.661591 | 7.001496 |  |  | 4.409778 | 7.017701 | 0.5560771 | 0.1842646 | 3.978269 | 5.100345 | 0.2799233 | 0.7442703 | 55.98465 | 0.5557085
4.410667 | 25.002117 | 28.178875 | 6.339996 | -2.692692 | -0.662079 | 7.002075 |  |  | 4.410667 | 7.018127 | 0.5574904 | 0.1863779 | 3.97324 | 5.093898 | 0.2795694 | 0.746162 | 55.91388 | 0.5571177
4.411556 | 25.069323 | 28.200623 | 6.340332 | -2.690636 | -0.66217 | 7.002502 |  |  | 4.411556 | 7.018463 | 0.5586052 | 0.1899519 | 3.951721 | 5.066309 | 0.2780552 | 0.7476541 | 55.61104 | 0.5582253
4.412444 | 25.034695 | 28.176224 | 6.340576 | -2.678302 | -0.662262 | 7.002838 |  |  | 4.412444 | 7.018554 | 0.5589071 | 0.1908416 | 3.946612 | 5.059759 | 0.2776958 | 0.7480582 | 55.53915 | 0.5585255
4.413333 | 25.001556 | 28.145361 | 6.341095 | -2.677455 | -0.661957 | 7.003052 |  |  | 4.413333 | 7.018311 | 0.5581009 | 0.189247 | 3.953062 | 5.068028 | 0.2781496 | 0.7469791 | 55.62992 | 0.5577224
4.414222 | 24.999588 | 28.167171 | 6.341034 | -2.674674 | -0.661804 | 7.002838 |  |  | 4.414222 | 7.017761 | 0.5562761 | 0.1880876 | 3.945114 | 5.057838 | 0.2775903 | 0.7445367 | 55.51807 | 0.5559
4.415111 | 25.014559 | 28.176651 | 6.340942 | -2.70539 | -0.661926 | 7.002868 |  |  | 4.415111 | 7.017639 | 0.5558714 | 0.1902906 | 3.920707 | 5.026547 | 0.275873 | 0.743995 | 55.17459 | 0.5554908
4.416 | 25.02866 | 28.174679 | 6.340759 | -2.694869 | -0.662079 | 7.002838 |  |  | 4.416 | 7.017303 | 0.5547566 | 0.1890513 | 3.920738 | 5.026587 | 0.2758752 | 0.7425029 | 55.17503 | 0.5543785
4.416889 | 25.044989 | 28.168337 | 6.340973 | -2.695473 | -0.662201 | 7.003174 |  |  | 4.416889 | 7.017395 | 0.5550618 | 0.1863735 | 3.948499 | 5.062178 | 0.2778285 | 0.7429115 | 55.5657 | 0.5546891
4.417778 | 24.970947 | 28.179976 | 6.341217 | -2.681325 | -0.661896 | 7.003113 |  |  | 4.417778 | 7.017456 | 0.5552642 | 0.1858036 | 3.95581 | 5.071551 | 0.278343 | 0.7431823 | 55.66859 | 0.5548926
4.418667 | 25.001066 | 28.115606 | 6.3414 | -2.696804 | -0.661652 | 7.003052 |  |  | 4.418667 | 7.017426 | 0.5551647 | 0.1852305 | 3.960069 | 5.077012 | 0.2786426 | 0.7430491 | 55.72852 | 0.5547942
4.419556 | 25.042644 | 28.096771 | 6.341736 | -2.681083 | -0.661285 | 7.003021 |  |  | 4.419556 | 7.017059 | 0.553947 | 0.1850326 | 3.949466 | 5.063418 | 0.2778966 | 0.7414194 | 55.57931 | 0.553577
4.420444 | 24.973782 | 28.173462 | 6.342224 | -2.69245 | -0.66095 | 7.003174 |  |  | 4.420444 | 7.017121 | 0.5541527 | 0.1853843 | 3.948328 | 5.061958 | 0.2778165 | 0.7416947 | 55.56329 | 0.553782
4.421333 | 25.041294 | 28.172161 | 6.343018 | -2.685679 | -0.660065 | 7.003083 |  |  | 4.421333 | 7.017457 | 0.5552675 | 0.1860261 | 3.953796 | 5.068969 | 0.2782012 | 0.7431868 | 55.64025 | 0.5548955
4.422222 | 25.052624 | 28.195446 | 6.343597 | -2.683139 | -0.659576 | 7.003173 |  |  | 4.422222 | 7.017945 | 0.5568866 | 0.1860251 | 3.970326 | 5.090162 | 0.2793644 | 0.7453538 | 55.87287 | 0.5565146
4.423111 | 24.952045 | 28.158117 | 6.343811 | -2.668144 | -0.659576 | 7.003387 |  |  | 4.423111 | 7.018006 | 0.557089 | 0.1871159 | 3.962351 | 5.079937 | 0.2788032 | 0.7456247 | 55.76064 | 0.5567148
4.424 | 25.072954 | 28.170815 | 6.343506 | -2.693055 | -0.659546 | 7.003052 |  |  | 4.424 | 7.017914 | 0.5567838 | 0.1920055 | 3.914233 | 5.018247 | 0.2754175 | 0.7452162 | 55.08349 | 0.5563997
4.424889 | 24.994484 | 28.105278 | 6.343292 | -2.686767 | -0.659424 | 7.002716 |  |  | 4.424889 | 7.017731 | 0.5561766 | 0.192352 | 3.904848 | 5.006216 | 0.2747571 | 0.7444035 | 54.95142 | 0.5557919
4.425778 | 24.900063 | 28.140886 | 6.342865 | -2.667177 | -0.659821 | 7.002686 |  |  | 4.425778 | 7.01767 | 0.5559742 | 0.188268 | 3.940372 | 5.051759 | 0.2772567 | 0.7441326 | 55.45134 | 0.5555977
4.426667 | 25.041115 | 28.126286 | 6.342987 | -2.681325 | -0.660248 | 7.003235 |  |  | 4.426667 | 7.017028 | 0.5538442 | 0.1844981 | 3.953336 | 5.068379 | 0.2781688 | 0.7412817 | 55.63377 | 0.5534752
4.427556 | 25.013273 | 28.221762 | 6.343262 | -2.67939 | -0.660523 | 7.003785 |  |  | 4.427556 | 7.016846 | 0.5532403 | 0.185517 | 3.937796 | 5.048456 | 0.2770754 | 0.7404735 | 55.41509 | 0.5528693
4.428444 | 25.056204 | 28.159924 | 6.343628 | -2.673586 | -0.660553 | 7.004181 |  |  | 4.428444 | 7.01709 | 0.5540499 | 0.1880057 | 3.923151 | 5.029681 | 0.276045 | 0.7415571 | 55.20899 | 0.5536739
4.429333 | 25.036007 | 28.189735 | 6.343567 | -2.699948 | -0.660584 | 7.004151 |  |  | 4.429333 | 7.017425 | 0.5551613 | 0.1908237 | 3.908554 | 5.010967 | 0.2750179 | 0.7430447 | 55.00358 | 0.5547797
4.430222 | 24.948237 | 28.192205 | 6.343536 | -2.716998 | -0.660034 | 7.00357 |  |  | 4.430222 | 7.017761 | 0.5562761 | 0.194463 | 3.886434 | 4.982607 | 0.2734614 | 0.7445367 | 54.69228 | 0.5558872
4.431111 | 24.957661 | 28.12014 | 6.343567 | -2.67939 | -0.659485 | 7.003052 |  |  | 4.431111 | 7.017547 | 0.5555661 | 0.1935027 | 3.888027 | 4.98465 | 0.2735735 | 0.7435864 | 54.71471 | 0.5551791
4.432 | 25.028185 | 28.239201 | 6.343506 | -2.686646 | -0.65863 | 7.002136 |  |  | 4.432 | 7.017547 | 0.5555661 | 0.1900185 | 3.920096 | 5.025765 | 0.27583 | 0.7435864 | 55.16601 | 0.5551861
4.432889 | 25.024799 | 28.194662 | 6.343506 | -2.662219 | -0.65799 | 7.001496 |  |  | 4.432889 | 7.018097 | 0.5573909 | 0.1881029 | 3.956348 | 5.07224 | 0.2783808 | 0.7460288 | 55.67616 | 0.5570147
4.433778 | 24.994747 | 28.166765 | 6.343475 | -2.694748 | -0.657593 | 7.001068 |  |  | 4.433778 | 7.01825 | 0.5578985 | 0.1878816 | 3.963565 | 5.081493 | 0.2788886 | 0.7467082 | 55.77772 | 0.5575228
4.434667 | 25.020618 | 28.203899 | 6.343689 | -2.678423 | -0.657929 | 7.001618 |  |  | 4.434667 | 7.017792 | 0.556379 | 0.186472 | 3.961033 | 5.078248 | 0.2787105 | 0.7446744 | 55.74209 | 0.556006
4.435556 | 24.982672 | 28.175688 | 6.344238 | -2.684228 | -0.658051 | 7.002289 |  |  | 4.435556 | 7.017303 | 0.5547566 | 0.1841586 | 3.96577 | 5.084321 | 0.2790438 | 0.7425029 | 55.80876 | 0.5543883
4.436444 | 25.001888 | 28.181051 | 6.344666 | -2.6702 | -0.657959 | 7.002625 |  |  | 4.436444 | 7.017151 | 0.5542523 | 0.1844538 | 3.957907 | 5.07424 | 0.2784905 | 0.7418279 | 55.69811 | 0.5538834
4.437333 | 24.966227 | 28.212772 | 6.344818 | -2.690999 | -0.657898 | 7.002716 |  |  | 4.437333 | 7.017212 | 0.5544547 | 0.1872346 | 3.934378 | 5.044074 | 0.2768349 | 0.7420988 | 55.36699 | 0.5540802
4.438222 | 25.02067 | 28.172794 | 6.344727 | -2.713129 | -0.657745 | 7.002472 |  |  | 4.438222 | 7.017639 | 0.5558714 | 0.1907198 | 3.916756 | 5.021482 | 0.275595 | 0.743995 | 55.11899 | 0.5554899
4.439111 | 24.985996 | 28.16836 | 6.345032 | -2.696562 | -0.657379 | 7.002411 |  |  | 4.439111 | 7.017914 | 0.5567838 | 0.1905936 | 3.927227 | 5.034907 | 0.2763318 | 0.7452162 | 55.26636 | 0.5564026
4.44 | 25.081528 | 28.160109 | 6.345184 | -2.715064 | -0.657196 | 7.00238 |  |  | 4.44 | 7.017731 | 0.5561766 | 0.18883 | 3.937264 | 5.047775 | 0.277038 | 0.7444035 | 55.4076 | 0.5557989
4.440889 | 24.934933 | 28.200707 | 6.34494 | -2.697892 | -0.657135 | 7.002075 |  |  | 4.440889 | 7.017822 | 0.5564785 | 0.1887968 | 3.940651 | 5.052117 | 0.2772763 | 0.7448076 | 55.45526 | 0.5561009
4.441778 | 25.020981 | 28.149761 | 6.344544 | -2.693297 | -0.65683 | 7.001374 |  |  | 4.441778 | 7.018097 | 0.5573909 | 0.1897273 | 3.941397 | 5.053073 | 0.2773288 | 0.7460288 | 55.46576 | 0.5570115
4.442667 | 24.977739 | 28.19202 | 6.344574 | -2.696199 | -0.65622 | 7.000794 |  |  | 4.442667 | 7.017761 | 0.5562761 | 0.1881861 | 3.944207 | 5.056675 | 0.2775265 | 0.7445367 | 55.5053 | 0.5558998
4.443556 | 24.938633 | 28.10511 | 6.344727 | -2.707324 | -0.656128 | 7.000855 |  |  | 4.443556 | 7.017395 | 0.5550618 | 0.1898468 | 3.91653 | 5.021193 | 0.2755791 | 0.7429115 | 55.11582 | 0.5546821
4.444444 | 25.018892 | 28.188938 | 6.344666 | -2.680841 | -0.65625 | 7.000916 |  |  | 4.444444 | 7.017273 | 0.554657 | 0.1917068 | 3.895281 | 4.99395 | 0.2740839 | 0.7423697 | 54.81679 | 0.5542736
4.445333 | 24.971962 | 28.189926 | 6.34491 | -2.69632 | -0.656372 | 7.001282 |  |  | 4.445333 | 7.017639 | 0.5558714 | 0.1920642 | 3.904382 | 5.005618 | 0.2747243 | 0.743995 | 54.94487 | 0.5554872
4.446222 | 24.983849 | 28.111952 | 6.345734 | -2.694748 | -0.656891 | 7.002625 |  |  | 4.446222 | 7.017852 | 0.5565781 | 0.1921593 | 3.910718 | 5.013741 | 0.2751702 | 0.7449408 | 55.03403 | 0.5561937
4.447111 | 25.036825 | 28.167074 | 6.346405 | -2.706115 | -0.65686 | 7.003265 |  |  | 4.447111 | 7.018158 | 0.5575933 | 0.1932448 | 3.911087 | 5.014214 | 0.2751961 | 0.7462997 | 55.03922 | 0.5572068
4.448 | 25.037506 | 28.192076 | 6.346558 | -2.678665 | -0.656433 | 7.002991 |  |  | 4.448 | 7.017944 | 0.5568833 | 0.1920961 | 3.914414 | 5.018479 | 0.2754302 | 0.7453494 | 55.08604 | 0.5564991
4.448889 | 24.968761 | 28.160732 | 6.34671 | -2.691604 | -0.656372 | 7.003082 |  |  | 4.448889 | 7.017914 | 0.5567838 | 0.1919016 | 3.915189 | 5.019473 | 0.2754847 | 0.7452162 | 55.09694 | 0.5564
4.449778 | 24.97855 | 28.198303 | 6.346619 | -2.708413 | -0.656494 | 7.003113 |  |  | 4.449778 | 7.017273 | 0.554657 | 0.1938843 | 3.875239 | 4.968255 | 0.2726737 | 0.7423697 | 54.53474 | 0.5542693
4.450667 | 25.042862 | 28.165907 | 6.346374 | -2.69112 | -0.656342 | 7.002716 |  |  | 4.450667 | 7.016968 | 0.5536451 | 0.1941431 | 3.862531 | 4.951962 | 0.2717795 | 0.7410153 | 54.35591 | 0.5532568
4.451556 | 24.987484 | 28.136282 | 6.346283 | -2.696441 | -0.656372 | 7.002655 |  |  | 4.451556 | 7.016632 | 0.5525303 | 0.1902717 | 3.886788 | 4.983062 | 0.2734864 | 0.7395232 | 54.69727 | 0.5521498
4.452444 | 24.975283 | 28.184324 | 6.346802 | -2.695111 | -0.656281 | 7.003083 |  |  | 4.452444 | 7.016937 | 0.5535423 | 0.188735 | 3.911258 | 5.014433 | 0.2752081 | 0.7408776 | 55.04163 | 0.5531648
4.453333 | 24.977505 | 28.131107 | 6.347168 | -2.70285 | -0.656006 | 7.003174 |  |  | 4.453333 | 7.017701 | 0.5560771 | 0.1881349 | 3.942647 | 5.054675 | 0.2774167 | 0.7442703 | 55.48335 | 0.5557008
4.454222 | 25.031149 | 28.227558 | 6.347138 | -2.667177 | -0.655792 | 7.00293 |  |  | 4.454222 | 7.017822 | 0.5564785 | 0.1873306 | 3.954146 | 5.069418 | 0.2782259 | 0.7448076 | 55.64517 | 0.5561039
4.455111 | 25.096317 | 28.174955 | 6.346832 | -2.686283 | -0.655579 | 7.002411 |  |  | 4.455111 | 7.017426 | 0.5551647 | 0.188031 | 3.934292 | 5.043965 | 0.2768289 | 0.7430491 | 55.36578 | 0.5547886
4.456 | 25.020805 | 28.210562 | 6.347046 | -2.707324 | -0.654816 | 7.001862 |  |  | 4.456 | 7.017334 | 0.5548594 | 0.1890557 | 3.921747 | 5.027881 | 0.2759462 | 0.7426406 | 55.18924 | 0.5544813
4.456889 | 25.061331 | 28.153532 | 6.347473 | -2.722198 | -0.654266 | 7.001739 |  |  | 4.456889 | 7.017212 | 0.5544547 | 0.1908525 | 3.901079 | 5.001383 | 0.2744919 | 0.7420988 | 54.89838 | 0.554073
4.457778 | 25.069345 | 28.147251 | 6.347687 | -2.672981 | -0.653931 | 7.001618 |  |  | 4.457778 | 7.016723 | 0.5528323 | 0.1940491 | 3.855102 | 4.942438 | 0.2712568 | 0.7399273 | 54.25136 | 0.5524442
4.458667 | 24.958471 | 28.135418 | 6.347321 | -2.693418 | -0.65387 | 7.001191 |  |  | 4.458667 | 7.016479 | 0.5520227 | 0.1957334 | 3.831339 | 4.911973 | 0.2695848 | 0.7388438 | 53.91696 | 0.5516312
4.459556 | 24.97382 | 28.124947 | 6.347107 | -2.682414 | -0.654358 | 7.001465 |  |  | 4.459556 | 7.016266 | 0.551316 | 0.1908459 | 3.869112 | 4.9604 | 0.2722426 | 0.737898 | 54.44852 | 0.5509343
4.460444 | 24.959894 | 28.140408 | 6.347473 | -2.681083 | -0.655212 | 7.002685 |  |  | 4.460444 | 7.016418 | 0.5518203 | 0.1867243 | 3.912194 | 5.015633 | 0.275274 | 0.7385729 | 55.05479 | 0.5514469
4.461333 | 25.009785 | 28.121746 | 6.347931 | -2.707203 | -0.655762 | 7.003693 |  |  | 4.461333 | 7.01712 | 0.5541494 | 0.190659 | 3.899745 | 4.999673 | 0.2743981 | 0.7416903 | 54.87961 | 0.5537681
4.462222 | 24.990631 | 28.162579 | 6.348297 | -2.679269 | -0.65567 | 7.003967 |  |  | 4.462222 | 7.017945 | 0.5568866 | 0.1969967 | 3.869342 | 4.960695 | 0.2722588 | 0.7453538 | 54.45176 | 0.5564926
4.463111 | 24.94068 | 28.199778 | 6.34848 | -2.707808 | -0.65509 | 7.00357 |  |  | 4.463111 | 7.017975 | 0.5569861 | 0.1957895 | 3.88147 | 4.976243 | 0.2731122 | 0.745487 | 54.62243 | 0.5565946
4.464 | 24.932917 | 28.171019 | 6.348389 | -2.694385 | -0.654938 | 7.003327 |  |  | 4.464 | 7.018097 | 0.5573909 | 0.1929372 | 3.911852 | 5.015196 | 0.27525 | 0.7460288 | 55.04999 | 0.557005
4.464889 | 25.045757 | 28.163994 | 6.348755 | -2.711194 | -0.655151 | 7.003906 |  |  | 4.464889 | 7.018036 | 0.5571885 | 0.1939904 | 3.900094 | 5.000121 | 0.2744226 | 0.7457579 | 54.88452 | 0.5568005
4.465778 | 24.989218 | 28.187092 | 6.34906 | -2.693902 | -0.655121 | 7.004181 |  |  | 4.465778 | 7.017823 | 0.5564818 | 0.1939562 | 3.893198 | 4.991279 | 0.2739374 | 0.7448121 | 54.78747 | 0.5560939
4.466667 | 25.002832 | 28.19627 | 6.349518 | -2.703938 | -0.65445 | 7.003968 |  |  | 4.466667 | 7.017639 | 0.5558714 | 0.1927414 | 3.898149 | 4.997627 | 0.2742858 | 0.743995 | 54.85715 | 0.5554859
4.467556 | 24.962551 | 28.162823 | 6.349884 | -2.698376 | -0.654083 | 7.003967 |  |  | 4.467556 | 7.017975 | 0.5569861 | 0.1942097 | 3.89601 | 4.994885 | 0.2741353 | 0.745487 | 54.82705 | 0.5565977
4.468444 | 24.994396 | 28.137013 | 6.349854 | -2.693539 | -0.653595 | 7.003449 |  |  | 4.468444 | 7.018524 | 0.5588076 | 0.1962555 | 3.895767 | 4.994573 | 0.2741181 | 0.7479249 | 54.82363 | 0.5584151
4.469333 | 24.996916 | 28.127399 | 6.34964 | -2.681083 | -0.65329 | 7.00293 |  |  | 4.469333 | 7.018219 | 0.5577957 | 0.1942352 | 3.904036 | 5.005174 | 0.2747 | 0.7465705 | 54.93999 | 0.5574072
4.470222 | 24.986445 | 28.14933 | 6.349609 | -2.704664 | -0.653351 | 7.00296 |  |  | 4.470222 | 7.017975 | 0.5569861 | 0.1929636 | 3.907479 | 5.009589 | 0.2749423 | 0.745487 | 54.98845 | 0.5566002
4.471111 | 25.023403 | 28.152477 | 6.349548 | -2.690032 | -0.653687 | 7.003235 |  |  | 4.471111 | 7.018006 | 0.557089 | 0.193445 | 3.904098 | 5.005254 | 0.2747044 | 0.7456247 | 54.94087 | 0.5567021
4.472 | 24.987188 | 28.183826 | 6.349426 | -2.679269 | -0.653778 | 7.003204 |  |  | 4.472 | 7.018067 | 0.5572914 | 0.1927734 | 3.912345 | 5.015827 | 0.2752846 | 0.7458956 | 55.05692 | 0.5569058
4.472889 | 25.058825 | 28.179945 | 6.349548 | -2.699101 | -0.65329 | 7.002838 |  |  | 4.472889 | 7.017883 | 0.5566809 | 0.1913384 | 3.919323 | 5.024774 | 0.2757756 | 0.7450785 | 55.15513 | 0.5562982
4.473778 | 24.992235 | 28.174276 | 6.349548 | -2.692088 | -0.652741 | 7.002289 |  |  | 4.473778 | 7.018128 | 0.5574938 | 0.192302 | 3.918749 | 5.024037 | 0.2757352 | 0.7461664 | 55.14704 | 0.5571092
4.474667 | 24.987927 | 28.182596 | 6.349548 | -2.699948 | -0.652649 | 7.002197 |  |  | 4.474667 | 7.017761 | 0.5562761 | 0.1941743 | 3.889091 | 4.986013 | 0.2736484 | 0.7445367 | 54.72967 | 0.5558878
4.475556 | 24.974682 | 28.162815 | 6.349793 | -2.688702 | -0.652466 | 7.002259 |  |  | 4.475556 | 7.017303 | 0.5547566 | 0.1931208 | 3.883282 | 4.978566 | 0.2732396 | 0.7425029 | 54.64793 | 0.5543703
4.476444 | 25.062204 | 28.185978 | 6.350311 | -2.68326 | -0.652374 | 7.002685 |  |  | 4.476444 | 7.017517 | 0.5554666 | 0.1883022 | 3.934878 | 5.044715 | 0.2768701 | 0.7434532 | 55.37402 | 0.55509
4.477333 | 25.048412 | 28.15728 | 6.350494 | -2.676972 | -0.652496 | 7.00299 |  |  | 4.477333 | 7.018036 | 0.5571885 | 0.186971 | 3.964701 | 5.08295 | 0.2789686 | 0.7457579 | 55.79371 | 0.5568146
4.478222 | 24.978136 | 28.198238 | 6.350555 | -2.68459 | -0.652771 | 7.003326 |  |  | 4.478222 | 7.01828 | 0.5579981 | 0.189527 | 3.949436 | 5.06338 | 0.2778945 | 0.7468414 | 55.5789 | 0.557619
4.479111 | 25.090664 | 28.129194 | 6.351105 | -2.709864 | -0.652741 | 7.003846 |  |  | 4.479111 | 7.018005 | 0.5570857 | 0.190931 | 3.927204 | 5.034876 | 0.2763301 | 0.7456202 | 55.26602 | 0.5567038
4.48 | 24.921099 | 28.170095 | 6.350983 | -2.695111 | -0.652252 | 7.003235 |  |  | 4.48 | 7.017762 | 0.5562794 | 0.1896518 | 3.93075 | 5.039423 | 0.2765796 | 0.7445412 | 55.31593 | 0.5559001
4.480889 | 25.036457 | 28.148718 | 6.351227 | -2.705268 | -0.652039 | 7.003266 |  |  | 4.480889 | 7.01767 | 0.5559742 | 0.1891695 | 3.932074 | 5.041121 | 0.2766728 | 0.7441326 | 55.33457 | 0.5555959
4.481778 | 25.057835 | 28.170952 | 6.351349 | -2.704543 | -0.652313 | 7.003662 |  |  | 4.481778 | 7.018006 | 0.557089 | 0.1887546 | 3.947268 | 5.060601 | 0.2777419 | 0.7456247 | 55.54839 | 0.5567115
4.482667 | 24.994272 | 28.121918 | 6.351196 | -2.682414 | -0.652283 | 7.003479 |  |  | 4.482667 | 7.018707 | 0.5594148 | 0.1887657 | 3.970899 | 5.090896 | 0.2794047 | 0.7487376 | 55.88093 | 0.5590372
4.483556 | 25.004128 | 28.133253 | 6.351196 | -2.700794 | -0.652191 | 7.003387 |  |  | 4.483556 | 7.018707 | 0.5594148 | 0.1875199 | 3.982366 | 5.105597 | 0.2802115 | 0.7487376 | 56.0423 | 0.5590397
4.484444 | 24.980724 | 28.163372 | 6.351593 | -2.697771 | -0.652008 | 7.003601 |  |  | 4.484444 | 7.017761 | 0.5562761 | 0.1878318 | 3.947468 | 5.060856 | 0.277756 | 0.7445367 | 55.55119 | 0.5559005
4.485333 | 24.989901 | 28.202728 | 6.351685 | -2.682293 | -0.651642 | 7.003327 |  |  | 4.485333 | 7.016907 | 0.5534427 | 0.1888497 | 3.909187 | 5.011778 | 0.2750624 | 0.7407444 | 55.01248 | 0.553065
4.486222 | 24.96508 | 28.178528 | 6.351685 | -2.675037 | -0.651306 | 7.002991 |  |  | 4.486222 | 7.016571 | 0.5523279 | 0.1893942 | 3.8928 | 4.990769 | 0.2739094 | 0.7392524 | 54.78187 | 0.5519492
4.487111 | 24.972961 | 28.148285 | 6.35202 | -2.705147 | -0.651367 | 7.003387 |  |  | 4.487111 | 7.016388 | 0.5517208 | 0.1889075 | 3.891083 | 4.988569 | 0.2737886 | 0.7384397 | 54.75772 | 0.551343
4.488 | 25.067505 | 28.101349 | 6.35199 | -2.694385 | -0.65155 | 7.00354 |  |  | 4.488 | 7.01648 | 0.552026 | 0.1885554 | 3.897439 | 4.996717 | 0.2742358 | 0.7388483 | 54.84716 | 0.5516489
4.488889 | 25.010782 | 28.203533 | 6.35202 | -2.704785 | -0.650909 | 7.002929 |  |  | 4.488889 | 7.017395 | 0.5550618 | 0.1894218 | 3.920442 | 5.026208 | 0.2758543 | 0.7429115 | 55.17087 | 0.554683
4.489778 | 24.967053 | 28.185606 | 6.352112 | -2.688823 | -0.650208 | 7.00232 |  |  | 4.489778 | 7.018372 | 0.5583033 | 0.1921737 | 3.92819 | 5.036142 | 0.2763996 | 0.74725 | 55.27991 | 0.557919
4.490667 | 25.022667 | 28.152224 | 6.352051 | -2.690395 | -0.649658 | 7.001709 |  |  | 4.490667 | 7.019012 | 0.5604267 | 0.1964281 | 3.9107 | 5.013718 | 0.2751689 | 0.750092 | 55.03377 | 0.5600338
4.491556 | 24.987927 | 28.1245 | 6.351837 | -2.683018 | -0.649628 | 7.001465 |  |  | 4.491556 | 7.018829 | 0.5598195 | 0.1984108 | 3.886255 | 4.982379 | 0.2734489 | 0.7492793 | 54.68978 | 0.5594227
4.492444 | 25.014166 | 28.092049 | 6.352234 | -2.706357 | -0.650085 | 7.002319 |  |  | 4.492444 | 7.018524 | 0.5588076 | 0.1968066 | 3.890695 | 4.98807 | 0.2737612 | 0.7479249 | 54.75225 | 0.558414
4.493333 | 24.991499 | 28.175692 | 6.352508 | -2.697529 | -0.650665 | 7.003173 |  |  | 4.493333 | 7.01825 | 0.5578985 | 0.1947639 | 3.90022 | 5.000282 | 0.2744315 | 0.7467082 | 54.88629 | 0.557509
4.494222 | 25.080441 | 28.198906 | 6.352661 | -2.688702 | -0.650635 | 7.003296 |  |  | 4.494222 | 7.018402 | 0.5584028 | 0.1938668 | 3.913623 | 5.017465 | 0.2753745 | 0.7473832 | 55.07491 | 0.5580151
4.495111 | 24.980351 | 28.211783 | 6.353027 | -2.713612 | -0.650513 | 7.00354 |  |  | 4.495111 | 7.018432 | 0.5585024 | 0.1931361 | 3.921363 | 5.027389 | 0.2759192 | 0.7475164 | 55.18383 | 0.5581161
4.496 | 24.964214 | 28.187336 | 6.35321 | -2.691967 | -0.651062 | 7.004272 |  |  | 4.496 | 7.018554 | 0.5589071 | 0.1944485 | 3.913414 | 5.017197 | 0.2753598 | 0.7480582 | 55.07197 | 0.5585183
4.496889 | 24.972897 | 28.178217 | 6.353333 | -2.697529 | -0.651184 | 7.004517 |  |  | 4.496889 | 7.018707 | 0.5594148 | 0.1941686 | 3.92117 | 5.027142 | 0.2759056 | 0.7487376 | 55.18112 | 0.5590264
4.497778 | 25.003819 | 28.15752 | 6.353302 | -2.676609 | -0.651154 | 7.004456 |  |  | 4.497778 | 7.018707 | 0.5594148 | 0.1916393 | 3.944451 | 5.056988 | 0.2775437 | 0.7487376 | 55.50873 | 0.5590315
4.498667 | 24.951523 | 28.147791 | 6.353424 | -2.691483 | -0.650635 | 7.004059 |  |  | 4.498667 | 7.018189 | 0.5576962 | 0.1920156 | 3.92345 | 5.030064 | 0.276066 | 0.7464373 | 55.2132 | 0.5573121
4.499556 | 24.973518 | 28.190847 | 6.353455 | -2.696199 | -0.650085 | 7.00354 |  |  | 4.499556 | 7.017914 | 0.5567838 | 0.1940955 | 3.894996 | 4.993585 | 0.2740639 | 0.7452162 | 54.81278 | 0.5563956
4.500444 | 25.074591 | 28.146311 | 6.353455 | -2.677455 | -0.649841 | 7.003296 |  |  | 4.500444 | 7.017487 | 0.5553671 | 0.193518 | 3.885855 | 4.981866 | 0.2734207 | 0.74332 | 54.68414 | 0.55498
4.501333 | 24.985403 | 28.18795 | 6.353638 | -2.701157 | -0.649902 | 7.00354 |  |  | 4.501333 | 7.017517 | 0.5554666 | 0.1925952 | 3.895365 | 4.994057 | 0.2740898 | 0.7434532 | 54.81797 | 0.5550814
4.502222 | 24.986569 | 28.139599 | 6.353912 | -2.6806 | -0.649628 | 7.00354 |  |  | 4.502222 | 7.01773 | 0.5561733 | 0.1938445 | 3.891077 | 4.98856 | 0.2737881 | 0.7443991 | 54.75763 | 0.5557856
4.503111 | 24.986382 | 28.158695 | 6.354004 | -2.686767 | -0.648987 | 7.002991 |  |  | 4.503111 | 7.01828 | 0.5579981 | 0.1912586 | 3.933498 | 5.042947 | 0.276773 | 0.7468414 | 55.35461 | 0.5576156
4.504 | 25.020813 | 28.195341 | 6.353699 | -2.675037 | -0.648285 | 7.001984 |  |  | 4.504 | 7.018097 | 0.5573909 | 0.1883784 | 3.953812 | 5.06899 | 0.2782024 | 0.7460288 | 55.64047 | 0.5570142
4.504889 | 24.942154 | 28.239128 | 6.354034 | -2.692934 | -0.648285 | 7.002319 |  |  | 4.504889 | 7.018158 | 0.5575933 | 0.1898179 | 3.942628 | 5.054651 | 0.2774154 | 0.7462997 | 55.48308 | 0.5572137
4.505778 | 25.078953 | 28.180622 | 6.35434 | -2.705873 | -0.64856 | 7.0029 |  |  | 4.505778 | 7.018158 | 0.5575933 | 0.1913461 | 3.928562 | 5.036618 | 0.2764257 | 0.7462997 | 55.28514 | 0.5572106
4.506667 | 24.988844 | 28.139961 | 6.354889 | -2.70418 | -0.648438 | 7.003327 |  |  | 4.506667 | 7.017701 | 0.5560771 | 0.1917054 | 3.909783 | 5.012543 | 0.2751044 | 0.7442703 | 55.02087 | 0.5556937
4.507556 | 25.090042 | 28.132076 | 6.35556 | -2.695836 | -0.648193 | 7.003753 |  |  | 4.507556 | 7.017273 | 0.554657 | 0.1917045 | 3.895302 | 4.993977 | 0.2740854 | 0.7423697 | 54.81708 | 0.5542736
4.508444 | 25.002333 | 28.175442 | 6.355988 | -2.684953 | -0.647827 | 7.003815 |  |  | 4.508444 | 7.017426 | 0.5551647 | 0.1920873 | 3.896958 | 4.9961 | 0.2742019 | 0.7430491 | 54.84039 | 0.5547805
4.509333 | 25.034172 | 28.163742 | 6.355988 | -2.682776 | -0.647888 | 7.003876 |  |  | 4.509333 | 7.017701 | 0.5560771 | 0.1905569 | 3.920355 | 5.026096 | 0.2758482 | 0.7442703 | 55.16964 | 0.5556959
4.510222 | 25.049322 | 28.109598 | 6.356232 | -2.691967 | -0.647522 | 7.003754 |  |  | 4.510222 | 7.017181 | 0.5543518 | 0.1907452 | 3.901017 | 5.001304 | 0.2744876 | 0.7419612 | 54.89751 | 0.5539703
4.511111 | 25.018097 | 28.13596 | 6.355927 | -2.679753 | -0.647003 | 7.00293 |  |  | 4.511111 | 7.016968 | 0.5536451 | 0.192146 | 3.880912 | 4.975529 | 0.2730729 | 0.7410153 | 54.61458 | 0.5532608
4.512 | 24.935373 | 28.164843 | 6.355591 | -2.685074 | -0.646942 | 7.002533 |  |  | 4.512 | 7.01706 | 0.5539504 | 0.1939606 | 3.867326 | 4.95811 | 0.2721169 | 0.7414238 | 54.42338 | 0.5535624
4.512889 | 25.006081 | 28.145809 | 6.35556 | -2.702487 | -0.647156 | 7.002716 |  |  | 4.512889 | 7.017273 | 0.554657 | 0.1923585 | 3.889282 | 4.986259 | 0.2736618 | 0.7423697 | 54.73237 | 0.5542723
4.513778 | 25.025421 | 28.18622 | 6.355774 | -2.690395 | -0.647156 | 7.00293 |  |  | 4.513778 | 7.018005 | 0.5570857 | 0.1917212 | 3.91993 | 5.025551 | 0.2758183 | 0.7456202 | 55.16366 | 0.5567022
4.514667 | 25.012302 | 28.143105 | 6.355896 | -2.692209 | -0.647156 | 7.003052 |  |  | 4.514667 | 7.018555 | 0.5589105 | 0.1939916 | 3.917654 | 5.022633 | 0.2756582 | 0.7480626 | 55.13163 | 0.5585225
4.515556 | 24.966663 | 28.179073 | 6.356201 | -2.711436 | -0.647217 | 7.003418 |  |  | 4.515556 | 7.018494 | 0.5587081 | 0.1933586 | 3.921415 | 5.027455 | 0.2759228 | 0.7477917 | 55.18456 | 0.5583214
4.516444 | 24.925089 | 28.149017 | 6.356171 | -2.700553 | -0.647125 | 7.003296 |  |  | 4.516444 | 7.018066 | 0.5572881 | 0.1890136 | 3.946916 | 5.060149 | 0.2777172 | 0.7458911 | 55.54343 | 0.55691
4.517333 | 25.02956 | 28.12044 | 6.355896 | -2.70938 | -0.646942 | 7.002838 |  |  | 4.517333 | 7.018006 | 0.557089 | 0.1894297 | 3.941055 | 5.052635 | 0.2773048 | 0.7456247 | 55.46095 | 0.5567101
4.518222 | 25.040333 | 28.158932 | 6.355591 | -2.700069 | -0.646698 | 7.002289 |  |  | 4.518222 | 7.018647 | 0.5592157 | 0.194455 | 3.916503 | 5.021157 | 0.2755772 | 0.7484711 | 55.11543 | 0.5588268
4.519111 | 24.979475 | 28.190899 | 6.355927 | -2.710468 | -0.646698 | 7.002625 |  |  | 4.519111 | 7.018769 | 0.5596205 | 0.1954122 | 3.911823 | 5.015158 | 0.2752479 | 0.7490129 | 55.04958 | 0.5592297
4.52 | 24.932478 | 28.15542 | 6.356415 | -2.684832 | -0.646698 | 7.003113 |  |  | 4.52 | 7.018433 | 0.5585057 | 0.1924081 | 3.928098 | 5.036023 | 0.2763931 | 0.7475208 | 55.27861 | 0.5581209
4.520889 | 24.933344 | 28.12715 | 6.356445 | -2.690999 | -0.64624 | 7.002685 |  |  | 4.520889 | 7.018433 | 0.5585057 | 0.1916446 | 3.935126 | 5.045033 | 0.2768875 | 0.7475208 | 55.37751 | 0.5581224
4.521778 | 25.033184 | 28.198542 | 6.356354 | -2.676851 | -0.64563 | 7.001984 |  |  | 4.521778 | 7.018127 | 0.5574904 | 0.1921803 | 3.919835 | 5.02543 | 0.2758116 | 0.746162 | 55.16233 | 0.5571061
4.522667 | 24.946766 | 28.188749 | 6.356811 | -2.676851 | -0.645752 | 7.002563 |  |  | 4.522667 | 7.01825 | 0.5578985 | 0.1932968 | 3.913722 | 5.017593 | 0.2753815 | 0.7467082 | 55.07631 | 0.5575119
4.523556 | 25.059853 | 28.133192 | 6.35733 | -2.683502 | -0.646118 | 7.003448 |  |  | 4.523556 | 7.018433 | 0.5585057 | 0.1927655 | 3.924809 | 5.031806 | 0.2761616 | 0.7475208 | 55.23232 | 0.5581202
4.524444 | 25.024189 | 28.184433 | 6.357575 | -2.690757 | -0.646088 | 7.003663 |  |  | 4.524444 | 7.018768 | 0.5596172 | 0.1914544 | 3.948217 | 5.061816 | 0.2778087 | 0.7490085 | 55.56173 | 0.5592342
4.525333 | 24.977625 | 28.136019 | 6.357239 | -2.695715 | -0.645844 | 7.003083 |  |  | 4.525333 | 7.018646 | 0.5592124 | 0.1909686 | 3.948558 | 5.062254 | 0.2778327 | 0.7484667 | 55.56654 | 0.5588304
4.526222 | 24.906792 | 28.176544 | 6.356964 | -2.694264 | -0.645935 | 7.002899 |  |  | 4.526222 | 7.018371 | 0.5583 | 0.1914124 | 3.935164 | 5.045082 | 0.2768902 | 0.7472455 | 55.37804 | 0.5579172
4.527111 | 25.052214 | 28.143345 | 6.356476 | -2.703213 | -0.646149 | 7.002625 |  |  | 4.527111 | 7.018708 | 0.5594181 | 0.194162 | 3.921265 | 5.027263 | 0.2759123 | 0.748742 | 55.18245 | 0.5590298
4.528 | 24.997894 | 28.135275 | 6.357208 | -2.701883 | -0.64621 | 7.003418 |  |  | 4.528 | 7.018677 | 0.5593152 | 0.196397 | 3.899645 | 4.999544 | 0.274391 | 0.7486044 | 54.8782 | 0.5589224
4.528889 | 24.958529 | 28.150311 | 6.357819 | -2.696562 | -0.646149 | 7.003968 |  |  | 4.528889 | 7.018281 | 0.5580014 | 0.1974859 | 3.876216 | 4.969507 | 0.2727424 | 0.7468459 | 54.54849 | 0.5576064
4.529778 | 24.946398 | 28.155848 | 6.358002 | -2.696078 | -0.645386 | 7.003388 |  |  | 4.529778 | 7.018006 | 0.557089 | 0.1956357 | 3.883935 | 4.979403 | 0.2732856 | 0.7456247 | 54.65711 | 0.5566977
4.530667 | 25.000967 | 28.166202 | 6.357544 | -2.679511 | -0.644867 | 7.002411 |  |  | 4.530667 | 7.01828 | 0.5579981 | 0.1961061 | 3.888881 | 4.985745 | 0.2736336 | 0.7468414 | 54.72673 | 0.5576059
4.531556 | 24.981688 | 28.1856 | 6.35733 | -2.704059 | -0.644684 | 7.002014 |  |  | 4.531556 | 7.018402 | 0.5584028 | 0.1966493 | 3.888012 | 4.984631 | 0.2735725 | 0.7473832 | 54.71449 | 0.5580095
4.532444 | 24.933834 | 28.147167 | 6.35733 | -2.691362 | -0.644806 | 7.002136 |  |  | 4.532444 | 7.017975 | 0.5569861 | 0.1934559 | 3.902948 | 5.003779 | 0.2746234 | 0.745487 | 54.92468 | 0.5565992
4.533333 | 24.945597 | 28.158815 | 6.357788 | -2.701641 | -0.644898 | 7.002686 |  |  | 4.533333 | 7.018005 | 0.5570857 | 0.1913769 | 3.923099 | 5.029614 | 0.2760413 | 0.7456202 | 55.20826 | 0.5567029
4.534222 | 24.981009 | 28.168858 | 6.358185 | -2.705147 | -0.644196 | 7.002381 |  |  | 4.534222 | 7.018219 | 0.5577957 | 0.1929802 | 3.915587 | 5.019984 | 0.2755128 | 0.7465705 | 55.10255 | 0.5574097
4.535111 | 25.025232 | 28.176127 | 6.35849 | -2.692692 | -0.643494 | 7.001984 |  |  | 4.535111 | 7.018433 | 0.5585057 | 0.1943877 | 3.909878 | 5.012664 | 0.275111 | 0.7475208 | 55.0222 | 0.5581169
4.536 | 25.04014 | 28.197994 | 6.358521 | -2.69765 | -0.643372 | 7.001893 |  |  | 4.536 | 7.018707 | 0.5594148 | 0.1957597 | 3.906526 | 5.008366 | 0.2748752 | 0.7487376 | 54.97503 | 0.5590233
4.536889 | 25.016428 | 28.140526 | 6.358673 | -2.690878 | -0.643524 | 7.002197 |  |  | 4.536889 | 7.018768 | 0.5596172 | 0.1966249 | 3.900628 | 5.000805 | 0.2744602 | 0.7490085 | 54.89203 | 0.5592239
4.537778 | 25.012476 | 28.16781 | 6.3591 | -2.717845 | -0.643707 | 7.002807 |  |  | 4.537778 | 7.018494 | 0.5587081 | 0.1977072 | 3.88139 | 4.976141 | 0.2731065 | 0.7477917 | 54.62131 | 0.5583127
4.538667 | 25.02067 | 28.14674 | 6.359528 | -2.691846 | -0.644196 | 7.003724 |  |  | 4.538667 | 7.018646 | 0.5592124 | 0.1973498 | 3.889825 | 4.986955 | 0.2737001 | 0.7484667 | 54.74001 | 0.5588177
4.539556 | 25.020794 | 28.143356 | 6.359558 | -2.685437 | -0.644623 | 7.004181 |  |  | 4.539556 | 7.018676 | 0.5593119 | 0.1988567 | 3.876971 | 4.970476 | 0.2727956 | 0.7485999 | 54.55912 | 0.5589142
4.540444 | 24.990183 | 28.192692 | 6.359039 | -2.694506 | -0.644745 | 7.003784 |  |  | 4.540444 | 7.018615 | 0.5591095 | 0.1967479 | 3.894316 | 4.992712 | 0.274016 | 0.748329 | 54.8032 | 0.558716
4.541333 | 25.026342 | 28.190105 | 6.358978 | -2.704301 | -0.644287 | 7.003265 |  |  | 4.541333 | 7.018341 | 0.5582005 | 0.1914456 | 3.933842 | 5.043387 | 0.2767972 | 0.7471123 | 55.35944 | 0.5578176
4.542222 | 24.95982 | 28.189547 | 6.359467 | -2.698618 | -0.643402 | 7.002869 |  |  | 4.542222 | 7.018463 | 0.5586052 | 0.1862119 | 3.986144 | 5.110441 | 0.2804774 | 0.7476541 | 56.09547 | 0.5582328
4.543111 | 25.056397 | 28.157764 | 6.360199 | -2.690757 | -0.642914 | 7.003113 |  |  | 4.543111 | 7.018097 | 0.5573909 | 0.1834315 | 3.999344 | 5.127364 | 0.2814061 | 0.7460288 | 56.28123 | 0.557024
4.544 | 25.010326 | 28.138918 | 6.360718 | -2.692813 | -0.643127 | 7.003845 |  |  | 4.544 | 7.017731 | 0.5561766 | 0.1838441 | 3.983155 | 5.106609 | 0.280267 | 0.7444035 | 56.05341 | 0.5558089
4.544889 | 25.069389 | 28.175077 | 6.360901 | -2.683865 | -0.642944 | 7.003845 |  |  | 4.544889 | 7.01767 | 0.5559742 | 0.1881283 | 3.941658 | 5.053408 | 0.2773472 | 0.7441326 | 55.46943 | 0.555598
4.545778 | 25.050848 | 28.115881 | 6.36084 | -2.687492 | -0.642761 | 7.003601 |  |  | 4.545778 | 7.018006 | 0.557089 | 0.1917751 | 3.919468 | 5.024959 | 0.2757858 | 0.7456247 | 55.15717 | 0.5567054
4.546667 | 24.940723 | 28.150555 | 6.360748 | -2.682293 | -0.642609 | 7.003357 |  |  | 4.546667 | 7.017578 | 0.555669 | 0.1912529 | 3.909784 | 5.012543 | 0.2751044 | 0.7437241 | 55.02088 | 0.5552865
4.547556 | 25.003119 | 28.146061 | 6.360626 | -2.692934 | -0.642181 | 7.002807 |  |  | 4.547556 | 7.016266 | 0.551316 | 0.1884283 | 3.891364 | 4.988928 | 0.2738083 | 0.737898 | 54.76166 | 0.5509392
4.548444 | 24.940531 | 28.150555 | 6.360413 | -2.698497 | -0.641449 | 7.001862 |  |  | 4.548444 | 7.015778 | 0.5496969 | 0.1865771 | 3.891881 | 4.989591 | 0.2738447 | 0.7357309 | 54.76894 | 0.5493238
4.549333 | 24.947557 | 28.108484 | 6.360016 | -2.680237 | -0.64151 | 7.001526 |  |  | 4.549333 | 7.016388 | 0.5517208 | 0.1881472 | 3.898082 | 4.997541 | 0.274281 | 0.7384397 | 54.85621 | 0.5513445
4.550222 | 24.943058 | 28.090189 | 6.359711 | -2.69366 | -0.641998 | 7.001709 |  |  | 4.550222 | 7.01767 | 0.5559742 | 0.1946698 | 3.88145 | 4.976218 | 0.2731107 | 0.7441326 | 54.62215 | 0.5555849
4.551111 | 24.944294 | 28.155354 | 6.360016 | -2.69499 | -0.642395 | 7.002411 |  |  | 4.551111 | 7.018829 | 0.5598195 | 0.1999146 | 3.872414 | 4.964633 | 0.272475 | 0.7492793 | 54.49499 | 0.5594197
4.552 | 24.989559 | 28.216026 | 6.360474 | -2.688823 | -0.642456 | 7.00293 |  |  | 4.552 | 7.019134 | 0.5608315 | 0.197175 | 3.907956 | 5.0102 | 0.2749758 | 0.7506337 | 54.99516 | 0.5604371
4.552889 | 24.962889 | 28.167975 | 6.36084 | -2.693902 | -0.642517 | 7.003357 |  |  | 4.552889 | 7.018677 | 0.5593152 | 0.1929967 | 3.930941 | 5.039668 | 0.2765931 | 0.7486044 | 55.31861 | 0.5589292
4.553778 | 24.982101 | 28.134165 | 6.360901 | -2.697046 | -0.642517 | 7.003418 |  |  | 4.553778 | 7.018371 | 0.5583 | 0.1935422 | 3.91556 | 5.019949 | 0.2755109 | 0.7472455 | 55.10217 | 0.5579129
4.554667 | 25.011234 | 28.205425 | 6.36084 | -2.696683 | -0.642456 | 7.003296 |  |  | 4.554667 | 7.018463 | 0.5586052 | 0.1959997 | 3.896056 | 4.994943 | 0.2741385 | 0.7476541 | 54.82769 | 0.5582132
4.555556 | 25.008717 | 28.142048 | 6.360931 | -2.700069 | -0.64209 | 7.003021 |  |  | 4.555556 | 7.018127 | 0.5574904 | 0.1957408 | 3.887064 | 4.983415 | 0.2735058 | 0.746162 | 54.70115 | 0.557099
4.556444 | 24.930674 | 28.156218 | 6.361023 | -2.688581 | -0.641876 | 7.002899 |  |  | 4.556444 | 7.018219 | 0.5577957 | 0.1941366 | 3.904944 | 5.006338 | 0.2747638 | 0.7465705 | 54.95277 | 0.5574074
4.557333 | 24.9988 | 28.187876 | 6.361054 | -2.703213 | -0.641052 | 7.002106 |  |  | 4.557333 | 7.018128 | 0.5574938 | 0.1921238 | 3.920389 | 5.02614 | 0.2758506 | 0.7461664 | 55.17013 | 0.5571095
4.558222 | 25.022884 | 28.172791 | 6.361298 | -2.687009 | -0.640106 | 7.001404 |  |  | 4.558222 | 7.018616 | 0.5591129 | 0.1922854 | 3.935423 | 5.045414 | 0.2769084 | 0.7483335 | 55.38169 | 0.5587283
4.559111 | 24.995659 | 28.14636 | 6.361694 | -2.694264 | -0.639801 | 7.001495 |  |  | 4.559111 | 7.01886 | 0.5599224 | 0.1947805 | 3.920718 | 5.026561 | 0.2758738 | 0.749417 | 55.17475 | 0.5595328
4.56 | 25.019867 | 28.154614 | 6.361877 | -2.682535 | -0.640106 | 7.001983 |  |  | 4.56 | 7.018524 | 0.5588076 | 0.196252 | 3.895799 | 4.994614 | 0.2741204 | 0.7479249 | 54.82408 | 0.5584151
4.560889 | 25.021339 | 28.206234 | 6.361755 | -2.691967 | -0.640381 | 7.002136 |  |  | 4.560889 | 7.017883 | 0.5566809 | 0.192062 | 3.912663 | 5.016235 | 0.275307 | 0.7450785 | 55.06141 | 0.5562968
4.561778 | 25.010933 | 28.092775 | 6.361816 | -2.682414 | -0.640778 | 7.002594 |  |  | 4.561778 | 7.018036 | 0.5571885 | 0.1899274 | 3.93749 | 5.048064 | 0.2770539 | 0.7457579 | 55.41078 | 0.5568087
4.562667 | 24.993933 | 28.099918 | 6.36203 | -2.690032 | -0.641083 | 7.003113 |  |  | 4.562667 | 7.018158 | 0.5575933 | 0.1916534 | 3.925734 | 5.032993 | 0.2762267 | 0.7462997 | 55.24535 | 0.55721
4.563556 | 25.010197 | 28.212019 | 6.362183 | -2.707445 | -0.6409 | 7.003083 |  |  | 4.563556 | 7.018249 | 0.5578952 | 0.1943377 | 3.904108 | 5.005267 | 0.2747051 | 0.7467038 | 54.94101 | 0.5575065
4.564444 | 24.986731 | 28.100414 | 6.362061 | -2.694143 | -0.640472 | 7.002533 |  |  | 4.564444 | 7.018463 | 0.5586052 | 0.1944962 | 3.909894 | 5.012685 | 0.2751122 | 0.7476541 | 55.02244 | 0.5582162
4.565333 | 24.961109 | 28.144573 | 6.362061 | -2.686041 | -0.640533 | 7.002594 |  |  | 4.565333 | 7.018219 | 0.5577957 | 0.1942404 | 3.903988 | 5.005113 | 0.2746966 | 0.7465705 | 54.93932 | 0.5574072
4.566222 | 25.041798 | 28.158188 | 6.362366 | -2.704543 | -0.640717 | 7.003083 |  |  | 4.566222 | 7.017457 | 0.5552675 | 0.1956037 | 3.865643 | 4.955953 | 0.2719985 | 0.7431868 | 54.39971 | 0.5548763
4.567111 | 24.939798 | 28.120493 | 6.362518 | -2.701157 | -0.640717 | 7.003235 |  |  | 4.567111 | 7.017456 | 0.5552642 | 0.1950229 | 3.870955 | 4.962763 | 0.2723723 | 0.7431823 | 54.47446 | 0.5548742
4.568 | 24.97411 | 28.145929 | 6.362824 | -2.70805 | -0.640472 | 7.003296 |  |  | 4.568 | 7.017883 | 0.5566809 | 0.1926617 | 3.907144 | 5.009158 | 0.2749186 | 0.7450785 | 54.98373 | 0.5562956
4.568889 | 24.987782 | 28.150244 | 6.363007 | -2.69898 | -0.64032 | 7.003327 |  |  | 4.568889 | 7.01828 | 0.5579981 | 0.1943933 | 3.904646 | 5.005957 | 0.2747429 | 0.7468414 | 54.94858 | 0.5576093
4.569778 | 25.02437 | 28.122101 | 6.363129 | -2.696078 | -0.640015 | 7.003144 |  |  | 4.569778 | 7.019012 | 0.5604267 | 0.1971527 | 3.90403 | 5.005167 | 0.2746996 | 0.750092 | 54.93991 | 0.5600324
4.570667 | 24.965237 | 28.114706 | 6.363312 | -2.69245 | -0.639771 | 7.003083 |  |  | 4.570667 | 7.018738 | 0.5595176 | 0.1961934 | 3.903584 | 5.004595 | 0.2746682 | 0.7488752 | 54.93363 | 0.5591252
4.571556 | 24.96007 | 28.101831 | 6.363312 | -2.706841 | -0.639618 | 7.00293 |  |  | 4.571556 | 7.018066 | 0.5572881 | 0.195513 | 3.887095 | 4.983456 | 0.273508 | 0.7458911 | 54.7016 | 0.556897
4.572444 | 24.977802 | 28.145565 | 6.363342 | -2.693297 | -0.639404 | 7.002746 |  |  | 4.572444 | 7.017945 | 0.5568866 | 0.1982228 | 3.858058 | 4.946228 | 0.2714648 | 0.7453538 | 54.29296 | 0.5564902
4.573333 | 24.974299 | 28.180054 | 6.36322 | -2.70285 | -0.63916 | 7.00238 |  |  | 4.573333 | 7.018158 | 0.5575933 | 0.1973629 | 3.873183 | 4.965619 | 0.2725291 | 0.7462997 | 54.50581 | 0.5571986
4.574222 | 25.015873 | 28.212147 | 6.363403 | -2.707082 | -0.638916 | 7.002319 |  |  | 4.574222 | 7.018158 | 0.5575933 | 0.1941739 | 3.902535 | 5.00325 | 0.2745943 | 0.7462997 | 54.91887 | 0.557205
4.575111 | 24.984581 | 28.166691 | 6.363373 | -2.697046 | -0.638794 | 7.002167 |  |  | 4.575111 | 7.018494 | 0.5587081 | 0.1949452 | 3.906811 | 5.008732 | 0.2748952 | 0.7477917 | 54.97905 | 0.5583182
4.576 | 25.006327 | 28.153017 | 6.36377 | -2.699222 | -0.638458 | 7.002228 |  |  | 4.576 | 7.019043 | 0.5605296 | 0.1967268 | 3.909 | 5.011539 | 0.2750493 | 0.7502296 | 55.00985 | 0.5601361
4.576889 | 25.097363 | 28.168911 | 6.364319 | -2.684348 | -0.638702 | 7.003021 |  |  | 4.576889 | 7.019348 | 0.5615415 | 0.1961127 | 3.924978 | 5.032023 | 0.2761735 | 0.751584 | 55.2347 | 0.5611493
4.577778 | 24.968138 | 28.209248 | 6.364502 | -2.701883 | -0.639008 | 7.00351 |  |  | 4.577778 | 7.018768 | 0.5596172 | 0.193872 | 3.925965 | 5.033288 | 0.276243 | 0.7490085 | 55.24859 | 0.5592294
4.578667 | 25.040691 | 28.149258 | 6.364594 | -2.699464 | -0.638886 | 7.00348 |  |  | 4.578667 | 7.018616 | 0.5591129 | 0.1943855 | 3.916094 | 5.020633 | 0.2755484 | 0.7483335 | 55.10968 | 0.5587241
4.579556 | 25.013895 | 28.173216 | 6.364777 | -2.700794 | -0.638336 | 7.003113 |  |  | 4.579556 | 7.019287 | 0.5613391 | 0.1978421 | 3.906995 | 5.008968 | 0.2749082 | 0.7513132 | 54.98164 | 0.5609434
4.580444 | 25.023809 | 28.126829 | 6.36496 | -2.713733 | -0.638123 | 7.003083 |  |  | 4.580444 | 7.019165 | 0.5609343 | 0.1966958 | 3.913416 | 5.0172 | 0.27536 | 0.7507714 | 55.07199 | 0.5605409
4.581333 | 25.010328 | 28.222736 | 6.365265 | -2.671409 | -0.637909 | 7.003174 |  |  | 4.581333 | 7.018219 | 0.5577957 | 0.1896962 | 3.945814 | 5.058735 | 0.2776396 | 0.7465705 | 55.52791 | 0.5574163
4.582222 | 24.9823 | 28.161507 | 6.36557 | -2.694385 | -0.638092 | 7.003662 |  |  | 4.582222 | 7.017487 | 0.5553671 | 0.1862118 | 3.953102 | 5.068079 | 0.2781524 | 0.74332 | 55.63048 | 0.5549946
4.583111 | 24.979097 | 28.138718 | 6.365387 | -2.691725 | -0.63797 | 7.003357 |  |  | 4.583111 | 7.017303 | 0.5547566 | 0.1893067 | 3.918387 | 5.023573 | 0.2757098 | 0.7425029 | 55.14195 | 0.554378
4.584 | 25.023392 | 28.166254 | 6.365051 | -2.670926 | -0.638153 | 7.003204 |  |  | 4.584 | 7.017121 | 0.5541527 | 0.1899107 | 3.906666 | 5.008546 | 0.274885 | 0.7416947 | 54.977 | 0.5537729
4.584889 | 24.955074 | 28.182201 | 6.364685 | -2.699585 | -0.638214 | 7.002899 |  |  | 4.584889 | 7.017335 | 0.5548627 | 0.1891152 | 3.921233 | 5.027221 | 0.27591 | 0.742645 | 55.182 | 0.5544845
4.585778 | 25.047157 | 28.147831 | 6.364685 | -2.697892 | -0.637573 | 7.002258 |  |  | 4.585778 | 7.017883 | 0.5566809 | 0.1895348 | 3.935923 | 5.046056 | 0.2769437 | 0.7450785 | 55.38873 | 0.5563018
4.586667 | 25.059351 | 28.172287 | 6.364899 | -2.680358 | -0.637024 | 7.001923 |  |  | 4.586667 | 7.01828 | 0.5579981 | 0.1910782 | 3.935159 | 5.045076 | 0.2768899 | 0.7468414 | 55.37798 | 0.5576159
4.587556 | 25.012724 | 28.180662 | 6.365601 | -2.696441 | -0.637024 | 7.002625 |  |  | 4.587556 | 7.018647 | 0.5592157 | 0.1924313 | 3.93513 | 5.045038 | 0.2768878 | 0.7484711 | 55.37756 | 0.5588308
4.588444 | 25.026709 | 28.163233 | 6.365906 | -2.689911 | -0.636963 | 7.002869 |  |  | 4.588444 | 7.018494 | 0.5587081 | 0.1913426 | 3.93997 | 5.051243 | 0.2772284 | 0.7477917 | 55.44567 | 0.5583254
4.589333 | 25.024115 | 28.14937 | 6.36554 | -2.690516 | -0.635986 | 7.001526 |  |  | 4.589333 | 7.018158 | 0.5575933 | 0.188011 | 3.959259 | 5.075973 | 0.2785857 | 0.7462997 | 55.71713 | 0.5572173
4.590222 | 24.974165 | 28.112968 | 6.365204 | -2.709622 | -0.635864 | 7.001068 |  |  | 4.590222 | 7.018677 | 0.5593152 | 0.1882001 | 3.975089 | 5.096268 | 0.2796995 | 0.7486044 | 55.9399 | 0.5589388
4.591111 | 24.970036 | 28.145613 | 6.365204 | -2.706841 | -0.636078 | 7.001282 |  |  | 4.591111 | 7.019226 | 0.5611367 | 0.1905638 | 3.97192 | 5.092206 | 0.2794765 | 0.7510423 | 55.89531 | 0.5607556
4.592 | 25.013641 | 28.117588 | 6.365662 | -2.70539 | -0.636017 | 7.001679 |  |  | 4.592 | 7.018891 | 0.5600252 | 0.1912043 | 3.954684 | 5.070107 | 0.2782637 | 0.7495547 | 55.65274 | 0.5596428
4.592889 | 25.062981 | 28.120052 | 6.366089 | -2.698376 | -0.636292 | 7.002381 |  |  | 4.592889 | 7.018524 | 0.5588076 | 0.1906975 | 3.946923 | 5.060158 | 0.2777176 | 0.7479249 | 55.54353 | 0.5584262
4.593778 | 25.020912 | 28.189224 | 6.366302 | -2.678181 | -0.636963 | 7.003265 |  |  | 4.593778 | 7.018463 | 0.5586052 | 0.1941498 | 3.913083 | 5.016773 | 0.2753366 | 0.7476541 | 55.06731 | 0.5582169
4.594667 | 24.909483 | 28.187748 | 6.366394 | -2.710952 | -0.636993 | 7.003387 |  |  | 4.594667 | 7.018951 | 0.5602243 | 0.1985911 | 3.888726 | 4.985546 | 0.2736227 | 0.7498211 | 54.72454 | 0.5598271
4.595556 | 25.062296 | 28.184048 | 6.366211 | -2.708171 | -0.636597 | 7.002808 |  |  | 4.595556 | 7.019287 | 0.5613391 | 0.1974137 | 3.910938 | 5.014023 | 0.2751856 | 0.7513132 | 55.03712 | 0.5609443
4.596444 | 24.975208 | 28.164585 | 6.366638 | -2.72244 | -0.635864 | 7.002502 |  |  | 4.596444 | 7.018952 | 0.5602276 | 0.1938023 | 3.932837 | 5.042098 | 0.2767265 | 0.7498255 | 55.34529 | 0.55984
4.597333 | 25.035448 | 28.159048 | 6.366943 | -2.691846 | -0.635803 | 7.002746 |  |  | 4.597333 | 7.018433 | 0.5585057 | 0.192323 | 3.928881 | 5.037027 | 0.2764481 | 0.7475208 | 55.28963 | 0.558121
4.598222 | 25.045551 | 28.146172 | 6.367371 | -2.702245 | -0.635986 | 7.003357 |  |  | 4.598222 | 7.017852 | 0.5565781 | 0.1925754 | 3.906888 | 5.008831 | 0.2749007 | 0.7449408 | 54.98013 | 0.5561929
4.599111 | 25.023132 | 28.237082 | 6.367279 | -2.712887 | -0.636353 | 7.003632 |  |  | 4.599111 | 7.017822 | 0.5564785 | 0.1915959 | 3.914888 | 5.019087 | 0.2754635 | 0.7448076 | 55.09271 | 0.5560953
4.6 | 24.951744 | 28.140194 | 6.367371 | -2.69378 | -0.636414 | 7.003785 |  |  | 4.6 | 7.017853 | 0.5565814 | 0.192168 | 3.910672 | 5.013682 | 0.2751669 | 0.7449453 | 55.03338 | 0.556197
4.600889 | 24.998068 | 28.094061 | 6.367249 | -2.690999 | -0.636139 | 7.003388 |  |  | 4.600889 | 7.018158 | 0.5575933 | 0.1943998 | 3.900455 | 5.000584 | 0.274448 | 0.7462997 | 54.88961 | 0.5572045
4.601778 | 24.933077 | 28.17531 | 6.367096 | -2.712403 | -0.635437 | 7.002533 |  |  | 4.601778 | 7.018524 | 0.5588076 | 0.1974649 | 3.884635 | 4.980301 | 0.2733349 | 0.7479249 | 54.66697 | 0.5584127
4.602667 | 24.96628 | 28.165022 | 6.367218 | -2.70938 | -0.635498 | 7.002716 |  |  | 4.602667 | 7.018646 | 0.5592124 | 0.1975334 | 3.888136 | 4.984789 | 0.2735812 | 0.7484667 | 54.71624 | 0.5588173
4.603556 | 24.992271 | 28.180981 | 6.367065 | -2.70285 | -0.63562 | 7.002685 |  |  | 4.603556 | 7.018646 | 0.5592124 | 0.1952983 | 3.908707 | 5.011163 | 0.2750287 | 0.7484667 | 55.00573 | 0.5588218
4.604444 | 25.052706 | 28.213554 | 6.367127 | -2.689065 | -0.635864 | 7.002991 |  |  | 4.604444 | 7.018768 | 0.5596172 | 0.1939947 | 3.924836 | 5.031841 | 0.2761635 | 0.7490085 | 55.2327 | 0.5592292
4.605333 | 25.011494 | 28.131943 | 6.367371 | -2.69378 | -0.635925 | 7.003296 |  |  | 4.605333 | 7.018647 | 0.5592157 | 0.1941519 | 3.919293 | 5.024734 | 0.2757735 | 0.7484711 | 55.1547 | 0.5588274
4.606222 | 25.025721 | 28.098129 | 6.367554 | -2.722803 | -0.63559 | 7.003144 |  |  | 4.606222 | 7.017975 | 0.5569861 | 0.1940845 | 3.897163 | 4.996362 | 0.2742163 | 0.745487 | 54.84327 | 0.556598
4.607111 | 24.991102 | 28.17808 | 6.367615 | -2.692813 | -0.63504 | 7.002655 |  |  | 4.607111 | 7.017456 | 0.5552642 | 0.1929657 | 3.889889 | 4.987037 | 0.2737045 | 0.7431823 | 54.74091 | 0.5548783
4.608 | 25.002745 | 28.156641 | 6.367523 | -2.665726 | -0.634949 | 7.002472 |  |  | 4.608 | 7.018463 | 0.5586052 | 0.1916589 | 3.936009 | 5.046165 | 0.2769497 | 0.7476541 | 55.38993 | 0.5582219
4.608889 | 24.977671 | 28.182015 | 6.367279 | -2.677093 | -0.634827 | 7.002106 |  |  | 4.608889 | 7.01889 | 0.5600219 | 0.1925211 | 3.94253 | 5.054526 | 0.2774085 | 0.7495502 | 55.48171 | 0.5596369
4.609778 | 24.998613 | 28.149746 | 6.367401 | -2.704543 | -0.63446 | 7.001861 |  |  | 4.609778 | 7.018829 | 0.5598195 | 0.1949155 | 3.918427 | 5.023624 | 0.2757125 | 0.7492793 | 55.14251 | 0.5594297
4.610667 | 25.066303 | 28.123386 | 6.36795 | -2.685195 | -0.634094 | 7.002044 |  |  | 4.610667 | 7.018829 | 0.5598195 | 0.193986 | 3.926982 | 5.034592 | 0.2763145 | 0.7492793 | 55.2629 | 0.5594316
4.611556 | 25.000334 | 28.175682 | 6.368347 | -2.695957 | -0.633881 | 7.002228 |  |  | 4.611556 | 7.019074 | 0.5606324 | 0.1917873 | 3.955513 | 5.07117 | 0.278322 | 0.7503673 | 55.66441 | 0.5602488
4.612444 | 25.027683 | 28.182581 | 6.368103 | -2.680721 | -0.633698 | 7.001801 |  |  | 4.612444 | 7.019043 | 0.5605296 | 0.1944118 | 3.930307 | 5.038855 | 0.2765485 | 0.7502296 | 55.3097 | 0.5601407
4.613333 | 25.038528 | 28.149571 | 6.368439 | -2.710347 | -0.633331 | 7.00177 |  |  | 4.613333 | 7.019043 | 0.5605296 | 0.1977313 | 3.899754 | 4.999685 | 0.2743987 | 0.7502296 | 54.87974 | 0.5601341
4.614222 | 25.018692 | 28.15579 | 6.368744 | -2.700915 | -0.633179 | 7.001923 |  |  | 4.614222 | 7.018432 | 0.5585024 | 0.1968981 | 3.886737 | 4.982996 | 0.2734828 | 0.7475164 | 54.69656 | 0.5581086
4.615111 | 25.030581 | 28.154617 | 6.368439 | -2.687371 | -0.633362 | 7.001801 |  |  | 4.615111 | 7.017578 | 0.555669 | 0.1941795 | 3.882848 | 4.97801 | 0.2732091 | 0.7437241 | 54.64182 | 0.5552806
4.616 | 25.015122 | 28.152462 | 6.368317 | -2.698739 | -0.633728 | 7.002045 |  |  | 4.616 | 7.018067 | 0.5572914 | 0.1965428 | 3.87765 | 4.971347 | 0.2728434 | 0.7458956 | 54.56868 | 0.5568983
4.616889 | 25.057188 | 28.117353 | 6.368133 | -2.738765 | -0.633423 | 7.001556 |  |  | 4.616889 | 7.018982 | 0.5603272 | 0.1984274 | 3.891283 | 4.988824 | 0.2738026 | 0.7499588 | 54.76052 | 0.5599303
4.617778 | 25.009819 | 28.186152 | 6.368133 | -2.716998 | -0.632935 | 7.001068 |  |  | 4.617778 | 7.019501 | 0.5620491 | 0.2003792 | 3.890888 | 4.988318 | 0.2737749 | 0.7522635 | 54.75497 | 0.5616483
4.618667 | 25.050345 | 28.174143 | 6.368042 | -2.714217 | -0.632996 | 7.001038 |  |  | 4.618667 | 7.01944 | 0.5618467 | 0.1997064 | 3.895016 | 4.99361 | 0.2740653 | 0.7519926 | 54.81305 | 0.5614473
4.619556 | 25.009632 | 28.186893 | 6.3685 | -2.719901 | -0.633331 | 7.001831 |  |  | 4.619556 | 7.018921 | 0.5601248 | 0.1992295 | 3.881835 | 4.976711 | 0.2731378 | 0.7496879 | 54.62756 | 0.5597263
4.620444 | 24.946129 | 28.125908 | 6.368683 | -2.686646 | -0.633087 | 7.00177 |  |  | 4.620444 | 7.018066 | 0.5572881 | 0.1976021 | 3.867867 | 4.958804 | 0.272155 | 0.7458911 | 54.43101 | 0.5568929
4.621333 | 25.047758 | 28.138966 | 6.368744 | -2.708413 | -0.632416 | 7.00116 |  |  | 4.621333 | 7.017487 | 0.5553671 | 0.1936728 | 3.884431 | 4.98004 | 0.2733205 | 0.74332 | 54.6641 | 0.5549797
4.622222 | 25.002733 | 28.191196 | 6.369202 | -2.720626 | -0.631836 | 7.001038 |  |  | 4.622222 | 7.017731 | 0.5561766 | 0.1918815 | 3.909178 | 5.011767 | 0.2750618 | 0.7444035 | 55.01236 | 0.5557928
4.623111 | 25.028231 | 28.151287 | 6.369782 | -2.694022 | -0.631622 | 7.001404 |  |  | 4.623111 | 7.018036 | 0.5571885 | 0.1913769 | 3.924149 | 5.03096 | 0.2761152 | 0.7457579 | 55.22303 | 0.5568058
4.624 | 25.043629 | 28.199388 | 6.370117 | -2.699101 | -0.631714 | 7.001831 |  |  | 4.624 | 7.018494 | 0.5587081 | 0.191577 | 3.937812 | 5.048477 | 0.2770766 | 0.7477917 | 55.41531 | 0.5583249
4.624889 | 25.011351 | 28.138109 | 6.369812 | -2.703213 | -0.632141 | 7.001953 |  |  | 4.624889 | 7.018524 | 0.5588076 | 0.1911289 | 3.942952 | 5.055067 | 0.2774383 | 0.7479249 | 55.48765 | 0.5584254
4.625778 | 24.942493 | 28.115688 | 6.369873 | -2.685195 | -0.632385 | 7.002258 |  |  | 4.625778 | 7.018615 | 0.5591095 | 0.1910659 | 3.946613 | 5.059761 | 0.2776958 | 0.748329 | 55.53917 | 0.5587274
4.626667 | 24.95056 | 28.156591 | 6.369629 | -2.694264 | -0.632721 | 7.00235 |  |  | 4.626667 | 7.018189 | 0.5576962 | 0.1897845 | 3.943985 | 5.056391 | 0.2775109 | 0.7464373 | 55.50218 | 0.5573166
4.627556 | 25.012156 | 28.185841 | 6.369934 | -2.680116 | -0.632477 | 7.002411 |  |  | 4.627556 | 7.017578 | 0.555669 | 0.1873162 | 3.946018 | 5.058998 | 0.277654 | 0.7437241 | 55.5308 | 0.5552943
4.628444 | 24.991528 | 28.190588 | 6.370483 | -2.702124 | -0.632355 | 7.002838 |  |  | 4.628444 | 7.017486 | 0.5553637 | 0.1887876 | 3.929361 | 5.037642 | 0.2764819 | 0.7433156 | 55.29638 | 0.5549862
4.629333 | 24.995655 | 28.154858 | 6.370605 | -2.709138 | -0.632263 | 7.002868 |  |  | 4.629333 | 7.01825 | 0.5578985 | 0.1955615 | 3.892878 | 4.990869 | 0.2739149 | 0.7467082 | 54.78297 | 0.5575074
4.630222 | 25.0336 | 28.158495 | 6.370453 | -2.690274 | -0.631989 | 7.002442 |  |  | 4.630222 | 7.018921 | 0.5601248 | 0.2004499 | 3.870602 | 4.96231 | 0.2723474 | 0.7496879 | 54.46949 | 0.5597239
4.631111 | 25.025715 | 28.122406 | 6.370789 | -2.678423 | -0.63208 | 7.002869 |  |  | 4.631111 | 7.019501 | 0.5620491 | 0.2011183 | 3.884086 | 4.979597 | 0.2732962 | 0.7522635 | 54.65924 | 0.5616469
4.632 | 24.896114 | 28.120121 | 6.370941 | -2.683865 | -0.631805 | 7.002746 |  |  | 4.632 | 7.019867 | 0.5632634 | 0.1990148 | 3.915838 | 5.020305 | 0.2755304 | 0.7538887 | 55.10608 | 0.5628654
4.632889 | 24.948475 | 28.14076 | 6.371002 | -2.695957 | -0.631409 | 7.002411 |  |  | 4.632889 | 7.019439 | 0.5618434 | 0.1996544 | 3.89546 | 4.99418 | 0.2740966 | 0.7519881 | 54.81931 | 0.5614441
4.633778 | 24.997746 | 28.149014 | 6.370972 | -2.706841 | -0.630798 | 7.00177 |  |  | 4.633778 | 7.018799 | 0.55972 | 0.199338 | 3.876706 | 4.970136 | 0.2727769 | 0.7491461 | 54.55539 | 0.5593213
4.634667 | 25.028858 | 28.152027 | 6.370941 | -2.700553 | -0.630371 | 7.001312 |  |  | 4.634667 | 7.018494 | 0.5587081 | 0.1962984 | 3.894357 | 4.992765 | 0.2740189 | 0.7477917 | 54.80378 | 0.5583155
4.635556 | 25.025097 | 28.155417 | 6.371185 | -2.681325 | -0.630493 | 7.001678 |  |  | 4.635556 | 7.018403 | 0.5584062 | 0.1943433 | 3.90927 | 5.011885 | 0.2750683 | 0.7473876 | 55.01365 | 0.5580175
4.636444 | 24.969481 | 28.118706 | 6.371704 | -2.675884 | -0.631104 | 7.002808 |  |  | 4.636444 | 7.018403 | 0.5584062 | 0.1945391 | 3.907468 | 5.009575 | 0.2749415 | 0.7473876 | 54.98829 | 0.5580171
4.637333 | 24.947371 | 28.233704 | 6.371918 | -2.679269 | -0.631744 | 7.003662 |  |  | 4.637333 | 7.018189 | 0.5576962 | 0.1933573 | 3.9111 | 5.014231 | 0.275197 | 0.7464373 | 55.03941 | 0.5573094
4.638222 | 24.993074 | 28.153145 | 6.371399 | -2.68979 | -0.631775 | 7.003174 |  |  | 4.638222 | 7.017487 | 0.5553671 | 0.1938576 | 3.88273 | 4.977859 | 0.2732008 | 0.74332 | 54.64016 | 0.5549793
4.639111 | 24.976566 | 28.146055 | 6.371063 | -2.709501 | -0.631989 | 7.003052 |  |  | 4.639111 | 7.017548 | 0.5555694 | 0.1981053 | 3.845698 | 4.930382 | 0.2705951 | 0.7435909 | 54.11903 | 0.5551732
4.64 | 25.002438 | 28.139219 | 6.370911 | -2.693418 | -0.631989 | 7.0029 |  |  | 4.64 | 7.018402 | 0.5584028 | 0.1998646 | 3.858418 | 4.946689 | 0.2714901 | 0.7473832 | 54.29803 | 0.5580031
4.640889 | 24.999662 | 28.150868 | 6.371338 | -2.694264 | -0.631561 | 7.002899 |  |  | 4.640889 | 7.018951 | 0.5602243 | 0.1977912 | 3.896088 | 4.994985 | 0.2741407 | 0.7498211 | 54.82815 | 0.5598287
4.641778 | 24.980692 | 28.187027 | 6.371429 | -2.701883 | -0.631134 | 7.002563 |  |  | 4.641778 | 7.019073 | 0.5606291 | 0.1949199 | 3.926647 | 5.034162 | 0.2762909 | 0.7503629 | 55.25818 | 0.5602392
4.642667 | 24.977921 | 28.142918 | 6.371307 | -2.691725 | -0.631287 | 7.002594 |  |  | 4.642667 | 7.018921 | 0.5601248 | 0.1921115 | 3.947349 | 5.060704 | 0.2777476 | 0.7496879 | 55.54952 | 0.5597406
4.643556 | 25.025286 | 28.190968 | 6.370911 | -2.675763 | -0.63147 | 7.002381 |  |  | 4.643556 | 7.018341 | 0.5582005 | 0.1910537 | 3.937449 | 5.048012 | 0.277051 | 0.7471123 | 55.41021 | 0.5578183
4.644444 | 24.957157 | 28.145332 | 6.371185 | -2.680358 | -0.631134 | 7.002319 |  |  | 4.644444 | 7.017761 | 0.5562761 | 0.1910505 | 3.917843 | 5.022875 | 0.2756714 | 0.7445367 | 55.13429 | 0.555894
4.645333 | 25.065628 | 28.120934 | 6.371765 | -2.676246 | -0.630524 | 7.002289 |  |  | 4.645333 | 7.017578 | 0.555669 | 0.1919455 | 3.903409 | 5.004371 | 0.2746559 | 0.7437241 | 54.93118 | 0.5552851
4.646222 | 25.07819 | 28.150932 | 6.372376 | -2.67939 | -0.630005 | 7.002381 |  |  | 4.646222 | 7.017944 | 0.5568833 | 0.1945357 | 3.89196 | 4.989692 | 0.2738502 | 0.7453494 | 54.77005 | 0.5564942
4.647111 | 25.009266 | 28.136461 | 6.372803 | -2.680116 | -0.629822 | 7.002625 |  |  | 4.647111 | 7.018219 | 0.5577957 | 0.1969016 | 3.879495 | 4.973711 | 0.2729732 | 0.7465705 | 54.59463 | 0.5574019
4.648 | 24.988693 | 28.181608 | 6.372986 | -2.701157 | -0.629852 | 7.002838 |  |  | 4.648 | 7.018341 | 0.5582005 | 0.1991708 | 3.862739 | 4.952229 | 0.2717942 | 0.7471123 | 54.35883 | 0.5578021
4.648889 | 25.049242 | 28.222446 | 6.372711 | -2.676246 | -0.630219 | 7.00293 |  |  | 4.648889 | 7.018677 | 0.5593152 | 0.1996832 | 3.869397 | 4.960766 | 0.2722627 | 0.7486044 | 54.45254 | 0.5589159
4.649778 | 24.98303 | 28.162577 | 6.372498 | -2.685437 | -0.630158 | 7.002656 |  |  | 4.649778 | 7.018891 | 0.5600252 | 0.1958569 | 3.911861 | 5.015206 | 0.2752506 | 0.7495547 | 55.05011 | 0.5596335
4.650667 | 24.948162 | 28.176619 | 6.372894 | -2.705268 | -0.62973 | 7.002624 |  |  | 4.650667 | 7.018891 | 0.5600252 | 0.1928816 | 3.939245 | 5.050315 | 0.2771774 | 0.7495547 | 55.43548 | 0.5596395
4.651556 | 24.990053 | 28.167133 | 6.373413 | -2.679874 | -0.629761 | 7.003174 |  |  | 4.651556 | 7.018188 | 0.5576928 | 0.1946663 | 3.899019 | 4.998742 | 0.274347 | 0.7464329 | 54.86939 | 0.5573035
4.652444 | 25.071236 | 28.16473 | 6.373444 | -2.695473 | -0.629486 | 7.00293 |  |  | 4.652444 | 7.017914 | 0.5567838 | 0.195463 | 3.882409 | 4.977448 | 0.2731782 | 0.7452162 | 54.63565 | 0.5563928
4.653333 | 25.023686 | 28.175695 | 6.373291 | -2.69245 | -0.629303 | 7.002594 |  |  | 4.653333 | 7.01767 | 0.5559742 | 0.1942759 | 3.885075 | 4.980865 | 0.2733658 | 0.7441326 | 54.67316 | 0.5555857
4.654222 | 25.012356 | 28.195099 | 6.373352 | -2.697287 | -0.629059 | 7.002411 |  |  | 4.654222 | 7.017547 | 0.5555661 | 0.1980147 | 3.846499 | 4.931409 | 0.2706515 | 0.7435864 | 54.1303 | 0.5551701
4.655111 | 25.030643 | 28.194172 | 6.373291 | -2.699464 | -0.628693 | 7.001984 |  |  | 4.655111 | 7.017151 | 0.5542523 | 0.1982381 | 3.831035 | 4.911584 | 0.2695634 | 0.7418279 | 53.91268 | 0.5538558
4.656 | 25.031326 | 28.157156 | 6.373077 | -2.710468 | -0.628082 | 7.001159 |  |  | 4.656 | 7.017456 | 0.5552642 | 0.1962564 | 3.859601 | 4.948206 | 0.2715734 | 0.7431823 | 54.31468 | 0.5548717
4.656889 | 24.921749 | 28.166885 | 6.372833 | -2.696078 | -0.627747 | 7.00058 |  |  | 4.656889 | 7.01822 | 0.557799 | 0.1968682 | 3.879835 | 4.974148 | 0.2729971 | 0.746575 | 54.59942 | 0.5574053
4.657778 | 25.072226 | 28.197317 | 6.37265 | -2.696804 | -0.627838 | 7.000488 |  |  | 4.657778 | 7.018799 | 0.55972 | 0.1978951 | 3.889986 | 4.987162 | 0.2737114 | 0.7491461 | 54.74228 | 0.5593242
4.658667 | 24.930798 | 28.13406 | 6.372742 | -2.677214 | -0.627777 | 7.000519 |  |  | 4.658667 | 7.018586 | 0.5590133 | 0.1970939 | 3.890149 | 4.987371 | 0.2737229 | 0.7482003 | 54.74457 | 0.5586191
4.659556 | 24.97805 | 28.16073 | 6.37323 | -2.666572 | -0.628174 | 7.001404 |  |  | 4.659556 | 7.018219 | 0.5577957 | 0.196418 | 3.883946 | 4.979418 | 0.2732864 | 0.7465705 | 54.65727 | 0.5574028
4.660444 | 24.998062 | 28.150257 | 6.373535 | -2.688097 | -0.628723 | 7.002258 |  |  | 4.660444 | 7.018067 | 0.5572914 | 0.1972788 | 3.870877 | 4.962663 | 0.2723668 | 0.7458956 | 54.47336 | 0.5568968
4.661333 | 25.06834 | 28.108007 | 6.373261 | -2.679995 | -0.628967 | 7.002228 |  |  | 4.661333 | 7.017853 | 0.5565814 | 0.1969879 | 3.866309 | 4.956807 | 0.2720454 | 0.7449453 | 54.40908 | 0.5561874
4.662222 | 25.016171 | 28.101414 | 6.373291 | -2.715064 | -0.629181 | 7.002472 |  |  | 4.662222 | 7.017792 | 0.556379 | 0.1976297 | 3.858337 | 4.946585 | 0.2714844 | 0.7446744 | 54.29689 | 0.5559837
4.663111 | 24.992283 | 28.138922 | 6.373718 | -2.708654 | -0.62912 | 7.002838 |  |  | 4.663111 | 7.017547 | 0.5555661 | 0.1966735 | 3.858843 | 4.947235 | 0.2715201 | 0.7435864 | 54.30401 | 0.5551728
4.664 | 25.036444 | 28.205696 | 6.374237 | -2.67673 | -0.628723 | 7.00296 |  |  | 4.664 | 7.017731 | 0.5561766 | 0.1973686 | 3.858675 | 4.947019 | 0.2715082 | 0.7444035 | 54.30164 | 0.5557819
4.664889 | 25.026524 | 28.155314 | 6.374451 | -2.676004 | -0.628326 | 7.002777 |  |  | 4.664889 | 7.017975 | 0.5569861 | 0.1997375 | 3.845132 | 4.929656 | 0.2705553 | 0.745487 | 54.11106 | 0.5565867
4.665778 | 25.031826 | 28.172684 | 6.374359 | -2.700069 | -0.628021 | 7.00238 |  |  | 4.665778 | 7.018189 | 0.5576962 | 0.1996069 | 3.853578 | 4.940485 | 0.2711496 | 0.7464373 | 54.22992 | 0.5572969
4.666667 | 24.962963 | 28.169296 | 6.374481 | -2.691604 | -0.627716 | 7.002197 |  |  | 4.666667 | 7.018371 | 0.5583 | 0.1981685 | 3.87298 | 4.965358 | 0.2725147 | 0.7472455 | 54.50295 | 0.5579037
4.667556 | 25.047842 | 28.180691 | 6.374512 | -2.711798 | -0.627747 | 7.002259 |  |  | 4.667556 | 7.018768 | 0.5596172 | 0.1971184 | 3.896085 | 4.994981 | 0.2741405 | 0.7490085 | 54.82811 | 0.5592229
4.668444 | 24.919722 | 28.179642 | 6.374603 | -2.705027 | -0.627899 | 7.002502 |  |  | 4.668444 | 7.019257 | 0.5612396 | 0.1987804 | 3.897343 | 4.996594 | 0.274229 | 0.7511799 | 54.84581 | 0.560842
4.669333 | 25.040695 | 28.17927 | 6.374878 | -2.701762 | -0.627899 | 7.002777 |  |  | 4.669333 | 7.019501 | 0.5620491 | 0.1991067 | 3.902601 | 5.003334 | 0.274599 | 0.7522635 | 54.91979 | 0.5616509
4.670222 | 24.946451 | 28.143604 | 6.375244 | -2.689548 | -0.627441 | 7.002685 |  |  | 4.670222 | 7.019043 | 0.5605296 | 0.1966791 | 3.909439 | 5.012101 | 0.2750801 | 0.7502296 | 55.01602 | 0.5601362
4.671111 | 25.029051 | 28.185795 | 6.375244 | -2.654963 | -0.627014 | 7.002258 |  |  | 4.671111 | 7.018463 | 0.5586052 | 0.1959112 | 3.896871 | 4.995988 | 0.2741958 | 0.7476541 | 54.83916 | 0.5582134
4.672 | 24.994566 | 28.140286 | 6.375519 | -2.713371 | -0.627014 | 7.002533 |  |  | 4.672 | 7.017944 | 0.5568833 | 0.1954941 | 3.883139 | 4.978383 | 0.2732296 | 0.7453494 | 54.64592 | 0.5564923
4.672889 | 24.959086 | 28.142559 | 6.375794 | -2.69112 | -0.627136 | 7.00293 |  |  | 4.672889 | 7.018005 | 0.5570857 | 0.1928816 | 3.90925 | 5.011859 | 0.2750668 | 0.7456202 | 55.01336 | 0.5566999
4.673778 | 25.038721 | 28.213268 | 6.37616 | -2.686646 | -0.626923 | 7.003083 |  |  | 4.673778 | 7.018188 | 0.5576928 | 0.1916989 | 3.926331 | 5.033758 | 0.2762687 | 0.7464329 | 55.25374 | 0.5573094
4.674667 | 25.044266 | 28.158133 | 6.376129 | -2.688218 | -0.626587 | 7.002716 |  |  | 4.674667 | 7.01883 | 0.5598229 | 0.1941918 | 3.925121 | 5.032207 | 0.2761836 | 0.7492838 | 55.23672 | 0.5594345
4.675556 | 25.000042 | 28.169285 | 6.376221 | -2.681204 | -0.626282 | 7.002503 |  |  | 4.675556 | 7.019166 | 0.5609376 | 0.1954718 | 3.924715 | 5.031686 | 0.276155 | 0.7507758 | 55.231 | 0.5605467
4.676444 | 24.928536 | 28.099619 | 6.376373 | -2.669233 | -0.626404 | 7.002777 |  |  | 4.676444 | 7.018676 | 0.5593119 | 0.1961613 | 3.90178 | 5.002282 | 0.2745412 | 0.7485999 | 54.90824 | 0.5589196
4.677333 | 24.953175 | 28.163059 | 6.37616 | -2.687492 | -0.626953 | 7.003113 |  |  | 4.677333 | 7.018188 | 0.5576928 | 0.1989995 | 3.859136 | 4.94761 | 0.2715406 | 0.7464329 | 54.30813 | 0.5572948
4.678222 | 24.945345 | 28.170826 | 6.375702 | -2.709864 | -0.627136 | 7.002838 |  |  | 4.678222 | 7.018097 | 0.5573909 | 0.1992627 | 3.853633 | 4.940555 | 0.2711534 | 0.7460288 | 54.23069 | 0.5569924
4.679111 | 24.956991 | 28.150435 | 6.375366 | -2.684711 | -0.626709 | 7.002075 |  |  | 4.679111 | 7.018128 | 0.5574938 | 0.1961923 | 3.882942 | 4.97813 | 0.2732157 | 0.7461664 | 54.64314 | 0.5571014
4.68 | 25.021351 | 28.144949 | 6.375305 | -2.687251 | -0.625946 | 7.001251 |  |  | 4.68 | 7.018951 | 0.5602243 | 0.1967365 | 3.905796 | 5.00743 | 0.2748238 | 0.7498211 | 54.96476 | 0.5598308
4.680889 | 25.028 | 28.182098 | 6.375488 | -2.688097 | -0.624878 | 7.000366 |  |  | 4.680889 | 7.019714 | 0.5627558 | 0.1979548 | 3.920414 | 5.026172 | 0.2758524 | 0.7532093 | 55.17048 | 0.5623599
4.681778 | 24.962404 | 28.2225 | 6.375855 | -2.703092 | -0.624268 | 7.000123 |  |  | 4.681778 | 7.019562 | 0.5622515 | 0.1963592 | 3.929954 | 5.038402 | 0.2765236 | 0.7525343 | 55.30472 | 0.5618588
4.682667 | 25.024492 | 28.112431 | 6.376007 | -2.72244 | -0.624451 | 7.000458 |  |  | 4.682667 | 7.018738 | 0.5595176 | 0.1963305 | 3.902322 | 5.002977 | 0.2745794 | 0.7488752 | 54.91587 | 0.559125
4.683556 | 25.008843 | 28.129623 | 6.376038 | -2.706357 | -0.624817 | 7.000855 |  |  | 4.683556 | 7.018585 | 0.55901 | 0.1983775 | 3.878301 | 4.972181 | 0.2728892 | 0.7481958 | 54.57783 | 0.5586132
4.684444 | 24.96776 | 28.132572 | 6.37619 | -2.7251 | -0.625427 | 7.001617 |  |  | 4.684444 | 7.018372 | 0.5583033 | 0.1990757 | 3.864664 | 4.954697 | 0.2719296 | 0.74725 | 54.38592 | 0.5579052
4.685333 | 25.026146 | 28.178829 | 6.376495 | -2.703213 | -0.626129 | 7.002624 |  |  | 4.685333 | 7.018402 | 0.5584028 | 0.1988168 | 3.868062 | 4.959054 | 0.2721688 | 0.7473832 | 54.43375 | 0.5580052
4.686222 | 25.064455 | 28.169779 | 6.376282 | -2.689669 | -0.626221 | 7.002503 |  |  | 4.686222 | 7.018311 | 0.5581009 | 0.1998711 | 3.855277 | 4.942663 | 0.2712691 | 0.7469791 | 54.25383 | 0.5577012
4.687111 | 25.038153 | 28.113726 | 6.376434 | -2.719296 | -0.625824 | 7.002258 |  |  | 4.687111 | 7.01831 | 0.5580976 | 0.2007697 | 3.846973 | 4.932017 | 0.2706849 | 0.7469746 | 54.13697 | 0.5576961
4.688 | 25.02541 | 28.161274 | 6.376709 | -2.685195 | -0.625427 | 7.002136 |  |  | 4.688 | 7.018493 | 0.5587048 | 0.1992759 | 3.866917 | 4.957586 | 0.2720882 | 0.7477873 | 54.41763 | 0.5583062
4.688889 | 24.996828 | 28.146744 | 6.376831 | -2.661856 | -0.625336 | 7.002167 |  |  | 4.688889 | 7.018799 | 0.55972 | 0.1973905 | 3.89463 | 4.993116 | 0.2740381 | 0.7491461 | 54.80763 | 0.5593252
4.689778 | 24.944401 | 28.159437 | 6.376709 | -2.699706 | -0.625397 | 7.002106 |  |  | 4.689778 | 7.018311 | 0.5581009 | 0.1953325 | 3.897051 | 4.99622 | 0.2742085 | 0.7469791 | 54.8417 | 0.5577103
4.690667 | 25.002247 | 28.089586 | 6.37677 | -2.688218 | -0.625549 | 7.002319 |  |  | 4.690667 | 7.017395 | 0.5550618 | 0.1923528 | 3.893465 | 4.991622 | 0.2739562 | 0.7429115 | 54.79123 | 0.5546771
4.691556 | 24.938004 | 28.133812 | 6.376831 | -2.689065 | -0.624817 | 7.001648 |  |  | 4.691556 | 7.016998 | 0.5537446 | 0.1921348 | 3.882031 | 4.976963 | 0.2731517 | 0.7411485 | 54.63033 | 0.5533604
4.692444 | 25.078867 | 28.1497 | 6.377075 | -2.716756 | -0.623932 | 7.001007 |  |  | 4.692444 | 7.017669 | 0.5559709 | 0.1965486 | 3.864123 | 4.954004 | 0.2718916 | 0.7441282 | 54.37831 | 0.5555778
4.693333 | 24.974339 | 28.200079 | 6.377136 | -2.690032 | -0.623474 | 7.00061 |  |  | 4.693333 | 7.018585 | 0.55901 | 0.1992737 | 3.870052 | 4.961606 | 0.2723088 | 0.7481958 | 54.46176 | 0.5586115
4.694222 | 25.033102 | 28.148523 | 6.377624 | -2.676972 | -0.62381 | 7.001434 |  |  | 4.694222 | 7.018677 | 0.5593152 | 0.1982127 | 3.882932 | 4.978118 | 0.273215 | 0.7486044 | 54.64301 | 0.5589188
4.695111 | 25.035881 | 28.168909 | 6.378357 | -2.708171 | -0.624146 | 7.002503 |  |  | 4.695111 | 7.018616 | 0.5591129 | 0.1947284 | 3.912937 | 5.016586 | 0.2753263 | 0.7483335 | 55.06525 | 0.5587234
4.696 | 25.007544 | 28.185658 | 6.378754 | -2.6754 | -0.624085 | 7.002839 |  |  | 4.696 | 7.018555 | 0.5589105 | 0.1959445 | 3.899679 | 4.999588 | 0.2743934 | 0.7480626 | 54.87868 | 0.5585186
4.696889 | 25.01568 | 28.126041 | 6.378571 | -2.6806 | -0.623901 | 7.002472 |  |  | 4.696889 | 7.017884 | 0.5566842 | 0.1971912 | 3.865488 | 4.955753 | 0.2719876 | 0.7450829 | 54.39752 | 0.5562898
4.697778 | 25.011545 | 28.161335 | 6.378388 | -2.681083 | -0.623596 | 7.001984 |  |  | 4.697778 | 7.017578 | 0.555669 | 0.1961591 | 3.864628 | 4.954651 | 0.2719271 | 0.7437241 | 54.38542 | 0.5552767
4.698667 | 24.944342 | 28.177597 | 6.378052 | -2.677214 | -0.623688 | 7.00174 |  |  | 4.698667 | 7.017578 | 0.555669 | 0.1960031 | 3.866063 | 4.956491 | 0.2720281 | 0.7437241 | 54.40561 | 0.555277
4.699556 | 24.996023 | 28.200382 | 6.377869 | -2.668023 | -0.623261 | 7.00113 |  |  | 4.699556 | 7.017853 | 0.5565814 | 0.1992373 | 3.845606 | 4.930264 | 0.2705886 | 0.7449453 | 54.11773 | 0.5561829
4.700444 | 24.94669 | 28.181664 | 6.37796 | -2.689185 | -0.623322 | 7.001282 |  |  | 4.700444 | 7.017517 | 0.5554666 | 0.1988501 | 3.837794 | 4.920249 | 0.270039 | 0.7434532 | 54.0078 | 0.5550689
4.701333 | 24.957035 | 28.164105 | 6.378082 | -2.656898 | -0.623322 | 7.001404 |  |  | 4.701333 | 7.017395 | 0.5550618 | 0.1969047 | 3.851569 | 4.937909 | 0.2710082 | 0.7429115 | 54.20165 | 0.554668
4.702222 | 25.063107 | 28.173901 | 6.37793 | -2.691967 | -0.623016 | 7.000946 |  |  | 4.702222 | 7.017121 | 0.5541527 | 0.1977304 | 3.834693 | 4.916274 | 0.2698208 | 0.7416947 | 53.96416 | 0.5537573
4.703111 | 24.931412 | 28.137493 | 6.378204 | -2.686404 | -0.622406 | 7.00061 |  |  | 4.703111 | 7.017059 | 0.553947 | 0.2003128 | 3.808826 | 4.88311 | 0.2680007 | 0.7414194 | 53.60014 | 0.5535464
4.704 | 24.975025 | 28.134281 | 6.378601 | -2.683381 | -0.62146 | 7.000061 |  |  | 4.704 | 7.01767 | 0.5559742 | 0.1990038 | 3.841559 | 4.925075 | 0.2703039 | 0.7441326 | 54.06077 | 0.5555762
4.704889 | 25.032986 | 28.133543 | 6.378815 | -2.708534 | -0.621033 | 6.999848 |  |  | 4.704889 | 7.018494 | 0.5587081 | 0.1969113 | 3.888715 | 4.985533 | 0.273622 | 0.7477917 | 54.72439 | 0.5583143
4.705778 | 24.982227 | 28.162497 | 6.378754 | -2.695715 | -0.621185 | 6.999939 |  |  | 4.705778 | 7.019013 | 0.56043 | 0.1962751 | 3.912141 | 5.015566 | 0.2752703 | 0.7500964 | 55.05406 | 0.5600375
4.706667 | 25.007912 | 28.157629 | 6.378693 | -2.692088 | -0.621796 | 7.000489 |  |  | 4.706667 | 7.01883 | 0.5598229 | 0.1950604 | 3.917127 | 5.021957 | 0.2756211 | 0.7492838 | 55.12422 | 0.5594327
4.707556 | 25.05928 | 28.113838 | 6.379089 | -2.691846 | -0.622711 | 7.0018 |  |  | 4.707556 | 7.018707 | 0.5594148 | 0.1935268 | 3.927077 | 5.034714 | 0.2763212 | 0.7487376 | 55.26424 | 0.5590277
4.708444 | 24.986414 | 28.181593 | 6.379425 | -2.701762 | -0.623474 | 7.002899 |  |  | 4.708444 | 7.018616 | 0.5591129 | 0.1906199 | 3.950752 | 5.065067 | 0.2779871 | 0.7483335 | 55.59741 | 0.5587316
4.709333 | 24.976437 | 28.141739 | 6.379547 | -2.682051 | -0.623261 | 7.002808 |  |  | 4.709333 | 7.018311 | 0.5581009 | 0.1923063 | 3.924904 | 5.031928 | 0.2761683 | 0.7469791 | 55.23366 | 0.5577163
4.710222 | 24.973909 | 28.166752 | 6.379486 | -2.695473 | -0.622864 | 7.00235 |  |  | 4.710222 | 7.01825 | 0.5578985 | 0.1950858 | 3.897257 | 4.996483 | 0.274223 | 0.7467082 | 54.8446 | 0.5575084
4.711111 | 24.969297 | 28.146486 | 6.379456 | -2.682051 | -0.622864 | 7.00232 |  |  | 4.711111 | 7.018189 | 0.5576962 | 0.1954608 | 3.89174 | 4.98941 | 0.2738348 | 0.7464373 | 54.76695 | 0.5573052
4.712 | 24.975826 | 28.130652 | 6.379822 | -2.696199 | -0.622894 | 7.002716 |  |  | 4.712 | 7.018005 | 0.5570857 | 0.1963527 | 3.877301 | 4.970899 | 0.2728188 | 0.7456202 | 54.56376 | 0.556693
4.712889 | 24.973236 | 28.185965 | 6.380219 | -2.672135 | -0.62262 | 7.002839 |  |  | 4.712889 | 7.018036 | 0.5571885 | 0.1973165 | 3.86948 | 4.960872 | 0.2722685 | 0.7457579 | 54.4537 | 0.5567939
4.713778 | 25.015249 | 28.184488 | 6.380341 | -2.677455 | -0.62262 | 7.002961 |  |  | 4.713778 | 7.018311 | 0.5581009 | 0.1954696 | 3.895789 | 4.994602 | 0.2741197 | 0.7469791 | 54.82394 | 0.55771
4.714667 | 25.019068 | 28.14045 | 6.380219 | -2.684228 | -0.62207 | 7.002289 |  |  | 4.714667 | 7.018219 | 0.5577957 | 0.1944108 | 3.90242 | 5.003102 | 0.2745862 | 0.7465705 | 54.91725 | 0.5574069
4.715556 | 25.014568 | 28.170879 | 6.379974 | -2.678665 | -0.62146 | 7.001434 |  |  | 4.715556 | 7.018158 | 0.5575933 | 0.1980843 | 3.866543 | 4.957106 | 0.2720619 | 0.7462997 | 54.41237 | 0.5571971
4.716444 | 25.019068 | 28.103001 | 6.380127 | -2.681083 | -0.621277 | 7.001404 |  |  | 4.716444 | 7.017975 | 0.5569861 | 0.1969624 | 3.870674 | 4.962402 | 0.2723525 | 0.745487 | 54.4705 | 0.5565922
4.717333 | 25.029778 | 28.122097 | 6.380341 | -2.678181 | -0.621246 | 7.001587 |  |  | 4.717333 | 7.017945 | 0.5568866 | 0.1941186 | 3.895833 | 4.994657 | 0.2741228 | 0.7453538 | 54.82455 | 0.5564984
4.718222 | 24.992825 | 28.10762 | 6.380402 | -2.708413 | -0.620758 | 7.00116 |  |  | 4.718222 | 7.017853 | 0.5565814 | 0.1953667 | 3.881231 | 4.975937 | 0.2730953 | 0.7449453 | 54.61907 | 0.5561906
4.719111 | 24.958832 | 28.141556 | 6.380402 | -2.709743 | -0.620361 | 7.000763 |  |  | 4.719111 | 7.017883 | 0.5566809 | 0.1973164 | 3.864301 | 4.954232 | 0.2719041 | 0.7450785 | 54.38082 | 0.5562863
4.72 | 24.979027 | 28.128311 | 6.380615 | -2.694022 | -0.620392 | 7.001007 |  |  | 4.72 | 7.017853 | 0.5565814 | 0.1975398 | 3.861229 | 4.950294 | 0.271688 | 0.7449453 | 54.33759 | 0.5561863
4.720889 | 24.99061 | 28.131084 | 6.381317 | -2.661493 | -0.620697 | 7.002014 |  |  | 4.720889 | 7.017853 | 0.5565814 | 0.1956822 | 3.878327 | 4.972214 | 0.272891 | 0.7449453 | 54.5782 | 0.55619
4.721778 | 25.020975 | 28.159971 | 6.381531 | -2.700431 | -0.621033 | 7.002564 |  |  | 4.721778 | 7.017548 | 0.5555694 | 0.190888 | 3.912127 | 5.015548 | 0.2752693 | 0.7435909 | 55.05386 | 0.5551877
4.722667 | 25.001446 | 28.156336 | 6.381592 | -2.682655 | -0.621094 | 7.002686 |  |  | 4.722667 | 7.017853 | 0.5565814 | 0.1878957 | 3.949994 | 5.064095 | 0.2779337 | 0.7449453 | 55.58674 | 0.5562056
4.723556 | 25.007788 | 28.180304 | 6.381867 | -2.703092 | -0.621338 | 7.003205 |  |  | 4.723556 | 7.017761 | 0.5562761 | 0.1882168 | 3.943924 | 5.056313 | 0.2775066 | 0.7445367 | 55.50133 | 0.5558997
4.724444 | 24.997623 | 28.149631 | 6.381714 | -2.69245 | -0.621429 | 7.003143 |  |  | 4.724444 | 7.017701 | 0.5560771 | 0.1894958 | 3.93012 | 5.038616 | 0.2765354 | 0.7442703 | 55.30707 | 0.5556981
4.725333 | 24.988575 | 28.161028 | 6.381195 | -2.685437 | -0.621368 | 7.002563 |  |  | 4.725333 | 7.01767 | 0.5559742 | 0.1895888 | 3.928216 | 5.036174 | 0.2764013 | 0.7441326 | 55.28027 | 0.555595
4.726222 | 25.047276 | 28.124378 | 6.380829 | -2.681567 | -0.620422 | 7.001251 |  |  | 4.726222 | 7.017883 | 0.5566809 | 0.1888155 | 3.942544 | 5.054543 | 0.2774095 | 0.7450785 | 55.4819 | 0.5563033
4.727111 | 24.974962 | 28.105961 | 6.380859 | -2.690153 | -0.619446 | 7.000305 |  |  | 4.727111 | 7.017914 | 0.5567838 | 0.1877599 | 3.95331 | 5.068346 | 0.278167 | 0.7452162 | 55.6334 | 0.5564082
4.728 | 25.004465 | 28.139408 | 6.381165 | -2.699585 | -0.619232 | 7.000397 |  |  | 4.728 | 7.018036 | 0.5571885 | 0.1889759 | 3.946248 | 5.059292 | 0.2776701 | 0.7457579 | 55.53402 | 0.5568106
4.728889 | 25.013149 | 28.159855 | 6.38147 | -2.697771 | -0.619537 | 7.001007 |  |  | 4.728889 | 7.018128 | 0.5574938 | 0.1929713 | 3.912588 | 5.016138 | 0.2753017 | 0.7461664 | 55.06034 | 0.5571078
4.729778 | 24.946568 | 28.11101 | 6.381775 | -2.711315 | -0.619415 | 7.00119 |  |  | 4.729778 | 7.018341 | 0.5582005 | 0.1986565 | 3.867473 | 4.958298 | 0.2721273 | 0.7471123 | 54.42545 | 0.5578031
4.730667 | 25.037422 | 28.151238 | 6.38208 | -2.702487 | -0.619019 | 7.001099 |  |  | 4.730667 | 7.018463 | 0.5586052 | 0.2016594 | 3.843964 | 4.928159 | 0.2704731 | 0.7476541 | 54.09462 | 0.5582019
4.731556 | 25.034645 | 28.128506 | 6.382416 | -2.694385 | -0.619232 | 7.001648 |  |  | 4.731556 | 7.018738 | 0.5595176 | 0.199173 | 3.876159 | 4.969435 | 0.2727385 | 0.7488752 | 54.5477 | 0.5591193
4.732444 | 25.009697 | 28.155487 | 6.382477 | -2.706961 | -0.619751 | 7.002228 |  |  | 4.732444 | 7.018829 | 0.5598195 | 0.1985978 | 3.884534 | 4.980172 | 0.2733277 | 0.7492793 | 54.66555 | 0.5594223
4.733333 | 25.046528 | 28.053854 | 6.382629 | -2.704422 | -0.619934 | 7.002563 |  |  | 4.733333 | 7.018616 | 0.5591129 | 0.1986897 | 3.876477 | 4.969842 | 0.2727608 | 0.7483335 | 54.55216 | 0.5587155
4.734222 | 25.024967 | 28.114716 | 6.382416 | -2.682776 | -0.619873 | 7.002289 |  |  | 4.734222 | 7.018189 | 0.5576962 | 0.1973173 | 3.874652 | 4.967503 | 0.2726324 | 0.7464373 | 54.52649 | 0.5573015
4.735111 | 25.003044 | 28.118589 | 6.382294 | -2.690274 | -0.619446 | 7.00174 |  |  | 4.735111 | 7.017609 | 0.5557718 | 0.1942382 | 3.883357 | 4.978663 | 0.2732449 | 0.7438618 | 54.64899 | 0.5553833
4.736 | 24.975262 | 28.130789 | 6.382568 | -2.692209 | -0.619049 | 7.001617 |  |  | 4.736 | 7.017212 | 0.5544547 | 0.1946829 | 3.865823 | 4.956184 | 0.2720112 | 0.7420988 | 54.40224 | 0.5540653
4.736889 | 24.898821 | 28.147541 | 6.38269 | -2.705994 | -0.619324 | 7.002014 |  |  | 4.736889 | 7.017243 | 0.5545575 | 0.1950328 | 3.863652 | 4.9534 | 0.2718585 | 0.7422365 | 54.37169 | 0.5541674
4.737778 | 25.001629 | 28.126783 | 6.382752 | -2.711919 | -0.619324 | 7.002076 |  |  | 4.737778 | 7.017364 | 0.554959 | 0.1938489 | 3.878646 | 4.972623 | 0.2729134 | 0.7427738 | 54.58269 | 0.5545713
4.738667 | 25.033468 | 28.195339 | 6.382996 | -2.676367 | -0.618927 | 7.001923 |  |  | 4.738667 | 7.018036 | 0.5571885 | 0.1944617 | 3.895756 | 4.994559 | 0.2741174 | 0.7457579 | 54.82348 | 0.5567996
4.739556 | 25.037844 | 28.137566 | 6.383484 | -2.673102 | -0.618744 | 7.002228 |  |  | 4.739556 | 7.01825 | 0.5578985 | 0.1955826 | 3.892684 | 4.99062 | 0.2739012 | 0.7467082 | 54.78024 | 0.5575074
4.740444 | 25.011919 | 28.159126 | 6.383698 | -2.71204 | -0.618195 | 7.001893 |  |  | 4.740444 | 7.017853 | 0.5565814 | 0.196064 | 3.874813 | 4.967709 | 0.2726437 | 0.7449453 | 54.52875 | 0.5561892
4.741333 | 25.022015 | 28.147415 | 6.383423 | -2.682414 | -0.618225 | 7.001648 |  |  | 4.741333 | 7.017609 | 0.5557718 | 0.1959686 | 3.86743 | 4.958244 | 0.2721243 | 0.7438618 | 54.42485 | 0.5553799
4.742222 | 25.030823 | 28.145205 | 6.383118 | -2.685316 | -0.618866 | 7.001984 |  |  | 4.742222 | 7.017578 | 0.555669 | 0.1939881 | 3.884609 | 4.980268 | 0.273333 | 0.7437241 | 54.66661 | 0.555281
4.743111 | 24.982472 | 28.195461 | 6.382874 | -2.702729 | -0.619873 | 7.002747 |  |  | 4.743111 | 7.018189 | 0.5576962 | 0.1926814 | 3.917322 | 5.022208 | 0.2756348 | 0.7464373 | 55.12696 | 0.5573108
4.744 | 24.956055 | 28.174952 | 6.382996 | -2.694627 | -0.61969 | 7.002686 |  |  | 4.744 | 7.018646 | 0.5592124 | 0.1966458 | 3.896305 | 4.995263 | 0.274156 | 0.7484667 | 54.8312 | 0.5588191
4.744889 | 25.015982 | 28.195278 | 6.383026 | -2.681688 | -0.618897 | 7.001923 |  |  | 4.744889 | 7.018432 | 0.5585024 | 0.1999089 | 3.859026 | 4.947469 | 0.2715329 | 0.7475164 | 54.30658 | 0.5581026
4.745778 | 25.025837 | 28.174027 | 6.38324 | -2.698618 | -0.61795 | 7.00119 |  |  | 4.745778 | 7.018128 | 0.5574938 | 0.198985 | 3.857238 | 4.945176 | 0.2714071 | 0.7461664 | 54.28142 | 0.5570958
4.746667 | 24.979834 | 28.145752 | 6.383789 | -2.713491 | -0.617493 | 7.001282 |  |  | 4.746667 | 7.01828 | 0.5579981 | 0.1962695 | 3.887377 | 4.983817 | 0.2735278 | 0.7468414 | 54.70556 | 0.5576055
4.747556 | 24.987221 | 28.120132 | 6.384277 | -2.66367 | -0.617279 | 7.001556 |  |  | 4.747556 | 7.018952 | 0.5602276 | 0.1956601 | 3.915737 | 5.020176 | 0.2755233 | 0.7498255 | 55.10466 | 0.5598363
4.748444 | 24.971331 | 28.155304 | 6.384308 | -2.675037 | -0.617096 | 7.001404 |  |  | 4.748444 | 7.018555 | 0.5589105 | 0.193041 | 3.926403 | 5.03385 | 0.2762738 | 0.7480626 | 55.25476 | 0.5585244
4.749333 | 24.979279 | 28.149818 | 6.384247 | -2.678786 | -0.617279 | 7.001526 |  |  | 4.749333 | 7.018219 | 0.5577957 | 0.1915363 | 3.928877 | 5.037022 | 0.2764479 | 0.7465705 | 55.28958 | 0.5574126
4.750222 | 25.049437 | 28.168234 | 6.384064 | -2.672135 | -0.61731 | 7.001374 |  |  | 4.750222 | 7.018402 | 0.5584028 | 0.1925973 | 3.925306 | 5.032444 | 0.2761966 | 0.7473832 | 55.23933 | 0.5580176
4.751111 | 24.900255 | 28.141933 | 6.384369 | -2.68592 | -0.617249 | 7.001618 |  |  | 4.751111 | 7.01825 | 0.5578985 | 0.1921845 | 3.92396 | 5.030718 | 0.2761019 | 0.7467082 | 55.22038 | 0.5575142
4.752 | 25.072964 | 28.171253 | 6.384949 | -2.682414 | -0.616943 | 7.001892 |  |  | 4.752 | 7.01831 | 0.5580976 | 0.1909012 | 3.937804 | 5.048466 | 0.277076 | 0.7469746 | 55.41519 | 0.5577158
4.752889 | 25.014877 | 28.169899 | 6.385651 | -2.681688 | -0.616852 | 7.002503 |  |  | 4.752889 | 7.01883 | 0.5598229 | 0.1940358 | 3.926557 | 5.034047 | 0.2762846 | 0.7492838 | 55.25692 | 0.5594348
4.753778 | 25.052692 | 28.133127 | 6.386292 | -2.689065 | -0.616974 | 7.003266 |  |  | 4.753778 | 7.01886 | 0.5599224 | 0.1963361 | 3.906401 | 5.008206 | 0.2748664 | 0.749417 | 54.97327 | 0.5595297
4.754667 | 25.016789 | 28.146004 | 6.386658 | -2.704301 | -0.616974 | 7.003632 |  |  | 4.754667 | 7.018554 | 0.5589071 | 0.1943544 | 3.914281 | 5.018309 | 0.2754208 | 0.7480582 | 55.08417 | 0.5585184
4.755556 | 24.998928 | 28.197788 | 6.386353 | -2.682293 | -0.616791 | 7.003144 |  |  | 4.755556 | 7.018006 | 0.557089 | 0.194257 | 3.896624 | 4.995672 | 0.2741784 | 0.7456247 | 54.83569 | 0.5567005
4.756444 | 24.872776 | 28.162935 | 6.385864 | -2.694143 | -0.616699 | 7.002563 |  |  | 4.756444 | 7.017974 | 0.5569828 | 0.1971251 | 3.869143 | 4.96044 | 0.2722448 | 0.7454826 | 54.44896 | 0.5565886
4.757333 | 25.069943 | 28.21516 | 6.385681 | -2.687976 | -0.61673 | 7.002411 |  |  | 4.757333 | 7.018371 | 0.5583 | 0.196896 | 3.884692 | 4.980374 | 0.2733389 | 0.7472455 | 54.66777 | 0.5579062
4.758222 | 25.057692 | 28.124687 | 6.385925 | -2.701762 | -0.616547 | 7.002472 |  |  | 4.758222 | 7.018616 | 0.5591129 | 0.1934835 | 3.924395 | 5.031276 | 0.2761325 | 0.7483335 | 55.2265 | 0.5587259
4.759111 | 24.991541 | 28.093214 | 6.386505 | -2.684469 | -0.616272 | 7.002777 |  |  | 4.759111 | 7.018646 | 0.5592124 | 0.1907715 | 3.950372 | 5.064579 | 0.2779603 | 0.7484667 | 55.59206 | 0.5588308
4.76 | 25.061077 | 28.16885 | 6.386597 | -2.686162 | -0.616028 | 7.002625 |  |  | 4.76 | 7.019043 | 0.5605296 | 0.1917032 | 3.955238 | 5.070817 | 0.2783027 | 0.7502296 | 55.66053 | 0.5601461
4.760889 | 25.036068 | 28.149635 | 6.386169 | -2.707082 | -0.61615 | 7.002319 |  |  | 4.760889 | 7.019409 | 0.5617439 | 0.1926381 | 3.959024 | 5.075672 | 0.2785691 | 0.7518549 | 55.71382 | 0.5613586
4.761778 | 24.997334 | 28.134483 | 6.386108 | -2.68979 | -0.616669 | 7.002777 |  |  | 4.761778 | 7.019471 | 0.5619496 | 0.1941353 | 3.947342 | 5.060695 | 0.2777471 | 0.7521302 | 55.54943 | 0.5615613
4.762667 | 25.007738 | 28.20138 | 6.386261 | -2.697287 | -0.616699 | 7.00296 |  |  | 4.762667 | 7.01886 | 0.5599224 | 0.1955948 | 3.913224 | 5.016954 | 0.2753464 | 0.749417 | 55.06929 | 0.5595312
4.763556 | 25.086758 | 28.187336 | 6.386353 | -2.689548 | -0.616211 | 7.002564 |  |  | 4.763556 | 7.018158 | 0.5575933 | 0.1963593 | 3.882421 | 4.977462 | 0.273179 | 0.7462997 | 54.63581 | 0.5572006
4.764444 | 25.007671 | 28.133249 | 6.386566 | -2.681688 | -0.615753 | 7.002319 |  |  | 4.764444 | 7.018127 | 0.5574904 | 0.1955305 | 3.888999 | 4.985896 | 0.2736419 | 0.746162 | 54.72839 | 0.5570994
4.765333 | 24.977558 | 28.086746 | 6.386871 | -2.694627 | -0.615875 | 7.002746 |  |  | 4.765333 | 7.01831 | 0.5580976 | 0.1955616 | 3.894909 | 4.993473 | 0.2740578 | 0.7469746 | 54.81155 | 0.5577065
4.766222 | 24.908444 | 28.063767 | 6.387085 | -2.711798 | -0.616058 | 7.003143 |  |  | 4.766222 | 7.018372 | 0.5583033 | 0.1961722 | 3.891387 | 4.988958 | 0.27381 | 0.74725 | 54.76199 | 0.557911
4.767111 | 25.006989 | 28.136082 | 6.38678 | -2.686646 | -0.616028 | 7.002808 |  |  | 4.767111 | 7.01828 | 0.5579981 | 0.1957894 | 3.891796 | 4.989482 | 0.2738387 | 0.7468414 | 54.76775 | 0.5576065
4.768 | 25.024973 | 28.121853 | 6.386719 | -2.665 | -0.615723 | 7.002442 |  |  | 4.768 | 7.017884 | 0.5566842 | 0.1944783 | 3.890457 | 4.987766 | 0.2737445 | 0.7450829 | 54.7489 | 0.5562953
4.768889 | 24.9967 | 28.195461 | 6.387116 | -2.698376 | -0.615479 | 7.002595 |  |  | 4.768889 | 7.017762 | 0.5562794 | 0.1967146 | 3.865744 | 4.956082 | 0.2720056 | 0.7445412 | 54.40113 | 0.555886
4.769778 | 24.984821 | 28.150499 | 6.387329 | -2.684106 | -0.615479 | 7.002808 |  |  | 4.769778 | 7.018219 | 0.5577957 | 0.1971991 | 3.876756 | 4.9702 | 0.2727805 | 0.7465705 | 54.5561 | 0.5574013
4.770667 | 25.028553 | 28.140278 | 6.386688 | -2.695232 | -0.615387 | 7.002075 |  |  | 4.770667 | 7.018494 | 0.5587081 | 0.1964333 | 3.893115 | 4.991173 | 0.2739315 | 0.7477917 | 54.78631 | 0.5583152
4.771556 | 25.004461 | 28.183516 | 6.386383 | -2.68326 | -0.614868 | 7.001251 |  |  | 4.771556 | 7.018707 | 0.5594148 | 0.1980598 | 3.885355 | 4.981225 | 0.2733855 | 0.7487376 | 54.67711 | 0.5590187
4.772444 | 25.047392 | 28.165588 | 6.386871 | -2.678544 | -0.614594 | 7.001465 |  |  | 4.772444 | 7.018738 | 0.5595176 | 0.1997826 | 3.870548 | 4.962241 | 0.2723436 | 0.7488752 | 54.46873 | 0.5591181
4.773333 | 24.98222 | 28.136892 | 6.387787 | -2.678544 | -0.614838 | 7.002625 |  |  | 4.773333 | 7.018585 | 0.55901 | 0.1991046 | 3.871609 | 4.963601 | 0.2724183 | 0.7481958 | 54.48366 | 0.5586118
4.774222 | 24.988388 | 28.140038 | 6.388153 | -2.712766 | -0.615112 | 7.003265 |  |  | 4.774222 | 7.018158 | 0.5575933 | 0.1988212 | 3.859761 | 4.948412 | 0.2715847 | 0.7462997 | 54.31693 | 0.5571957
4.775111 | 25.021528 | 28.158947 | 6.388245 | -2.696441 | -0.615387 | 7.003632 |  |  | 4.775111 | 7.018281 | 0.5580014 | 0.1992416 | 3.860056 | 4.948789 | 0.2716054 | 0.7468459 | 54.32107 | 0.5576029
4.776 | 25.014446 | 28.161404 | 6.388153 | -2.683623 | -0.615051 | 7.003204 |  |  | 4.776 | 7.018677 | 0.5593152 | 0.1980278 | 3.884634 | 4.9803 | 0.2733348 | 0.7486044 | 54.66696 | 0.5589192
4.776889 | 25.04031 | 28.139843 | 6.388123 | -2.702124 | -0.614197 | 7.00232 |  |  | 4.776889 | 7.019134 | 0.5608315 | 0.1965884 | 3.913354 | 5.017121 | 0.2753556 | 0.7506337 | 55.07113 | 0.5604383
4.777778 | 24.938129 | 28.189673 | 6.388275 | -2.692088 | -0.613953 | 7.002228 |  |  | 4.777778 | 7.019379 | 0.5616443 | 0.1948003 | 3.938107 | 5.048855 | 0.2770973 | 0.7517217 | 55.41946 | 0.5612547
4.778667 | 25.025963 | 28.222317 | 6.388519 | -2.69898 | -0.614197 | 7.002716 |  |  | 4.778667 | 7.019165 | 0.5609343 | 0.1906112 | 3.969419 | 5.088998 | 0.2793005 | 0.7507714 | 55.8601 | 0.5605531
4.779556 | 24.985491 | 28.195835 | 6.389008 | -2.670079 | -0.614594 | 7.003602 |  |  | 4.779556 | 7.019013 | 0.56043 | 0.1877077 | 3.990997 | 5.116663 | 0.2808188 | 0.7500964 | 56.16376 | 0.5600546
4.780444 | 24.924084 | 28.106403 | 6.389282 | -2.673223 | -0.614471 | 7.003753 |  |  | 4.780444 | 7.019256 | 0.5612362 | 0.1888607 | 3.988611 | 5.113604 | 0.2806509 | 0.7511755 | 56.13018 | 0.5608585
4.781333 | 24.975145 | 28.15272 | 6.388977 | -2.703938 | -0.614288 | 7.003265 |  |  | 4.781333 | 7.019287 | 0.5613391 | 0.1918294 | 3.962337 | 5.079919 | 0.2788022 | 0.7513132 | 55.76044 | 0.5609554
4.782222 | 24.9996 | 28.127159 | 6.388428 | -2.689306 | -0.613861 | 7.002289 |  |  | 4.782222 | 7.019135 | 0.5608348 | 0.1963294 | 3.915772 | 5.02022 | 0.2755257 | 0.7506382 | 55.10515 | 0.5604421
4.783111 | 24.958279 | 28.163748 | 6.388123 | -2.685679 | -0.613464 | 7.001587 |  |  | 4.783111 | 7.019104 | 0.5607319 | 0.1964311 | 3.913786 | 5.017675 | 0.275386 | 0.7505005 | 55.07721 | 0.5603391
4.784 | 25.017956 | 28.165098 | 6.388061 | -2.714701 | -0.613159 | 7.00122 |  |  | 4.784 | 7.018982 | 0.5603272 | 0.1951853 | 3.921123 | 5.027081 | 0.2759023 | 0.7499588 | 55.18045 | 0.5599368
4.784889 | 25.055035 | 28.169102 | 6.388397 | -2.674553 | -0.613159 | 7.001556 |  |  | 4.784889 | 7.018311 | 0.5581009 | 0.1952098 | 3.89818 | 4.997667 | 0.274288 | 0.7469791 | 54.85759 | 0.5577105
4.785778 | 24.992949 | 28.133991 | 6.388886 | -2.706236 | -0.613373 | 7.002259 |  |  | 4.785778 | 7.017975 | 0.5569861 | 0.1949562 | 3.889139 | 4.986076 | 0.2736518 | 0.745487 | 54.73035 | 0.5565962
4.786667 | 24.947187 | 28.200699 | 6.389557 | -2.691725 | -0.613464 | 7.003021 |  |  | 4.786667 | 7.017701 | 0.5560771 | 0.1943455 | 3.885484 | 4.98139 | 0.2733946 | 0.7442703 | 54.67892 | 0.5556884
4.787556 | 24.992331 | 28.16947 | 6.389679 | -2.683623 | -0.613495 | 7.003174 |  |  | 4.787556 | 7.017669 | 0.5559709 | 0.1954223 | 3.87449 | 4.967295 | 0.272621 | 0.7441282 | 54.5242 | 0.55558
4.788444 | 24.997017 | 28.166817 | 6.389679 | -2.709259 | -0.613831 | 7.00351 |  |  | 4.788444 | 7.017609 | 0.5557718 | 0.1953281 | 3.873325 | 4.965801 | 0.2725391 | 0.7438618 | 54.50781 | 0.5553812
4.789333 | 24.975637 | 28.110336 | 6.389893 | -2.686646 | -0.613922 | 7.003815 |  |  | 4.789333 | 7.017242 | 0.5545542 | 0.1929626 | 3.882672 | 4.977785 | 0.2731968 | 0.742232 | 54.63935 | 0.5541683
4.790222 | 24.968556 | 28.162075 | 6.389984 | -2.704059 | -0.613739 | 7.003723 |  |  | 4.790222 | 7.017365 | 0.5549623 | 0.1936363 | 3.880636 | 4.975174 | 0.2730535 | 0.7427782 | 54.61069 | 0.554575
4.791111 | 24.985554 | 28.218922 | 6.389801 | -2.71204 | -0.613739 | 7.00354 |  |  | 4.791111 | 7.017883 | 0.5566809 | 0.1957518 | 3.878702 | 4.972695 | 0.2729174 | 0.7450785 | 54.58348 | 0.5562894
4.792 | 24.944164 | 28.137926 | 6.389832 | -2.700673 | -0.613831 | 7.003663 |  |  | 4.792 | 7.018494 | 0.5587081 | 0.1969047 | 3.888776 | 4.985611 | 0.2736263 | 0.7477917 | 54.72525 | 0.5583143
4.792889 | 24.941649 | 28.183506 | 6.389954 | -2.69632 | -0.613648 | 7.003602 |  |  | 4.792889 | 7.018829 | 0.5598195 | 0.1966406 | 3.902549 | 5.003267 | 0.2745953 | 0.7492793 | 54.91906 | 0.5594263
4.793778 | 25.052633 | 28.160656 | 6.390076 | -2.695594 | -0.613129 | 7.003205 |  |  | 4.793778 | 7.018494 | 0.5587081 | 0.1982447 | 3.876443 | 4.969799 | 0.2727584 | 0.7477917 | 54.55169 | 0.5583116
4.794667 | 25.073822 | 28.1014 | 6.39032 | -2.682655 | -0.612579 | 7.002899 |  |  | 4.794667 | 7.017762 | 0.5562794 | 0.1990082 | 3.844633 | 4.929017 | 0.2705202 | 0.7445412 | 54.10404 | 0.5558814
4.795556 | 25.019804 | 28.094374 | 6.390717 | -2.685558 | -0.61261 | 7.003327 |  |  | 4.795556 | 7.017792 | 0.556379 | 0.1998037 | 3.838327 | 4.920932 | 0.2700765 | 0.7446744 | 54.01529 | 0.5559794
4.796444 | 25.017035 | 28.163546 | 6.391144 | -2.677818 | -0.612549 | 7.003693 |  |  | 4.796444 | 7.018311 | 0.5581009 | 0.2000648 | 3.853494 | 4.940377 | 0.2711437 | 0.7469791 | 54.22874 | 0.5577008
4.797333 | 24.971636 | 28.097458 | 6.391022 | -2.676972 | -0.612793 | 7.003815 |  |  | 4.797333 | 7.018555 | 0.5589105 | 0.1976738 | 3.883762 | 4.979182 | 0.2732735 | 0.7480626 | 54.65469 | 0.5585151
4.798222 | 24.936895 | 28.145195 | 6.390961 | -2.697892 | -0.61261 | 7.003571 |  |  | 4.798222 | 7.018341 | 0.5582005 | 0.1943135 | 3.907445 | 5.009545 | 0.2749399 | 0.7471123 | 54.98797 | 0.5578118
4.799111 | 25.033789 | 28.186707 | 6.390747 | -2.67939 | -0.612 | 7.002747 |  |  | 4.799111 | 7.017822 | 0.5564785 | 0.1935776 | 3.896648 | 4.995702 | 0.2741801 | 0.7448076 | 54.83603 | 0.5560914
4.8 | 24.967876 | 28.148388 | 6.390808 | -2.691483 | -0.61142 | 7.002228 |  |  | 4.8 | 7.017731 | 0.5561766 | 0.1937735 | 3.891765 | 4.989442 | 0.2738365 | 0.7444035 | 54.7673 | 0.555789
4.800889 | 25.05257 | 28.164841 | 6.391266 | -2.67286 | -0.61145 | 7.002716 |  |  | 4.800889 | 7.018097 | 0.5573909 | 0.1918228 | 3.922109 | 5.028345 | 0.2759717 | 0.7460288 | 55.19433 | 0.5570073
4.801778 | 25.047089 | 28.14636 | 6.391876 | -2.697166 | -0.611786 | 7.003662 |  |  | 4.801778 | 7.018464 | 0.5586085 | 0.1932258 | 3.921621 | 5.027719 | 0.2759373 | 0.7476585 | 55.18746 | 0.5582221
4.802667 | 25.010075 | 28.161205 | 6.392029 | -2.673828 | -0.611877 | 7.003906 |  |  | 4.802667 | 7.018799 | 0.55972 | 0.1972845 | 3.895606 | 4.994367 | 0.2741068 | 0.7491461 | 54.82137 | 0.5593254
4.803556 | 24.992458 | 28.177897 | 6.391968 | -2.686888 | -0.611694 | 7.003662 |  |  | 4.803556 | 7.018921 | 0.5601248 | 0.1982192 | 3.891133 | 4.988632 | 0.2737921 | 0.7496879 | 54.75842 | 0.5597283
4.804444 | 24.945034 | 28.185169 | 6.391754 | -2.683139 | -0.611755 | 7.003509 |  |  | 4.804444 | 7.019256 | 0.5612362 | 0.1972301 | 3.911578 | 5.014844 | 0.2752307 | 0.7511755 | 55.04614 | 0.5608418
4.805333 | 24.991222 | 28.192064 | 6.392029 | -2.711194 | -0.611939 | 7.003968 |  |  | 4.805333 | 7.019654 | 0.5625567 | 0.1964057 | 3.932641 | 5.041847 | 0.2767127 | 0.7529429 | 55.34254 | 0.5621639
4.806222 | 25.049303 | 28.136139 | 6.391754 | -2.701157 | -0.612244 | 7.003998 |  |  | 4.806222 | 7.019806 | 0.563061 | 0.1970142 | 3.932186 | 5.041264 | 0.2766807 | 0.7536179 | 55.33613 | 0.562667
4.807111 | 24.932642 | 28.166809 | 6.39148 | -2.695836 | -0.61203 | 7.00351 |  |  | 4.807111 | 7.01944 | 0.5618467 | 0.1973265 | 3.91692 | 5.021693 | 0.2756066 | 0.7519926 | 55.12131 | 0.5614521
4.808 | 24.934 | 28.216454 | 6.391541 | -2.690878 | -0.611603 | 7.003144 |  |  | 4.808 | 7.019196 | 0.5610372 | 0.1974194 | 3.907805 | 5.010006 | 0.2749652 | 0.7509091 | 54.99303 | 0.5606423
4.808889 | 25.015667 | 28.166748 | 6.391693 | -2.699706 | -0.611328 | 7.003021 |  |  | 4.808889 | 7.019409 | 0.5617439 | 0.1965617 | 3.92291 | 5.029372 | 0.276028 | 0.7518549 | 55.2056 | 0.5613507
4.809778 | 24.994234 | 28.149439 | 6.391937 | -2.64674 | -0.611511 | 7.003448 |  |  | 4.809778 | 7.018586 | 0.5590133 | 0.1940302 | 3.918348 | 5.023523 | 0.275707 | 0.7482003 | 55.1414 | 0.5586253
4.810667 | 25.014874 | 28.115439 | 6.392242 | -2.696683 | -0.611328 | 7.00357 |  |  | 4.810667 | 7.01767 | 0.5559742 | 0.1936075 | 3.891227 | 4.988753 | 0.2737987 | 0.7441326 | 54.75974 | 0.555587
4.811556 | 25.031384 | 28.144392 | 6.392181 | -2.693418 | -0.610718 | 7.002899 |  |  | 4.811556 | 7.016968 | 0.5536451 | 0.1959655 | 3.845757 | 4.930458 | 0.2705993 | 0.7410153 | 54.11986 | 0.5532532
4.812444 | 25.024973 | 28.154249 | 6.392029 | -2.694143 | -0.610107 | 7.002136 |  |  | 4.812444 | 7.017181 | 0.5543518 | 0.1965398 | 3.847683 | 4.932926 | 0.2707348 | 0.7419612 | 54.14696 | 0.5539587
4.813333 | 24.972128 | 28.198532 | 6.392059 | -2.708775 | -0.61026 | 7.002319 |  |  | 4.813333 | 7.017578 | 0.555669 | 0.1945313 | 3.879609 | 4.973858 | 0.2729812 | 0.7437241 | 54.59625 | 0.5552799
4.814222 | 25.043024 | 28.169277 | 6.392364 | -2.690395 | -0.610565 | 7.002929 |  |  | 4.814222 | 7.018036 | 0.5571885 | 0.1921071 | 3.917428 | 5.022344 | 0.2756423 | 0.7457579 | 55.12845 | 0.5568043
4.815111 | 25.022144 | 28.157696 | 6.392487 | -2.701641 | -0.610779 | 7.003266 |  |  | 4.815111 | 7.018067 | 0.5572914 | 0.1944695 | 3.896734 | 4.995812 | 0.2741862 | 0.7458956 | 54.83723 | 0.5569024
4.816 | 25.021277 | 28.180796 | 6.393036 | -2.712887 | -0.611176 | 7.004212 |  |  | 4.816 | 7.018066 | 0.5572881 | 0.195972 | 3.88287 | 4.978039 | 0.2732107 | 0.7458911 | 54.64214 | 0.5568961
4.816889 | 24.997442 | 28.155294 | 6.393494 | -2.69886 | -0.611481 | 7.004975 |  |  | 4.816889 | 7.018097 | 0.5573909 | 0.1951765 | 3.891242 | 4.988771 | 0.2737997 | 0.7460288 | 54.75995 | 0.5570006
4.817778 | 24.942505 | 28.12887 | 6.393524 | -2.679028 | -0.611267 | 7.004791 |  |  | 4.817778 | 7.018494 | 0.5587081 | 0.1953071 | 3.903481 | 5.004462 | 0.2746609 | 0.7477917 | 54.93218 | 0.5583175
4.818667 | 24.986668 | 28.134846 | 6.393402 | -2.672377 | -0.611023 | 7.004425 |  |  | 4.818667 | 7.018585 | 0.55901 | 0.1983389 | 3.878656 | 4.972636 | 0.2729142 | 0.7481958 | 54.58284 | 0.5586133
4.819556 | 25.03225 | 28.143589 | 6.393097 | -2.677697 | -0.611237 | 7.004334 |  |  | 4.819556 | 7.018158 | 0.5575933 | 0.1993955 | 3.854475 | 4.941635 | 0.2712127 | 0.7462997 | 54.24255 | 0.5571945
4.820444 | 24.95064 | 28.132504 | 6.392731 | -2.690032 | -0.611176 | 7.003907 |  |  | 4.820444 | 7.018127 | 0.5574904 | 0.1972844 | 3.872856 | 4.9652 | 0.2725061 | 0.746162 | 54.50121 | 0.5570959
4.821333 | 25.023686 | 28.133059 | 6.392731 | -2.709259 | -0.610352 | 7.003083 |  |  | 4.821333 | 7.019074 | 0.5606324 | 0.1975144 | 3.9028 | 5.00359 | 0.274613 | 0.7503673 | 54.92261 | 0.5602374
4.822222 | 24.921566 | 28.120983 | 6.392914 | -2.691483 | -0.609375 | 7.002289 |  |  | 4.822222 | 7.018951 | 0.5602243 | 0.1962397 | 3.910368 | 5.013293 | 0.2751455 | 0.7498211 | 55.02911 | 0.5598318
4.823111 | 25.036432 | 28.140696 | 6.393066 | -2.665363 | -0.608978 | 7.002044 |  |  | 4.823111 | 7.018616 | 0.5591129 | 0.1928207 | 3.930495 | 5.039097 | 0.2765617 | 0.7483335 | 55.31235 | 0.5587272
4.824 | 24.971264 | 28.205618 | 6.393311 | -2.683865 | -0.609314 | 7.002625 |  |  | 4.824 | 7.019043 | 0.5605296 | 0.1923064 | 3.949685 | 5.063699 | 0.277912 | 0.7502296 | 55.5824 | 0.5601449
4.824889 | 25.073206 | 28.138477 | 6.393463 | -2.695594 | -0.609894 | 7.003357 |  |  | 4.824889 | 7.019654 | 0.5625567 | 0.1957982 | 3.938232 | 5.049016 | 0.2771061 | 0.7529429 | 55.42123 | 0.5621651
4.825778 | 25.017645 | 28.09173 | 6.393646 | -2.667661 | -0.610321 | 7.003967 |  |  | 4.825778 | 7.019379 | 0.5616443 | 0.1968793 | 3.918971 | 5.024322 | 0.2757509 | 0.7517217 | 55.15017 | 0.5612506
4.826667 | 24.976067 | 28.157454 | 6.39389 | -2.673949 | -0.609894 | 7.003784 |  |  | 4.826667 | 7.019073 | 0.5606291 | 0.1947306 | 3.928388 | 5.036395 | 0.2764135 | 0.7503629 | 55.28269 | 0.5602396
4.827556 | 25.00539 | 28.108727 | 6.394318 | -2.682897 | -0.609131 | 7.003449 |  |  | 4.827556 | 7.018707 | 0.5594148 | 0.1935489 | 3.926875 | 5.034455 | 0.276307 | 0.7487376 | 55.26139 | 0.5590277
4.828444 | 24.93825 | 28.143774 | 6.394318 | -2.681325 | -0.609009 | 7.003327 |  |  | 4.828444 | 7.018737 | 0.5595143 | 0.1928164 | 3.934632 | 5.0444 | 0.2768528 | 0.7488708 | 55.37056 | 0.5591287
4.829333 | 24.881706 | 28.195644 | 6.394226 | -2.683139 | -0.609039 | 7.003265 |  |  | 4.829333 | 7.01941 | 0.5617472 | 0.1912862 | 3.971501 | 5.091667 | 0.279447 | 0.7518594 | 55.8894 | 0.5613646
4.830222 | 24.996832 | 28.13232 | 6.394287 | -2.689427 | -0.609253 | 7.00354 |  |  | 4.830222 | 7.019684 | 0.5626563 | 0.192313 | 3.971326 | 5.091444 | 0.2794347 | 0.7530761 | 55.88694 | 0.5622716
4.831111 | 24.944473 | 28.142231 | 6.394562 | -2.695836 | -0.609497 | 7.004059 |  |  | 4.831111 | 7.019348 | 0.5615415 | 0.1951288 | 3.934034 | 5.043633 | 0.2768107 | 0.751584 | 55.36214 | 0.5611512
4.832 | 25.044388 | 28.164349 | 6.394928 | -2.685074 | -0.609558 | 7.004486 |  |  | 4.832 | 7.019318 | 0.561442 | 0.1960141 | 3.92487 | 5.031885 | 0.2761659 | 0.7514508 | 55.23318 | 0.5610499
4.832889 | 25.011919 | 28.129293 | 6.395172 | -2.685437 | -0.6091 | 7.004272 |  |  | 4.832889 | 7.019561 | 0.5622482 | 0.1961027 | 3.932281 | 5.041386 | 0.2766874 | 0.7525299 | 55.33748 | 0.561856
4.833778 | 25.056265 | 28.16404 | 6.395569 | -2.687371 | -0.609039 | 7.004608 |  |  | 4.833778 | 7.019745 | 0.5628587 | 0.1994905 | 3.907328 | 5.009395 | 0.2749316 | 0.753347 | 54.98633 | 0.5624597
4.834667 | 24.980812 | 28.11932 | 6.396271 | -2.679511 | -0.609406 | 7.005677 |  |  | 4.834667 | 7.01947 | 0.5619463 | 0.200855 | 3.885459 | 4.981358 | 0.2733929 | 0.7521258 | 54.67857 | 0.5615445
4.835556 | 25.05183 | 28.120428 | 6.396606 | -2.707687 | -0.608978 | 7.005584 |  |  | 4.835556 | 7.019043 | 0.5605296 | 0.1995194 | 3.883296 | 4.978585 | 0.2732407 | 0.7502296 | 54.64813 | 0.5601305
4.836444 | 25.017029 | 28.112055 | 6.396576 | -2.693297 | -0.608154 | 7.00473 |  |  | 4.836444 | 7.018921 | 0.5601248 | 0.1971937 | 3.900572 | 5.000733 | 0.2744562 | 0.7496879 | 54.89125 | 0.5597304
4.837333 | 24.969238 | 28.17094 | 6.396393 | -2.695594 | -0.607819 | 7.004212 |  |  | 4.837333 | 7.019104 | 0.5607319 | 0.195951 | 3.918206 | 5.02334 | 0.275697 | 0.7505005 | 55.1394 | 0.56034
4.838222 | 25.092297 | 28.176296 | 6.396362 | -2.696562 | -0.607697 | 7.004059 |  |  | 4.838222 | 7.018768 | 0.5596172 | 0.1956567 | 3.909539 | 5.012229 | 0.2750872 | 0.7490085 | 55.01743 | 0.5592258
4.839111 | 25.051647 | 28.110079 | 6.396423 | -2.69632 | -0.608368 | 7.004791 |  |  | 4.839111 | 7.018768 | 0.5596172 | 0.1971285 | 3.895993 | 4.994862 | 0.274134 | 0.7490085 | 54.8268 | 0.5592229
4.84 | 24.93523 | 28.097946 | 6.396301 | -2.718449 | -0.609131 | 7.005432 |  |  | 4.84 | 7.018951 | 0.5602243 | 0.1971018 | 3.902434 | 5.00312 | 0.2745872 | 0.7498211 | 54.91745 | 0.5598301
4.840889 | 24.98303 | 28.150366 | 6.395996 | -2.680841 | -0.609558 | 7.005554 |  |  | 4.840889 | 7.018738 | 0.5595176 | 0.1949221 | 3.915285 | 5.019596 | 0.2754915 | 0.7488752 | 55.0983 | 0.5591278
4.841778 | 24.955006 | 28.109524 | 6.395783 | -2.683744 | -0.60907 | 7.004853 |  |  | 4.841778 | 7.018707 | 0.5594148 | 0.1936474 | 3.925968 | 5.033292 | 0.2762432 | 0.7487376 | 55.24863 | 0.5590275
4.842667 | 24.973366 | 28.112791 | 6.395599 | -2.713008 | -0.609039 | 7.004638 |  |  | 4.842667 | 7.01825 | 0.5578985 | 0.1940643 | 3.906658 | 5.008536 | 0.2748845 | 0.7467082 | 54.9769 | 0.5575104
4.843556 | 25.039518 | 28.107866 | 6.395599 | -2.703334 | -0.608887 | 7.004486 |  |  | 4.843556 | 7.017975 | 0.5569861 | 0.194371 | 3.894525 | 4.992981 | 0.2740308 | 0.745487 | 54.80615 | 0.5565974
4.844444 | 25.034586 | 28.178762 | 6.395508 | -2.692088 | -0.6091 | 7.004608 |  |  | 4.844444 | 7.017883 | 0.5566809 | 0.1951678 | 3.884077 | 4.979586 | 0.2732956 | 0.7450785 | 54.65912 | 0.5562906
4.845333 | 24.975391 | 28.12241 | 6.395691 | -2.703213 | -0.609192 | 7.004883 |  |  | 4.845333 | 7.018128 | 0.5574938 | 0.1945379 | 3.898169 | 4.997652 | 0.2742871 | 0.7461664 | 54.85743 | 0.5571047
4.846222 | 24.993076 | 28.157517 | 6.396027 | -2.697529 | -0.609222 | 7.005249 |  |  | 4.846222 | 7.018036 | 0.5571885 | 0.193091 | 3.908372 | 5.010733 | 0.2750051 | 0.7457579 | 55.00101 | 0.5568023
4.847111 | 24.948666 | 28.15148 | 6.396606 | -2.720263 | -0.608826 | 7.005432 |  |  | 4.847111 | 7.018372 | 0.5583033 | 0.1924558 | 3.925594 | 5.032813 | 0.2762169 | 0.74725 | 55.24337 | 0.5579184
4.848 | 25.01759 | 28.154797 | 6.396759 | -2.709138 | -0.608368 | 7.005127 |  |  | 4.848 | 7.018188 | 0.5576928 | 0.1917309 | 3.926036 | 5.03338 | 0.276248 | 0.7464329 | 55.2496 | 0.5573094
4.848889 | 25.034769 | 28.131397 | 6.396454 | -2.681083 | -0.607758 | 7.004212 |  |  | 4.848889 | 7.017701 | 0.5560771 | 0.1906764 | 3.919255 | 5.024686 | 0.2757708 | 0.7442703 | 55.15416 | 0.5556957
4.849778 | 24.906841 | 28.1192 | 6.396301 | -2.668749 | -0.607239 | 7.00354 |  |  | 4.849778 | 7.017883 | 0.5566809 | 0.1935479 | 3.898987 | 4.998701 | 0.2743447 | 0.7450785 | 54.86894 | 0.5562938
4.850667 | 25.026268 | 28.110083 | 6.396179 | -2.683865 | -0.607025 | 7.003204 |  |  | 4.850667 | 7.018158 | 0.5575933 | 0.1972854 | 3.873897 | 4.966535 | 0.2725793 | 0.7462997 | 54.51586 | 0.5571987
4.851556 | 24.998001 | 28.041353 | 6.396454 | -2.689306 | -0.607117 | 7.003571 |  |  | 4.851556 | 7.018006 | 0.557089 | 0.1984917 | 3.857648 | 4.945703 | 0.271436 | 0.7456247 | 54.2872 | 0.556692
4.852444 | 24.968737 | 28.141497 | 6.397217 | -2.698497 | -0.607422 | 7.004639 |  |  | 4.852444 | 7.017883 | 0.5566809 | 0.1974671 | 3.862914 | 4.952454 | 0.2718065 | 0.7450785 | 54.3613 | 0.556286
4.853333 | 25.051212 | 28.136692 | 6.397736 | -2.683744 | -0.607605 | 7.005341 |  |  | 4.853333 | 7.018402 | 0.5584028 | 0.1994852 | 3.861911 | 4.951167 | 0.2717359 | 0.7473832 | 54.34718 | 0.5580039
4.854222 | 24.987646 | 28.111868 | 6.397797 | -2.702245 | -0.607483 | 7.00528 |  |  | 4.854222 | 7.018951 | 0.5602243 | 0.2011416 | 3.865251 | 4.95545 | 0.2719709 | 0.7498211 | 54.39419 | 0.559822
4.855111 | 25.044554 | 28.139095 | 6.397675 | -2.666814 | -0.6073 | 7.004975 |  |  | 4.855111 | 7.019104 | 0.5607319 | 0.1999588 | 3.881318 | 4.976048 | 0.2731014 | 0.7505005 | 54.62029 | 0.560332
4.856 | 25.05817 | 28.174694 | 6.397552 | -2.672498 | -0.607239 | 7.004791 |  |  | 4.856 | 7.018982 | 0.5603272 | 0.1983012 | 3.892444 | 4.990312 | 0.2738843 | 0.7499588 | 54.77686 | 0.5599306
4.856889 | 24.96233 | 28.226193 | 6.397888 | -2.676972 | -0.606812 | 7.0047 |  |  | 4.856889 | 7.019287 | 0.5613391 | 0.19859 | 3.900112 | 5.000143 | 0.2744238 | 0.7513132 | 54.88477 | 0.5609419
4.857778 | 25.043329 | 28.163483 | 6.397858 | -2.706478 | -0.606781 | 7.004639 |  |  | 4.857778 | 7.019714 | 0.5627558 | 0.198186 | 3.918286 | 5.023444 | 0.2757027 | 0.7532093 | 55.14053 | 0.5623594
4.858667 | 25.03236 | 28.158741 | 6.397675 | -2.700915 | -0.606506 | 7.004181 |  |  | 4.858667 | 7.019592 | 0.562351 | 0.1978995 | 3.916792 | 5.021529 | 0.2755976 | 0.7526676 | 55.11951 | 0.5619552
4.859556 | 24.968733 | 28.155048 | 6.39743 | -2.690757 | -0.606415 | 7.003845 |  |  | 4.859556 | 7.019439 | 0.5618434 | 0.2000329 | 3.891977 | 4.989714 | 0.2738515 | 0.7519881 | 54.77029 | 0.5614433
4.860444 | 24.973965 | 28.164967 | 6.397583 | -2.682051 | -0.606232 | 7.003815 |  |  | 4.860444 | 7.019379 | 0.5616443 | 0.2016659 | 3.874915 | 4.96784 | 0.272651 | 0.7517217 | 54.53019 | 0.561241
4.861333 | 25.037657 | 28.149508 | 6.397736 | -2.713975 | -0.606079 | 7.003815 |  |  | 4.861333 | 7.019013 | 0.56043 | 0.2014425 | 3.86458 | 4.95459 | 0.2719238 | 0.7500964 | 54.38475 | 0.5600271
4.862222 | 25.05521 | 28.160778 | 6.398346 | -2.716515 | -0.605255 | 7.003601 |  |  | 4.862222 | 7.018433 | 0.5585057 | 0.2010872 | 3.848215 | 4.933609 | 0.2707722 | 0.7475208 | 54.15444 | 0.5581035
4.863111 | 24.9715 | 28.188116 | 6.398712 | -2.691483 | -0.60553 | 7.004242 |  |  | 4.863111 | 7.018005 | 0.5570857 | 0.2036688 | 3.809964 | 4.884569 | 0.2680808 | 0.7456202 | 53.61615 | 0.5566783
4.864 | 24.978396 | 28.078913 | 6.398895 | -2.715668 | -0.60611 | 7.005005 |  |  | 4.864 | 7.018799 | 0.55972 | 0.2031609 | 3.841519 | 4.925024 | 0.2703011 | 0.7491461 | 54.06021 | 0.5593137
4.864889 | 24.936142 | 28.151964 | 6.398926 | -2.701278 | -0.606262 | 7.005188 |  |  | 4.864889 | 7.019775 | 0.5629582 | 0.2009878 | 3.894564 | 4.99303 | 0.2740335 | 0.7534802 | 54.80669 | 0.5625562
4.865778 | 24.976112 | 28.197605 | 6.398468 | -2.708292 | -0.605774 | 7.004242 |  |  | 4.865778 | 7.019867 | 0.5632634 | 0.201594 | 3.892098 | 4.989869 | 0.27386 | 0.7538887 | 54.77199 | 0.5628602
4.866667 | 25.021753 | 28.132809 | 6.398315 | -2.690878 | -0.605835 | 7.00415 |  |  | 4.866667 | 7.019226 | 0.5611367 | 0.2002861 | 3.882436 | 4.977482 | 0.2731801 | 0.7510423 | 54.63602 | 0.5607361
4.867556 | 24.960842 | 28.16502 | 6.39856 | -2.687251 | -0.606354 | 7.004914 |  |  | 4.867556 | 7.019165 | 0.5609343 | 0.1990691 | 3.891571 | 4.989194 | 0.2738229 | 0.7507714 | 54.76458 | 0.5605362
4.868444 | 24.983936 | 28.176411 | 6.398651 | -2.691846 | -0.606232 | 7.004883 |  |  | 4.868444 | 7.019409 | 0.5617439 | 0.2008949 | 3.883027 | 4.97824 | 0.2732217 | 0.7518549 | 54.64435 | 0.5613421
4.869333 | 25.020769 | 28.133175 | 6.398529 | -2.667781 | -0.605866 | 7.004395 |  |  | 4.869333 | 7.01886 | 0.5599224 | 0.2003216 | 3.869718 | 4.961176 | 0.2722852 | 0.749417 | 54.45705 | 0.5595218
4.870222 | 25.044853 | 28.158056 | 6.398621 | -2.670684 | -0.605774 | 7.004395 |  |  | 4.870222 | 7.018798 | 0.5597167 | 0.1979859 | 3.889117 | 4.986047 | 0.2736502 | 0.7491417 | 54.73004 | 0.5593207
4.871111 | 24.915011 | 28.143894 | 6.398865 | -2.688339 | -0.60553 | 7.004395 |  |  | 4.871111 | 7.019349 | 0.5615448 | 0.1987248 | 3.900969 | 5.001243 | 0.2744842 | 0.7515885 | 54.89684 | 0.5611474
4.872 | 25.008144 | 28.176418 | 6.399139 | -2.694143 | -0.604858 | 7.003997 |  |  | 4.872 | 7.019532 | 0.562152 | 0.2027514 | 3.870104 | 4.961672 | 0.2723124 | 0.7524011 | 54.46249 | 0.5617465
4.872889 | 25.008511 | 28.16465 | 6.39917 | -2.700431 | -0.604675 | 7.003845 |  |  | 4.872889 | 7.019227 | 0.56114 | 0.2020798 | 3.86596 | 4.956359 | 0.2720208 | 0.7510467 | 54.40417 | 0.5607359
4.873778 | 24.983566 | 28.175678 | 6.399323 | -2.682535 | -0.604889 | 7.004212 |  |  | 4.873778 | 7.019379 | 0.5616443 | 0.2011227 | 3.879915 | 4.97425 | 0.2730027 | 0.7517217 | 54.60054 | 0.5612421
4.874667 | 25.043621 | 28.196613 | 6.399445 | -2.707203 | -0.604919 | 7.004364 |  |  | 4.874667 | 7.019288 | 0.5613424 | 0.2011591 | 3.876499 | 4.969871 | 0.2727624 | 0.7513176 | 54.55248 | 0.5609401
4.875556 | 24.996134 | 28.142599 | 6.39975 | -2.681446 | -0.605255 | 7.005005 |  |  | 4.875556 | 7.018982 | 0.5603272 | 0.2015332 | 3.862696 | 4.952175 | 0.2717912 | 0.7499588 | 54.35824 | 0.5599241
4.876444 | 24.915012 | 28.158241 | 6.39978 | -2.703697 | -0.605652 | 7.005432 |  |  | 4.876444 | 7.019104 | 0.5607319 | 0.2018144 | 3.864238 | 4.954152 | 0.2718997 | 0.7505005 | 54.37994 | 0.5603283
4.877333 | 25.031551 | 28.149746 | 6.399628 | -2.701399 | -0.605743 | 7.005371 |  |  | 4.877333 | 7.018921 | 0.5601248 | 0.2021972 | 3.854519 | 4.941691 | 0.2712158 | 0.7496879 | 54.24316 | 0.5597204
4.878222 | 24.96398 | 28.150789 | 6.399658 | -2.708654 | -0.605408 | 7.005066 |  |  | 4.878222 | 7.018403 | 0.5584062 | 0.1992219 | 3.864368 | 4.954317 | 0.2719088 | 0.7473876 | 54.38176 | 0.5580077
4.879111 | 24.995882 | 28.180975 | 6.399811 | -2.686767 | -0.604767 | 7.004578 |  |  | 4.879111 | 7.018799 | 0.55972 | 0.1975644 | 3.89303 | 4.991064 | 0.2739256 | 0.7491461 | 54.78511 | 0.5593249
4.88 | 25.022062 | 28.125713 | 6.399841 | -2.69112 | -0.604462 | 7.004303 |  |  | 4.88 | 7.020019 | 0.5637677 | 0.2000372 | 3.911573 | 5.014837 | 0.2752303 | 0.7545637 | 55.04606 | 0.5633677
4.880889 | 24.977902 | 28.089439 | 6.399597 | -2.702124 | -0.604309 | 7.003906 |  |  | 4.880889 | 7.020568 | 0.5655892 | 0.2031973 | 3.901073 | 5.001376 | 0.2744915 | 0.7570016 | 54.8983 | 0.5651828
4.881778 | 25.011835 | 28.117275 | 6.399445 | -2.694627 | -0.604401 | 7.003846 |  |  | 4.881778 | 7.019837 | 0.5631639 | 0.2001866 | 3.904036 | 5.005175 | 0.2747 | 0.7537555 | 54.94 | 0.5627635
4.882667 | 25.037579 | 28.131809 | 6.399689 | -2.678423 | -0.604492 | 7.004181 |  |  | 4.882667 | 7.01944 | 0.5618467 | 0.1969901 | 3.920017 | 5.025663 | 0.2758244 | 0.7519926 | 55.16489 | 0.5614527
4.883556 | 25.004812 | 28.178314 | 6.400085 | -2.680962 | -0.604401 | 7.004486 |  |  | 4.883556 | 7.019867 | 0.5632634 | 0.2005739 | 3.901488 | 5.001907 | 0.2745207 | 0.7538887 | 54.90413 | 0.5628623
4.884444 | 25.028889 | 28.151836 | 6.400696 | -2.685316 | -0.603851 | 7.004547 |  |  | 4.884444 | 7.020721 | 0.5660968 | 0.2051769 | 3.888033 | 4.984658 | 0.273574 | 0.757681 | 54.71479 | 0.5656865
4.885333 | 24.966997 | 28.139332 | 6.400971 | -2.679269 | -0.603485 | 7.004456 |  |  | 4.885333 | 7.021118 | 0.567414 | 0.2047021 | 3.905844 | 5.007492 | 0.2748272 | 0.759444 | 54.96544 | 0.5670046
4.886222 | 25.018795 | 28.143091 | 6.401184 | -2.692088 | -0.603729 | 7.004913 |  |  | 4.886222 | 7.020843 | 0.5665016 | 0.2017921 | 3.923318 | 5.029895 | 0.2760567 | 0.7582228 | 55.21134 | 0.566098
4.887111 | 24.95129 | 28.202957 | 6.400818 | -2.694506 | -0.604034 | 7.004852 |  |  | 4.887111 | 7.020752 | 0.5661997 | 0.1999089 | 3.93757 | 5.048167 | 0.2770595 | 0.7578187 | 55.41191 | 0.5657999
4.888 | 24.935701 | 28.169083 | 6.400726 | -2.680962 | -0.604492 | 7.005218 |  |  | 4.888 | 7.020447 | 0.5651877 | 0.1977392 | 3.947214 | 5.060531 | 0.2777381 | 0.7564643 | 55.54762 | 0.5647923
4.888889 | 25.012083 | 28.164463 | 6.400513 | -2.669354 | -0.604431 | 7.004944 |  |  | 4.888889 | 7.019989 | 0.5636682 | 0.1960162 | 3.947567 | 5.060983 | 0.2777629 | 0.7544305 | 55.55259 | 0.5632762
4.889778 | 25.02372 | 28.173458 | 6.400116 | -2.683986 | -0.603973 | 7.004089 |  |  | 4.889778 | 7.019562 | 0.5622515 | 0.1974426 | 3.919983 | 5.025619 | 0.275822 | 0.7525343 | 55.1644 | 0.5618566
4.890667 | 25.008259 | 28.157251 | 6.400269 | -2.681688 | -0.603668 | 7.003937 |  |  | 4.890667 | 7.019867 | 0.5632634 | 0.1991387 | 3.914697 | 5.018842 | 0.2754501 | 0.7538887 | 55.09002 | 0.5628651
4.891556 | 24.95295 | 28.142162 | 6.400574 | -2.703455 | -0.603851 | 7.004425 |  |  | 4.891556 | 7.019653 | 0.5625534 | 0.1989066 | 3.909589 | 5.012293 | 0.2750907 | 0.7529384 | 55.01814 | 0.5621556
4.892444 | 25.054331 | 28.183178 | 6.400543 | -2.675037 | -0.603729 | 7.004272 |  |  | 4.892444 | 7.018829 | 0.5598195 | 0.200272 | 3.869125 | 4.960417 | 0.2722435 | 0.7492793 | 54.4487 | 0.559419
4.893333 | 24.980118 | 28.14592 | 6.401245 | -2.663428 | -0.603058 | 7.004303 |  |  | 4.893333 | 7.018586 | 0.5590133 | 0.2011051 | 3.85323 | 4.940038 | 0.2711251 | 0.7482003 | 54.22502 | 0.5586111
4.894222 | 25.013315 | 28.119556 | 6.401642 | -2.697771 | -0.602081 | 7.003723 |  |  | 4.894222 | 7.019562 | 0.5622515 | 0.2014744 | 3.882873 | 4.978043 | 0.2732109 | 0.7525343 | 54.64218 | 0.5618485
4.895111 | 25.057297 | 28.108892 | 6.401703 | -2.694264 | -0.601654 | 7.003357 |  |  | 4.895111 | 7.020081 | 0.5639734 | 0.2029205 | 3.887134 | 4.983505 | 0.2735107 | 0.754839 | 54.70214 | 0.5635676
4.896 | 25.005182 | 28.141794 | 6.401398 | -2.685195 | -0.602387 | 7.003785 |  |  | 4.896 | 7.020447 | 0.5651877 | 0.2055098 | 3.875693 | 4.968837 | 0.2727057 | 0.7564643 | 54.54113 | 0.5647767
4.896889 | 25.036099 | 28.109823 | 6.401398 | -2.685074 | -0.603577 | 7.004975 |  |  | 4.896889 | 7.020508 | 0.5653901 | 0.202757 | 3.903095 | 5.003968 | 0.2746337 | 0.7567352 | 54.92675 | 0.5649846
4.897778 | 25.008938 | 28.150288 | 6.401428 | -2.689669 | -0.60379 | 7.005218 |  |  | 4.897778 | 7.020141 | 0.5641725 | 0.2009326 | 3.907463 | 5.009567 | 0.2749411 | 0.7551055 | 54.98822 | 0.5637706
4.898667 | 25.011334 | 28.114193 | 6.401581 | -2.685437 | -0.603272 | 7.004853 |  |  | 4.898667 | 7.019806 | 0.563061 | 0.2021507 | 3.884909 | 4.980653 | 0.2733541 | 0.7536179 | 54.67083 | 0.5626567
4.899556 | 24.982884 | 28.098608 | 6.401733 | -2.691725 | -0.602997 | 7.00473 |  |  | 4.899556 | 7.019409 | 0.5617439 | 0.2005485 | 3.886216 | 4.982328 | 0.2734461 | 0.7518549 | 54.68922 | 0.5613428
4.900444 | 24.925293 | 28.174673 | 6.401703 | -2.701762 | -0.602966 | 7.004669 |  |  | 4.900444 | 7.019196 | 0.5610372 | 0.1971206 | 3.910555 | 5.013532 | 0.2751587 | 0.7509091 | 55.03174 | 0.5606429
4.901333 | 24.939032 | 28.140003 | 6.401825 | -2.682897 | -0.602905 | 7.00473 |  |  | 4.901333 | 7.019074 | 0.5606324 | 0.1978775 | 3.899458 | 4.999305 | 0.2743778 | 0.7503673 | 54.87557 | 0.5602367
4.902222 | 24.961762 | 28.145107 | 6.401855 | -2.673344 | -0.602844 | 7.004699 |  |  | 4.902222 | 7.019287 | 0.5613391 | 0.1997652 | 3.889295 | 4.986276 | 0.2736628 | 0.7513132 | 54.73255 | 0.5609396
4.903111 | 25.034807 | 28.138645 | 6.401764 | -2.688943 | -0.602875 | 7.004639 |  |  | 4.903111 | 7.019989 | 0.5636682 | 0.1989097 | 3.920935 | 5.02684 | 0.275889 | 0.7544305 | 55.17781 | 0.5632704
4.904 | 24.962994 | 28.158604 | 6.401733 | -2.686888 | -0.602722 | 7.004455 |  |  | 4.904 | 7.020355 | 0.5648825 | 0.1993933 | 3.928875 | 5.03702 | 0.2764477 | 0.7560558 | 55.28955 | 0.5644837
4.904889 | 24.971066 | 28.192165 | 6.402161 | -2.674311 | -0.601929 | 7.00409 |  |  | 4.904889 | 7.020844 | 0.5665049 | 0.1988211 | 3.950696 | 5.064995 | 0.2779831 | 0.7582272 | 55.59663 | 0.5661073
4.905778 | 24.979685 | 28.145046 | 6.402649 | -2.668507 | -0.601227 | 7.003876 |  |  | 4.905778 | 7.021057 | 0.5672116 | 0.1970918 | 3.973824 | 5.094647 | 0.2796105 | 0.7591731 | 55.9221 | 0.5668174
4.906667 | 24.973955 | 28.161747 | 6.40271 | -2.699585 | -0.600983 | 7.003693 |  |  | 4.906667 | 7.020752 | 0.5661997 | 0.1962599 | 3.971156 | 5.091226 | 0.2794227 | 0.7578187 | 55.88455 | 0.5658072
4.907556 | 24.987566 | 28.170063 | 6.402313 | -2.70805 | -0.601349 | 7.003662 |  |  | 4.907556 | 7.02002 | 0.563771 | 0.1961315 | 3.947555 | 5.060968 | 0.2777621 | 0.7545682 | 55.55243 | 0.5633788
4.908444 | 24.995945 | 28.154602 | 6.402161 | -2.694264 | -0.601532 | 7.003693 |  |  | 4.908444 | 7.019897 | 0.563363 | 0.1966095 | 3.938992 | 5.04999 | 0.2771596 | 0.754022 | 55.43191 | 0.5629697
4.909333 | 25.026985 | 28.155218 | 6.4021 | -2.702366 | -0.601959 | 7.004059 |  |  | 4.909333 | 7.019684 | 0.5626563 | 0.1968053 | 3.929979 | 5.038434 | 0.2765254 | 0.7530761 | 55.30508 | 0.5622627
4.910222 | 24.952517 | 28.104899 | 6.402283 | -2.677576 | -0.601654 | 7.003937 |  |  | 4.910222 | 7.019348 | 0.5615415 | 0.1995151 | 3.893662 | 4.991875 | 0.27397 | 0.751584 | 54.79401 | 0.5611425
4.911111 | 25.012333 | 28.198706 | 6.402557 | -2.683986 | -0.601563 | 7.00412 |  |  | 4.911111 | 7.019257 | 0.5612396 | 0.1993104 | 3.892465 | 4.99034 | 0.2738858 | 0.7511799 | 54.77716 | 0.5608409
4.912 | 25.089319 | 28.16643 | 6.402893 | -2.693539 | -0.601257 | 7.00415 |  |  | 4.912 | 7.01947 | 0.5619463 | 0.1987372 | 3.904952 | 5.006349 | 0.2747645 | 0.7521258 | 54.95289 | 0.5615488
4.912889 | 25.02883 | 28.150414 | 6.403473 | -2.685558 | -0.601074 | 7.004547 |  |  | 4.912889 | 7.019318 | 0.561442 | 0.1998248 | 3.889796 | 4.986918 | 0.273698 | 0.7514508 | 54.7396 | 0.5610423
4.913778 | 25.000805 | 28.147209 | 6.403626 | -2.690274 | -0.600555 | 7.004181 |  |  | 4.913778 | 7.019562 | 0.5622515 | 0.2014237 | 3.88334 | 4.978642 | 0.2732438 | 0.7525343 | 54.64875 | 0.5618486
4.914667 | 25.02261 | 28.140497 | 6.403686 | -2.672377 | -0.600464 | 7.00415 |  |  | 4.914667 | 7.020019 | 0.5637677 | 0.2020335 | 3.893199 | 4.991281 | 0.2739375 | 0.7545637 | 54.7875 | 0.5633637
4.915556 | 24.980419 | 28.128796 | 6.403809 | -2.66633 | -0.600586 | 7.004395 |  |  | 4.915556 | 7.019806 | 0.563061 | 0.2010442 | 3.895093 | 4.993709 | 0.2740707 | 0.7536179 | 54.81415 | 0.5626589
4.916444 | 24.99287 | 28.163473 | 6.404083 | -2.690395 | -0.600891 | 7.004974 |  |  | 4.916444 | 7.01947 | 0.5619463 | 0.2041445 | 3.855183 | 4.942543 | 0.2712625 | 0.7521258 | 54.25251 | 0.561538
4.917333 | 25.030249 | 28.178257 | 6.404083 | -2.680962 | -0.600769 | 7.004852 |  |  | 4.917333 | 7.019592 | 0.562351 | 0.2047275 | 3.853947 | 4.940958 | 0.2711756 | 0.7526676 | 54.23511 | 0.5619416
4.918222 | 24.977963 | 28.208988 | 6.404022 | -2.692329 | -0.600555 | 7.004577 |  |  | 4.918222 | 7.019745 | 0.5628587 | 0.2017214 | 3.886795 | 4.983071 | 0.2734869 | 0.753347 | 54.69737 | 0.5624552
4.919111 | 24.998838 | 28.140125 | 6.404053 | -2.688702 | -0.600586 | 7.004639 |  |  | 4.919111 | 7.019379 | 0.5616443 | 0.2004634 | 3.885983 | 4.982029 | 0.2734297 | 0.7517217 | 54.68594 | 0.5612434
4.92 | 24.9641 | 28.175722 | 6.404175 | -2.690032 | -0.600311 | 7.004486 |  |  | 4.92 | 7.019195 | 0.5610339 | 0.2018718 | 3.866791 | 4.957424 | 0.2720793 | 0.7509046 | 54.41586 | 0.5606301
4.920889 | 25.000814 | 28.097317 | 6.404114 | -2.694264 | -0.600006 | 7.00412 |  |  | 4.920889 | 7.018952 | 0.5602276 | 0.1997297 | 3.87828 | 4.972154 | 0.2728877 | 0.7498255 | 54.57754 | 0.5598282
4.921778 | 24.997984 | 28.137659 | 6.404175 | -2.677939 | -0.600067 | 7.004242 |  |  | 4.921778 | 7.018951 | 0.5602243 | 0.1980025 | 3.894144 | 4.992492 | 0.2740039 | 0.7498211 | 54.80078 | 0.5598283
4.922667 | 25.022747 | 28.131498 | 6.404358 | -2.671409 | -0.600403 | 7.004761 |  |  | 4.922667 | 7.018921 | 0.5601248 | 0.1990892 | 3.883125 | 4.978366 | 0.2732286 | 0.7496879 | 54.64573 | 0.5597266
4.923556 | 25.025387 | 28.132118 | 6.404388 | -2.685437 | -0.600525 | 7.004913 |  |  | 4.923556 | 7.018921 | 0.5601248 | 0.1979727 | 3.893402 | 4.991542 | 0.2739518 | 0.7496879 | 54.79035 | 0.5597288
4.924444 | 24.94095 | 28.129343 | 6.404724 | -2.685074 | -0.600189 | 7.004913 |  |  | 4.924444 | 7.018891 | 0.5600252 | 0.1937835 | 3.930944 | 5.039672 | 0.2765933 | 0.7495547 | 55.31866 | 0.5596377
4.925333 | 25.017252 | 28.147699 | 6.404755 | -2.690878 | -0.600037 | 7.004792 |  |  | 4.925333 | 7.019073 | 0.5606291 | 0.1943911 | 3.931513 | 5.040401 | 0.2766333 | 0.7503629 | 55.32667 | 0.5602403
4.926222 | 25.002163 | 28.081982 | 6.404511 | -2.688218 | -0.599884 | 7.004395 |  |  | 4.926222 | 7.01944 | 0.5618467 | 0.1972092 | 3.918001 | 5.023078 | 0.2756826 | 0.7519926 | 55.13651 | 0.5614523
4.927111 | 24.972843 | 28.12553 | 6.404602 | -2.693902 | -0.599793 | 7.004395 |  |  | 4.927111 | 7.019775 | 0.5629582 | 0.1984208 | 3.91819 | 5.023321 | 0.2756959 | 0.7534802 | 55.13918 | 0.5625613
4.928 | 24.942598 | 28.197475 | 6.405029 | -2.701157 | -0.599945 | 7.004974 |  |  | 4.928 | 7.019256 | 0.5612362 | 0.1995339 | 3.890374 | 4.987659 | 0.2737387 | 0.7511755 | 54.74773 | 0.5608372
4.928889 | 25.011705 | 28.15749 | 6.405396 | -2.695111 | -0.600128 | 7.005524 |  |  | 4.928889 | 7.018615 | 0.5591095 | 0.2006225 | 3.858653 | 4.946991 | 0.2715067 | 0.748329 | 54.30134 | 0.5587083
4.929778 | 25.026859 | 28.117828 | 6.405365 | -2.695473 | -0.600067 | 7.005432 |  |  | 4.929778 | 7.01825 | 0.5578985 | 0.1998558 | 3.853353 | 4.940196 | 0.2711338 | 0.7467082 | 54.22675 | 0.5574988
4.930667 | 25.064373 | 28.147638 | 6.405212 | -2.692813 | -0.599365 | 7.004577 |  |  | 4.930667 | 7.018067 | 0.5572914 | 0.1989981 | 3.855052 | 4.942374 | 0.2712533 | 0.7458956 | 54.25066 | 0.5568934
4.931556 | 25.039177 | 28.135445 | 6.405457 | -2.694506 | -0.598694 | 7.004151 |  |  | 4.931556 | 7.018646 | 0.5592124 | 0.2019371 | 3.847603 | 4.932825 | 0.2707292 | 0.7484667 | 54.14584 | 0.5588085
4.932444 | 24.972721 | 28.138342 | 6.405701 | -2.685558 | -0.598511 | 7.004212 |  |  | 4.932444 | 7.019104 | 0.5607319 | 0.2022568 | 3.860166 | 4.948931 | 0.2716131 | 0.7505005 | 54.32263 | 0.5603274
4.933333 | 25.020271 | 28.141417 | 6.405701 | -2.705631 | -0.598846 | 7.004547 |  |  | 4.933333 | 7.019317 | 0.5614386 | 0.2036354 | 3.854689 | 4.941909 | 0.2712278 | 0.7514464 | 54.24555 | 0.5610314
4.934222 | 25.004627 | 28.126755 | 6.405243 | -2.690516 | -0.599274 | 7.004517 |  |  | 4.934222 | 7.019409 | 0.5617439 | 0.2050398 | 3.844877 | 4.92933 | 0.2705374 | 0.7518549 | 54.10748 | 0.5613338
4.935111 | 25.040348 | 28.124355 | 6.405304 | -2.705027 | -0.599365 | 7.004669 |  |  | 4.935111 | 7.019134 | 0.5608315 | 0.2050153 | 3.835793 | 4.917683 | 0.2698982 | 0.7506337 | 53.97963 | 0.5604214
4.936 | 24.941616 | 28.136295 | 6.405609 | -2.686404 | -0.599274 | 7.004883 |  |  | 4.936 | 7.018554 | 0.5589071 | 0.2015941 | 3.847646 | 4.932879 | 0.2707322 | 0.7480582 | 54.14644 | 0.558504
4.936889 | 24.882423 | 28.098978 | 6.405884 | -2.707445 | -0.599518 | 7.005402 |  |  | 4.936889 | 7.018951 | 0.5602243 | 0.2005064 | 3.871098 | 4.962946 | 0.2723823 | 0.7498211 | 54.47647 | 0.5598233
4.937778 | 24.994282 | 28.143391 | 6.406006 | -2.70285 | -0.599823 | 7.005829 |  |  | 4.937778 | 7.019073 | 0.5606291 | 0.2003803 | 3.876389 | 4.969729 | 0.2727546 | 0.7503629 | 54.55093 | 0.5602283
4.938667 | 24.998098 | 28.196795 | 6.405914 | -2.709864 | -0.599426 | 7.00534 |  |  | 4.938667 | 7.018707 | 0.5594148 | 0.1991388 | 3.875425 | 4.968493 | 0.2726868 | 0.7487376 | 54.53736 | 0.5590165
4.939556 | 25.041035 | 28.117209 | 6.406372 | -2.719175 | -0.598908 | 7.00528 |  |  | 4.939556 | 7.018707 | 0.5594148 | 0.1983034 | 3.883114 | 4.978351 | 0.2732278 | 0.7487376 | 54.64556 | 0.5590182
4.940444 | 25.046639 | 28.153 | 6.406708 | -2.68459 | -0.598572 | 7.00528 |  |  | 4.940444 | 7.019531 | 0.5621486 | 0.1994144 | 3.900785 | 5.001006 | 0.2744712 | 0.7523967 | 54.89424 | 0.5617498
4.941333 | 24.918209 | 28.134087 | 6.406494 | -2.676004 | -0.598511 | 7.005005 |  |  | 4.941333 | 7.020233 | 0.5644777 | 0.2035316 | 3.886655 | 4.982892 | 0.273477 | 0.755514 | 54.6954 | 0.5640707
4.942222 | 25.009928 | 28.167847 | 6.406403 | -2.691362 | -0.599152 | 7.005555 |  |  | 4.942222 | 7.020233 | 0.5644777 | 0.2057346 | 3.866379 | 4.956896 | 0.2720503 | 0.755514 | 54.41006 | 0.5640663
4.943111 | 25.020342 | 28.211269 | 6.406555 | -2.667056 | -0.599518 | 7.006073 |  |  | 4.943111 | 7.019623 | 0.5624539 | 0.2028977 | 3.871839 | 4.963896 | 0.2724345 | 0.7528052 | 54.48689 | 0.5620481
4.944 | 24.979065 | 28.115492 | 6.406982 | -2.675521 | -0.599335 | 7.006317 |  |  | 4.944 | 7.020356 | 0.5648858 | 0.2013141 | 3.91123 | 5.014397 | 0.2752061 | 0.7560602 | 55.04123 | 0.5644832
4.944889 | 25.076696 | 28.119244 | 6.407013 | -2.690274 | -0.598724 | 7.005737 |  |  | 4.944889 | 7.021424 | 0.5684292 | 0.2006435 | 3.953559 | 5.068665 | 0.2781846 | 0.7608028 | 55.63691 | 0.568028
4.945778 | 25.021566 | 28.170061 | 6.407074 | -2.714338 | -0.598419 | 7.005493 |  |  | 4.945778 | 7.02182 | 0.5697431 | 0.2008007 | 3.965519 | 5.083998 | 0.2790261 | 0.7625613 | 55.80522 | 0.5693415
4.946667 | 25.022066 | 28.127993 | 6.407105 | -2.678907 | -0.598419 | 7.005524 |  |  | 4.946667 | 7.021332 | 0.568124 | 0.2013396 | 3.944038 | 5.056459 | 0.2775146 | 0.7603943 | 55.50292 | 0.5677213
4.947556 | 25.079783 | 28.177086 | 6.407105 | -2.697166 | -0.598633 | 7.005738 |  |  | 4.947556 | 7.019989 | 0.5636682 | 0.2009059 | 3.902562 | 5.003284 | 0.2745962 | 0.7544305 | 54.91925 | 0.5632664
4.948444 | 24.973467 | 28.180286 | 6.406799 | -2.692813 | -0.598816 | 7.005615 |  |  | 4.948444 | 7.017823 | 0.5564818 | 0.1998681 | 3.838783 | 4.921517 | 0.2701086 | 0.7448121 | 54.02172 | 0.5560821
4.949333 | 25.020401 | 28.143456 | 6.406799 | -2.71071 | -0.598511 | 7.00531 |  |  | 4.949333 | 7.016754 | 0.5529351 | 0.2000285 | 3.801117 | 4.873227 | 0.2674583 | 0.740065 | 53.49165 | 0.552535
4.950222 | 25.033341 | 28.181459 | 6.407044 | -2.690274 | -0.59845 | 7.005494 |  |  | 4.950222 | 7.017609 | 0.5557718 | 0.2014714 | 3.816782 | 4.89331 | 0.2685605 | 0.7438618 | 53.7121 | 0.5553689
4.951111 | 25.073122 | 28.123249 | 6.407257 | -2.6806 | -0.598175 | 7.005432 |  |  | 4.951111 | 7.018677 | 0.5593152 | 0.2026331 | 3.842247 | 4.925958 | 0.2703523 | 0.7486044 | 54.07046 | 0.55891
4.952 | 24.991634 | 28.142962 | 6.407562 | -2.686041 | -0.597717 | 7.005279 |  |  | 4.952 | 7.019256 | 0.5612362 | 0.2003417 | 3.882939 | 4.978127 | 0.2732155 | 0.7511755 | 54.64311 | 0.5608356
4.952889 | 24.894323 | 28.169567 | 6.407745 | -2.692813 | -0.59729 | 7.005035 |  |  | 4.952889 | 7.019592 | 0.562351 | 0.1937691 | 3.95481 | 5.070269 | 0.2782726 | 0.7526676 | 55.65451 | 0.5619635
4.953778 | 24.998779 | 28.112961 | 6.407471 | -2.696441 | -0.597168 | 7.004639 |  |  | 4.953778 | 7.019257 | 0.5612396 | 0.1905415 | 3.973175 | 5.093814 | 0.2795648 | 0.7511799 | 55.91296 | 0.5608585
4.954667 | 25.048428 | 28.21176 | 6.407318 | -2.696683 | -0.596954 | 7.004272 |  |  | 4.954667 | 7.018859 | 0.5599191 | 0.1939185 | 3.928618 | 5.03669 | 0.2764296 | 0.7494126 | 55.28593 | 0.5595312
4.955556 | 25.007587 | 28.181027 | 6.407959 | -2.672981 | -0.596741 | 7.0047 |  |  | 4.955556 | 7.018615 | 0.5591095 | 0.1976818 | 3.88572 | 4.981692 | 0.2734112 | 0.748329 | 54.68224 | 0.5587142
4.956444 | 25.018675 | 28.130825 | 6.407989 | -2.692934 | -0.596802 | 7.004791 |  |  | 4.956444 | 7.019165 | 0.5609343 | 0.1980113 | 3.901308 | 5.001676 | 0.274508 | 0.7507714 | 54.9016 | 0.5605383
4.957333 | 25.062903 | 28.124172 | 6.407867 | -2.657745 | -0.596924 | 7.004791 |  |  | 4.957333 | 7.019837 | 0.5631639 | 0.1992308 | 3.912834 | 5.016454 | 0.275319 | 0.7537555 | 55.06381 | 0.5627654
4.958222 | 24.994473 | 28.183981 | 6.407959 | -2.678907 | -0.59671 | 7.004669 |  |  | 4.958222 | 7.020111 | 0.564073 | 0.2017833 | 3.898617 | 4.998227 | 0.2743187 | 0.7549723 | 54.86373 | 0.5636694
4.959111 | 25.062712 | 28.148388 | 6.408081 | -2.705147 | -0.596405 | 7.004486 |  |  | 4.959111 | 7.019653 | 0.5625534 | 0.2025766 | 3.875809 | 4.968986 | 0.2727138 | 0.7529384 | 54.54277 | 0.5621483
4.96 | 24.997793 | 28.123127 | 6.408417 | -2.698013 | -0.59613 | 7.004547 |  |  | 4.96 | 7.019195 | 0.5610339 | 0.2004986 | 3.87943 | 4.973628 | 0.2729686 | 0.7509046 | 54.59373 | 0.5606329
4.960889 | 25.022371 | 28.149437 | 6.408478 | -2.686888 | -0.595612 | 7.00409 |  |  | 4.960889 | 7.019012 | 0.5604267 | 0.2005541 | 3.872723 | 4.96503 | 0.2724967 | 0.750092 | 54.49934 | 0.5600256
4.961778 | 24.9646 | 28.18066 | 6.408386 | -2.690032 | -0.595245 | 7.003631 |  |  | 4.961778 | 7.019501 | 0.5620491 | 0.2030856 | 3.865978 | 4.956382 | 0.2720221 | 0.7522635 | 54.40442 | 0.5616429
4.962667 | 24.939285 | 28.119986 | 6.4086 | -2.689548 | -0.595459 | 7.004059 |  |  | 4.962667 | 7.019867 | 0.5632634 | 0.2040205 | 3.869765 | 4.961237 | 0.2722885 | 0.7538887 | 54.45771 | 0.5628554
4.963556 | 24.99786 | 28.135508 | 6.409027 | -2.698376 | -0.595612 | 7.004639 |  |  | 4.963556 | 7.019593 | 0.5623543 | 0.2022313 | 3.876956 | 4.970456 | 0.2727945 | 0.752672 | 54.55891 | 0.5619499
4.964444 | 24.979878 | 28.201538 | 6.409058 | -2.685195 | -0.595795 | 7.004853 |  |  | 4.964444 | 7.019257 | 0.5612396 | 0.2013296 | 3.873881 | 4.966514 | 0.2725781 | 0.7511799 | 54.51563 | 0.5608369
4.965333 | 25.053724 | 28.181334 | 6.408874 | -2.686888 | -0.596252 | 7.005126 |  |  | 4.965333 | 7.0195 | 0.5620458 | 0.2026739 | 3.869734 | 4.961197 | 0.2722864 | 0.752259 | 54.45727 | 0.5616404
4.966222 | 25.037033 | 28.150663 | 6.408936 | -2.698255 | -0.596741 | 7.005677 |  |  | 4.966222 | 7.019745 | 0.5628587 | 0.201011 | 3.893334 | 4.991454 | 0.2739469 | 0.753347 | 54.78939 | 0.5624566
4.967111 | 24.976488 | 28.183556 | 6.40918 | -2.688097 | -0.596619 | 7.005799 |  |  | 4.967111 | 7.019867 | 0.5632634 | 0.2012291 | 3.895457 | 4.994175 | 0.2740963 | 0.7538887 | 54.81926 | 0.562861
4.968 | 25.054592 | 28.133966 | 6.409485 | -2.680841 | -0.596039 | 7.005524 |  |  | 4.968 | 7.019959 | 0.5635687 | 0.2021219 | 3.890354 | 4.987633 | 0.2737373 | 0.7542973 | 54.74745 | 0.5631644
4.968889 | 25.092905 | 28.146103 | 6.409485 | -2.697287 | -0.595825 | 7.00531 |  |  | 4.968889 | 7.019745 | 0.5628587 | 0.2015797 | 3.8881 | 4.984743 | 0.2735786 | 0.753347 | 54.71573 | 0.5624555
4.969778 | 24.982525 | 28.182442 | 6.409638 | -2.686525 | -0.595734 | 7.005372 |  |  | 4.969778 | 7.019379 | 0.5616443 | 0.2009115 | 3.881859 | 4.976742 | 0.2731395 | 0.7517217 | 54.6279 | 0.5612425
4.970667 | 25.05724 | 28.161999 | 6.409638 | -2.710831 | -0.595825 | 7.005463 |  |  | 4.970667 | 7.019287 | 0.5613391 | 0.2007885 | 3.879876 | 4.9742 | 0.273 | 0.7513132 | 54.6 | 0.5609375
4.971556 | 24.924814 | 28.184725 | 6.409485 | -2.713371 | -0.595215 | 7.0047 |  |  | 4.971556 | 7.01886 | 0.5599224 | 0.1989907 | 3.881967 | 4.976881 | 0.2731472 | 0.749417 | 54.62943 | 0.5595244
4.972444 | 24.998604 | 28.153927 | 6.409485 | -2.695715 | -0.594299 | 7.003784 |  |  | 4.972444 | 7.018738 | 0.5595176 | 0.1955406 | 3.909592 | 5.012297 | 0.2750909 | 0.7488752 | 55.01818 | 0.5591265
4.973333 | 24.959869 | 28.160154 | 6.409699 | -2.685558 | -0.594055 | 7.003754 |  |  | 4.973333 | 7.01886 | 0.5599224 | 0.1938798 | 3.929008 | 5.03719 | 0.2764571 | 0.749417 | 55.29142 | 0.5595346
4.974222 | 24.981854 | 28.190889 | 6.409607 | -2.680116 | -0.594696 | 7.004303 |  |  | 4.974222 | 7.01886 | 0.5599224 | 0.197426 | 3.896369 | 4.995345 | 0.2741605 | 0.749417 | 54.8321 | 0.5595275
4.975111 | 24.959187 | 28.146847 | 6.409393 | -2.692692 | -0.595154 | 7.004547 |  |  | 4.975111 | 7.018737 | 0.5595143 | 0.1997906 | 3.870441 | 4.962103 | 0.2723361 | 0.7488708 | 54.46722 | 0.5591147
4.976 | 24.967075 | 28.177025 | 6.409302 | -2.693418 | -0.595459 | 7.004761 |  |  | 4.976 | 7.018433 | 0.5585057 | 0.1998857 | 3.859274 | 4.947787 | 0.2715504 | 0.7475208 | 54.31007 | 0.5581059
4.976889 | 25.033529 | 28.115122 | 6.409546 | -2.678544 | -0.595215 | 7.004761 |  |  | 4.976889 | 7.018372 | 0.5583033 | 0.2016107 | 3.841331 | 4.924784 | 0.2702879 | 0.74725 | 54.05758 | 0.5579001
4.977778 | 24.986538 | 28.083406 | 6.410095 | -2.684469 | -0.594849 | 7.004944 |  |  | 4.977778 | 7.018677 | 0.5593152 | 0.2050574 | 3.819933 | 4.89735 | 0.2687823 | 0.7486044 | 53.75645 | 0.5589051
4.978667 | 25.036373 | 28.173883 | 6.410431 | -2.706841 | -0.594452 | 7.004883 |  |  | 4.978667 | 7.019104 | 0.5607319 | 0.2027891 | 3.855267 | 4.94265 | 0.2712684 | 0.7505005 | 54.25369 | 0.5603264
4.979556 | 24.990736 | 28.168835 | 6.410523 | -2.698255 | -0.594849 | 7.005372 |  |  | 4.979556 | 7.019654 | 0.5625567 | 0.2004997 | 3.894959 | 4.993537 | 0.2740613 | 0.7529429 | 54.81226 | 0.5621557
4.980444 | 25.067415 | 28.150232 | 6.410492 | -2.68459 | -0.595398 | 7.00589 |  |  | 4.980444 | 7.019745 | 0.5628587 | 0.1998326 | 3.90418 | 5.005359 | 0.2747101 | 0.753347 | 54.94202 | 0.562459
4.981333 | 25.017162 | 28.202776 | 6.410217 | -2.679269 | -0.595734 | 7.005951 |  |  | 4.981333 | 7.019348 | 0.5615415 | 0.2004345 | 3.8852 | 4.981025 | 0.2733746 | 0.751584 | 54.67492 | 0.5611406
4.982222 | 24.99098 | 28.171244 | 6.410278 | -2.691725 | -0.595581 | 7.005859 |  |  | 4.982222 | 7.019013 | 0.56043 | 0.2023155 | 3.856545 | 4.944289 | 0.2713584 | 0.7500964 | 54.27167 | 0.5600254
4.983111 | 25.036379 | 28.172842 | 6.410645 | -2.71591 | -0.595337 | 7.005982 |  |  | 4.983111 | 7.019165 | 0.5609343 | 0.2019927 | 3.864662 | 4.954695 | 0.2719295 | 0.7507714 | 54.38591 | 0.5605303
4.984 | 24.976137 | 28.160343 | 6.410767 | -2.680116 | -0.594666 | 7.005433 |  |  | 4.984 | 7.018525 | 0.5588109 | 0.1971705 | 3.887379 | 4.983819 | 0.2735279 | 0.7479294 | 54.70559 | 0.5584166
4.984889 | 24.962402 | 28.230122 | 6.410828 | -2.705752 | -0.594269 | 7.005097 |  |  | 4.984889 | 7.017669 | 0.5559709 | 0.1939803 | 3.887762 | 4.98431 | 0.2735549 | 0.7441282 | 54.71098 | 0.5555829
4.985778 | 25.105488 | 28.172588 | 6.410858 | -2.714459 | -0.594147 | 7.005005 |  |  | 4.985778 | 7.017853 | 0.5565814 | 0.1950381 | 3.884255 | 4.979814 | 0.2733081 | 0.7449453 | 54.66162 | 0.5561913
4.986667 | 25.023571 | 28.219034 | 6.411072 | -2.687492 | -0.59433 | 7.005402 |  |  | 4.986667 | 7.018768 | 0.5596172 | 0.1993171 | 3.875849 | 4.969037 | 0.2727166 | 0.7490085 | 54.54332 | 0.5592185
4.987556 | 24.980452 | 28.162182 | 6.411682 | -2.683502 | -0.594208 | 7.00589 |  |  | 4.987556 | 7.0195 | 0.5620458 | 0.2058673 | 3.840341 | 4.923514 | 0.2702182 | 0.752259 | 54.04364 | 0.5616341
4.988444 | 24.98889 | 28.194399 | 6.411987 | -2.698134 | -0.594055 | 7.006042 |  |  | 4.988444 | 7.019592 | 0.562351 | 0.2068266 | 3.834627 | 4.916188 | 0.2698161 | 0.7526676 | 53.96322 | 0.5619374
4.989333 | 24.979277 | 28.130215 | 6.411469 | -2.69245 | -0.594147 | 7.005616 |  |  | 4.989333 | 7.019135 | 0.5608348 | 0.2029616 | 3.854729 | 4.94196 | 0.2712306 | 0.7506382 | 54.24611 | 0.5604289
4.990222 | 24.992399 | 28.131628 | 6.411255 | -2.677939 | -0.594147 | 7.005402 |  |  | 4.990222 | 7.018219 | 0.5577957 | 0.2012611 | 3.839369 | 4.922268 | 0.2701498 | 0.7465705 | 54.02996 | 0.5573932
4.991111 | 24.971699 | 28.181467 | 6.411438 | -2.6754 | -0.594147 | 7.005585 |  |  | 4.991111 | 7.018188 | 0.5576928 | 0.2040073 | 3.813043 | 4.888517 | 0.2682974 | 0.7464329 | 53.65949 | 0.5572848
4.992 | 25.037968 | 28.217304 | 6.411499 | -2.682293 | -0.594208 | 7.005707 |  |  | 4.992 | 7.018433 | 0.5585057 | 0.2033646 | 3.827253 | 4.906735 | 0.2692973 | 0.7475208 | 53.85946 | 0.558099
4.992889 | 24.926792 | 28.1982 | 6.411499 | -2.687251 | -0.593872 | 7.005371 |  |  | 4.992889 | 7.018249 | 0.5578952 | 0.2025989 | 3.828072 | 4.907784 | 0.2693549 | 0.7467038 | 53.87098 | 0.55749
4.993778 | 25.052568 | 28.224684 | 6.411652 | -2.699827 | -0.59317 | 7.004822 |  |  | 4.993778 | 7.018158 | 0.5575933 | 0.2047708 | 3.805 | 4.878205 | 0.2677315 | 0.7462997 | 53.5463 | 0.5571838
4.994667 | 25.001078 | 28.175289 | 6.412201 | -2.692813 | -0.592743 | 7.004944 |  |  | 4.994667 | 7.018219 | 0.5577957 | 0.2049912 | 3.805037 | 4.878253 | 0.2677341 | 0.7465705 | 53.54682 | 0.5573857
4.995556 | 25.061131 | 28.146338 | 6.412537 | -2.687976 | -0.592773 | 7.00531 |  |  | 4.995556 | 7.018433 | 0.5585057 | 0.2016395 | 3.843131 | 4.927091 | 0.2704145 | 0.7475208 | 54.0829 | 0.5581024
4.996444 | 24.994917 | 28.155457 | 6.412781 | -2.68846 | -0.593231 | 7.006012 |  |  | 4.996444 | 7.018158 | 0.5575933 | 0.1999776 | 3.849117 | 4.934766 | 0.2708357 | 0.7462997 | 54.16714 | 0.5571933
4.997333 | 25.084049 | 28.196909 | 6.41275 | -2.688581 | -0.593536 | 7.006286 |  |  | 4.997333 | 7.018249 | 0.5578952 | 0.2003605 | 3.848674 | 4.934198 | 0.2708045 | 0.7467038 | 54.16091 | 0.5574945
4.998222 | 24.974409 | 28.113941 | 6.412994 | -2.672014 | -0.593658 | 7.006652 |  |  | 4.998222 | 7.018249 | 0.5578952 | 0.2002366 | 3.849815 | 4.93566 | 0.2708848 | 0.7467038 | 54.17696 | 0.5574947
4.999111 | 25.075914 | 28.180586 | 6.413513 | -2.683744 | -0.593781 | 7.007294 |  |  | 4.999111 | 7.018616 | 0.5591129 | 0.2007543 | 3.857474 | 4.94548 | 0.2714237 | 0.7483335 | 54.28475 | 0.5587113
5 | 24.986721 | 28.121464 | 6.413361 | -2.701883 | -0.593872 | 7.007233 |  |  | 5 | 7.018219 | 0.5577957 | 0.2012879 | 3.839123 | 4.921952 | 0.2701325 | 0.7465705 | 54.0265 | 0.5573931
5.000889 | 25.009514 | 28.176098 | 6.413177 | -2.706599 | -0.593384 | 7.006561 |  |  |  |  | 0.5697431 | 0.2068266 | 4.171057 | 5.347509 |  |  | 58.69768
5.001778 | 25.047642 | 28.149002 | 6.412964 | -2.713612 | -0.592926 | 7.00589
5.002667 | 24.973238 | 28.139572 | 6.41275 | -2.713975 | -0.592987 | 7.005737 |  |  | Max |  | 0.747144 | 0.2068266 | 5.61 | 7.192308 | 0.5
5.003556 | 24.955625 | 28.199938 | 6.412628 | -2.66754 | -0.59314 | 7.005768
5.004444 | 24.917683 | 28.115181 | 6.412659 | -2.695594 | -0.592865 | 7.005524
5.005333 | 25.027807 | 28.114563 | 6.412598 | -2.704543 | -0.592835 | 7.005433
5.006222 | 25.062241 | 28.11672 | 6.412933 | -2.692813 | -0.593292 | 7.006225
5.007111 | 24.987282 | 28.151089 | 6.413177 | -2.693176 | -0.59375 | 7.006927
5.008 | 24.992018 | 28.17049 | 6.413544 | -2.707203 | -0.593262 | 7.006806
5.008889 | 25.030457 | 28.145786 | 6.413666 | -2.666935 | -0.592804 | 7.00647
5.009778 | 24.933937 | 28.154659 | 6.413666 | -2.671893 | -0.592804 | 7.00647
5.010667 | 24.997501 | 28.163031 | 6.413788 | -2.697046 | -0.592987 | 7.006775
5.011556 | 24.957958 | 28.15176 | 6.414032 | -2.690274 | -0.593231 | 7.007263
5.012444 | 24.934984 | 28.136541 | 6.41394 | -2.675158 | -0.592896 | 7.006836
5.013333 | 25.010437 | 28.171097 | 6.414215 | -2.673949 | -0.592224 | 7.006439
5.014222 | 24.945446 | 28.136604 | 6.414825 | -2.707082 | -0.592224 | 7.007049
5.015111 | 25.054911 | 28.17387 | 6.415253 | -2.688702 | -0.592865 | 7.008118
5.016 | 24.966763 | 28.136974 | 6.415527 | -2.69886 | -0.592987 | 7.008514
5.016889 | 24.993506 | 28.202145 | 6.415772 | -2.682172 | -0.592621 | 7.008393
5.017778 | 25.024548 | 28.220621 | 6.415283 | -2.688339 | -0.592041 | 7.007324
5.018667 | 24.962887 | 28.142954 | 6.414856 | -2.686646 | -0.591461 | 7.006317
5.019556 | 25.008465 | 28.13876 | 6.414856 | -2.69886 | -0.591126 | 7.005982
5.020444 | 25.019983 | 28.184956 | 6.414887 | -2.696562 | -0.5914 | 7.006287
5.021333 | 25.000269 | 28.164936 | 6.415008 | -2.689427 | -0.591644 | 7.006652
5.022222 | 24.981667 | 28.155693 | 6.415405 | -2.690757 | -0.591248 | 7.006653
5.023111 | 25.032354 | 28.169741 | 6.415466 | -2.675763 | -0.591034 | 7.0065
5.024 | 25.110275 | 28.149593 | 6.414825 | -2.68326 | -0.591065 | 7.00589
5.024889 | 25.004578 | 28.179346 | 6.414642 | -2.674432 | -0.590912 | 7.005554
5.025778 | 24.956289 | 28.167149 | 6.4151 | -2.685074 | -0.590576 | 7.005676
5.026667 | 25.022938 | 28.212729 | 6.415253 | -2.699101 | -0.590546 | 7.005799
5.027556 | 25.003103 | 28.118799 | 6.415314 | -2.690032 | -0.590454 | 7.005768
5.028444 | 25.019554 | 28.166716 | 6.415283 | -2.694022 | -0.589844 | 7.005127
5.029333 | 24.973167 | 28.165852 | 6.415527 | -2.683381 | -0.5896 | 7.005127
5.030222 | 25.026203 | 28.146206 | 6.415375 | -2.708534 | -0.589722 | 7.005097
5.031111 | 25.042589 | 28.167393 | 6.415375 | -2.68193 | -0.590332 | 7.005707
5.032 | 24.981243 | 28.121506 | 6.415588 | -2.676972 | -0.590576 | 7.006164
5.032889 | 24.985491 | 28.189694 | 6.415741 | -2.683139 | -0.590851 | 7.006592
5.033778 | 24.987827 | 28.152304 | 6.41571 | -2.659317 | -0.59079 | 7.0065
5.034667 | 25.007351 | 28.145344 | 6.415802 | -2.698013 | -0.590759 | 7.006561
5.035556 | 24.963314 | 28.135429 | 6.415924 | -2.707203 | -0.59079 | 7.006714
5.036444 | 25.01671 | 28.125761 | 6.41626 | -2.688218 | -0.590851 | 7.007111
5.037333 | 25.003164 | 28.210877 | 6.416565 | -2.709622 | -0.591003 | 7.007568
5.038222 | 24.951429 | 28.092133 | 6.416748 | -2.697287 | -0.590637 | 7.007385
5.039111 | 25.012283 | 28.176701 | 6.416626 | -2.697529 | -0.589783 | 7.006409
5.04 | 24.943546 | 28.176025 | 6.416534 | -2.69499 | -0.589294 | 7.005828
5.040889 | 25.003227 | 28.144667 | 6.416626 | -2.673223 | -0.589447 | 7.006073
5.041778 | 24.979141 | 28.149845 | 6.417053 | -2.682051 | -0.589478 | 7.006531
5.042667 | 25.03661 | 28.180887 | 6.417297 | -2.699101 | -0.589569 | 7.006866
5.043556 | 25.037472 | 28.173124 | 6.417145 | -2.68846 | -0.589844 | 7.006989
5.044444 | 24.967999 | 28.148056 | 6.416962 | -2.663186 | -0.589874 | 7.006836
5.045333 | 24.998859 | 28.176638 | 6.417023 | -2.674795 | -0.589722 | 7.006745
5.046222 | 24.950012 | 28.131983 | 6.416779 | -2.716998 | -0.589722 | 7.006501
5.047111 | 25.045116 | 28.16309 | 6.416779 | -2.686041 | -0.589233 | 7.006012
5.048 | 25.011728 | 28.120159 | 6.416596 | -2.69378 | -0.588532 | 7.005128
5.048889 | 25.043945 | 28.145412 | 6.416596 | -2.6754 | -0.588226 | 7.004822
5.049778 | 24.975514 | 28.132048 | 6.41687 | -2.701157 | -0.588287 | 7.005157
5.050667 | 24.973539 | 28.121326 | 6.417114 | -2.671047 | -0.58844 | 7.005554
5.051556 | 24.975018 | 28.155142 | 6.417175 | -2.695232 | -0.588409 | 7.005584
5.052444 | 25.004705 | 28.154093 | 6.417267 | -2.69765 | -0.588379 | 7.005646
5.053333 | 24.971508 | 28.180029 | 6.417542 | -2.703213 | -0.588074 | 7.005616
5.054222 | 25.039814 | 28.141165 | 6.417603 | -2.695715 | -0.587738 | 7.005341
5.055111 | 24.964115 | 28.168203 | 6.417786 | -2.678907 | -0.587372 | 7.005158
5.056 | 24.987766 | 28.135559 | 6.418366 | -2.700431 | -0.587128 | 7.005494
5.056889 | 25.011353 | 28.148987 | 6.418732 | -2.704543 | -0.587189 | 7.005921
5.057778 | 24.965221 | 28.143879 | 6.418945 | -2.694627 | -0.587982 | 7.006927
5.058667 | 24.969898 | 28.086289 | 6.418915 | -2.693418 | -0.588806 | 7.007721
5.059556 | 24.992998 | 28.195805 | 6.419159 | -2.664396 | -0.58905 | 7.008209
5.060444 | 24.977902 | 28.100088 | 6.419281 | -2.699101 | -0.589081 | 7.008362
5.061333 | 24.958317 | 28.130396 | 6.419006 | -2.701883 | -0.58902 | 7.008026
5.062222 | 24.943844 | 28.156384 | 6.418732 | -2.678907 | -0.588562 | 7.007294
5.063111 | 24.986033 | 28.115801 | 6.418945 | -2.697408 | -0.587769 | 7.006714
5.064 | 24.987141 | 28.184784 | 6.419006 | -2.693176 | -0.586945 | 7.005951
5.064889 | 25.005432 | 28.158733 | 6.419067 | -2.698013 | -0.586853 | 7.00592
5.065778 | 25.003214 | 28.086416 | 6.419067 | -2.674191 | -0.587036 | 7.006103
5.066667 | 25.001312 | 28.133661 | 6.419373 | -2.671167 | -0.587219 | 7.006592
5.067556 | 24.987204 | 28.205729 | 6.419647 | -2.688218 | -0.587402 | 7.007049
5.068444 | 24.961952 | 28.133413 | 6.419495 | -2.679028 | -0.587494 | 7.006989
5.069333 | 25.047932 | 28.128239 | 6.419037 | -2.682655 | -0.587372 | 7.006409
5.070222 | 25.061115 | 28.17123 | 6.419006 | -2.675279 | -0.586762 | 7.005768
5.071111 | 24.958561 | 28.149984 | 6.419464 | -2.686041 | -0.586395 | 7.005859
5.072 | 25.029333 | 28.174004 | 6.419891 | -2.699464 | -0.586365 | 7.006256
5.072889 | 24.924255 | 28.155155 | 6.419861 | -2.691483 | -0.586578 | 7.006439
5.073778 | 24.964289 | 28.115793 | 6.419891 | -2.691362 | -0.586609 | 7.0065
5.074667 | 25.007097 | 28.14086 | 6.419769 | -2.682535 | -0.586823 | 7.006592
5.075556 | 24.942854 | 28.131197 | 6.419769 | -2.699827 | -0.587189 | 7.006958
5.076444 | 25.031731 | 28.141913 | 6.420013 | -2.686162 | -0.587524 | 7.007537
5.077333 | 24.946919 | 28.144562 | 6.420258 | -2.702366 | -0.587433 | 7.007691
5.078222 | 24.967121 | 28.141172 | 6.420746 | -2.683744 | -0.58725 | 7.007996
5.079111 | 25.061359 | 28.130394 | 6.42096 | -2.66887 | -0.587128 | 7.008088
5.08 | 25.017445 | 28.106684 | 6.421234 | -2.694264 | -0.586853 | 7.008087
5.080889 | 25.005985 | 28.160088 | 6.42157 | -2.70285 | -0.586639 | 7.008209
5.081778 | 24.967678 | 28.136183 | 6.421906 | -2.692088 | -0.586334 | 7.00824
5.082667 | 24.998287 | 28.161444 | 6.421845 | -2.684711 | -0.58606 | 7.007905
5.083556 | 24.977161 | 28.150356 | 6.421814 | -2.680479 | -0.58606 | 7.007874
5.084444 | 25.015352 | 28.157745 | 6.421509 | -2.695353 | -0.58606 | 7.007569
5.085333 | 25.098816 | 28.164337 | 6.421295 | -2.68846 | -0.585968 | 7.007263
5.086222 | 25.04381 | 28.161812 | 6.421387 | -2.697771 | -0.58551 | 7.006897
5.087111 | 24.957386 | 28.145487 | 6.421753 | -2.676246 | -0.585175 | 7.006928
5.088 | 24.964901 | 28.162855 | 6.421631 | -2.676488 | -0.585083 | 7.006714
5.088889 | 24.959667 | 28.168953 | 6.421417 | -2.690153 | -0.585236 | 7.006653
5.089778 | 24.962317 | 28.197348 | 6.42157 | -2.697166 | -0.585266 | 7.006836
5.090667 | 24.983133 | 28.108339 | 6.421692 | -2.703817 | -0.585388 | 7.00708
5.091556 | 25.02323 | 28.161808 | 6.421753 | -2.668386 | -0.58548 | 7.007233
5.092444 | 24.990654 | 28.127256 | 6.422119 | -2.660647 | -0.585541 | 7.00766
5.093333 | 24.998344 | 28.133167 | 6.422455 | -2.665967 | -0.585541 | 7.007996
5.094222 | 25.03364 | 28.166985 | 6.42276 | -2.682776 | -0.585754 | 7.008514
5.095111 | 25.061665 | 28.111551 | 6.423035 | -2.695232 | -0.585632 | 7.008667
5.096 | 24.986021 | 28.139631 | 6.423096 | -2.692813 | -0.58493 | 7.008026
5.096889 | 24.938477 | 28.12953 | 6.422638 | -2.696078 | -0.584625 | 7.007263
5.097778 | 24.939892 | 28.163588 | 6.422516 | -2.697046 | -0.584381 | 7.006897
5.098667 | 24.989475 | 28.196848 | 6.42276 | -2.689185 | -0.584168 | 7.006928
5.099556 | 25.056118 | 28.129528 | 6.422943 | -2.670321 | -0.584106 | 7.007049
5.100444 | 25.005859 | 28.076805 | 6.42337 | -2.673102 | -0.584503 | 7.007873
5.101333 | 24.96311 | 28.174612 | 6.423859 | -2.680479 | -0.584564 | 7.008423
5.102222 | 24.999943 | 28.13039 | 6.423584 | -2.681446 | -0.584259 | 7.007843
5.103111 | 25.02982 | 28.159275 | 6.423096 | -2.670079 | -0.583832 | 7.006928
5.104 | 24.945923 | 28.166796 | 6.423309 | -2.682776 | -0.583588 | 7.006897
5.104889 | 25.021931 | 28.131191 | 6.423523 | -2.689669 | -0.583221 | 7.006744
5.105778 | 24.985905 | 28.18755 | 6.423431 | -2.658712 | -0.582916 | 7.006347
5.106667 | 24.986641 | 28.085861 | 6.423767 | -2.699827 | -0.582977 | 7.006744
5.107556 | 25.046078 | 28.164635 | 6.424194 | -2.693539 | -0.583466 | 7.00766
5.108444 | 24.902437 | 28.167412 | 6.42392 | -2.69378 | -0.58374 | 7.00766
5.109333 | 24.970564 | 28.12731 | 6.423981 | -2.690274 | -0.583527 | 7.007508
5.110222 | 25.015951 | 28.160021 | 6.424408 | -2.660042 | -0.583344 | 7.007752
5.111111 | 24.988976 | 28.172581 | 6.424713 | -2.670926 | -0.583069 | 7.007782
5.112 | 24.981895 | 28.104519 | 6.424866 | -2.684711 | -0.58316 | 7.008026
5.112889 | 25.003269 | 28.132727 | 6.424957 | -2.686162 | -0.58316 | 7.008117
5.113778 | 25.086786 | 28.167461 | 6.424835 | -2.667177 | -0.582855 | 7.00769
5.114667 | 24.968281 | 28.168697 | 6.424744 | -2.68846 | -0.582398 | 7.007142
5.115556 | 24.982756 | 28.189575 | 6.424774 | -2.718449 | -0.582123 | 7.006897
5.116444 | 24.934032 | 28.100014 | 6.424774 | -2.707687 | -0.581543 | 7.006317
5.117333 | 24.977947 | 28.156315 | 6.42453 | -2.688097 | -0.58139 | 7.00592
5.118222 | 24.991802 | 28.122932 | 6.424499 | -2.686404 | -0.58139 | 7.005889
5.119111 | 24.957624 | 28.152857 | 6.424347 | -2.689185 | -0.581848 | 7.006195
5.12 | 24.994707 | 28.145649 | 6.424439 | -2.693055 | -0.582001 | 7.00644
5.120889 | 24.934471 | 28.117931 | 6.424469 | -2.679632 | -0.581726 | 7.006195
5.121778 | 24.963663 | 28.14288 | 6.424408 | -2.68459 | -0.581909 | 7.006317
5.122667 | 24.984608 | 28.160435 | 6.424591 | -2.677335 | -0.581909 | 7.0065
5.123556 | 24.992365 | 28.173992 | 6.424591 | -2.665 | -0.581665 | 7.006256
5.124444 | 25.016693 | 28.132904 | 6.424835 | -2.680721 | -0.58136 | 7.006195
5.125333 | 24.966557 | 28.082651 | 6.425446 | -2.673102 | -0.581329 | 7.006775
5.126222 | 25.059996 | 28.119295 | 6.42572 | -2.684469 | -0.581543 | 7.007263
5.127111 | 25.024759 | 28.207567 | 6.425934 | -2.683623 | -0.582031 | 7.007965
5.128 | 24.964214 | 28.160627 | 6.425964 | -2.682172 | -0.582275 | 7.008239
5.128889 | 24.988607 | 28.160139 | 6.425995 | -2.686888 | -0.582123 | 7.008118
5.129778 | 24.967724 | 28.155453 | 6.425781 | -2.689548 | -0.582153 | 7.007934
5.130667 | 25.037573 | 28.158787 | 6.425659 | -2.68326 | -0.581787 | 7.007446
5.131556 | 24.973454 | 28.145725 | 6.425659 | -2.688218 | -0.580994 | 7.006653
5.132444 | 25.024137 | 28.153433 | 6.425873 | -2.714701 | -0.580627 | 7.0065
5.133333 | 25.041513 | 28.129658 | 6.425934 | -2.679148 | -0.58078 | 7.006714
5.134222 | 25.008806 | 28.118507 | 6.426086 | -2.688581 | -0.580933 | 7.007019
5.135111 | 25.022541 | 28.170864 | 6.425964 | -2.683744 | -0.580902 | 7.006866
5.136 | 24.949068 | 28.208071 | 6.425995 | -2.67939 | -0.58017 | 7.006165
5.136889 | 24.951719 | 28.173328 | 6.425964 | -2.709743 | -0.579559 | 7.005523
5.137778 | 24.976719 | 28.11648 | 6.426025 | -2.687855 | -0.579681 | 7.005706
5.138667 | 24.980854 | 28.124723 | 6.425964 | -2.676004 | -0.580139 | 7.006103
5.139556 | 25.000931 | 28.154661 | 6.426056 | -2.6806 | -0.580566 | 7.006622
5.140444 | 25.037514 | 28.097443 | 6.426514 | -2.694748 | -0.580994 | 7.007508
5.141333 | 24.985769 | 28.182383 | 6.426758 | -2.698134 | -0.58078 | 7.007538
5.142222 | 25.005734 | 28.124737 | 6.426666 | -2.685437 | -0.580383 | 7.007049
5.143111 | 24.99366 | 28.159227 | 6.426636 | -2.690878 | -0.579987 | 7.006623
5.144 | 25.070343 | 28.144568 | 6.42691 | -2.680116 | -0.579315 | 7.006225
5.144889 | 24.997726 | 28.157196 | 6.427734 | -2.694143 | -0.578949 | 7.006683
5.145778 | 25.02021 | 28.161327 | 6.428223 | -2.694385 | -0.579376 | 7.007599
5.146667 | 25.012754 | 28.167419 | 6.428162 | -2.687734 | -0.579681 | 7.007843
5.147556 | 25.062712 | 28.167669 | 6.42749 | -2.66113 | -0.579651 | 7.007141
5.148444 | 25.068558 | 28.155041 | 6.427338 | -2.699585 | -0.579559 | 7.006897
5.149333 | 24.975124 | 28.143271 | 6.427765 | -2.683502 | -0.57959 | 7.007355
5.150222 | 25.023655 | 28.118263 | 6.428131 | -2.702487 | -0.579498 | 7.007629
5.151111 | 24.965761 | 28.192858 | 6.427948 | -2.697046 | -0.579468 | 7.007416
5.152 | 24.998215 | 28.208679 | 6.427673 | -2.691846 | -0.579071 | 7.006744
5.152889 | 24.972105 | 28.157503 | 6.427704 | -2.679148 | -0.578919 | 7.006623
5.153778 | 25.01811 | 28.179302 | 6.427704 | -2.686041 | -0.579041 | 7.006745
5.154667 | 25.034926 | 28.121403 | 6.427887 | -2.688943 | -0.579132 | 7.007019
5.155556 | 25.037083 | 28.140503 | 6.428406 | -2.696804 | -0.579102 | 7.007508
5.156444 | 24.993284 | 28.134768 | 6.428742 | -2.688218 | -0.579132 | 7.007874
5.157333 | 25.013928 | 28.210903 | 6.428864 | -2.707082 | -0.579102 | 7.007966
5.158222 | 25.050762 | 28.09461 | 6.428833 | -2.667177 | -0.579041 | 7.007874
5.159111 | 25.055876 | 28.121464 | 6.428925 | -2.675884 | -0.578491 | 7.007416
5.16 | 25.020458 | 28.187374 | 6.429016 | -2.6806 | -0.577789 | 7.006805
5.160889 | 25.02717 | 28.117525 | 6.429413 | -2.680237 | -0.577576 | 7.006989
5.161778 | 24.975374 | 28.173145 | 6.429474 | -2.678302 | -0.577606 | 7.00708
5.162667 | 24.930283 | 28.221497 | 6.429413 | -2.658954 | -0.577454 | 7.006867
5.163556 | 24.928068 | 28.12775 | 6.429108 | -2.665726 | -0.577393 | 7.006501
5.164444 | 25.064373 | 28.14253 | 6.428619 | -2.690757 | -0.577332 | 7.005951
5.165333 | 24.971914 | 28.133722 | 6.429321 | -2.676488 | -0.57724 | 7.006561
5.166222 | 25.041637 | 28.190081 | 6.430481 | -2.684228 | -0.57721 | 7.007691
5.167111 | 24.934712 | 28.167601 | 6.430969 | -2.700794 | -0.577332 | 7.008301
5.168 | 25.043667 | 28.088333 | 6.43045 | -2.670442 | -0.57724 | 7.00769
5.168889 | 24.972769 | 28.1551 | 6.430023 | -2.667056 | -0.576904 | 7.006927
5.169778 | 24.969814 | 28.110445 | 6.429596 | -2.694506 | -0.576477 | 7.006073
5.170667 | 25.027651 | 28.200127 | 6.429108 | -2.69366 | -0.576386 | 7.005494
5.171556 | 24.991741 | 28.17074 | 6.428986 | -2.673586 | -0.576416 | 7.005402
5.172444 | 25.085365 | 28.217989 | 6.429413 | -2.692692 | -0.57608 | 7.005493
5.173333 | 24.974745 | 28.120672 | 6.430054 | -2.691362 | -0.575897 | 7.005951
5.174222 | 24.902744 | 28.150982 | 6.430298 | -2.669716 | -0.576355 | 7.006653
5.175111 | 24.915003 | 28.170811 | 6.430298 | -2.68326 | -0.576813 | 7.007111
5.176 | 24.987192 | 28.138168 | 6.430359 | -2.681325 | -0.577087 | 7.007446
5.176889 | 25.018787 | 28.128437 | 6.430481 | -2.677939 | -0.577301 | 7.007782
5.177778 | 25.006596 | 28.134594 | 6.430542 | -2.705994 | -0.577087 | 7.007629
5.178667 | 25.017559 | 28.1551 | 6.430573 | -2.686041 | -0.576782 | 7.007355
5.179556 | 25.03825 | 28.18676 | 6.43042 | -2.700431 | -0.576263 | 7.006683
5.180444 | 24.930277 | 28.206593 | 6.430206 | -2.674916 | -0.576019 | 7.006225
5.181333 | 25.087036 | 28.185654 | 6.430267 | -2.689911 | -0.57608 | 7.006347
5.182222 | 24.993534 | 28.123259 | 6.430542 | -2.714701 | -0.575714 | 7.006256
5.183111 | 25.051249 | 28.169386 | 6.431152 | -2.664879 | -0.575134 | 7.006286
5.184 | 24.966316 | 28.150112 | 6.431641 | -2.688823 | -0.575073 | 7.006714
5.184889 | 25.029814 | 28.203573 | 6.431793 | -2.698497 | -0.575195 | 7.006988
5.185778 | 25.000063 | 28.194586 | 6.431915 | -2.696562 | -0.575348 | 7.007263
5.186667 | 24.931259 | 28.098627 | 6.432343 | -2.682414 | -0.575348 | 7.007691
5.187556 | 25.030493 | 28.149075 | 6.432312 | -2.680237 | -0.575073 | 7.007385
5.188444 | 25.007755 | 28.178583 | 6.431488 | -2.692209 | -0.57431 | 7.005798
5.189333 | 24.978069 | 28.196442 | 6.431274 | -2.667781 | -0.573669 | 7.004943
5.190222 | 24.963284 | 28.137133 | 6.431397 | -2.687492 | -0.573669 | 7.005066
5.191111 | 24.999689 | 28.114712 | 6.431488 | -2.720626 | -0.57428 | 7.005768
5.192 | 25.043787 | 28.210241 | 6.431519 | -2.677214 | -0.574646 | 7.006165
5.192889 | 25.022293 | 28.208639 | 6.431702 | -2.693055 | -0.574554 | 7.006256
5.193778 | 24.980349 | 28.169281 | 6.431915 | -2.679874 | -0.574249 | 7.006164
5.194667 | 24.995129 | 28.141007 | 6.432221 | -2.675641 | -0.574036 | 7.006257
5.195556 | 24.966801 | 28.113476 | 6.432251 | -2.702487 | -0.57428 | 7.006531
5.196444 | 25.093565 | 28.15099 | 6.432312 | -2.716998 | -0.574615 | 7.006927
5.197333 | 25.050263 | 28.166571 | 6.432678 | -2.674432 | -0.574738 | 7.007416
5.198222 | 24.949558 | 28.09494 | 6.433167 | -2.700431 | -0.574554 | 7.007721
5.199111 | 25.094494 | 28.1784 | 6.433685 | -2.694506 | -0.574585 | 7.00827
5.2 | 25.021938 | 28.158688 | 6.433777 | -2.674674 | -0.574615 | 7.008392
5.200889 | 25.020084 | 28.185665 | 6.433807 | -2.700915 | -0.574585 | 7.008392
5.201778 | 24.991377 | 28.184191 | 6.433655 | -2.689185 | -0.57431 | 7.007965
5.202667 | 25.001104 | 28.167061 | 6.433167 | -2.690878 | -0.573792 | 7.006959
5.203556 | 24.994389 | 28.157459 | 6.432861 | -2.69378 | -0.573456 | 7.006317
5.204444 | 25.056723 | 28.107937 | 6.432587 | -2.708292 | -0.573669 | 7.006256
5.205333 | 25.041269 | 28.154684 | 6.432434 | -2.68459 | -0.573853 | 7.006287
5.206222 | 25.00388 | 28.174273 | 6.432922 | -2.697892 | -0.573731 | 7.006653
5.207111 | 25.043798 | 28.188503 | 6.433319 | -2.68193 | -0.573273 | 7.006592
5.208 | 24.981646 | 28.16947 | 6.433533 | -2.672498 | -0.572998 | 7.006531
5.208889 | 24.990635 | 28.173966 | 6.43338 | -2.682897 | -0.573242 | 7.006622
5.209778 | 25.046438 | 28.175573 | 6.43335 | -2.666814 | -0.573334 | 7.006684
5.210667 | 24.997471 | 28.196331 | 6.433472 | -2.702245 | -0.57312 | 7.006592
5.211556 | 24.958231 | 28.212469 | 6.433685 | -2.684832 | -0.573212 | 7.006897
5.212444 | 25.012619 | 28.122974 | 6.433838 | -2.701883 | -0.57312 | 7.006958
5.213333 | 25.125834 | 28.186543 | 6.433838 | -2.683623 | -0.572754 | 7.006592
5.214222 | 24.99082 | 28.140646 | 6.433991 | -2.70285 | -0.572601 | 7.006592
5.215111 | 25.063374 | 28.192146 | 6.434174 | -2.695836 | -0.572754 | 7.006928
5.216 | 25.055067 | 28.154018 | 6.434082 | -2.685799 | -0.572662 | 7.006744
5.216889 | 24.921711 | 28.134802 | 6.434052 | -2.695353 | -0.572174 | 7.006226
5.217778 | 24.950047 | 28.205818 | 6.434143 | -2.683502 | -0.571838 | 7.005981
5.218667 | 24.99033 | 28.234276 | 6.434143 | -2.692813 | -0.57196 | 7.006103
5.219556 | 24.973948 | 28.200213 | 6.434052 | -2.700673 | -0.57251 | 7.006562
5.220444 | 24.968468 | 28.15082 | 6.434326 | -2.693055 | -0.572754 | 7.00708
5.221333 | 25.010405 | 28.167141 | 6.43454 | -2.704301 | -0.572357 | 7.006897
5.222222 | 24.998217 | 28.159138 | 6.434753 | -2.704059 | -0.572144 | 7.006897
5.223111 | 24.951712 | 28.184881 | 6.434784 | -2.687855 | -0.571869 | 7.006653
5.224 | 25.051489 | 28.120455 | 6.434815 | -2.676972 | -0.571503 | 7.006318
5.224889 | 25.058266 | 28.171391 | 6.434876 | -2.671651 | -0.570923 | 7.005799
5.225778 | 25.04022 | 28.144177 | 6.434906 | -2.695715 | -0.57077 | 7.005676
5.226667 | 24.998638 | 28.17873 | 6.43515 | -2.692088 | -0.570862 | 7.006012
5.227556 | 24.949673 | 28.171274 | 6.435516 | -2.703697 | -0.57135 | 7.006866
5.228444 | 24.959461 | 28.096067 | 6.435455 | -2.694506 | -0.571869 | 7.007324
5.229333 | 25.060968 | 28.198191 | 6.434845 | -2.695715 | -0.572266 | 7.007111
5.230222 | 25.090971 | 28.164997 | 6.434815 | -2.669112 | -0.572632 | 7.007447
5.231111 | 24.989088 | 28.22283 | 6.435333 | -2.690999 | -0.572571 | 7.007904
5.232 | 24.977139 | 28.149107 | 6.435486 | -2.696078 | -0.572327 | 7.007813
5.232889 | 25.020634 | 28.187847 | 6.435516 | -2.716877 | -0.571991 | 7.007507
5.233778 | 24.95442 | 28.144732 | 6.435425 | -2.676972 | -0.571625 | 7.00705
5.234667 | 25.033255 | 28.183903 | 6.435516 | -2.6702 | -0.570923 | 7.006439
5.235556 | 25.019955 | 28.121759 | 6.435791 | -2.699585 | -0.570343 | 7.006134
5.236444 | 24.994021 | 28.155203 | 6.436249 | -2.703092 | -0.57016 | 7.006409
5.237333 | 25.069593 | 28.13599 | 6.436523 | -2.673102 | -0.570404 | 7.006927
5.238222 | 25.007816 | 28.182613 | 6.43631 | -2.676488 | -0.570923 | 7.007233
5.239111 | 25.005226 | 28.147877 | 6.436401 | -2.682414 | -0.570984 | 7.007385
5.24 | 24.986126 | 28.124718 | 6.436646 | -2.698739 | -0.570618 | 7.007264
5.240889 | 24.948803 | 28.158592 | 6.436829 | -2.698376 | -0.570496 | 7.007325
5.241778 | 24.956932 | 28.17091 | 6.436523 | -2.6806 | -0.57077 | 7.007293
5.242667 | 25.024439 | 28.182859 | 6.436249 | -2.692329 | -0.570953 | 7.007202
5.243556 | 25.036511 | 28.099211 | 6.436035 | -2.686646 | -0.570648 | 7.006683
5.244444 | 24.928534 | 28.131115 | 6.436249 | -2.67407 | -0.570282 | 7.006531
5.245333 | 24.989018 | 28.188343 | 6.436585 | -2.688218 | -0.569855 | 7.00644
5.246222 | 24.982615 | 28.206631 | 6.436737 | -2.70672 | -0.569611 | 7.006348
5.247111 | 25.060101 | 28.173252 | 6.436737 | -2.688581 | -0.56955 | 7.006287
5.248 | 24.959398 | 28.144486 | 6.437164 | -2.700431 | -0.569977 | 7.007141
5.248889 | 25.033552 | 28.195604 | 6.437531 | -2.709864 | -0.570404 | 7.007935
5.249778 | 24.965368 | 28.16807 | 6.437592 | -2.696925 | -0.570221 | 7.007813
5.250667 | 25.014893 | 28.145779 | 6.437592 | -2.702487 | -0.569824 | 7.007416
5.251556 | 24.969929 | 28.156429 | 6.437714 | -2.682293 | -0.569275 | 7.006989
5.252444 | 24.96925 | 28.197144 | 6.437653 | -2.661252 | -0.56897 | 7.006623
5.253333 | 25.065151 | 28.14978 | 6.43747 | -2.68459 | -0.568756 | 7.006226
5.254222 | 24.992222 | 28.168932 | 6.437714 | -2.699706 | -0.568604 | 7.006318
5.255111 | 25.041124 | 28.175838 | 6.437836 | -2.675521 | -0.568054 | 7.00589
5.256 | 24.985691 | 28.200043 | 6.43808 | -2.688943 | -0.56778 | 7.00586
5.256889 | 24.976204 | 28.149166 | 6.437836 | -2.68713 | -0.567932 | 7.005768
5.257778 | 24.983656 | 28.211805 | 6.437958 | -2.701278 | -0.568085 | 7.006043
5.258667 | 24.982979 | 28.098599 | 6.438141 | -2.682655 | -0.568512 | 7.006653
5.259556 | 25.028557 | 28.175964 | 6.438232 | -2.696925 | -0.568573 | 7.006805
5.260444 | 25.033972 | 28.181131 | 6.438294 | -2.67939 | -0.568512 | 7.006806
5.261333 | 24.943792 | 28.201458 | 6.438507 | -2.684106 | -0.568726 | 7.007233
5.262222 | 25.02664 | 28.145405 | 6.438599 | -2.695957 | -0.568817 | 7.007416
5.263111 | 25.027435 | 28.167948 | 6.438477 | -2.699948 | -0.568665 | 7.007142
5.264 | 24.977305 | 28.154095 | 6.43866 | -2.71071 | -0.568573 | 7.007233
5.264889 | 24.961226 | 28.137648 | 6.438873 | -2.683381 | -0.56842 | 7.007293
5.265778 | 25.006199 | 28.153729 | 6.438965 | -2.702729 | -0.567658 | 7.006623
5.266667 | 24.99468 | 28.129767 | 6.439179 | -2.700794 | -0.567017 | 7.006196
5.267556 | 25.02949 | 28.105869 | 6.439362 | -2.693539 | -0.567047 | 7.006409
5.268444 | 25.003372 | 28.090113 | 6.439484 | -2.67407 | -0.567535 | 7.007019
5.269333 | 25.091202 | 28.126076 | 6.439301 | -2.69112 | -0.567841 | 7.007142
5.270222 | 25.051661 | 28.117147 | 6.439179 | -2.688339 | -0.567627 | 7.006806
5.271111 | 25.091881 | 28.105131 | 6.439423 | -2.678907 | -0.567535 | 7.006958
5.272 | 25.034781 | 28.162598 | 6.439728 | -2.675158 | -0.567535 | 7.007263
5.272889 | 25.010387 | 28.183416 | 6.439636 | -2.695473 | -0.567566 | 7.007202
5.273778 | 25.072352 | 28.078154 | 6.439453 | -2.689669 | -0.567169 | 7.006622
5.274667 | 25.058617 | 28.14209 | 6.439575 | -2.701641 | -0.566894 | 7.006469
5.275556 | 24.994741 | 28.194325 | 6.440064 | -2.694264 | -0.566223 | 7.006287
5.276444 | 25.007183 | 28.155087 | 6.440643 | -2.698255 | -0.566132 | 7.006775
5.277333 | 24.945402 | 28.129772 | 6.440918 | -2.676004 | -0.566498 | 7.007416
5.278222 | 24.93124 | 28.112398 | 6.440735 | -2.672981 | -0.567139 | 7.007874
5.279111 | 25.029358 | 28.152618 | 6.440216 | -2.66621 | -0.567596 | 7.007812
5.28 | 25.051903 | 28.164574 | 6.43988 | -2.712161 | -0.567688 | 7.007568
5.280889 | 24.998621 | 28.155766 | 6.440216 | -2.667177 | -0.566986 | 7.007202
5.281778 | 25.021351 | 28.150961 | 6.440826 | -2.698255 | -0.566193 | 7.007019
5.282667 | 25.056091 | 28.12257 | 6.440735 | -2.69378 | -0.565857 | 7.006592
5.283556 | 24.927481 | 28.109575 | 6.440613 | -2.711678 | -0.56601 | 7.006623
5.284444 | 25.051033 | 28.121952 | 6.440643 | -2.688823 | -0.565796 | 7.006439
5.285333 | 25.021906 | 28.116962 | 6.441101 | -2.699585 | -0.565338 | 7.006439
5.286222 | 25.008904 | 28.15872 | 6.441437 | -2.690757 | -0.565094 | 7.006531
5.287111 | 25.014576 | 28.179668 | 6.441803 | -2.689548 | -0.565277 | 7.00708
5.288 | 25.018517 | 28.10433 | 6.441589 | -2.68846 | -0.565765 | 7.007354
5.288889 | 25.007061 | 28.167036 | 6.441345 | -2.677697 | -0.56601 | 7.007355
5.289778 | 25.012116 | 28.151638 | 6.441437 | -2.674916 | -0.565918 | 7.007355
5.290667 | 25.052149 | 28.196539 | 6.441986 | -2.686041 | -0.565216 | 7.007202
5.291556 | 25.038221 | 28.156559 | 6.442139 | -2.690636 | -0.564667 | 7.006806
5.292444 | 25.000403 | 28.126499 | 6.44223 | -2.694385 | -0.564545 | 7.006775
5.293333 | 24.96455 | 28.145651 | 6.441986 | -2.68592 | -0.564514 | 7.0065
5.294222 | 24.957287 | 28.201462 | 6.441834 | -2.700553 | -0.564606 | 7.00644
5.295111 | 24.949038 | 28.169062 | 6.441528 | -2.676488 | -0.56485 | 7.006378
5.296 | 24.981678 | 28.152248 | 6.441406 | -2.693539 | -0.565064 | 7.00647
5.296889 | 24.922482 | 28.146336 | 6.441315 | -2.666814 | -0.565277 | 7.006592
5.297778 | 24.999294 | 28.166042 | 6.441315 | -2.697408 | -0.565491 | 7.006806
5.298667 | 25.017345 | 28.210514 | 6.441589 | -2.692329 | -0.565369 | 7.006958
5.299556 | 25.014082 | 28.172323 | 6.442139 | -2.697408 | -0.56488 | 7.007019
5.300444 | 25.045492 | 28.154278 | 6.442444 | -2.693055 | -0.564484 | 7.006928
5.301333 | 25.004723 | 28.193516 | 6.442596 | -2.693297 | -0.564148 | 7.006744
5.302222 | 25.006199 | 28.147013 | 6.44281 | -2.692209 | -0.563751 | 7.006561
5.303111 | 24.895702 | 28.15902 | 6.443115 | -2.691241 | -0.563599 | 7.006714
5.304 | 25.050671 | 28.173126 | 6.442993 | -2.689185 | -0.563995 | 7.006988
5.304889 | 25.015629 | 28.194258 | 6.443207 | -2.683018 | -0.564911 | 7.008118
5.305778 | 25.036198 | 28.165613 | 6.443451 | -2.711436 | -0.56543 | 7.008881
5.306667 | 25.066504 | 28.148672 | 6.443481 | -2.695836 | -0.565186 | 7.008667
5.307556 | 24.946644 | 28.141348 | 6.443237 | -2.688943 | -0.564728 | 7.007965
5.308444 | 25.001095 | 28.202997 | 6.443176 | -2.664275 | -0.564209 | 7.007385
5.309333 | 25.004601 | 28.118002 | 6.443085 | -2.677576 | -0.564179 | 7.007264
5.310222 | 24.994862 | 28.135677 | 6.442993 | -2.686767 | -0.564484 | 7.007477
5.311111 | 25.029356 | 28.16284 | 6.443268 | -2.699827 | -0.564301 | 7.007569
5.312 | 25.026709 | 28.131676 | 6.443451 | -2.679995 | -0.56369 | 7.007141
5.312889 | 24.966038 | 28.175404 | 6.443634 | -2.700915 | -0.563477 | 7.007111
5.313778 | 25.053005 | 28.14234 | 6.443665 | -2.715547 | -0.56366 | 7.007325
5.314667 | 24.952175 | 28.161121 | 6.443543 | -2.702124 | -0.563721 | 7.007264
5.315556 | 24.942196 | 28.121763 | 6.443481 | -2.691241 | -0.56369 | 7.007171
5.316444 | 25.023258 | 28.146706 | 6.443787 | -2.686041 | -0.56311 | 7.006897
5.317333 | 25.027691 | 28.159267 | 6.444275 | -2.703455 | -0.56311 | 7.007385
5.318222 | 24.945219 | 28.203314 | 6.444855 | -2.682776 | -0.563294 | 7.008149
5.319111 | 24.967886 | 28.115353 | 6.444977 | -2.677093 | -0.56366 | 7.008637
5.32 | 25.078016 | 28.162167 | 6.444885 | -2.687976 | -0.563568 | 7.008453
5.320889 | 25.006813 | 28.198999 | 6.444672 | -2.705994 | -0.563263 | 7.007935
5.321778 | 25.067978 | 28.161984 | 6.444855 | -2.671047 | -0.563385 | 7.00824
5.322667 | 25.039768 | 28.181196 | 6.444977 | -2.682776 | -0.563599 | 7.008576
5.323556 | 25.052765 | 28.12595 | 6.444885 | -2.710468 | -0.563538 | 7.008423
5.324444 | 25.061388 | 28.145102 | 6.444702 | -2.704059 | -0.56311 | 7.007812
5.325333 | 25.023443 | 28.186497 | 6.444794 | -2.666089 | -0.562988 | 7.007782
5.326222 | 25.014515 | 28.181505 | 6.444855 | -2.672014 | -0.562897 | 7.007752
5.327111 | 25.044943 | 28.193085 | 6.444641 | -2.674432 | -0.562469 | 7.00711
5.328 | 25.0548 | 28.16881 | 6.444763 | -2.703092 | -0.562195 | 7.006958
5.328889 | 24.969616 | 28.192652 | 6.444885 | -2.69378 | -0.56192 | 7.006805
5.329778 | 24.995663 | 28.172567 | 6.44519 | -2.701278 | -0.56131 | 7.0065
5.330667 | 24.948608 | 28.116642 | 6.445557 | -2.691362 | -0.561035 | 7.006592
5.331556 | 25.024799 | 28.110359 | 6.44574 | -2.685558 | -0.561462 | 7.007202
5.332444 | 24.984272 | 28.148493 | 6.445496 | -2.700311 | -0.562042 | 7.007538
5.333333 | 24.972569 | 28.179407 | 6.445374 | -2.694506 | -0.562042 | 7.007416
5.334222 | 24.955326 | 28.14584 | 6.444946 | -2.670563 | -0.561829 | 7.006775
5.335111 | 25.079927 | 28.128712 | 6.444702 | -2.68459 | -0.562225 | 7.006927
5.336 | 25.008915 | 28.210695 | 6.445007 | -2.669595 | -0.562622 | 7.007629
5.336889 | 24.950949 | 28.133089 | 6.445404 | -2.70285 | -0.562469 | 7.007873
5.337778 | 24.941835 | 28.147324 | 6.445435 | -2.696925 | -0.562073 | 7.007508
5.338667 | 25.07568 | 28.145716 | 6.445252 | -2.672256 | -0.561676 | 7.006928
5.339556 | 24.997089 | 28.14307 | 6.445435 | -2.686041 | -0.561371 | 7.006806
5.340444 | 25.023026 | 28.122559 | 6.446045 | -2.701036 | -0.561005 | 7.00705
5.341333 | 25.014217 | 28.133099 | 6.445923 | -2.672498 | -0.561066 | 7.006989
5.342222 | 24.882893 | 28.164753 | 6.445709 | -2.678302 | -0.561096 | 7.006805
5.343111 | 24.977078 | 28.173191 | 6.445892 | -2.667419 | -0.561096 | 7.006988
5.344 | 25.005224 | 28.191298 | 6.446137 | -2.690153 | -0.561127 | 7.007264
5.344889 | 24.977009 | 28.136423 | 6.446106 | -2.687009 | -0.561432 | 7.007538
5.345778 | 24.949484 | 28.176273 | 6.445923 | -2.688581 | -0.56192 | 7.007843
5.346667 | 24.984217 | 28.155026 | 6.44577 | -2.681809 | -0.561981 | 7.007751
5.347556 | 25.003191 | 28.169498 | 6.445862 | -2.691604 | -0.561585 | 7.007447
5.348444 | 24.959826 | 28.164011 | 6.446289 | -2.700915 | -0.56134 | 7.007629
5.349333 | 25.066143 | 28.179781 | 6.446533 | -2.700431 | -0.560913 | 7.007446
5.350222 | 24.884993 | 28.19672 | 6.44693 | -2.678423 | -0.560364 | 7.007294
5.351111 | 25.00005 | 28.134632 | 6.447235 | -2.699948 | -0.559967 | 7.007202
5.352 | 24.959217 | 28.164568 | 6.447693 | -2.687251 | -0.560059 | 7.007752
5.352889 | 25.067251 | 28.12059 | 6.447754 | -2.691846 | -0.56015 | 7.007904
5.353778 | 24.992107 | 28.150089 | 6.447907 | -2.686888 | -0.559906 | 7.007813
5.354667 | 25.073782 | 28.119474 | 6.447968 | -2.715668 | -0.559906 | 7.007874
5.355556 | 24.97855 | 28.154276 | 6.44812 | -2.702608 | -0.559784 | 7.007904
5.356444 | 24.951458 | 28.159079 | 6.448242 | -2.676972 | -0.560059 | 7.008301
5.357333 | 25.005047 | 28.177248 | 6.44812 | -2.688702 | -0.56015 | 7.00827
5.358222 | 25.04212 | 28.11725 | 6.447571 | -2.697287 | -0.560211 | 7.007782
5.359111 | 25.031963 | 28.196217 | 6.447327 | -2.677214 | -0.560242 | 7.007569
5.36 | 24.984106 | 28.163626 | 6.44751 | -2.70019 | -0.560425 | 7.007935
5.360889 | 24.96574 | 28.147495 | 6.447784 | -2.683381 | -0.56012 | 7.007904
5.361778 | 25.009605 | 28.172133 | 6.447754 | -2.712766 | -0.559967 | 7.007721
5.362667 | 25.020624 | 28.184763 | 6.447693 | -2.700673 | -0.559631 | 7.007324
5.363556 | 24.974924 | 28.168194 | 6.447784 | -2.672618 | -0.559418 | 7.007202
5.364444 | 25.015026 | 28.119473 | 6.44809 | -2.681083 | -0.559021 | 7.007111
5.365333 | 25.010525 | 28.128712 | 6.448486 | -2.688218 | -0.55835 | 7.006836
5.366222 | 24.952572 | 28.129826 | 6.448822 | -2.695353 | -0.557892 | 7.006714
5.367111 | 24.987 | 28.169804 | 6.44873 | -2.676609 | -0.558014 | 7.006744
5.368 | 25.028763 | 28.120215 | 6.448395 | -2.696199 | -0.558777 | 7.007172
5.368889 | 25.010899 | 28.174355 | 6.448822 | -2.683865 | -0.559967 | 7.008789
5.369778 | 24.951464 | 28.120152 | 6.449097 | -2.690636 | -0.560669 | 7.009766
5.370667 | 25.066525 | 28.181253 | 6.449036 | -2.694385 | -0.560455 | 7.009491
5.371556 | 25.020327 | 28.119413 | 6.449219 | -2.721473 | -0.560181 | 7.0094
5.372444 | 25.006281 | 28.181755 | 6.449371 | -2.71458 | -0.559967 | 7.009338
5.373333 | 25.015709 | 28.120525 | 6.448944 | -2.681446 | -0.559662 | 7.008606
5.374222 | 24.950356 | 28.158531 | 6.448792 | -2.709864 | -0.559235 | 7.008027
5.375111 | 25.056728 | 28.154593 | 6.448883 | -2.684953 | -0.558563 | 7.007446
5.376 | 24.99637 | 28.200781 | 6.449158 | -2.690032 | -0.558044 | 7.007202
5.376889 | 25.064858 | 28.115786 | 6.449341 | -2.699222 | -0.557983 | 7.007324
5.377778 | 25.033876 | 28.092133 | 6.449707 | -2.674553 | -0.558411 | 7.008118
5.378667 | 25.01651 | 28.138153 | 6.450043 | -2.673344 | -0.558563 | 7.008606
5.379556 | 24.993656 | 28.133841 | 6.450134 | -2.693418 | -0.558136 | 7.00827
5.380444 | 24.970253 | 28.162664 | 6.450165 | -2.70285 | -0.557831 | 7.007996
5.381333 | 25.046688 | 28.121775 | 6.44989 | -2.685679 | -0.558014 | 7.007904
5.382222 | 25.005913 | 28.123993 | 6.449707 | -2.675037 | -0.558228 | 7.007935
5.383111 | 24.973946 | 28.204617 | 6.449585 | -2.68979 | -0.558136 | 7.007721
5.384 | 24.950172 | 28.157311 | 6.449707 | -2.699827 | -0.55835 | 7.008057
5.384889 | 25.026548 | 28.095406 | 6.449951 | -2.692813 | -0.558868 | 7.008819
5.385778 | 25.035727 | 28.064304 | 6.450043 | -2.702004 | -0.559265 | 7.009308
5.386667 | 24.997227 | 28.138958 | 6.449951 | -2.690636 | -0.559204 | 7.009155
5.387556 | 24.939699 | 28.173451 | 6.449646 | -2.67286 | -0.558685 | 7.008331
5.388444 | 24.973576 | 28.228888 | 6.449585 | -2.704543 | -0.557739 | 7.007324
5.389333 | 24.996983 | 28.163288 | 6.449829 | -2.684832 | -0.557098 | 7.006927
5.390222 | 25.020639 | 28.137976 | 6.450256 | -2.684832 | -0.55719 | 7.007446
5.391111 | 24.963297 | 28.122631 | 6.450623 | -2.701036 | -0.557831 | 7.008454
5.392 | 25.019838 | 28.148136 | 6.451294 | -2.688339 | -0.558228 | 7.009522
5.392889 | 24.94599 | 28.185459 | 6.451386 | -2.702971 | -0.558167 | 7.009553
5.393778 | 24.959541 | 28.087156 | 6.451355 | -2.696199 | -0.558044 | 7.009399
5.394667 | 24.978012 | 28.113089 | 6.450958 | -2.686767 | -0.557861 | 7.008819
5.395556 | 24.957071 | 28.158667 | 6.450501 | -2.689185 | -0.557709 | 7.00821
5.396444 | 24.984295 | 28.153553 | 6.450561 | -2.684469 | -0.557068 | 7.007629
5.397333 | 24.960028 | 28.147518 | 6.450836 | -2.719417 | -0.556427 | 7.007263
5.398222 | 24.984428 | 28.120478 | 6.451202 | -2.706599 | -0.555908 | 7.00711
5.399111 | 24.952272 | 28.108593 | 6.451599 | -2.691362 | -0.555542 | 7.007141
5.4 | 24.971184 | 28.18577 | 6.451996 | -2.679995 | -0.556335 | 7.008331
5.400889 | 25.002283 | 28.120596 | 6.452057 | -2.693418 | -0.556824 | 7.008881
5.401778 | 24.969517 | 28.177391 | 6.451782 | -2.674432 | -0.556519 | 7.008301
5.402667 | 24.92622 | 28.125155 | 6.45163 | -2.690999 | -0.556213 | 7.007843
5.403556 | 25.019781 | 28.185762 | 6.45163 | -2.696562 | -0.556824 | 7.008454
5.404444 | 25.049778 | 28.159336 | 6.451843 | -2.713129 | -0.557007 | 7.00885
5.405333 | 24.969029 | 28.137409 | 6.452362 | -2.689065 | -0.556854 | 7.009216
5.406222 | 25.001301 | 28.135988 | 6.452576 | -2.701883 | -0.55661 | 7.009186
5.407111 | 24.989353 | 28.168886 | 6.452484 | -2.708896 | -0.556305 | 7.008789
5.408 | 24.987383 | 28.155706 | 6.452454 | -2.714701 | -0.555786 | 7.00824
5.408889 | 24.983254 | 28.07613 | 6.452515 | -2.702004 | -0.555817 | 7.008332
5.409778 | 24.924305 | 28.14468 | 6.452637 | -2.695836 | -0.556305 | 7.008942
5.410667 | 24.94562 | 28.121769 | 6.452698 | -2.688218 | -0.556427 | 7.009125
5.411556 | 25.007702 | 28.117146 | 6.452759 | -2.707324 | -0.556305 | 7.009064
5.412444 | 25.009983 | 28.075451 | 6.452911 | -2.708292 | -0.556091 | 7.009002
5.413333 | 25.004377 | 28.201344 | 6.452698 | -2.719659 | -0.555908 | 7.008606
5.414222 | 25.04158 | 28.119606 | 6.452637 | -2.709501 | -0.555603 | 7.00824
5.415111 | 25.028336 | 28.11665 | 6.452728 | -2.695836 | -0.555542 | 7.00827
5.416 | 25.046997 | 28.104824 | 6.453033 | -2.712645 | -0.555725 | 7.008758
5.416889 | 24.999079 | 28.11788 | 6.453339 | -2.683381 | -0.555634 | 7.008973
5.417778 | 25.035421 | 28.131245 | 6.453674 | -2.708292 | -0.555298 | 7.008972
5.418667 | 25.058647 | 28.135683 | 6.454102 | -2.715185 | -0.554932 | 7.009034
5.419556 | 24.982151 | 28.198017 | 6.454163 | -2.704301 | -0.55481 | 7.008973
5.420444 | 25.024588 | 28.135988 | 6.454254 | -2.69765 | -0.555267 | 7.009521
5.421333 | 24.917967 | 28.114805 | 6.454315 | -2.714217 | -0.555695 | 7.01001
5.422222 | 24.921972 | 28.105871 | 6.454315 | -2.709501 | -0.555695 | 7.01001
5.423111 | 25.02496 | 28.106983 | 6.454254 | -2.719901 | -0.555542 | 7.009796
5.424 | 25.002968 | 28.079876 | 6.454468 | -2.693176 | -0.555298 | 7.009766
5.424889 | 25.043919 | 28.131123 | 6.454529 | -2.70805 | -0.554962 | 7.009491
5.425778 | 24.943897 | 28.170113 | 6.454437 | -2.687371 | -0.554596 | 7.009033
5.426667 | 24.963848 | 28.172888 | 6.454224 | -2.685437 | -0.554199 | 7.008423
5.427556 | 24.942968 | 28.164999 | 6.454376 | -2.687734 | -0.554016 | 7.008392
5.428444 | 24.921837 | 28.111725 | 6.454742 | -2.709622 | -0.554535 | 7.009277
5.429333 | 24.95042 | 28.103783 | 6.454864 | -2.665363 | -0.554779 | 7.009643
5.430222 | 24.996555 | 28.12743 | 6.454407 | -2.695715 | -0.554718 | 7.009125
5.431111 | 25.005116 | 28.173008 | 6.454254 | -2.70019 | -0.554749 | 7.009003
5.432 | 24.987928 | 28.120769 | 6.454224 | -2.705752 | -0.555115 | 7.009339
5.432889 | 25.008251 | 28.12521 | 6.454498 | -2.70152 | -0.555206 | 7.009704
5.433778 | 25.018047 | 28.188282 | 6.454559 | -2.692813 | -0.555237 | 7.009796
5.434667 | 25.040096 | 28.169811 | 6.45459 | -2.702124 | -0.555298 | 7.009888
5.435556 | 24.958111 | 28.100637 | 6.454376 | -2.714217 | -0.554871 | 7.009247
5.436444 | 25.026295 | 28.143072 | 6.454468 | -2.690999 | -0.554199 | 7.008667
5.437333 | 24.963903 | 28.1674 | 6.454559 | -2.70019 | -0.553803 | 7.008362
5.438222 | 24.913702 | 28.120718 | 6.454956 | -2.679995 | -0.553894 | 7.00885
5.439111 | 24.981331 | 28.170857 | 6.455109 | -2.692934 | -0.553986 | 7.009095
5.44 | 24.930082 | 28.155142 | 6.4552 | -2.679511 | -0.553925 | 7.009125
5.440889 | 25.03455 | 28.119976 | 6.455261 | -2.707203 | -0.553803 | 7.009064
5.441778 | 24.907793 | 28.184525 | 6.455475 | -2.673707 | -0.553375 | 7.00885
5.442667 | 25.006649 | 28.162415 | 6.45578 | -2.694627 | -0.55304 | 7.00882
5.443556 | 24.948879 | 28.127049 | 6.455963 | -2.713733 | -0.553345 | 7.009308
5.444444 | 25.045576 | 28.118492 | 6.455658 | -2.674795 | -0.553894 | 7.009552
5.445333 | 24.995319 | 28.146702 | 6.455505 | -2.694385 | -0.553986 | 7.009491
5.446222 | 24.983982 | 28.166473 | 6.455719 | -2.720626 | -0.553528 | 7.009247
5.447111 | 24.977451 | 28.142078 | 6.455872 | -2.706357 | -0.553436 | 7.009308
5.448 | 24.98699 | 28.140669 | 6.455994 | -2.698497 | -0.553833 | 7.009827
5.448889 | 25.085112 | 28.104078 | 6.456299 | -2.706357 | -0.554199 | 7.010498
5.449778 | 25.112896 | 28.145035 | 6.456482 | -2.675158 | -0.553833 | 7.010315
5.450667 | 24.959522 | 28.172384 | 6.456513 | -2.680841 | -0.553162 | 7.009675
5.451556 | 24.995676 | 28.164438 | 6.456635 | -2.697046 | -0.55307 | 7.009705
5.452444 | 25.051788 | 28.160069 | 6.456451 | -2.709259 | -0.553101 | 7.009552
5.453333 | 25.001156 | 28.180885 | 6.456787 | -2.690274 | -0.552734 | 7.009521
5.454222 | 25.022654 | 28.156555 | 6.457306 | -2.697287 | -0.552155 | 7.009461
5.455111 | 24.988409 | 28.154398 | 6.457398 | -2.687734 | -0.552033 | 7.009431
5.456 | 25.015942 | 28.138447 | 6.457184 | -2.71978 | -0.55249 | 7.009674
5.456889 | 24.992722 | 28.143436 | 6.456757 | -2.732114 | -0.552856 | 7.009613
5.457778 | 25.048595 | 28.160814 | 6.456329 | -2.711678 | -0.553192 | 7.009521
5.458667 | 25.028206 | 28.152742 | 6.456329 | -2.693418 | -0.553131 | 7.00946
5.459556 | 25.06362 | 28.169067 | 6.456421 | -2.711194 | -0.553162 | 7.009583
5.460444 | 24.999746 | 28.17738 | 6.456421 | -2.697408 | -0.552795 | 7.009216
5.461333 | 25.023769 | 28.127365 | 6.456665 | -2.695836 | -0.552673 | 7.009338
5.462222 | 24.971598 | 28.177321 | 6.456635 | -2.697046 | -0.552795 | 7.00943
5.463111 | 25.02334 | 28.129765 | 6.456696 | -2.699585 | -0.552521 | 7.009217
5.464 | 24.988419 | 28.185875 | 6.457001 | -2.698739 | -0.551819 | 7.00882
5.464889 | 25.006716 | 28.118002 | 6.457336 | -2.694143 | -0.551361 | 7.008697
5.465778 | 24.991386 | 28.100384 | 6.457398 | -2.698739 | -0.550842 | 7.00824
5.466667 | 25.034994 | 28.164078 | 6.457611 | -2.697771 | -0.550995 | 7.008606
5.467556 | 24.954371 | 28.168207 | 6.457611 | -2.688218 | -0.551697 | 7.009308
5.468444 | 24.925236 | 28.104824 | 6.457733 | -2.715547 | -0.552338 | 7.010071
5.469333 | 25.020092 | 28.173201 | 6.457764 | -2.687251 | -0.552246 | 7.01001
5.470222 | 24.964041 | 28.168266 | 6.457672 | -2.70152 | -0.551819 | 7.009491
5.471111 | 24.93503 | 28.122994 | 6.457733 | -2.720384 | -0.551636 | 7.009369
5.472 | 25.007893 | 28.118435 | 6.457764 | -2.682655 | -0.551453 | 7.009217
5.472889 | 25.006786 | 28.146956 | 6.457672 | -2.688339 | -0.551178 | 7.00885
5.473778 | 25.005554 | 28.179901 | 6.457947 | -2.712645 | -0.551392 | 7.009339
5.474667 | 25.037525 | 28.1427 | 6.45813 | -2.687976 | -0.552002 | 7.010132
5.475556 | 25.007839 | 28.132849 | 6.458069 | -2.691604 | -0.552582 | 7.010651
5.476444 | 25.095858 | 28.122807 | 6.457916 | -2.701883 | -0.552826 | 7.010742
5.477333 | 24.9792 | 28.164684 | 6.458313 | -2.694143 | -0.552521 | 7.010834
5.478222 | 24.975508 | 28.1411 | 6.45874 | -2.700915 | -0.551697 | 7.010437
5.479111 | 25.083729 | 28.114124 | 6.458801 | -2.666089 | -0.550873 | 7.009674
5.48 | 25.063213 | 28.165981 | 6.458618 | -2.67274 | -0.550812 | 7.00943
5.480889 | 24.987824 | 28.107838 | 6.458679 | -2.704785 | -0.55072 | 7.009399
5.481778 | 24.955921 | 28.242851 | 6.458527 | -2.703455 | -0.550964 | 7.009491
5.482667 | 25.037659 | 28.122557 | 6.45813 | -2.716756 | -0.551453 | 7.009583
5.483556 | 25.033844 | 28.113257 | 6.457947 | -2.722682 | -0.551392 | 7.009339
5.484444 | 25.054348 | 28.137463 | 6.458252 | -2.71591 | -0.550903 | 7.009155
5.485333 | 25.054905 | 28.180273 | 6.458374 | -2.68846 | -0.550171 | 7.008545
5.486222 | 25.033651 | 28.104509 | 6.458405 | -2.696199 | -0.549805 | 7.00821
5.487111 | 24.958521 | 28.177257 | 6.458618 | -2.692088 | -0.550171 | 7.008789
5.488 | 25.009701 | 28.177128 | 6.459045 | -2.709259 | -0.55072 | 7.009765
5.488889 | 24.960489 | 28.108021 | 6.459015 | -2.704422 | -0.550934 | 7.009949
5.489778 | 24.961966 | 28.157841 | 6.45871 | -2.705631 | -0.550598 | 7.009308
5.490667 | 24.943668 | 28.14078 | 6.458527 | -2.691725 | -0.549713 | 7.00824
5.491556 | 24.981798 | 28.156305 | 6.458801 | -2.677697 | -0.549133 | 7.007934
5.492444 | 25.038773 | 28.143373 | 6.459076 | -2.70805 | -0.549469 | 7.008545
5.493333 | 24.961721 | 28.138256 | 6.459473 | -2.699948 | -0.55011 | 7.009583
5.494222 | 24.96942 | 28.140776 | 6.459381 | -2.708775 | -0.55014 | 7.009521
5.495111 | 25.007422 | 28.162767 | 6.459198 | -2.700915 | -0.549896 | 7.009094
5.496 | 24.987034 | 28.168009 | 6.458954 | -2.689669 | -0.549469 | 7.008423
5.496889 | 25.033043 | 28.161411 | 6.459106 | -2.685437 | -0.548889 | 7.007995
5.497778 | 25.012468 | 28.188143 | 6.459412 | -2.708896 | -0.549103 | 7.008515
5.498667 | 24.988327 | 28.104748 | 6.459625 | -2.69245 | -0.54953 | 7.009155
5.499556 | 25.022448 | 28.184258 | 6.459747 | -2.70418 | -0.549103 | 7.00885
5.500444 | 25.004276 | 28.124762 | 6.459747 | -2.692692 | -0.548828 | 7.008575
5.501333 | 25.043076 | 28.130745 | 6.459473 | -2.71591 | -0.54892 | 7.008393
5.502222 | 24.996515 | 28.120514 | 6.459381 | -2.701399 | -0.549439 | 7.00882
5.503111 | 25.001263 | 28.088055 | 6.459625 | -2.703455 | -0.549774 | 7.009399
5.504 | 25.03705 | 28.123102 | 6.459717 | -2.6754 | -0.549774 | 7.009491
5.504889 | 25.008654 | 28.149403 | 6.459808 | -2.69499 | -0.5495 | 7.009308
5.505778 | 24.99572 | 28.169361 | 6.460083 | -2.686162 | -0.549133 | 7.009216
5.506667 | 24.976193 | 28.155067 | 6.460052 | -2.69366 | -0.549042 | 7.009094
5.507556 | 24.952229 | 28.121742 | 6.459839 | -2.698739 | -0.54892 | 7.008759
5.508444 | 25.062115 | 28.153034 | 6.459656 | -2.699827 | -0.548676 | 7.008332
5.509333 | 25.021648 | 28.152353 | 6.459961 | -2.690878 | -0.548431 | 7.008392
5.510222 | 25.050537 | 28.161352 | 6.460663 | -2.697287 | -0.548859 | 7.009522
5.511111 | 25.026703 | 28.088556 | 6.460877 | -2.705631 | -0.549042 | 7.009919
5.512 | 25.031998 | 28.124958 | 6.460541 | -2.70285 | -0.548981 | 7.009522
5.512889 | 24.987099 | 28.154522 | 6.460571 | -2.71978 | -0.54895 | 7.009521
5.513778 | 24.948912 | 28.149103 | 6.460877 | -2.69245 | -0.548584 | 7.009461
5.514667 | 24.980263 | 28.099207 | 6.461243 | -2.687492 | -0.547974 | 7.009217
5.515556 | 24.914356 | 28.169487 | 6.461212 | -2.702366 | -0.548004 | 7.009216
5.516444 | 25.01038 | 28.146023 | 6.460785 | -2.716636 | -0.548248 | 7.009033
5.517333 | 25.010687 | 28.117256 | 6.460449 | -2.68459 | -0.54834 | 7.008789
5.518222 | 24.978779 | 28.126556 | 6.460693 | -2.690153 | -0.548248 | 7.008941
5.519111 | 24.961531 | 28.135304 | 6.460663 | -2.689669 | -0.548462 | 7.009125
5.52 | 24.899937 | 28.129765 | 6.460663 | -2.684106 | -0.548676 | 7.009339
5.520889 | 24.986794 | 28.101246 | 6.460877 | -2.699706 | -0.548859 | 7.009736
5.521778 | 25.017834 | 28.103096 | 6.461212 | -2.682897 | -0.548706 | 7.009918
5.522667 | 25.015671 | 28.170048 | 6.461365 | -2.69898 | -0.548462 | 7.009827
5.523556 | 24.994425 | 28.125393 | 6.461578 | -2.673465 | -0.548187 | 7.009765
5.524444 | 24.975641 | 28.125826 | 6.461639 | -2.697529 | -0.547913 | 7.009552
5.525333 | 24.938559 | 28.179781 | 6.46167 | -2.686888 | -0.546967 | 7.008637
5.526222 | 24.936098 | 28.128105 | 6.461456 | -2.696078 | -0.546539 | 7.007995
5.527111 | 25.001568 | 28.190182 | 6.461456 | -2.668265 | -0.546783 | 7.008239
5.528 | 24.971943 | 28.121319 | 6.461548 | -2.695111 | -0.547455 | 7.009003
5.528889 | 25.034277 | 28.140659 | 6.461792 | -2.700915 | -0.547638 | 7.00943
5.529778 | 25.00662 | 28.159569 | 6.4617 | -2.689911 | -0.54779 | 7.00949
5.530667 | 25.004406 | 28.144054 | 6.461731 | -2.682172 | -0.547699 | 7.00943
5.531556 | 24.931101 | 28.187723 | 6.4617 | -2.678302 | -0.547669 | 7.009369
5.532444 | 24.933939 | 28.194744 | 6.461731 | -2.709501 | -0.547363 | 7.009094
5.533333 | 24.970339 | 28.127363 | 6.461914 | -2.682051 | -0.547333 | 7.009247
5.534222 | 25.036421 | 28.102785 | 6.462097 | -2.690636 | -0.547394 | 7.009491
5.535111 | 24.961529 | 28.160679 | 6.462158 | -2.689669 | -0.547638 | 7.009796
5.536 | 24.997744 | 28.134008 | 6.462647 | -2.685316 | -0.547607 | 7.010254
5.536889 | 24.928942 | 28.173985 | 6.462738 | -2.676851 | -0.547485 | 7.010223
5.537778 | 25.079729 | 28.117256 | 6.462647 | -2.688702 | -0.546967 | 7.009614
5.538667 | 24.94927 | 28.118734 | 6.462982 | -2.705027 | -0.546295 | 7.009277
5.539556 | 25.029646 | 28.115721 | 6.463318 | -2.698739 | -0.545654 | 7.008972
5.540444 | 25.031307 | 28.116276 | 6.463257 | -2.695232 | -0.545258 | 7.008515
5.541333 | 24.974518 | 28.197025 | 6.463104 | -2.693539 | -0.545654 | 7.008758
5.542222 | 24.996628 | 28.129271 | 6.462921 | -2.697771 | -0.546234 | 7.009155
5.543111 | 24.955174 | 28.109253 | 6.46283 | -2.713612 | -0.546448 | 7.009278
5.544 | 24.941876 | 28.102108 | 6.46286 | -2.675279 | -0.546356 | 7.009216
5.544889 | 24.971058 | 28.140734 | 6.463104 | -2.730179 | -0.546112 | 7.009216
5.545778 | 25.013134 | 28.112576 | 6.463226 | -2.700553 | -0.545715 | 7.008941
5.546667 | 24.961697 | 28.127422 | 6.463348 | -2.703092 | -0.545685 | 7.009033
5.547556 | 24.950985 | 28.125881 | 6.463409 | -2.699343 | -0.546021 | 7.00943
5.548444 | 24.943592 | 28.208355 | 6.463165 | -2.700069 | -0.546082 | 7.009247
5.549333 | 24.991455 | 28.14584 | 6.463135 | -2.686888 | -0.546204 | 7.009339
5.550222 | 25.014248 | 28.144114 | 6.462891 | -2.704301 | -0.546234 | 7.009125
5.551111 | 25.050028 | 28.141031 | 6.46283 | -2.697287 | -0.546021 | 7.008851
5.552 | 24.966564 | 28.145842 | 6.46283 | -2.69765 | -0.545654 | 7.008484
5.552889 | 25.03414 | 28.165363 | 6.463074 | -2.690032 | -0.545227 | 7.008301
5.553778 | 24.944576 | 28.129395 | 6.463135 | -2.680479 | -0.544647 | 7.007782
5.554667 | 25.010426 | 28.143435 | 6.463318 | -2.703092 | -0.544403 | 7.007721
5.555556 | 25.036415 | 28.128346 | 6.463501 | -2.679148 | -0.544769 | 7.00827
5.556444 | 25.060871 | 28.089788 | 6.463989 | -2.68459 | -0.545075 | 7.009064
5.557333 | 24.99287 | 28.119724 | 6.464233 | -2.695353 | -0.544647 | 7.00888
5.558222 | 24.934593 | 28.176079 | 6.464111 | -2.693539 | -0.5448 | 7.008911
5.559111 | 25.01189 | 28.114725 | 6.463623 | -2.716756 | -0.545105 | 7.008728
5.56 | 24.905582 | 28.171268 | 6.463348 | -2.699343 | -0.545319 | 7.008667
5.560889 | 24.99976 | 28.136776 | 6.463318 | -2.699222 | -0.545441 | 7.008759
5.561778 | 24.944325 | 28.128277 | 6.463715 | -2.714459 | -0.545502 | 7.009217
5.562667 | 25.010222 | 28.097727 | 6.463593 | -2.713612 | -0.545654 | 7.009247
5.563556 | 25.025314 | 28.170528 | 6.463684 | -2.693418 | -0.544922 | 7.008606
5.564444 | 25.041697 | 28.188152 | 6.46405 | -2.704059 | -0.544647 | 7.008697
5.565333 | 24.931814 | 28.125076 | 6.464355 | -2.668507 | -0.544128 | 7.008483
5.566222 | 24.936188 | 28.113796 | 6.464569 | -2.689306 | -0.543945 | 7.008514
5.567111 | 24.97616 | 28.128649 | 6.464478 | -2.69366 | -0.543945 | 7.008423
5.568 | 24.929041 | 28.119473 | 6.464355 | -2.687492 | -0.54419 | 7.008545
5.568889 | 25.029438 | 28.16548 | 6.464142 | -2.671047 | -0.543884 | 7.008026
5.569778 | 24.995132 | 28.148109 | 6.464233 | -2.697166 | -0.543945 | 7.008178
5.570667 | 25.007511 | 28.160555 | 6.464447 | -2.692571 | -0.544251 | 7.008698
5.571556 | 25.015709 | 28.149902 | 6.46463 | -2.698134 | -0.544983 | 7.009613
5.572444 | 25.068615 | 28.141155 | 6.464661 | -2.697892 | -0.544647 | 7.009308
5.573333 | 24.990267 | 28.103153 | 6.464752 | -2.701157 | -0.543671 | 7.008423
5.574222 | 24.96323 | 28.135243 | 6.464844 | -2.712524 | -0.543304 | 7.008148
5.575111 | 25.020512 | 28.108263 | 6.465027 | -2.724496 | -0.543945 | 7.008972
5.576 | 24.992798 | 28.143368 | 6.465057 | -2.670321 | -0.5448 | 7.009857
5.576889 | 25.00807 | 28.171948 | 6.465027 | -2.674553 | -0.544861 | 7.009888
5.577778 | 25.003389 | 28.166647 | 6.464813 | -2.681688 | -0.544769 | 7.009582
5.578667 | 24.974567 | 28.088734 | 6.464661 | -2.690999 | -0.544769 | 7.00943
5.579556 | 24.998768 | 28.169916 | 6.464996 | -2.716756 | -0.544586 | 7.009582
5.580444 | 25.004498 | 28.165913 | 6.465363 | -2.695353 | -0.543732 | 7.009095
5.581333 | 24.982632 | 28.113125 | 6.465302 | -2.711315 | -0.542969 | 7.008271
5.582222 | 25.041021 | 28.106899 | 6.465179 | -2.703455 | -0.542664 | 7.007843
5.583111 | 24.958853 | 28.135662 | 6.465179 | -2.682776 | -0.542694 | 7.007873
5.584 | 25.019772 | 28.127903 | 6.465454 | -2.69499 | -0.542542 | 7.007996
5.584889 | 24.973942 | 28.164 | 6.465454 | -2.715789 | -0.542358 | 7.007812
5.585778 | 24.930336 | 28.165972 | 6.465332 | -2.684832 | -0.542419 | 7.007751
5.586667 | 24.987063 | 28.163075 | 6.465271 | -2.705027 | -0.542633 | 7.007904
5.587556 | 25.01977 | 28.159315 | 6.465607 | -2.684469 | -0.542877 | 7.008484
5.588444 | 25.040838 | 28.104435 | 6.465515 | -2.702608 | -0.542908 | 7.008423
5.589333 | 24.992426 | 28.177546 | 6.465485 | -2.721956 | -0.542419 | 7.007904
5.590222 | 24.939638 | 28.180012 | 6.465576 | -2.699343 | -0.542267 | 7.007843
5.591111 | 25.073233 | 28.091373 | 6.465729 | -2.699706 | -0.542084 | 7.007813
5.592 | 24.97604 | 28.177729 | 6.465729 | -2.707687 | -0.541809 | 7.007538
5.592889 | 24.980724 | 28.131781 | 6.466156 | -2.679874 | -0.541779 | 7.007935
5.593778 | 24.951593 | 28.179646 | 6.466339 | -2.69898 | -0.542175 | 7.008514
5.594667 | 24.948635 | 28.163069 | 6.46582 | -2.684711 | -0.542481 | 7.008301
5.595556 | 25.046078 | 28.147244 | 6.465668 | -2.70418 | -0.542542 | 7.00821
5.596444 | 24.987619 | 28.161295 | 6.465942 | -2.687009 | -0.542481 | 7.008423
5.597333 | 25.017002 | 28.160732 | 6.466217 | -2.697287 | -0.542206 | 7.008423
5.598222 | 25.032091 | 28.143421 | 6.466126 | -2.69632 | -0.542114 | 7.00824
5.599111 | 25.017498 | 28.135912 | 6.466065 | -2.701762 | -0.542236 | 7.008301
5.6 | 24.931759 | 28.116879 | 6.466248 | -2.681567 | -0.542236 | 7.008484
5.600889 | 24.927876 | 28.154575 | 6.466614 | -2.70019 | -0.54184 | 7.008454
5.601778 | 24.927996 | 28.187958 | 6.466553 | -2.703213 | -0.541534 | 7.008087
5.602667 | 25.017191 | 28.172068 | 6.466461 | -2.663186 | -0.541687 | 7.008148
5.603556 | 24.960152 | 28.143116 | 6.466339 | -2.694264 | -0.542114 | 7.008453
5.604444 | 24.919313 | 28.181858 | 6.466461 | -2.678544 | -0.541931 | 7.008392
5.605333 | 25.033277 | 28.182905 | 6.466492 | -2.675158 | -0.541779 | 7.008271
5.606222 | 24.969955 | 28.108681 | 6.466461 | -2.715668 | -0.541717 | 7.008178
5.607111 | 25.033396 | 28.149281 | 6.466522 | -2.695111 | -0.541412 | 7.007934
5.608 | 24.980116 | 28.132895 | 6.466858 | -2.678302 | -0.540741 | 7.007599
5.608889 | 25.063698 | 28.140713 | 6.46695 | -2.716031 | -0.540192 | 7.007142
5.609778 | 25.0175 | 28.161472 | 6.46695 | -2.69632 | -0.540314 | 7.007264
5.610667 | 25.052921 | 28.190792 | 6.467041 | -2.709138 | -0.540741 | 7.007782
5.611556 | 24.952885 | 28.12636 | 6.467072 | -2.70551 | -0.540741 | 7.007813
5.612444 | 24.964226 | 28.133133 | 6.467133 | -2.699706 | -0.540924 | 7.008057
5.613333 | 25.023163 | 28.109795 | 6.467285 | -2.679632 | -0.541504 | 7.008789
5.614222 | 24.997536 | 28.151125 | 6.467407 | -2.69378 | -0.541779 | 7.009186
5.615111 | 25.018721 | 28.172558 | 6.467133 | -2.707324 | -0.541534 | 7.008667
5.616 | 25.043604 | 28.188572 | 6.467072 | -2.698013 | -0.541168 | 7.00824
5.616889 | 24.932545 | 28.130856 | 6.467285 | -2.713129 | -0.541199 | 7.008484
5.617778 | 24.955462 | 28.12981 | 6.467712 | -2.700069 | -0.540497 | 7.008209
5.618667 | 24.951031 | 28.150444 | 6.46814 | -2.678544 | -0.539948 | 7.008088
5.619556 | 25.014957 | 28.201939 | 6.468018 | -2.677939 | -0.539398 | 7.007416
5.620444 | 24.973509 | 28.159933 | 6.467835 | -2.682172 | -0.53952 | 7.007355
5.621333 | 24.925711 | 28.135418 | 6.467896 | -2.685437 | -0.539764 | 7.00766
5.622222 | 24.979481 | 28.12254 | 6.467987 | -2.706961 | -0.54007 | 7.008057
5.623111 | 25.03233 | 28.162457 | 6.467987 | -2.713854 | -0.540253 | 7.00824
5.624 | 24.947201 | 28.129686 | 6.467682 | -2.721352 | -0.540436 | 7.008118
5.624889 | 24.971348 | 28.113852 | 6.467499 | -2.703213 | -0.540649 | 7.008148
5.625778 | 25.007931 | 28.140339 | 6.467499 | -2.685679 | -0.540894 | 7.008393
5.626667 | 24.99444 | 28.194483 | 6.467468 | -2.687371 | -0.540771 | 7.008239
5.627556 | 24.977072 | 28.076159 | 6.467255 | -2.688097 | -0.540192 | 7.007447
5.628444 | 24.955643 | 28.205999 | 6.467773 | -2.697892 | -0.539703 | 7.007476
5.629333 | 25.024567 | 28.177294 | 6.46814 | -2.721473 | -0.539734 | 7.007874
5.630222 | 24.988842 | 28.196575 | 6.468445 | -2.70672 | -0.539642 | 7.008087
5.631111 | 24.993771 | 28.155792 | 6.468262 | -2.686888 | -0.53952 | 7.007782
5.632 | 24.969128 | 28.091734 | 6.467835 | -2.692209 | -0.539398 | 7.007233
5.632889 | 24.95484 | 28.16811 | 6.46759 | -2.687976 | -0.539429 | 7.007019
5.633778 | 25.019573 | 28.130545 | 6.46759 | -2.704059 | -0.53952 | 7.00711
5.634667 | 24.984898 | 28.114468 | 6.467621 | -2.683865 | -0.53952 | 7.007141
5.635556 | 25.018528 | 28.164976 | 6.467621 | -2.685074 | -0.539185 | 7.006806
5.636444 | 25.005035 | 28.181234 | 6.467773 | -2.677818 | -0.539185 | 7.006958
5.637333 | 25.027828 | 28.162081 | 6.468018 | -2.666814 | -0.539612 | 7.00763
5.638222 | 25.002449 | 28.142246 | 6.468109 | -2.675884 | -0.540039 | 7.008148
5.639111 | 24.980164 | 28.163374 | 6.468475 | -2.695957 | -0.540283 | 7.008758
5.64 | 25.03233 | 28.134052 | 6.468597 | -2.683139 | -0.540405 | 7.009002
5.640889 | 24.928053 | 28.158012 | 6.468353 | -2.665 | -0.539887 | 7.00824
5.641778 | 25.032948 | 28.135531 | 6.468475 | -2.673586 | -0.539459 | 7.007934
5.642667 | 24.989834 | 28.179386 | 6.468689 | -2.689669 | -0.539063 | 7.007752
5.643556 | 25.037626 | 28.180676 | 6.469055 | -2.703213 | -0.53894 | 7.007995
5.644444 | 24.994755 | 28.147846 | 6.469605 | -2.690032 | -0.538361 | 7.007966
5.645333 | 24.959522 | 28.163614 | 6.469849 | -2.713129 | -0.537994 | 7.007843
5.646222 | 25.053637 | 28.114279 | 6.469482 | -2.707566 | -0.53772 | 7.007202
5.647111 | 25.022902 | 28.133122 | 6.469299 | -2.690274 | -0.538055 | 7.007354
5.648 | 25.055609 | 28.181904 | 6.469635 | -2.682776 | -0.538483 | 7.008118
5.648889 | 24.967953 | 28.114826 | 6.469879 | -2.700431 | -0.538605 | 7.008484
5.649778 | 25.019754 | 28.157629 | 6.469696 | -2.680479 | -0.538178 | 7.007874
5.650667 | 24.993702 | 28.168047 | 6.46933 | -2.685195 | -0.537872 | 7.007202
5.651556 | 24.976702 | 28.210854 | 6.469086 | -2.685679 | -0.538178 | 7.007264
5.652444 | 24.908396 | 28.147898 | 6.469116 | -2.69378 | -0.538696 | 7.007812
5.653333 | 25.044767 | 28.103428 | 6.469086 | -2.688823 | -0.538269 | 7.007355
5.654222 | 25.007378 | 28.115503 | 6.46936 | -2.695594 | -0.537689 | 7.007049
5.655111 | 25.019817 | 28.175619 | 6.469696 | -2.684228 | -0.537262 | 7.006958
5.656 | 25.01009 | 28.142353 | 6.469971 | -2.706357 | -0.537354 | 7.007325
5.656889 | 24.960629 | 28.105343 | 6.469849 | -2.70805 | -0.537506 | 7.007355
5.657778 | 24.984592 | 28.155962 | 6.469788 | -2.706961 | -0.537781 | 7.007569
5.658667 | 24.959644 | 28.158423 | 6.469849 | -2.695594 | -0.537903 | 7.007752
5.659556 | 24.951702 | 28.190083 | 6.470154 | -2.683139 | -0.537872 | 7.008026
5.660444 | 25.025799 | 28.194269 | 6.470245 | -2.69245 | -0.53772 | 7.007965
5.661333 | 25.06177 | 28.122578 | 6.470215 | -2.685195 | -0.537415 | 7.00763
5.662222 | 25.011072 | 28.162371 | 6.470215 | -2.674553 | -0.537292 | 7.007507
5.663111 | 24.965677 | 28.173151 | 6.470215 | -2.703697 | -0.537079 | 7.007294
5.664 | 25.022772 | 28.134895 | 6.470276 | -2.70152 | -0.536865 | 7.007141
5.664889 | 25.083324 | 28.170734 | 6.470612 | -2.686525 | -0.536804 | 7.007416
5.665778 | 24.966114 | 28.159027 | 6.470947 | -2.703697 | -0.536713 | 7.00766
5.666667 | 24.95711 | 28.202513 | 6.471314 | -2.69886 | -0.536377 | 7.007691
5.667556 | 25.049326 | 28.161243 | 6.471527 | -2.685679 | -0.536285 | 7.007812
5.668444 | 24.974543 | 28.164139 | 6.471405 | -2.700794 | -0.536346 | 7.007751
5.669333 | 25.077103 | 28.147389 | 6.471466 | -2.676851 | -0.53653 | 7.007996
5.670222 | 25.047352 | 28.118128 | 6.471649 | -2.691604 | -0.536987 | 7.008636
5.671111 | 25.018581 | 28.149731 | 6.471771 | -2.699948 | -0.537231 | 7.009002
5.672 | 24.956745 | 28.138706 | 6.471283 | -2.679511 | -0.536835 | 7.008118
5.672889 | 25.011261 | 28.129093 | 6.470947 | -2.678665 | -0.53656 | 7.007507
5.673778 | 24.999123 | 28.162296 | 6.47052 | -2.697287 | -0.536743 | 7.007263
5.674667 | 24.997767 | 28.143999 | 6.470367 | -2.677455 | -0.536926 | 7.007293
5.675556 | 25.00024 | 28.238176 | 6.470093 | -2.687976 | -0.536774 | 7.006867
5.676444 | 24.968084 | 28.170788 | 6.470154 | -2.693055 | -0.536865 | 7.007019
5.677333 | 24.95435 | 28.138706 | 6.470489 | -2.715305 | -0.536682 | 7.007171
5.678222 | 24.881422 | 28.124786 | 6.47052 | -2.684106 | -0.536011 | 7.006531
5.679111 | 24.982378 | 28.149981 | 6.470551 | -2.70539 | -0.535523 | 7.006074
5.68 | 24.882103 | 28.182627 | 6.471008 | -2.67286 | -0.535736 | 7.006744
5.680889 | 25.015638 | 28.147518 | 6.471222 | -2.658349 | -0.536041 | 7.007263
5.681778 | 25.041691 | 28.146162 | 6.471527 | -2.711073 | -0.535828 | 7.007355
5.682667 | 24.967472 | 28.154657 | 6.471649 | -2.682776 | -0.535553 | 7.007202
5.683556 | 25.032082 | 28.137045 | 6.47168 | -2.702245 | -0.535248 | 7.006928
5.684444 | 25.019638 | 28.149059 | 6.471619 | -2.703213 | -0.535248 | 7.006867
5.685333 | 25.018345 | 28.192974 | 6.472046 | -2.720626 | -0.53537 | 7.007416
5.686222 | 24.990444 | 28.169325 | 6.472168 | -2.709985 | -0.535644 | 7.007812
5.687111 | 25.016001 | 28.155161 | 6.472076 | -2.706478 | -0.535828 | 7.007904
5.688 | 24.929333 | 28.186569 | 6.471741 | -2.702729 | -0.535858 | 7.007599
5.688889 | 24.977993 | 28.177948 | 6.471527 | -2.681688 | -0.535828 | 7.007355
5.689778 | 25.028376 | 28.166792 | 6.471527 | -2.687976 | -0.5354 | 7.006927
5.690667 | 24.966719 | 28.158909 | 6.47168 | -2.68846 | -0.535004 | 7.006684
5.691556 | 25.07851 | 28.135876 | 6.471893 | -2.692209 | -0.534821 | 7.006714
5.692444 | 25.03219 | 28.192547 | 6.472199 | -2.696562 | -0.534821 | 7.00702
5.693333 | 24.961914 | 28.242617 | 6.472534 | -2.705268 | -0.534943 | 7.007477
5.694222 | 25.0548 | 28.127317 | 6.472961 | -2.706478 | -0.535004 | 7.007965
5.695111 | 25.03035 | 28.146904 | 6.473084 | -2.690032 | -0.534882 | 7.007966
5.696 | 24.949303 | 28.146473 | 6.473084 | -2.709864 | -0.534882 | 7.007966
5.696889 | 24.913204 | 28.195128 | 6.4729 | -2.700794 | -0.534668 | 7.007568
5.697778 | 25.030481 | 28.177204 | 6.472717 | -2.687734 | -0.534363 | 7.00708
5.698667 | 24.980526 | 28.11887 | 6.4729 | -2.665726 | -0.53421 | 7.00711
5.699556 | 25.061277 | 28.177448 | 6.473206 | -2.692209 | -0.533905 | 7.007111
5.700444 | 25.026789 | 28.193586 | 6.473572 | -2.696804 | -0.533936 | 7.007508
5.701333 | 25.007635 | 28.15189 | 6.473511 | -2.697529 | -0.533905 | 7.007416
5.702222 | 24.965513 | 28.154602 | 6.473236 | -2.704785 | -0.533936 | 7.007172
5.703111 | 25.011152 | 28.220694 | 6.47287 | -2.707687 | -0.533905 | 7.006775
5.704 | 24.949131 | 28.180344 | 6.472687 | -2.686888 | -0.534454 | 7.007141
5.704889 | 24.994471 | 28.129225 | 6.472778 | -2.684711 | -0.53479 | 7.007568
5.705778 | 24.984919 | 28.137783 | 6.473236 | -2.662098 | -0.535034 | 7.00827
5.706667 | 24.910944 | 28.168213 | 6.473297 | -2.690153 | -0.534882 | 7.008179
5.707556 | 24.969955 | 28.172218 | 6.473236 | -2.684348 | -0.534119 | 7.007355
5.708444 | 25.043432 | 28.200863 | 6.473358 | -2.680962 | -0.533783 | 7.007141
5.709333 | 25.014181 | 28.181095 | 6.473297 | -2.67286 | -0.533783 | 7.00708
5.710222 | 25.020157 | 28.178631 | 6.473206 | -2.69112 | -0.53421 | 7.007416
5.711111 | 24.984737 | 28.135082 | 6.473633 | -2.703092 | -0.534576 | 7.008209
5.712 | 24.991144 | 28.149805 | 6.473785 | -2.701883 | -0.534638 | 7.008423
5.712889 | 25.006365 | 28.156881 | 6.473511 | -2.676972 | -0.534088 | 7.007599
5.713778 | 25.041775 | 28.175303 | 6.473602 | -2.717361 | -0.533569 | 7.007171
5.714667 | 24.980614 | 28.138899 | 6.473846 | -2.688943 | -0.5336 | 7.007446
5.715556 | 25.040054 | 28.18688 | 6.473816 | -2.677335 | -0.533997 | 7.007813
5.716444 | 25.010304 | 28.160891 | 6.473846 | -2.678302 | -0.534027 | 7.007873
5.717333 | 24.983143 | 28.190517 | 6.47406 | -2.697287 | -0.533722 | 7.007782
5.718222 | 24.946865 | 28.146542 | 6.474518 | -2.664396 | -0.5336 | 7.008118
5.719111 | 25.014742 | 28.171246 | 6.474487 | -2.706478 | -0.533508 | 7.007995
5.72 | 25.00378 | 28.110075 | 6.474457 | -2.704422 | -0.533539 | 7.007996
5.720889 | 25.030142 | 28.13514 | 6.474457 | -2.704664 | -0.533264 | 7.007721
5.721778 | 24.940823 | 28.190699 | 6.474762 | -2.695473 | -0.532837 | 7.007599
5.722667 | 24.962997 | 28.126827 | 6.47467 | -2.706961 | -0.532837 | 7.007507
5.723556 | 25.000448 | 28.201912 | 6.474243 | -2.691967 | -0.533051 | 7.007294
5.724444 | 24.974766 | 28.168346 | 6.474091 | -2.677818 | -0.532532 | 7.006623
5.725333 | 25.002726 | 28.178503 | 6.474457 | -2.700311 | -0.531738 | 7.006195
5.726222 | 25.030453 | 28.095482 | 6.474701 | -2.685195 | -0.532196 | 7.006897
5.727111 | 25.056068 | 28.099796 | 6.474609 | -2.685799 | -0.533264 | 7.007873
5.728 | 25.064383 | 28.159481 | 6.474548 | -2.692571 | -0.533264 | 7.007812
5.728889 | 25.083166 | 28.196188 | 6.474793 | -2.697892 | -0.533051 | 7.007844
5.729778 | 25.07165 | 28.152395 | 6.474823 | -2.682172 | -0.532867 | 7.00769
5.730667 | 25.01018 | 28.184181 | 6.475006 | -2.701641 | -0.532318 | 7.007324
5.731556 | 25.038757 | 28.132076 | 6.475098 | -2.696804 | -0.531769 | 7.006867
5.732444 | 24.981777 | 28.18535 | 6.475006 | -2.69499 | -0.531769 | 7.006775
5.733333 | 24.997982 | 28.131521 | 6.474701 | -2.683381 | -0.53183 | 7.006531
5.734222 | 24.994467 | 28.178394 | 6.47467 | -2.684348 | -0.531708 | 7.006378
5.735111 | 25.053598 | 28.172421 | 6.474762 | -2.682535 | -0.531464 | 7.006226
5.736 | 25.010181 | 28.197178 | 6.475006 | -2.677697 | -0.531464 | 7.00647
5.736889 | 24.975014 | 28.190527 | 6.475372 | -2.668265 | -0.531311 | 7.006683
5.737778 | 25.026445 | 28.179319 | 6.475769 | -2.689306 | -0.531372 | 7.007141
5.738667 | 24.953392 | 28.171925 | 6.475739 | -2.708654 | -0.531647 | 7.007386
5.739556 | 25.03051 | 28.18301 | 6.4758 | -2.684953 | -0.531677 | 7.007477
5.740444 | 24.959984 | 28.185719 | 6.475861 | -2.701157 | -0.531586 | 7.007447
5.741333 | 24.951981 | 28.095547 | 6.476349 | -2.733928 | -0.531616 | 7.007965
5.742222 | 24.976557 | 28.171484 | 6.47641 | -2.716273 | -0.532074 | 7.008484
5.743111 | 25.0291 | 28.230066 | 6.476257 | -2.679753 | -0.532044 | 7.008301
5.744 | 24.955927 | 28.127085 | 6.476135 | -2.701883 | -0.53186 | 7.007995
5.744889 | 24.985739 | 28.154005 | 6.47641 | -2.689548 | -0.531525 | 7.007935
5.745778 | 25.015181 | 28.146795 | 6.476349 | -2.701883 | -0.531372 | 7.007721
5.746667 | 25.008099 | 28.181479 | 6.476379 | -2.719417 | -0.531158 | 7.007537
5.747556 | 24.981241 | 28.226934 | 6.476135 | -2.682535 | -0.530975 | 7.00711
5.748444 | 24.973297 | 28.154186 | 6.475952 | -2.681204 | -0.530823 | 7.006775
5.749333 | 24.90271 | 28.137499 | 6.475739 | -2.681446 | -0.531158 | 7.006897
5.750222 | 25.073507 | 28.195025 | 6.475861 | -2.694264 | -0.53064 | 7.006501
5.751111 | 24.941265 | 28.154743 | 6.476013 | -2.686283 | -0.529816 | 7.005829
5.752 | 25.054968 | 28.198664 | 6.476318 | -2.675884 | -0.529785 | 7.006103
5.752889 | 24.925745 | 28.204575 | 6.476593 | -2.6598 | -0.530365 | 7.006958
5.753778 | 24.980192 | 28.173718 | 6.476868 | -2.69765 | -0.530579 | 7.007447
5.754667 | 25.018812 | 28.170149 | 6.477203 | -2.678786 | -0.530609 | 7.007812
5.755556 | 25.032547 | 28.126476 | 6.47702 | -2.686404 | -0.530731 | 7.007751
5.756444 | 25.050411 | 28.15733 | 6.476898 | -2.684469 | -0.530212 | 7.00711
5.757333 | 25.043455 | 28.131029 | 6.476929 | -2.712161 | -0.529694 | 7.006623
5.758222 | 25.04105 | 28.200319 | 6.477112 | -2.713854 | -0.529663 | 7.006775
5.759111 | 24.960054 | 28.189726 | 6.477234 | -2.688218 | -0.530243 | 7.007477
5.76 | 25.07622 | 28.174274 | 6.477325 | -2.69898 | -0.530579 | 7.007904
5.760889 | 25.00021 | 28.155664 | 6.47757 | -2.699948 | -0.530518 | 7.008088
5.761778 | 24.976685 | 28.147289 | 6.477997 | -2.707808 | -0.530518 | 7.008515
5.762667 | 25.032368 | 28.164536 | 6.47821 | -2.677455 | -0.530518 | 7.008728
5.763556 | 25.016104 | 28.233151 | 6.478058 | -2.694627 | -0.530579 | 7.008637
5.764444 | 25.04752 | 28.184553 | 6.477539 | -2.687009 | -0.530243 | 7.007782
5.765333 | 24.996338 | 28.152771 | 6.477661 | -2.663186 | -0.530396 | 7.008057
5.766222 | 25.045801 | 28.164537 | 6.477814 | -2.679269 | -0.530792 | 7.008606
5.767111 | 25.048388 | 28.149754 | 6.477997 | -2.679028 | -0.530853 | 7.00885
5.768 | 24.985865 | 28.206364 | 6.477997 | -2.694143 | -0.530304 | 7.008301
5.768889 | 24.962645 | 28.165524 | 6.477814 | -2.709622 | -0.530029 | 7.007843
5.769778 | 25.014755 | 28.222691 | 6.477448 | -2.720505 | -0.529907 | 7.007355
5.770667 | 24.961786 | 28.163685 | 6.47702 | -2.690999 | -0.529846 | 7.006866
5.771556 | 25.020115 | 28.132826 | 6.476929 | -2.706236 | -0.53009 | 7.007019
5.772444 | 25.038158 | 28.165659 | 6.477234 | -2.691967 | -0.530212 | 7.007446
5.773333 | 25.014271 | 28.142193 | 6.477631 | -2.665121 | -0.529999 | 7.00763
5.774222 | 25.043091 | 28.203287 | 6.477814 | -2.683986 | -0.529968 | 7.007782
5.775111 | 25.002438 | 28.138002 | 6.477783 | -2.677093 | -0.529755 | 7.007538
5.776 | 25.021839 | 28.12747 | 6.477661 | -2.692088 | -0.529236 | 7.006897
5.776889 | 25.094898 | 28.162207 | 6.477539 | -2.693176 | -0.528748 | 7.006287
5.777778 | 24.985996 | 28.171764 | 6.477844 | -2.69112 | -0.528992 | 7.006836
5.778667 | 25.026524 | 28.165043 | 6.477997 | -2.685195 | -0.529205 | 7.007202
5.779556 | 25.03841 | 28.147673 | 6.478149 | -2.668628 | -0.5289 | 7.007049
5.780444 | 25.032314 | 28.139235 | 6.478333 | -2.667903 | -0.52887 | 7.007203
5.781333 | 24.965056 | 28.184755 | 6.478516 | -2.700673 | -0.529114 | 7.00763
5.782222 | 25.04118 | 28.188328 | 6.478485 | -2.680237 | -0.528839 | 7.007324
5.783111 | 25.017468 | 28.182285 | 6.478668 | -2.680479 | -0.527954 | 7.006622
5.784 | 24.962713 | 28.175884 | 6.478607 | -2.704422 | -0.527466 | 7.006073
5.784889 | 24.974045 | 28.128698 | 6.478363 | -2.682051 | -0.527496 | 7.005859
5.785778 | 24.989012 | 28.162951 | 6.478546 | -2.710952 | -0.528198 | 7.006744
5.786667 | 25.009216 | 28.142746 | 6.478607 | -2.695111 | -0.528656 | 7.007263
5.787556 | 25.041554 | 28.168987 | 6.478699 | -2.701036 | -0.528656 | 7.007355
5.788444 | 25.013956 | 28.160049 | 6.478699 | -2.689306 | -0.52829 | 7.006989
5.789333 | 24.965794 | 28.181061 | 6.479004 | -2.695473 | -0.528168 | 7.007172
5.790222 | 25.030277 | 28.184015 | 6.47934 | -2.679753 | -0.528412 | 7.007752
5.791111 | 25.027073 | 28.16375 | 6.479584 | -2.694264 | -0.52832 | 7.007904
5.792 | 25.000526 | 28.155932 | 6.47934 | -2.680116 | -0.528168 | 7.007508
5.792889 | 24.962765 | 28.178232 | 6.479279 | -2.692934 | -0.527985 | 7.007264
5.793778 | 24.922422 | 28.167387 | 6.479034 | -2.703938 | -0.528015 | 7.007049
5.794667 | 25.021099 | 28.144903 | 6.478912 | -2.676367 | -0.527557 | 7.006469
5.795556 | 24.98753 | 28.208288 | 6.479096 | -2.688339 | -0.527374 | 7.00647
5.796444 | 24.981186 | 28.170467 | 6.479614 | -2.680841 | -0.526886 | 7.0065
5.797333 | 24.996582 | 28.125568 | 6.479797 | -2.702487 | -0.526306 | 7.006103
5.798222 | 25.024729 | 28.12624 | 6.479828 | -2.677697 | -0.52652 | 7.006348
5.799111 | 24.998989 | 28.122234 | 6.480011 | -2.697529 | -0.527313 | 7.007324
5.8 | 25.016727 | 28.187031 | 6.479919 | -2.69366 | -0.527344 | 7.007263
5.800889 | 24.990677 | 28.11681 | 6.479797 | -2.669716 | -0.527313 | 7.00711
5.801778 | 25.066742 | 28.150564 | 6.479248 | -2.692329 | -0.527557 | 7.006805
5.802667 | 25.010935 | 28.188252 | 6.47937 | -2.704422 | -0.527527 | 7.006897
5.803556 | 24.970717 | 28.215908 | 6.479919 | -2.68592 | -0.527405 | 7.007324
5.804444 | 24.958462 | 28.157459 | 6.480011 | -2.674553 | -0.527588 | 7.007599
5.805333 | 24.961172 | 28.15019 | 6.479462 | -2.722682 | -0.527496 | 7.006958
5.806222 | 24.964191 | 28.182652 | 6.479553 | -2.699948 | -0.526917 | 7.00647
5.807111 | 25.029911 | 28.140648 | 6.479736 | -2.690395 | -0.526978 | 7.006714
5.808 | 25.016609 | 28.17034 | 6.480072 | -2.700311 | -0.527496 | 7.007568
5.808889 | 25.034838 | 28.175507 | 6.480438 | -2.675037 | -0.52774 | 7.008178
5.809778 | 25.030836 | 28.133869 | 6.480713 | -2.681446 | -0.527344 | 7.008057
5.810667 | 24.911715 | 28.119575 | 6.480835 | -2.687855 | -0.527252 | 7.008087
5.811556 | 25.045191 | 28.101032 | 6.480927 | -2.702124 | -0.526672 | 7.007599
5.812444 | 25.034905 | 28.137989 | 6.480774 | -2.677576 | -0.526062 | 7.006836
5.813333 | 25.023939 | 28.172297 | 6.480774 | -2.700553 | -0.525391 | 7.006165
5.814222 | 25.002626 | 28.208263 | 6.480682 | -2.690032 | -0.525696 | 7.006378
5.815111 | 24.995915 | 28.189421 | 6.480347 | -2.691967 | -0.526459 | 7.006806
5.816 | 24.985693 | 28.141928 | 6.480133 | -2.708413 | -0.527069 | 7.007202
5.816889 | 25.004421 | 28.129982 | 6.480255 | -2.715547 | -0.526856 | 7.007111
5.817778 | 24.964069 | 28.128754 | 6.480621 | -2.705268 | -0.526092 | 7.006713
5.818667 | 24.912823 | 28.173161 | 6.480652 | -2.678544 | -0.525726 | 7.006378
5.819556 | 25.036259 | 28.097895 | 6.480621 | -2.70418 | -0.525879 | 7.0065
5.820444 | 25.044697 | 28.120371 | 6.480621 | -2.707808 | -0.525909 | 7.00653
5.821333 | 24.956495 | 28.115387 | 6.481049 | -2.676609 | -0.525757 | 7.006806
5.822222 | 24.975163 | 28.168789 | 6.481354 | -2.683502 | -0.525391 | 7.006745
5.823111 | 25.021175 | 28.141316 | 6.481751 | -2.685437 | -0.525238 | 7.006989
5.824 | 24.971033 | 28.133068 | 6.481659 | -2.713008 | -0.525726 | 7.007385
5.824889 | 25.043535 | 28.130911 | 6.481751 | -2.67939 | -0.526092 | 7.007843
5.825778 | 24.980457 | 28.163429 | 6.482025 | -2.690153 | -0.526123 | 7.008148
5.826667 | 24.964205 | 28.166199 | 6.482422 | -2.679511 | -0.526337 | 7.008759
5.827556 | 25.052525 | 28.157637 | 6.4823 | -2.692692 | -0.52652 | 7.00882
5.828444 | 25.067493 | 28.127144 | 6.482147 | -2.677818 | -0.526428 | 7.008575
5.829333 | 25.019142 | 28.148274 | 6.482636 | -2.701036 | -0.525726 | 7.008362
5.830222 | 25.014523 | 28.140202 | 6.482849 | -2.696078 | -0.525024 | 7.007873
5.831111 | 24.939995 | 28.181534 | 6.482636 | -2.691846 | -0.524414 | 7.00705
5.832 | 24.996725 | 28.137371 | 6.4823 | -2.70805 | -0.524323 | 7.006623
5.832889 | 24.965185 | 28.170139 | 6.482208 | -2.679753 | -0.524841 | 7.007049
5.833778 | 24.940485 | 28.119261 | 6.4823 | -2.704422 | -0.525696 | 7.007996
5.834667 | 24.971903 | 28.220221 | 6.482605 | -2.681567 | -0.526001 | 7.008606
5.835556 | 25.063 | 28.182026 | 6.482849 | -2.687492 | -0.525574 | 7.008423
5.836444 | 25.009293 | 28.149754 | 6.482758 | -2.684711 | -0.525116 | 7.007874
5.837333 | 24.990505 | 28.156895 | 6.482941 | -2.656656 | -0.52478 | 7.007721
5.838222 | 25.061771 | 28.124802 | 6.483063 | -2.691362 | -0.524567 | 7.00763
5.839111 | 25.020567 | 28.175806 | 6.483032 | -2.695473 | -0.524017 | 7.007049
5.84 | 25.046804 | 28.184614 | 6.482941 | -2.688218 | -0.523956 | 7.006897
5.840889 | 25.000729 | 28.1091 | 6.482849 | -2.697287 | -0.523865 | 7.006714
5.841778 | 24.99963 | 28.13916 | 6.482575 | -2.688823 | -0.52417 | 7.006745
5.842667 | 24.961994 | 28.17445 | 6.482971 | -2.670805 | -0.524262 | 7.007233
5.843556 | 25.012135 | 28.144756 | 6.483246 | -2.680721 | -0.523926 | 7.007172
5.844444 | 24.998333 | 28.147593 | 6.483917 | -2.672256 | -0.523377 | 7.007294
5.845333 | 24.96088 | 28.179062 | 6.483856 | -2.700069 | -0.523529 | 7.007385
5.846222 | 25.004177 | 28.096653 | 6.483551 | -2.664033 | -0.523834 | 7.007385
5.847111 | 24.962727 | 28.121166 | 6.482971 | -2.701399 | -0.524353 | 7.007324
5.848 | 24.984039 | 28.212818 | 6.483124 | -2.689185 | -0.524262 | 7.007386
5.848889 | 25.040274 | 28.130222 | 6.483368 | -2.666089 | -0.523865 | 7.007233
5.849778 | 25.056282 | 28.16835 | 6.483765 | -2.694506 | -0.523834 | 7.007599
5.850667 | 24.952194 | 28.135767 | 6.483948 | -2.693176 | -0.524384 | 7.008332
5.851556 | 24.964203 | 28.103985 | 6.484314 | -2.71071 | -0.524658 | 7.008972
5.852444 | 24.91868 | 28.195208 | 6.48465 | -2.706357 | -0.52475 | 7.0094
5.853333 | 25.026714 | 28.124371 | 6.484863 | -2.694506 | -0.52475 | 7.009613
5.854222 | 24.967213 | 28.131271 | 6.484894 | -2.679632 | -0.524567 | 7.009461
5.855111 | 25.010452 | 28.175983 | 6.484985 | -2.702245 | -0.524262 | 7.009247
5.856 | 25.028746 | 28.131205 | 6.484924 | -2.681325 | -0.52417 | 7.009094
5.856889 | 25.04328 | 28.115566 | 6.484924 | -2.663186 | -0.52417 | 7.009094
5.857778 | 25.063547 | 28.191628 | 6.485077 | -2.703817 | -0.523865 | 7.008942
5.858667 | 24.978426 | 28.205862 | 6.485199 | -2.692329 | -0.523315 | 7.008514
5.859556 | 25.044394 | 28.174196 | 6.485626 | -2.701641 | -0.523224 | 7.00885
5.860444 | 25.016857 | 28.18528 | 6.48587 | -2.712403 | -0.523377 | 7.009247
5.861333 | 24.990864 | 28.116108 | 6.485992 | -2.682897 | -0.523865 | 7.009857
5.862222 | 25.034662 | 28.131016 | 6.486023 | -2.697771 | -0.523712 | 7.009735
5.863111 | 25.003857 | 28.165882 | 6.486054 | -2.695473 | -0.523651 | 7.009705
5.864 | 24.991962 | 28.184479 | 6.486114 | -2.678181 | -0.523499 | 7.009613
5.864889 | 24.922977 | 28.138224 | 6.485748 | -2.680721 | -0.523468 | 7.009216
5.865778 | 24.991839 | 28.159599 | 6.48523 | -2.676609 | -0.523163 | 7.008393
5.866667 | 24.991833 | 28.192247 | 6.485199 | -2.694264 | -0.522583 | 7.007782
5.867556 | 24.99011 | 28.173027 | 6.485382 | -2.696441 | -0.522339 | 7.007721
5.868444 | 24.913185 | 28.142603 | 6.485718 | -2.696441 | -0.522644 | 7.008362
5.869333 | 24.996401 | 28.138351 | 6.485443 | -2.70152 | -0.523132 | 7.008575
5.870222 | 24.927664 | 28.186277 | 6.485718 | -2.707445 | -0.523377 | 7.009095
5.871111 | 25.026213 | 28.1014 | 6.48584 | -2.699101 | -0.523193 | 7.009033
5.872 | 24.994307 | 28.153814 | 6.486054 | -2.694748 | -0.522675 | 7.008729
5.872889 | 25.057873 | 28.140881 | 6.486237 | -2.724375 | -0.522461 | 7.008698
5.873778 | 24.985069 | 28.119879 | 6.486633 | -2.696804 | -0.522461 | 7.009094
5.874667 | 25.020487 | 28.139097 | 6.486755 | -2.695232 | -0.522278 | 7.009033
5.875556 | 25.035336 | 28.097458 | 6.486603 | -2.69765 | -0.522034 | 7.008637
5.876444 | 24.990866 | 28.192682 | 6.486267 | -2.692813 | -0.52182 | 7.008087
5.877333 | 24.987965 | 28.134785 | 6.486114 | -2.684469 | -0.52182 | 7.007934
5.878222 | 24.949038 | 28.088532 | 6.486511 | -2.70019 | -0.521942 | 7.008453
5.879111 | 24.965302 | 28.166569 | 6.486877 | -2.694264 | -0.522125 | 7.009002
5.88 | 24.987349 | 28.143108 | 6.48703 | -2.702366 | -0.522064 | 7.009094
5.880889 | 24.921503 | 28.1234 | 6.486847 | -2.679511 | -0.521912 | 7.008759
5.881778 | 24.930683 | 28.205191 | 6.486511 | -2.711798 | -0.52179 | 7.008301
5.882667 | 24.896929 | 28.111326 | 6.48645 | -2.705268 | -0.521698 | 7.008148
5.883556 | 24.956734 | 28.155918 | 6.486511 | -2.705752 | -0.521606 | 7.008117
5.884444 | 24.990551 | 28.186283 | 6.486786 | -2.699948 | -0.521942 | 7.008728
5.885333 | 24.960928 | 28.162079 | 6.487091 | -2.689669 | -0.522186 | 7.009277
5.886222 | 24.960491 | 28.150745 | 6.487122 | -2.704664 | -0.522156 | 7.009278
5.887111 | 25.058987 | 28.11964 | 6.486969 | -2.697287 | -0.522034 | 7.009003
5.888 | 25.051285 | 28.09334 | 6.486847 | -2.691725 | -0.521729 | 7.008576
5.888889 | 25.050484 | 28.136578 | 6.487366 | -2.70418 | -0.520996 | 7.008362
5.889778 | 24.977428 | 28.226872 | 6.487885 | -2.699101 | -0.520325 | 7.00821
5.890667 | 24.971207 | 28.143539 | 6.488281 | -2.71204 | -0.520691 | 7.008972
5.891556 | 24.987341 | 28.136208 | 6.488312 | -2.686041 | -0.521149 | 7.009461
5.892444 | 25.025103 | 28.112253 | 6.488281 | -2.700431 | -0.520508 | 7.008789
5.893333 | 25.02467 | 28.188625 | 6.488464 | -2.696683 | -0.520081 | 7.008545
5.894222 | 25.054857 | 28.14465 | 6.488648 | -2.703576 | -0.520142 | 7.00879
5.895111 | 25.009955 | 28.136822 | 6.488983 | -2.712645 | -0.520752 | 7.009735
5.896 | 25.038906 | 28.1497 | 6.488892 | -2.68979 | -0.520874 | 7.009766
5.896889 | 24.936909 | 28.104309 | 6.488495 | -2.69378 | -0.52063 | 7.009125
5.897778 | 25.061392 | 28.133377 | 6.488556 | -2.693055 | -0.52005 | 7.008606
5.898667 | 24.961109 | 28.109852 | 6.488861 | -2.685074 | -0.519898 | 7.008759
5.899556 | 25.012791 | 28.12962 | 6.488739 | -2.674916 | -0.520172 | 7.008911
5.900444 | 25.010513 | 28.185984 | 6.48877 | -2.716152 | -0.520111 | 7.008881
5.901333 | 25.047777 | 28.143665 | 6.489105 | -2.701641 | -0.519775 | 7.00888
5.902222 | 24.995054 | 28.10092 | 6.489227 | -2.725826 | -0.519501 | 7.008728
5.903111 | 25.007313 | 28.143724 | 6.489044 | -2.692813 | -0.51947 | 7.008514
5.904 | 24.991856 | 28.163065 | 6.488831 | -2.694264 | -0.52005 | 7.008881
5.904889 | 24.928227 | 28.121861 | 6.488617 | -2.685074 | -0.520691 | 7.009308
5.905778 | 25.063179 | 28.1821 | 6.488678 | -2.702004 | -0.520905 | 7.009583
5.906667 | 24.982731 | 28.156414 | 6.489319 | -2.693176 | -0.520508 | 7.009827
5.907556 | 24.997576 | 28.131779 | 6.489777 | -2.68459 | -0.519623 | 7.0094
5.908444 | 24.958651 | 28.186785 | 6.489533 | -2.707808 | -0.51889 | 7.008423
5.909333 | 24.985556 | 28.134609 | 6.489441 | -2.694506 | -0.51889 | 7.008331
5.910222 | 25.021902 | 28.143482 | 6.489807 | -2.690757 | -0.519226 | 7.009033
5.911111 | 25.019497 | 28.120625 | 6.490479 | -2.694022 | -0.519013 | 7.009492
5.912 | 24.941582 | 28.194597 | 6.49057 | -2.704785 | -0.519318 | 7.009888
5.912889 | 24.960123 | 28.118221 | 6.490295 | -2.681083 | -0.519531 | 7.009826
5.913778 | 24.981922 | 28.07868 | 6.490021 | -2.700915 | -0.519898 | 7.009919
5.914667 | 24.991781 | 28.139721 | 6.490112 | -2.689065 | -0.519928 | 7.01004
5.915556 | 24.999476 | 28.180866 | 6.489899 | -2.70019 | -0.519562 | 7.009461
5.916444 | 25.006079 | 28.182219 | 6.489777 | -2.697892 | -0.519104 | 7.008881
5.917333 | 24.990433 | 28.176189 | 6.489685 | -2.682535 | -0.519135 | 7.00882
5.918222 | 25.016913 | 28.129314 | 6.489746 | -2.70551 | -0.519287 | 7.009033
5.919111 | 24.935238 | 28.102083 | 6.490082 | -2.708775 | -0.519745 | 7.009827
5.92 | 24.974108 | 28.257244 | 6.490326 | -2.681325 | -0.519959 | 7.010285
5.920889 | 25.004465 | 28.204886 | 6.490631 | -2.689306 | -0.519501 | 7.010132
5.921778 | 25.014076 | 28.213566 | 6.49054 | -2.708534 | -0.519257 | 7.009797
5.922667 | 24.946137 | 28.164105 | 6.490723 | -2.706478 | -0.51947 | 7.010193
5.923556 | 25.001322 | 28.144272 | 6.491028 | -2.695836 | -0.519257 | 7.010285
5.924444 | 25.004032 | 28.131029 | 6.491486 | -2.692329 | -0.519043 | 7.010529
5.925333 | 25.125248 | 28.189543 | 6.491486 | -2.717361 | -0.519104 | 7.01059
5.926222 | 24.997564 | 28.127207 | 6.491547 | -2.683018 | -0.519226 | 7.010773
5.927111 | 24.905047 | 28.148275 | 6.491852 | -2.702608 | -0.519135 | 7.010987
5.928 | 24.976988 | 28.134293 | 6.492035 | -2.711194 | -0.518799 | 7.010834
5.928889 | 24.954073 | 28.199587 | 6.492035 | -2.720626 | -0.518433 | 7.010468
5.929778 | 25.02663 | 28.174633 | 6.492127 | -2.712645 | -0.518036 | 7.010163
5.930667 | 25.03833 | 28.130716 | 6.492035 | -2.720263 | -0.518005 | 7.01004
5.931556 | 24.978954 | 28.158131 | 6.491821 | -2.721956 | -0.517914 | 7.009735
5.932444 | 25.061245 | 28.136631 | 6.492127 | -2.698497 | -0.517822 | 7.009949
5.933333 | 24.94175 | 28.171862 | 6.492371 | -2.694869 | -0.517975 | 7.010346
5.934222 | 24.970825 | 28.164587 | 6.492523 | -2.703092 | -0.517609 | 7.010132
5.935111 | 24.992195 | 28.133368 | 6.492157 | -2.700673 | -0.517578 | 7.009735
5.936 | 25.004269 | 28.141993 | 6.491913 | -2.701762 | -0.517975 | 7.009888
5.936889 | 25.058041 | 28.132252 | 6.492218 | -2.682776 | -0.518219 | 7.010437
5.937778 | 25.012156 | 28.203831 | 6.49234 | -2.684228 | -0.517975 | 7.010315
5.938667 | 25.013504 | 28.12739 | 6.49231 | -2.697166 | -0.517487 | 7.009797
5.939556 | 24.949261 | 28.131336 | 6.492279 | -2.670684 | -0.517212 | 7.009491
5.940444 | 24.994659 | 28.145624 | 6.492249 | -2.697166 | -0.517029 | 7.009278
5.941333 | 25.009689 | 28.136578 | 6.492065 | -2.689911 | -0.51712 | 7.009185
5.942222 | 25.006977 | 28.116863 | 6.492127 | -2.686888 | -0.517487 | 7.009614
5.943111 | 25.014738 | 28.186346 | 6.492004 | -2.693418 | -0.517578 | 7.009582
5.944 | 25.060316 | 28.143969 | 6.491974 | -2.683865 | -0.517273 | 7.009247
5.944889 | 25.037104 | 28.029772 | 6.492157 | -2.711315 | -0.51712 | 7.009277
5.945778 | 24.9622 | 28.128262 | 6.492737 | -2.714338 | -0.517639 | 7.010376
5.946667 | 25.015602 | 28.162811 | 6.493225 | -2.702608 | -0.5177 | 7.010925
5.947556 | 24.953516 | 28.168163 | 6.493561 | -2.69366 | -0.517365 | 7.010926
5.948444 | 24.941446 | 28.14513 | 6.493469 | -2.705994 | -0.517242 | 7.010711
5.949333 | 25.024847 | 28.182026 | 6.493347 | -2.704059 | -0.517334 | 7.010681
5.950222 | 25.007782 | 28.177164 | 6.493378 | -2.696562 | -0.517365 | 7.010743
5.951111 | 25.015482 | 28.190338 | 6.493713 | -2.706357 | -0.51712 | 7.010833
5.952 | 24.955492 | 28.098991 | 6.493561 | -2.694627 | -0.516846 | 7.010407
5.952889 | 25.067167 | 28.132376 | 6.493133 | -2.699343 | -0.516968 | 7.010101
5.953778 | 24.993063 | 28.142418 | 6.493195 | -2.700915 | -0.517029 | 7.010224
5.954667 | 24.97459 | 28.098627 | 6.493591 | -2.706599 | -0.516754 | 7.010345
5.955556 | 25.043636 | 28.180668 | 6.493835 | -2.696925 | -0.516235 | 7.01007
5.956444 | 24.914536 | 28.208691 | 6.493835 | -2.714096 | -0.515961 | 7.009796
5.957333 | 24.94989 | 28.186823 | 6.494019 | -2.710105 | -0.515991 | 7.01001
5.958222 | 24.961229 | 28.112724 | 6.494263 | -2.706599 | -0.516205 | 7.010468
5.959111 | 24.901117 | 28.14205 | 6.494354 | -2.714096 | -0.516296 | 7.01065
5.96 | 24.996645 | 28.153563 | 6.494263 | -2.699222 | -0.516144 | 7.010407
5.960889 | 25.011435 | 28.176479 | 6.494385 | -2.692329 | -0.516235 | 7.01062
5.961778 | 25.02215 | 28.133053 | 6.494324 | -2.717119 | -0.516205 | 7.010529
5.962667 | 24.971394 | 28.105587 | 6.49408 | -2.719296 | -0.516235 | 7.010315
5.963556 | 24.982229 | 28.129171 | 6.493683 | -2.715668 | -0.515961 | 7.009644
5.964444 | 24.9972 | 28.142605 | 6.493713 | -2.68979 | -0.515472 | 7.009185
5.965333 | 25.055037 | 28.145061 | 6.49408 | -2.695353 | -0.515503 | 7.009583
5.966222 | 25.006502 | 28.142603 | 6.494263 | -2.707808 | -0.516022 | 7.010285
5.967111 | 25.066238 | 28.199881 | 6.494263 | -2.69245 | -0.516235 | 7.010498
5.968 | 24.962635 | 28.162926 | 6.494415 | -2.678907 | -0.5159 | 7.010315
5.968889 | 24.994423 | 28.147528 | 6.494659 | -2.69366 | -0.515533 | 7.010192
5.969778 | 24.981916 | 28.151842 | 6.494659 | -2.726914 | -0.515411 | 7.01007
5.970667 | 25.00643 | 28.205853 | 6.494721 | -2.707808 | -0.515289 | 7.01001
5.971556 | 25.059891 | 28.113468 | 6.495148 | -2.688218 | -0.515015 | 7.010163
5.972444 | 25.009689 | 28.184303 | 6.495453 | -2.707445 | -0.515015 | 7.010468
5.973333 | 24.984688 | 28.099178 | 6.495667 | -2.716515 | -0.51535 | 7.011017
5.974222 | 25.042339 | 28.127331 | 6.495361 | -2.707808 | -0.515167 | 7.010528
5.975111 | 25.039379 | 28.126837 | 6.494843 | -2.694627 | -0.514832 | 7.009675
5.976 | 25.058476 | 28.089136 | 6.494721 | -2.689911 | -0.51474 | 7.009461
5.976889 | 25.030201 | 28.117044 | 6.494843 | -2.699706 | -0.514526 | 7.009369
5.977778 | 25.068264 | 28.178143 | 6.494995 | -2.702608 | -0.514404 | 7.009399
5.978667 | 24.92647 | 28.139954 | 6.495239 | -2.687976 | -0.514343 | 7.009582
5.979556 | 25.026377 | 28.136692 | 6.49527 | -2.691604 | -0.514252 | 7.009522
5.980444 | 24.972416 | 28.108423 | 6.495148 | -2.708654 | -0.51416 | 7.009308
5.981333 | 25.065796 | 28.195271 | 6.49527 | -2.687734 | -0.514465 | 7.009735
5.982222 | 24.930225 | 28.12215 | 6.495728 | -2.699343 | -0.515228 | 7.010956
5.983111 | 25.005249 | 28.150429 | 6.496155 | -2.684228 | -0.515137 | 7.011292
5.984 | 24.954439 | 28.127821 | 6.496277 | -2.66633 | -0.514404 | 7.010681
5.984889 | 25.035803 | 28.118404 | 6.495972 | -2.702124 | -0.513672 | 7.009644
5.985778 | 24.956898 | 28.156221 | 6.495911 | -2.709138 | -0.513336 | 7.009247
5.986667 | 24.997112 | 28.151106 | 6.496185 | -2.699343 | -0.513214 | 7.009399
5.987556 | 25.066048 | 28.143534 | 6.496552 | -2.668023 | -0.513336 | 7.009888
5.988444 | 25.042517 | 28.086683 | 6.497192 | -2.706841 | -0.513611 | 7.010803
5.989333 | 25.046827 | 28.167126 | 6.49762 | -2.70539 | -0.513794 | 7.011414
5.990222 | 25.058346 | 28.183634 | 6.497436 | -2.705268 | -0.513763 | 7.011199
5.991111 | 25.049784 | 28.159359 | 6.497009 | -2.706115 | -0.514008 | 7.011017
5.992 | 25.023235 | 28.137373 | 6.496918 | -2.69499 | -0.514526 | 7.011444
5.992889 | 25.063456 | 28.166691 | 6.496918 | -2.717482 | -0.514343 | 7.011261
5.993778 | 24.940208 | 28.132507 | 6.496582 | -2.725463 | -0.514069 | 7.010651
5.994667 | 25.007532 | 28.147848 | 6.496246 | -2.692934 | -0.514191 | 7.010437
5.995556 | 25.00334 | 28.182274 | 6.496491 | -2.677697 | -0.514313 | 7.010804
5.996444 | 25.009258 | 28.176548 | 6.496918 | -2.686525 | -0.514252 | 7.01117
5.997333 | 25.004395 | 28.164845 | 6.497101 | -2.720263 | -0.514099 | 7.0112
5.998222 | 24.934238 | 28.146977 | 6.496948 | -2.711315 | -0.513702 | 7.01065
5.999111 | 24.968479 | 28.11581 | 6.497009 | -2.689065 | -0.513336 | 7.010345
6 | 24.985418 | 28.155352 | 6.497284 | -2.70539 | -0.513428 | 7.010712
6.000889 | 25.070423 | 28.127579 | 6.497528 | -2.66887 | -0.513245 | 7.010773
6.001778 | 25.059521 | 28.15991 | 6.498047 | -2.709622 | -0.513001 | 7.011048
6.002667 | 24.981295 | 28.10787 | 6.498413 | -2.71591 | -0.512848 | 7.011261
6.003556 | 24.957953 | 28.166079 | 6.498566 | -2.716031 | -0.513061 | 7.011627
6.004444 | 24.960972 | 28.186155 | 6.498261 | -2.686162 | -0.513184 | 7.011445
6.005333 | 25.008581 | 28.173161 | 6.498138 | -2.692088 | -0.513397 | 7.011535
6.006222 | 24.872212 | 28.109287 | 6.497833 | -2.707203 | -0.513214 | 7.011047
6.007111 | 25.011475 | 28.195942 | 6.497833 | -2.715064 | -0.513001 | 7.010834
6.008 | 25.012152 | 28.11846 | 6.497925 | -2.709017 | -0.512848 | 7.010773
6.008889 | 25.015352 | 28.161455 | 6.498474 | -2.720142 | -0.512756 | 7.01123
6.009778 | 24.911205 | 28.138788 | 6.498535 | -2.697771 | -0.512573 | 7.011108
6.010667 | 24.999954 | 28.133366 | 6.498291 | -2.691604 | -0.512512 | 7.010803
6.011556 | 24.989979 | 28.098011 | 6.497711 | -2.701883 | -0.512665 | 7.010376
6.012444 | 25.047695 | 28.159424 | 6.497711 | -2.705027 | -0.512604 | 7.010315
6.013333 | 25.012646 | 28.169033 | 6.497864 | -2.701278 | -0.512665 | 7.010529
6.014222 | 25.014494 | 28.134174 | 6.498047 | -2.717603 | -0.512665 | 7.010712
6.015111 | 25.064753 | 28.106823 | 6.498505 | -2.696683 | -0.511932 | 7.010437
6.016 | 24.965403 | 28.108608 | 6.498932 | -2.712282 | -0.510834 | 7.009766
6.016889 | 25.027859 | 28.199453 | 6.499359 | -2.71071 | -0.510925 | 7.010284
6.017778 | 24.927763 | 28.181286 | 6.499481 | -2.696441 | -0.511932 | 7.011413
6.018667 | 24.979008 | 28.095549 | 6.499481 | -2.697771 | -0.512726 | 7.012207
6.019556 | 25.042948 | 28.123142 | 6.499634 | -2.691604 | -0.51294 | 7.012574
6.020444 | 24.955851 | 28.12665 | 6.500031 | -2.687976 | -0.512878 | 7.012909
6.021333 | 24.929298 | 28.117226 | 6.500214 | -2.702124 | -0.512573 | 7.012787
6.022222 | 24.979813 | 28.157818 | 6.49997 | -2.690032 | -0.512268 | 7.012238
6.023111 | 24.959362 | 28.152826 | 6.499603 | -2.688943 | -0.51178 | 7.011383
6.024 | 24.95924 | 28.154003 | 6.499451 | -2.710227 | -0.511383 | 7.010834
6.024889 | 25.071711 | 28.134848 | 6.49939 | -2.68592 | -0.510986 | 7.010376
6.025778 | 25.002602 | 28.175011 | 6.499542 | -2.700431 | -0.510681 | 7.010223
6.026667 | 24.958378 | 28.149509 | 6.499664 | -2.690153 | -0.510895 | 7.010559
6.027556 | 24.999096 | 28.136568 | 6.499664 | -2.709138 | -0.511353 | 7.011017
6.028444 | 25.008823 | 28.144026 | 6.499451 | -2.721352 | -0.511505 | 7.010956
6.029333 | 24.948767 | 28.156589 | 6.499695 | -2.712887 | -0.511322 | 7.011017
6.030222 | 24.998163 | 28.191086 | 6.49997 | -2.70539 | -0.511536 | 7.011506
6.031111 | 24.98172 | 28.186771 | 6.499908 | -2.698255 | -0.511932 | 7.01184
6.032 | 24.984182 | 28.192061 | 6.499725 | -2.716515 | -0.511658 | 7.011383
6.032889 | 25.049233 | 28.141186 | 6.499634 | -2.688943 | -0.511078 | 7.010712
6.033778 | 25.008036 | 28.183929 | 6.499695 | -2.696683 | -0.510834 | 7.010529
6.034667 | 25.077194 | 28.192679 | 6.499939 | -2.709864 | -0.510986 | 7.010925
6.035556 | 25.014435 | 28.165083 | 6.500488 | -2.68193 | -0.510803 | 7.011291
6.036444 | 25.044552 | 28.143402 | 6.501038 | -2.708171 | -0.510193 | 7.011231
6.037333 | 25.027859 | 28.078486 | 6.501282 | -2.70418 | -0.510407 | 7.011689
6.038222 | 25.083233 | 28.180359 | 6.501099 | -2.71325 | -0.510712 | 7.011811
6.039111 | 24.989727 | 28.153435 | 6.500977 | -2.700069 | -0.510864 | 7.011841
6.04 | 25.059578 | 28.140749 | 6.500855 | -2.706841 | -0.510162 | 7.011017
6.040889 | 24.953583 | 28.136934 | 6.500855 | -2.674311 | -0.509979 | 7.010834
6.041778 | 24.979324 | 28.191263 | 6.501038 | -2.707808 | -0.510254 | 7.011292
6.042667 | 24.941013 | 28.15634 | 6.501373 | -2.689306 | -0.51059 | 7.011963
6.043556 | 25.014866 | 28.180538 | 6.501221 | -2.690636 | -0.51062 | 7.011841
6.044444 | 25.095247 | 28.11463 | 6.501068 | -2.684228 | -0.510376 | 7.011444
6.045333 | 24.999525 | 28.151836 | 6.501312 | -2.683139 | -0.509979 | 7.011291
6.046222 | 24.985674 | 28.169212 | 6.501434 | -2.730542 | -0.509644 | 7.011078
6.047111 | 25.00877 | 28.156399 | 6.501251 | -2.706357 | -0.509369 | 7.01062
6.048 | 25.026079 | 28.130095 | 6.501038 | -2.716394 | -0.509247 | 7.010285
6.048889 | 24.940954 | 28.13435 | 6.500824 | -2.70418 | -0.509338 | 7.010162
6.049778 | 25.028227 | 28.137182 | 6.500732 | -2.712403 | -0.509613 | 7.010345
6.050667 | 25.0331 | 28.163178 | 6.501251 | -2.686283 | -0.509644 | 7.010895
6.051556 | 25.014805 | 28.174013 | 6.50177 | -2.705752 | -0.509613 | 7.011383
6.052444 | 24.986343 | 28.174383 | 6.501739 | -2.680721 | -0.509491 | 7.01123
6.053333 | 24.95302 | 28.183508 | 6.501739 | -2.701278 | -0.509705 | 7.011444
6.054222 | 24.96435 | 28.166685 | 6.501617 | -2.684348 | -0.509888 | 7.011505
6.055111 | 25.018124 | 28.178824 | 6.501739 | -2.690878 | -0.50946 | 7.011199
6.056 | 24.994833 | 28.214359 | 6.501709 | -2.705268 | -0.509003 | 7.010712
6.056889 | 25.053356 | 28.176411 | 6.502045 | -2.719901 | -0.508698 | 7.010743
6.057778 | 25.010178 | 28.166006 | 6.502258 | -2.696683 | -0.508514 | 7.010772
6.058667 | 24.973469 | 28.18079 | 6.502197 | -2.70019 | -0.50827 | 7.010467
6.059556 | 24.980612 | 28.107742 | 6.502075 | -2.697408 | -0.508545 | 7.01062
6.060444 | 25.014299 | 28.171061 | 6.502106 | -2.684469 | -0.509125 | 7.011231
6.061333 | 25.030558 | 28.12603 | 6.501892 | -2.696441 | -0.509277 | 7.011169
6.062222 | 24.982143 | 28.15061 | 6.501862 | -2.686404 | -0.508911 | 7.010773
6.063111 | 25.019043 | 28.149746 | 6.502289 | -2.680237 | -0.508392 | 7.010681
6.064 | 25.026058 | 28.183746 | 6.502686 | -2.694264 | -0.50824 | 7.010926
6.064889 | 25.002281 | 28.19841 | 6.502747 | -2.72764 | -0.508637 | 7.011384
6.065778 | 25.049097 | 28.180359 | 6.502624 | -2.689548 | -0.509033 | 7.011657
6.066667 | 25.014175 | 28.182823 | 6.502502 | -2.707203 | -0.509033 | 7.011535
6.067556 | 25.037144 | 28.153256 | 6.502594 | -2.703576 | -0.508789 | 7.011383
6.068444 | 25.01362 | 28.093262 | 6.502808 | -2.692692 | -0.508545 | 7.011353
6.069333 | 24.957996 | 28.160893 | 6.502686 | -2.698255 | -0.508575 | 7.011261
6.070222 | 25.043739 | 28.197735 | 6.502472 | -2.685679 | -0.508453 | 7.010925
6.071111 | 25.046324 | 28.145563 | 6.502655 | -2.672256 | -0.508606 | 7.011261
6.072 | 24.96101 | 28.140823 | 6.502808 | -2.706357 | -0.508728 | 7.011536
6.072889 | 24.96545 | 28.177227 | 6.502838 | -2.702366 | -0.508637 | 7.011475
6.073778 | 25.018297 | 28.155792 | 6.502869 | -2.680841 | -0.508606 | 7.011475
6.074667 | 24.97456 | 28.13195 | 6.50296 | -2.707203 | -0.508423 | 7.011383
6.075556 | 25.012135 | 28.133053 | 6.50296 | -2.717119 | -0.508179 | 7.011139
6.076444 | 25.006043 | 28.108667 | 6.502991 | -2.72377 | -0.507843 | 7.010834
6.077333 | 25.069792 | 28.167307 | 6.503174 | -2.725826 | -0.50766 | 7.010834
6.078222 | 25.035547 | 28.138786 | 6.503388 | -2.698739 | -0.507721 | 7.011109
6.079111 | 24.99194 | 28.213501 | 6.503571 | -2.70152 | -0.507355 | 7.010926
6.08 | 24.983873 | 28.140259 | 6.50351 | -2.696683 | -0.507141 | 7.010651
6.080889 | 25.016703 | 28.140818 | 6.503632 | -2.690636 | -0.506988 | 7.01062
6.081778 | 25.045712 | 28.135517 | 6.503693 | -2.699343 | -0.507202 | 7.010895
6.082667 | 25.041584 | 28.158985 | 6.503998 | -2.684469 | -0.507202 | 7.0112
6.083556 | 25.020521 | 28.130835 | 6.50412 | -2.676367 | -0.507629 | 7.011749
6.084444 | 24.960897 | 28.078112 | 6.504181 | -2.697408 | -0.507446 | 7.011627
6.085333 | 24.975987 | 28.165943 | 6.50415 | -2.692209 | -0.506958 | 7.011108
6.086222 | 25.042019 | 28.130455 | 6.504425 | -2.692209 | -0.506622 | 7.011047
6.087111 | 24.985724 | 28.138901 | 6.504852 | -2.693055 | -0.506775 | 7.011627
6.088 | 24.93528 | 28.147091 | 6.505219 | -2.690757 | -0.506653 | 7.011872
6.088889 | 24.972115 | 28.177145 | 6.505524 | -2.698618 | -0.50647 | 7.011994
6.089778 | 24.960098 | 28.123318 | 6.505127 | -2.722682 | -0.506195 | 7.011322
6.090667 | 24.996752 | 28.186205 | 6.504791 | -2.696441 | -0.506104 | 7.010895
6.091556 | 24.995703 | 28.182568 | 6.5047 | -2.705994 | -0.506378 | 7.011078
6.092444 | 24.991882 | 28.152199 | 6.504303 | -2.69898 | -0.5065 | 7.010803
6.093333 | 24.980301 | 28.145802 | 6.503845 | -2.726189 | -0.506439 | 7.010284
6.094222 | 24.991823 | 28.161017 | 6.503723 | -2.715426 | -0.506073 | 7.009796
6.095111 | 25.045963 | 28.117712 | 6.504303 | -2.670442 | -0.50589 | 7.010193
6.096 | 25.019482 | 28.145741 | 6.505035 | -2.676851 | -0.506256 | 7.011291
6.096889 | 25.058405 | 28.21472 | 6.505463 | -2.715426 | -0.506592 | 7.012055
6.097778 | 25.04092 | 28.156952 | 6.50531 | -2.717119 | -0.506592 | 7.011902
6.098667 | 25.030817 | 28.122639 | 6.505066 | -2.689065 | -0.506928 | 7.011994
6.099556 | 25.035006 | 28.235596 | 6.505096 | -2.689065 | -0.507416 | 7.012512
6.100444 | 25.06525 | 28.160084 | 6.50528 | -2.69245 | -0.507843 | 7.013123
6.101333 | 25.003651 | 28.214344 | 6.50531 | -2.710952 | -0.507416 | 7.012726
6.102222 | 24.982527 | 28.206465 | 6.505188 | -2.711557 | -0.506683 | 7.011871
6.103111 | 25.018559 | 28.152203 | 6.504883 | -2.689185 | -0.506256 | 7.011139
6.104 | 25.013256 | 28.221363 | 6.504761 | -2.705147 | -0.5065 | 7.011261
6.104889 | 24.991392 | 28.120289 | 6.505035 | -2.707445 | -0.507019 | 7.012054
6.105778 | 24.994728 | 28.147081 | 6.505341 | -2.700673 | -0.506683 | 7.012024
6.106667 | 25.026323 | 28.16827 | 6.505554 | -2.715426 | -0.506012 | 7.011566
6.107556 | 25.034269 | 28.150396 | 6.506012 | -2.695715 | -0.505768 | 7.01178
6.108444 | 24.925678 | 28.138086 | 6.506073 | -2.713854 | -0.506012 | 7.012085
6.109333 | 24.97225 | 28.135128 | 6.505981 | -2.703092 | -0.506073 | 7.012054
6.110222 | 24.945019 | 28.185211 | 6.505615 | -2.690153 | -0.505768 | 7.011383
6.111111 | 25.002672 | 28.141169 | 6.505463 | -2.709985 | -0.505646 | 7.011109
6.112 | 25.087923 | 28.164394 | 6.505402 | -2.697771 | -0.506134 | 7.011536
6.112889 | 25.014687 | 28.148197 | 6.505554 | -2.709259 | -0.506378 | 7.011932
6.113778 | 24.970831 | 28.186077 | 6.50589 | -2.707687 | -0.506195 | 7.012085
6.114667 | 25.045973 | 28.124294 | 6.506012 | -2.710105 | -0.505493 | 7.011505
6.115556 | 25.023373 | 28.133041 | 6.50589 | -2.68459 | -0.505432 | 7.011322
6.116444 | 25.000959 | 28.129715 | 6.506134 | -2.700311 | -0.505554 | 7.011688
6.117333 | 25.017212 | 28.099415 | 6.506683 | -2.70672 | -0.505493 | 7.012176
6.118222 | 25.066061 | 28.207813 | 6.506897 | -2.705027 | -0.505035 | 7.011932
6.119111 | 25.006439 | 28.177332 | 6.507141 | -2.717482 | -0.504944 | 7.012085
6.12 | 25.02269 | 28.165434 | 6.507416 | -2.705268 | -0.504913 | 7.012329
6.120889 | 24.997316 | 28.122076 | 6.507355 | -2.707203 | -0.505005 | 7.01236
6.121778 | 24.930729 | 28.177876 | 6.507111 | -2.713371 | -0.505066 | 7.012177
6.122667 | 24.984631 | 28.144131 | 6.507111 | -2.705752 | -0.50531 | 7.012421
6.123556 | 25.06427 | 28.154598 | 6.507111 | -2.717119 | -0.505035 | 7.012146
6.124444 | 25.014561 | 28.139137 | 6.507141 | -2.710347 | -0.504486 | 7.011627
6.125333 | 24.988937 | 28.093247 | 6.507813 | -2.711919 | -0.504456 | 7.012269
6.126222 | 24.947491 | 28.146097 | 6.508179 | -2.708171 | -0.504913 | 7.013092
6.127111 | 25.002123 | 28.194387 | 6.507843 | -2.696562 | -0.504913 | 7.012756
6.128 | 24.968432 | 28.183853 | 6.507385 | -2.706236 | -0.504211 | 7.011596
6.128889 | 24.958267 | 28.176281 | 6.507202 | -2.722198 | -0.503662 | 7.010864
6.129778 | 25.02676 | 28.183359 | 6.507355 | -2.703455 | -0.503632 | 7.010987
6.130667 | 25.076716 | 28.133959 | 6.507782 | -2.697529 | -0.504181 | 7.011963
6.131556 | 24.981794 | 28.194935 | 6.508301 | -2.697892 | -0.504456 | 7.012757
6.132444 | 25.005142 | 28.152868 | 6.50885 | -2.715668 | -0.504456 | 7.013306
6.133333 | 24.954142 | 28.162846 | 6.50882 | -2.722682 | -0.504242 | 7.013062
6.134222 | 24.950071 | 28.150471 | 6.508453 | -2.725221 | -0.504211 | 7.012664
6.135111 | 24.976494 | 28.208122 | 6.508209 | -2.710105 | -0.50415 | 7.012359
6.136 | 24.997311 | 28.168274 | 6.508087 | -2.699706 | -0.50415 | 7.012237
6.136889 | 25.022137 | 28.131495 | 6.508057 | -2.714701 | -0.503906 | 7.011963
6.137778 | 24.958696 | 28.17178 | 6.508148 | -2.705027 | -0.504059 | 7.012207
6.138667 | 24.982657 | 28.169384 | 6.508087 | -2.718691 | -0.50412 | 7.012207
6.139556 | 24.974773 | 28.180719 | 6.508026 | -2.701278 | -0.503662 | 7.011688
6.140444 | 25.023123 | 28.187241 | 6.508057 | -2.698376 | -0.503052 | 7.011109
6.141333 | 24.942003 | 28.135197 | 6.507904 | -2.692209 | -0.503021 | 7.010925
6.142222 | 25.031197 | 28.122625 | 6.507935 | -2.712645 | -0.503265 | 7.0112
6.143111 | 24.989304 | 28.150225 | 6.507996 | -2.700794 | -0.503418 | 7.011414
6.144 | 25.02232 | 28.17585 | 6.508331 | -2.722198 | -0.503388 | 7.011719
6.144889 | 24.98456 | 28.154659 | 6.508606 | -2.720142 | -0.503113 | 7.011719
6.145778 | 24.99811 | 28.154419 | 6.508606 | -2.706357 | -0.502838 | 7.011444
6.146667 | 24.96904 | 28.19125 | 6.508545 | -2.730421 | -0.502899 | 7.011444
6.147556 | 25.07584 | 28.138224 | 6.50824 | -2.707929 | -0.503357 | 7.011597
6.148444 | 24.977964 | 28.133289 | 6.50824 | -2.707929 | -0.503784 | 7.012024
6.149333 | 24.977352 | 28.148937 | 6.508575 | -2.71071 | -0.503876 | 7.012451
6.150222 | 24.981541 | 28.198704 | 6.509064 | -2.713854 | -0.503388 | 7.012452
6.151111 | 24.959366 | 28.173018 | 6.509003 | -2.713733 | -0.503082 | 7.012085
6.152 | 25.007162 | 28.121094 | 6.508728 | -2.719901 | -0.50296 | 7.011688
6.152889 | 25.006056 | 28.16156 | 6.509003 | -2.71724 | -0.502869 | 7.011872
6.153778 | 25.010365 | 28.187801 | 6.509369 | -2.721956 | -0.502686 | 7.012055
6.154667 | 25.003958 | 28.224573 | 6.50943 | -2.731993 | -0.502655 | 7.012085
6.155556 | 25.016468 | 28.151342 | 6.508911 | -2.705752 | -0.502686 | 7.011597
6.156444 | 25.004017 | 28.169819 | 6.508942 | -2.704906 | -0.502808 | 7.01175
6.157333 | 25.009747 | 28.137791 | 6.509216 | -2.694748 | -0.502655 | 7.011871
6.158222 | 24.913355 | 28.150173 | 6.509766 | -2.715064 | -0.502808 | 7.012574
6.159111 | 25.037407 | 28.192186 | 6.509857 | -2.690032 | -0.502716 | 7.012573
6.16 | 25.065058 | 28.194031 | 6.510162 | -2.72643 | -0.502502 | 7.012664
6.160889 | 24.951601 | 28.166384 | 6.51062 | -2.718449 | -0.502441 | 7.013061
6.161778 | 25.0042 | 28.131638 | 6.510681 | -2.699706 | -0.502472 | 7.013153
6.162667 | 24.980618 | 28.17598 | 6.510223 | -2.710952 | -0.50235 | 7.012573
6.163556 | 25.077379 | 28.211763 | 6.51001 | -2.719659 | -0.502106 | 7.012116
6.164444 | 24.973843 | 28.15485 | 6.509949 | -2.694264 | -0.501831 | 7.01178
6.165333 | 24.996626 | 28.207882 | 6.510132 | -2.710831 | -0.501709 | 7.011841
6.166222 | 25.031551 | 28.109457 | 6.51059 | -2.70551 | -0.501434 | 7.012024
6.167111 | 24.980984 | 28.143881 | 6.510895 | -2.709622 | -0.500946 | 7.011841
6.168 | 25.000021 | 28.154232 | 6.511017 | -2.700069 | -0.500671 | 7.011688
6.168889 | 24.9622 | 28.10607 | 6.510834 | -2.688702 | -0.501068 | 7.011902
6.169778 | 24.990162 | 28.172649 | 6.510498 | -2.730421 | -0.501495 | 7.011993
6.170667 | 25.006424 | 28.127499 | 6.510498 | -2.712645 | -0.501556 | 7.012054
6.171556 | 24.964848 | 28.17049 | 6.510956 | -2.709864 | -0.502014 | 7.01297
6.172444 | 24.954378 | 28.140375 | 6.511139 | -2.729212 | -0.502136 | 7.013275
6.173333 | 25.030077 | 28.117275 | 6.511322 | -2.708654 | -0.501923 | 7.013245
6.174222 | 24.982586 | 28.183369 | 6.511566 | -2.7251 | -0.501679 | 7.013245
6.175111 | 25.070232 | 28.131809 | 6.511566 | -2.71325 | -0.501526 | 7.013092
6.176 | 25.012833 | 28.139263 | 6.511444 | -2.698739 | -0.501251 | 7.012695
6.176889 | 24.983822 | 28.114807 | 6.511749 | -2.689669 | -0.501373 | 7.013122
6.177778 | 24.992573 | 28.137163 | 6.511688 | -2.690999 | -0.501587 | 7.013275
6.178667 | 25.060318 | 28.201839 | 6.511169 | -2.696199 | -0.501526 | 7.012695
6.179556 | 24.980183 | 28.177328 | 6.511139 | -2.69632 | -0.501099 | 7.012238
6.180444 | 24.976364 | 28.155645 | 6.511688 | -2.734774 | -0.500458 | 7.012146
6.181333 | 25.013195 | 28.139874 | 6.51181 | -2.708413 | -0.500427 | 7.012237
6.182222 | 25.060074 | 28.125643 | 6.511475 | -2.725221 | -0.500794 | 7.012269
6.183111 | 25.022564 | 28.23276 | 6.511078 | -2.720868 | -0.501251 | 7.012329
6.184 | 24.975943 | 28.181881 | 6.511169 | -2.728244 | -0.501373 | 7.012542
6.184889 | 24.99633 | 28.210033 | 6.511322 | -2.715305 | -0.501648 | 7.01297
6.185778 | 25.008589 | 28.183365 | 6.511597 | -2.713612 | -0.501587 | 7.013184
6.186667 | 25.015974 | 28.141537 | 6.51178 | -2.70938 | -0.501007 | 7.012787
6.187556 | 25.020716 | 28.182377 | 6.512116 | -2.73163 | -0.50058 | 7.012696
6.188444 | 24.980866 | 28.155399 | 6.512482 | -2.708534 | -0.500641 | 7.013123
6.189333 | 24.972923 | 28.107727 | 6.512604 | -2.706961 | -0.500641 | 7.013245
6.190222 | 25.007412 | 28.199246 | 6.512482 | -2.710227 | -0.500794 | 7.013276
6.191111 | 25.009756 | 28.125586 | 6.51236 | -2.72377 | -0.500702 | 7.013062
6.192 | 25.012154 | 28.148249 | 6.512268 | -2.727277 | -0.500549 | 7.012817
6.192889 | 25.023113 | 28.151333 | 6.512085 | -2.734049 | -0.500336 | 7.012421
6.193778 | 24.954685 | 28.209967 | 6.511902 | -2.712161 | -0.500305 | 7.012207
6.194667 | 24.976797 | 28.113388 | 6.512024 | -2.721352 | -0.499908 | 7.011932
6.195556 | 25.006918 | 28.129221 | 6.512024 | -2.735137 | -0.499451 | 7.011475
6.196444 | 25.003044 | 28.208553 | 6.51181 | -2.727035 | -0.499359 | 7.011169
6.197333 | 24.979208 | 28.124844 | 6.511841 | -2.715547 | -0.499756 | 7.011597
6.198222 | 24.929688 | 28.183668 | 6.512024 | -2.722803 | -0.500244 | 7.012268
6.199111 | 24.986595 | 28.187122 | 6.512146 | -2.691967 | -0.500183 | 7.012329
6.2 | 24.982533 | 28.172462 | 6.512329 | -2.71325 | -0.500061 | 7.01239
6.200889 | 25.004459 | 28.159775 | 6.512604 | -2.710468 | -0.499847 | 7.012451
6.201778 | 24.969723 | 28.116779 | 6.512817 | -2.713008 | -0.500031 | 7.012848
6.202667 | 25.021092 | 28.193527 | 6.513153 | -2.711436 | -0.500244 | 7.013397
6.203556 | 24.953339 | 28.127377 | 6.513275 | -2.73417 | -0.500031 | 7.013306
6.204444 | 24.985926 | 28.169146 | 6.513306 | -2.721715 | -0.499634 | 7.01294
6.205333 | 24.985617 | 28.16206 | 6.513061 | -2.70019 | -0.499634 | 7.012695
6.206222 | 25.012722 | 28.159283 | 6.512665 | -2.712887 | -0.499481 | 7.012146
6.207111 | 25.01063 | 28.145489 | 6.512665 | -2.703817 | -0.498749 | 7.011414
6.208 | 25.002005 | 28.147394 | 6.512909 | -2.737798 | -0.498413 | 7.011322
6.208889 | 25.053988 | 28.15411 | 6.513306 | -2.684469 | -0.498779 | 7.012085
6.209778 | 25.013157 | 28.21854 | 6.513306 | -2.696562 | -0.499084 | 7.01239
6.210667 | 24.993628 | 28.127565 | 6.513367 | -2.704543 | -0.499207 | 7.012574
6.211556 | 25.015188 | 28.136124 | 6.513031 | -2.716636 | -0.499329 | 7.01236
6.212444 | 25.016855 | 28.190695 | 6.512909 | -2.713008 | -0.499298 | 7.012207
6.213333 | 25.006132 | 28.189405 | 6.513336 | -2.695353 | -0.498962 | 7.012298
6.214222 | 25.003361 | 28.138159 | 6.513611 | -2.72897 | -0.498657 | 7.012268
6.215111 | 25.021841 | 28.159658 | 6.513306 | -2.718449 | -0.498871 | 7.012177
6.216 | 25.036808 | 28.154543 | 6.512909 | -2.702608 | -0.499145 | 7.012054
6.216889 | 24.934753 | 28.162312 | 6.513061 | -2.706478 | -0.499115 | 7.012176
6.217778 | 24.983597 | 28.157995 | 6.513855 | -2.686404 | -0.498779 | 7.012634
6.218667 | 25.018459 | 28.132988 | 6.514038 | -2.704664 | -0.498291 | 7.012329
6.219556 | 24.980389 | 28.204563 | 6.514038 | -2.700673 | -0.497833 | 7.011871
6.220444 | 24.989571 | 28.179188 | 6.513916 | -2.731509 | -0.49765 | 7.011566
6.221333 | 24.9706 | 28.170254 | 6.513977 | -2.715185 | -0.497406 | 7.011383
6.222222 | 25.050922 | 28.196613 | 6.513702 | -2.690395 | -0.497559 | 7.011261
6.223111 | 25.032627 | 28.144939 | 6.513886 | -2.722319 | -0.497955 | 7.011841
6.224 | 25.024372 | 28.177212 | 6.514038 | -2.69886 | -0.49823 | 7.012268
6.224889 | 25.049257 | 28.170746 | 6.51413 | -2.727882 | -0.497864 | 7.011994
6.225778 | 25.02998 | 28.18639 | 6.513886 | -2.759564 | -0.497955 | 7.011841
6.226667 | 24.983959 | 28.136862 | 6.513733 | -2.70805 | -0.498138 | 7.011871
6.227556 | 25.01008 | 28.160704 | 6.513733 | -2.714942 | -0.498352 | 7.012085
6.228444 | 25.030031 | 28.177395 | 6.513947 | -2.730179 | -0.49823 | 7.012177
6.229333 | 25.048023 | 28.177456 | 6.513947 | -2.715668 | -0.498016 | 7.011963
6.230222 | 25.011679 | 28.143028 | 6.513977 | -2.746383 | -0.497772 | 7.011749
6.231111 | 24.975216 | 28.117155 | 6.513916 | -2.741425 | -0.498016 | 7.011932
6.232 | 24.98415 | 28.145432 | 6.513794 | -2.705027 | -0.4982 | 7.011994
6.232889 | 24.975159 | 28.240223 | 6.513763 | -2.707808 | -0.49826 | 7.012023
6.233778 | 24.946205 | 28.162556 | 6.513977 | -2.713612 | -0.497559 | 7.011536
6.234667 | 24.98045 | 28.149431 | 6.514404 | -2.714338 | -0.496948 | 7.011352
6.235556 | 24.994373 | 28.136814 | 6.514771 | -2.715789 | -0.496765 | 7.011536
6.236444 | 25.040388 | 28.141491 | 6.515015 | -2.713975 | -0.497162 | 7.012177
6.237333 | 25.053257 | 28.121777 | 6.515198 | -2.711557 | -0.497498 | 7.012696
6.238222 | 25.017475 | 28.155958 | 6.515411 | -2.713975 | -0.497864 | 7.013275
6.239111 | 25.051474 | 28.16193 | 6.515533 | -2.720989 | -0.497772 | 7.013305
6.24 | 25.069521 | 28.12608 | 6.515289 | -2.728728 | -0.497345 | 7.012634
6.240889 | 24.955448 | 28.157185 | 6.514923 | -2.729333 | -0.497101 | 7.012024
6.241778 | 24.96204 | 28.184101 | 6.514496 | -2.726793 | -0.497192 | 7.011688
6.242667 | 25.014458 | 28.109509 | 6.514618 | -2.714217 | -0.497528 | 7.012146
6.243556 | 25.076538 | 28.159088 | 6.51474 | -2.716273 | -0.497345 | 7.012085
6.244444 | 25.028559 | 28.166662 | 6.515015 | -2.715547 | -0.49707 | 7.012085
6.245333 | 24.947931 | 28.197281 | 6.515411 | -2.725584 | -0.496765 | 7.012176
6.246222 | 25.016674 | 28.23066 | 6.51535 | -2.713371 | -0.496918 | 7.012268
6.247111 | 25.073711 | 28.146097 | 6.514832 | -2.726914 | -0.497192 | 7.012024
6.248 | 25.016861 | 28.120218 | 6.514771 | -2.720142 | -0.496796 | 7.011567
6.248889 | 25.062748 | 28.144497 | 6.515289 | -2.709017 | -0.49646 | 7.011749
6.249778 | 25.028191 | 28.152935 | 6.515625 | -2.723286 | -0.496674 | 7.012299
6.250667 | 24.970655 | 28.134083 | 6.515656 | -2.708171 | -0.496765 | 7.012421
6.251556 | 24.931667 | 28.191181 | 6.515411 | -2.729212 | -0.496491 | 7.011902
6.252444 | 25.010941 | 28.132919 | 6.515015 | -2.714338 | -0.495941 | 7.010956
6.253333 | 24.96369 | 28.188294 | 6.514984 | -2.705994 | -0.496094 | 7.011078
6.254222 | 25.028183 | 28.152691 | 6.514954 | -2.709743 | -0.496643 | 7.011597
6.255111 | 24.988949 | 28.150104 | 6.514954 | -2.71204 | -0.497192 | 7.012146
6.256 | 25.044075 | 28.16193 | 6.515015 | -2.720626 | -0.496887 | 7.011902
6.256889 | 24.981676 | 28.189152 | 6.515076 | -2.724859 | -0.496765 | 7.011841
6.257778 | 25.050793 | 28.111546 | 6.515411 | -2.715547 | -0.496613 | 7.012024
6.258667 | 24.959011 | 28.17474 | 6.515869 | -2.728003 | -0.496704 | 7.012573
6.259556 | 25.041805 | 28.189209 | 6.51593 | -2.723286 | -0.496521 | 7.012451
6.260444 | 25.011927 | 28.155581 | 6.515869 | -2.700069 | -0.496338 | 7.012207
6.261333 | 24.954401 | 28.205103 | 6.515991 | -2.701883 | -0.495911 | 7.011902
6.262222 | 24.991724 | 28.126881 | 6.515869 | -2.720626 | -0.495514 | 7.011383
6.263111 | 24.948919 | 28.162602 | 6.515808 | -2.729212 | -0.49527 | 7.011078
6.264 | 24.984886 | 28.13575 | 6.515778 | -2.724133 | -0.495331 | 7.011109
6.264889 | 25.011313 | 28.189522 | 6.515839 | -2.721835 | -0.495514 | 7.011353
6.265778 | 25.025473 | 28.182436 | 6.516022 | -2.727035 | -0.495453 | 7.011475
6.266667 | 24.966282 | 28.125397 | 6.516357 | -2.691483 | -0.495575 | 7.011932
6.267556 | 24.96302 | 28.166479 | 6.516174 | -2.731268 | -0.495209 | 7.011383
6.268444 | 24.978346 | 28.180344 | 6.515656 | -2.747714 | -0.494965 | 7.010621
6.269333 | 24.919956 | 28.22813 | 6.515503 | -2.731509 | -0.495056 | 7.010559
6.270222 | 25.044312 | 28.185946 | 6.515961 | -2.720626 | -0.495239 | 7.0112
6.271111 | 24.997746 | 28.161923 | 6.51651 | -2.724617 | -0.495056 | 7.011566
6.272 | 24.948902 | 28.168201 | 6.516968 | -2.707929 | -0.495117 | 7.012085
6.272889 | 25.02306 | 28.132916 | 6.516815 | -2.713612 | -0.495178 | 7.011993
6.273778 | 25.046839 | 28.137598 | 6.516571 | -2.71071 | -0.495361 | 7.011932
6.274667 | 25.082932 | 28.102676 | 6.51651 | -2.712161 | -0.495483 | 7.011993
6.275556 | 24.90794 | 28.170555 | 6.516632 | -2.713733 | -0.495422 | 7.012054
6.276444 | 24.901161 | 28.152142 | 6.516846 | -2.720022 | -0.495178 | 7.012024
6.277333 | 24.956663 | 28.187683 | 6.516815 | -2.732719 | -0.495087 | 7.011902
6.278222 | 24.976498 | 28.169142 | 6.516693 | -2.698497 | -0.494659 | 7.011352
6.279111 | 25.031498 | 28.145863 | 6.516785 | -2.685437 | -0.494476 | 7.011261
6.28 | 25.02558 | 28.139521 | 6.516968 | -2.732114 | -0.494476 | 7.011444
6.280889 | 24.962013 | 28.166 | 6.517273 | -2.709985 | -0.494659 | 7.011932
6.281778 | 25.075594 | 28.161444 | 6.5177 | -2.720505 | -0.494751 | 7.012451
6.282667 | 25.019245 | 28.161013 | 6.517609 | -2.726914 | -0.494598 | 7.012207
6.283556 | 24.940954 | 28.154179 | 6.517548 | -2.709138 | -0.494446 | 7.011994
6.284444 | 25.035807 | 28.155224 | 6.517609 | -2.711194 | -0.494141 | 7.01175
6.285333 | 24.92075 | 28.136196 | 6.517456 | -2.693539 | -0.494263 | 7.011719
6.286222 | 25.067717 | 28.158676 | 6.517609 | -2.701036 | -0.494324 | 7.011933
6.287111 | 24.950869 | 28.122763 | 6.517975 | -2.712887 | -0.494385 | 7.01236
6.288 | 24.936947 | 28.150166 | 6.517975 | -2.713612 | -0.494049 | 7.012024
6.288889 | 24.994358 | 28.115679 | 6.517883 | -2.705752 | -0.493591 | 7.011474
6.289778 | 24.993927 | 28.196362 | 6.517517 | -2.726551 | -0.493347 | 7.010864
6.290667 | 25.037108 | 28.193222 | 6.517456 | -2.708896 | -0.493408 | 7.010864
6.291556 | 25.042099 | 28.073486 | 6.517944 | -2.7303 | -0.493408 | 7.011352
6.292444 | 25.009815 | 28.081486 | 6.518341 | -2.705873 | -0.4935 | 7.011841
6.293333 | 24.9659 | 28.173019 | 6.518524 | -2.716273 | -0.493591 | 7.012115
6.294222 | 25.003969 | 28.192972 | 6.518311 | -2.714942 | -0.493683 | 7.011994
6.295111 | 24.970951 | 28.164831 | 6.518005 | -2.739611 | -0.493835 | 7.01184
6.296 | 25.041845 | 28.159533 | 6.517944 | -2.707324 | -0.493988 | 7.011932
6.296889 | 25.044992 | 28.177206 | 6.518524 | -2.696441 | -0.49353 | 7.012054
6.297778 | 25.014319 | 28.179308 | 6.518829 | -2.727761 | -0.493317 | 7.012146
6.298667 | 25.011429 | 28.1211 | 6.519074 | -2.709501 | -0.493195 | 7.012269
6.299556 | 24.948229 | 28.121708 | 6.51889 | -2.739491 | -0.493408 | 7.012298
6.300444 | 24.998982 | 28.129414 | 6.518738 | -2.72643 | -0.493835 | 7.012573
6.301333 | 25.010258 | 28.213488 | 6.518402 | -2.694869 | -0.494049 | 7.012451
6.302222 | 24.939545 | 28.136314 | 6.518494 | -2.720747 | -0.493958 | 7.012452
6.303111 | 24.916081 | 28.13526 | 6.518372 | -2.717119 | -0.493774 | 7.012146
6.304 | 24.944786 | 28.112537 | 6.518555 | -2.692692 | -0.493805 | 7.01236
6.304889 | 25.042719 | 28.140501 | 6.518616 | -2.707082 | -0.493897 | 7.012513
6.305778 | 25.013584 | 28.233017 | 6.518829 | -2.713371 | -0.493866 | 7.012695
6.306667 | 25.046354 | 28.184357 | 6.518768 | -2.712524 | -0.493378 | 7.012146
6.307556 | 24.965851 | 28.138775 | 6.519257 | -2.736709 | -0.493073 | 7.01233
6.308444 | 24.991352 | 28.182081 | 6.519196 | -2.710952 | -0.493042 | 7.012238
6.309333 | 25.011364 | 28.137112 | 6.519104 | -2.722319 | -0.493378 | 7.012482
6.310222 | 25.007668 | 28.199265 | 6.519013 | -2.714096 | -0.4935 | 7.012513
6.311111 | 25.023066 | 28.164892 | 6.518738 | -2.713612 | -0.4935 | 7.012238
6.312 | 24.997934 | 28.20573 | 6.518738 | -2.705268 | -0.49353 | 7.012268
6.312889 | 24.94804 | 28.177708 | 6.518951 | -2.709622 | -0.493561 | 7.012512
6.313778 | 24.989559 | 28.144697 | 6.519104 | -2.732598 | -0.4935 | 7.012604
6.314667 | 24.974217 | 28.135145 | 6.519074 | -2.713491 | -0.493256 | 7.01233
6.315556 | 25.037109 | 28.15276 | 6.519104 | -2.721956 | -0.493073 | 7.012177
6.316444 | 24.98056 | 28.162186 | 6.51889 | -2.736467 | -0.492859 | 7.011749
6.317333 | 25.068766 | 28.187368 | 6.519196 | -2.714217 | -0.492401 | 7.011597
6.318222 | 25.009388 | 28.189957 | 6.519562 | -2.711073 | -0.491943 | 7.011505
6.319111 | 24.934053 | 28.148375 | 6.519714 | -2.71071 | -0.492249 | 7.011963
6.32 | 24.991032 | 28.157187 | 6.519623 | -2.711436 | -0.492645 | 7.012268
6.320889 | 25.059649 | 28.185398 | 6.519867 | -2.735379 | -0.492798 | 7.012665
6.321778 | 24.94582 | 28.170429 | 6.520233 | -2.716031 | -0.492615 | 7.012848
6.322667 | 25.019489 | 28.155403 | 6.520447 | -2.721473 | -0.492676 | 7.013123
6.323556 | 25.073883 | 28.229382 | 6.520477 | -2.692571 | -0.492676 | 7.013153
6.324444 | 24.985729 | 28.15645 | 6.520477 | -2.69112 | -0.491882 | 7.012359
6.325333 | 25.011906 | 28.200491 | 6.520447 | -2.713733 | -0.491303 | 7.01175
6.326222 | 25.031746 | 28.180777 | 6.520294 | -2.707929 | -0.491242 | 7.011536
6.327111 | 25.013693 | 28.208553 | 6.519806 | -2.716636 | -0.491699 | 7.011505
6.328 | 25.001804 | 28.131931 | 6.519745 | -2.757025 | -0.492004 | 7.011749
6.328889 | 25.022007 | 28.118866 | 6.519745 | -2.729333 | -0.491974 | 7.011719
6.329778 | 24.98517 | 28.152929 | 6.519684 | -2.729454 | -0.491394 | 7.011078
6.330667 | 25.004507 | 28.162724 | 6.519745 | -2.717603 | -0.491364 | 7.011109
6.331556 | 24.995272 | 28.202768 | 6.519959 | -2.712161 | -0.491303 | 7.011262
6.332444 | 24.986092 | 28.137716 | 6.52005 | -2.70938 | -0.491028 | 7.011078
6.333333 | 25.017567 | 28.169687 | 6.519867 | -2.733686 | -0.490814 | 7.010681
6.334222 | 25.035116 | 28.186686 | 6.519928 | -2.696804 | -0.49057 | 7.010498
6.335111 | 25.034876 | 28.12232 | 6.520325 | -2.709017 | -0.48999 | 7.010315
6.336 | 24.949997 | 28.194389 | 6.520569 | -2.717119 | -0.490601 | 7.01117
6.336889 | 24.989357 | 28.225557 | 6.520691 | -2.730784 | -0.491882 | 7.012573
6.337778 | 24.981165 | 28.159035 | 6.520691 | -2.709259 | -0.492279 | 7.01297
6.338667 | 24.922161 | 28.214712 | 6.521057 | -2.711436 | -0.49173 | 7.012787
6.339556 | 25.029577 | 28.154228 | 6.521088 | -2.703455 | -0.491364 | 7.012452
6.340444 | 25.069058 | 28.103418 | 6.52066 | -2.714942 | -0.491608 | 7.012268
6.341333 | 24.907991 | 28.108088 | 6.520874 | -2.71071 | -0.491852 | 7.012726
6.342222 | 24.955975 | 28.185574 | 6.520966 | -2.695232 | -0.491547 | 7.012513
6.343111 | 25.016703 | 28.160873 | 6.520752 | -2.740216 | -0.490723 | 7.011475
6.344 | 24.946737 | 28.127987 | 6.520538 | -2.715668 | -0.490387 | 7.010925
6.344889 | 24.898504 | 28.173809 | 6.520783 | -2.718329 | -0.490601 | 7.011384
6.345778 | 25.000073 | 28.167463 | 6.520752 | -2.706236 | -0.490906 | 7.011658
6.346667 | 25.026005 | 28.11887 | 6.52063 | -2.707566 | -0.490967 | 7.011597
6.347556 | 25.019171 | 28.139568 | 6.52066 | -2.711315 | -0.490662 | 7.011322
6.348444 | 25.015904 | 28.17905 | 6.520905 | -2.728123 | -0.490601 | 7.011506
6.349333 | 24.937557 | 28.163654 | 6.520691 | -2.721473 | -0.490753 | 7.011444
6.350222 | 25.015045 | 28.18256 | 6.520538 | -2.707929 | -0.490356 | 7.010894
6.351111 | 24.936272 | 28.168331 | 6.520721 | -2.685799 | -0.490173 | 7.010894
6.352 | 24.98992 | 28.111597 | 6.520966 | -2.703697 | -0.49057 | 7.011536
6.352889 | 25.013258 | 28.121029 | 6.520905 | -2.707687 | -0.490723 | 7.011628
6.353778 | 25.035252 | 28.132052 | 6.520905 | -2.694627 | -0.490631 | 7.011536
6.354667 | 24.97945 | 28.173195 | 6.521088 | -2.722198 | -0.490692 | 7.01178
6.355556 | 24.98456 | 28.20929 | 6.521179 | -2.722924 | -0.490784 | 7.011963
6.356444 | 24.986105 | 28.143999 | 6.521118 | -2.684711 | -0.49057 | 7.011688
6.357333 | 25.01388 | 28.16322 | 6.521088 | -2.697529 | -0.490631 | 7.011719
6.358222 | 25.011911 | 28.157984 | 6.521362 | -2.721352 | -0.490692 | 7.012054
6.359111 | 25.065195 | 28.138279 | 6.521484 | -2.718208 | -0.490692 | 7.012176
6.36 | 24.995649 | 28.105692 | 6.521576 | -2.710831 | -0.490662 | 7.012238
6.360889 | 25.022142 | 28.233009 | 6.52182 | -2.705027 | -0.490204 | 7.012024
6.361778 | 25.010197 | 28.168083 | 6.522125 | -2.723286 | -0.489838 | 7.011963
6.362667 | 25.007669 | 28.09177 | 6.521698 | -2.705873 | -0.489838 | 7.011536
6.363556 | 24.961786 | 28.208859 | 6.521484 | -2.712524 | -0.489685 | 7.011169
6.364444 | 24.964552 | 28.211018 | 6.521362 | -2.715789 | -0.48938 | 7.010742
6.365333 | 24.978539 | 28.176401 | 6.521301 | -2.707445 | -0.48938 | 7.010681
6.366222 | 24.948538 | 28.157724 | 6.52124 | -2.715426 | -0.489868 | 7.011108
6.367111 | 24.99338 | 28.177136 | 6.521423 | -2.721715 | -0.490112 | 7.011535
6.368 | 24.966274 | 28.180031 | 6.521668 | -2.718208 | -0.489807 | 7.011475
6.368889 | 25.04697 | 28.140421 | 6.52182 | -2.735379 | -0.489227 | 7.011047
6.369778 | 24.993938 | 28.226532 | 6.522003 | -2.717119 | -0.489166 | 7.011169
6.370667 | 24.990299 | 28.201706 | 6.522156 | -2.715426 | -0.488953 | 7.011109
6.371556 | 24.976805 | 28.133947 | 6.522125 | -2.711073 | -0.488861 | 7.010986
6.372444 | 24.954569 | 28.141407 | 6.522034 | -2.731993 | -0.489197 | 7.011231
6.373333 | 24.980505 | 28.139492 | 6.521912 | -2.71325 | -0.489197 | 7.011109
6.374222 | 25.060019 | 28.196962 | 6.522034 | -2.72897 | -0.488586 | 7.01062
6.375111 | 24.937941 | 28.144667 | 6.522552 | -2.705873 | -0.488251 | 7.010803
6.376 | 24.916994 | 28.099459 | 6.522919 | -2.71978 | -0.488678 | 7.011597
6.376889 | 24.993738 | 28.121262 | 6.522705 | -2.698134 | -0.489166 | 7.011871
6.377778 | 24.944838 | 28.139679 | 6.522461 | -2.737918 | -0.489258 | 7.011719
6.378667 | 24.974217 | 28.162472 | 6.522552 | -2.724133 | -0.489105 | 7.011657
6.379556 | 25.029411 | 28.114922 | 6.52301 | -2.713491 | -0.489288 | 7.012298
6.380444 | 24.97669 | 28.158224 | 6.523102 | -2.736588 | -0.489502 | 7.012604
6.381333 | 24.956671 | 28.158842 | 6.523041 | -2.704664 | -0.489471 | 7.012512
6.382222 | 25.033541 | 28.147755 | 6.522949 | -2.723166 | -0.489227 | 7.012176
6.383111 | 25.000403 | 28.190256 | 6.522675 | -2.723649 | -0.489075 | 7.01175
6.384 | 24.935602 | 28.190014 | 6.522888 | -2.727519 | -0.488586 | 7.011474
6.384889 | 24.964184 | 28.167219 | 6.523407 | -2.736346 | -0.488281 | 7.011688
6.385778 | 25.008963 | 28.175039 | 6.523346 | -2.709985 | -0.488403 | 7.011749
6.386667 | 25.025959 | 28.132166 | 6.523132 | -2.701399 | -0.488586 | 7.011718
6.387556 | 24.995468 | 28.113016 | 6.523315 | -2.702004 | -0.488434 | 7.011749
6.388444 | 25.007233 | 28.164944 | 6.523499 | -2.707082 | -0.488464 | 7.011963
6.389333 | 24.942806 | 28.162847 | 6.523834 | -2.724738 | -0.488678 | 7.012512
6.390222 | 24.986481 | 28.206514 | 6.523834 | -2.730784 | -0.488556 | 7.01239
6.391111 | 25.009764 | 28.177202 | 6.523499 | -2.73163 | -0.488129 | 7.011628
6.392 | 25.005638 | 28.157305 | 6.523193 | -2.716636 | -0.488159 | 7.011352
6.392889 | 24.997446 | 28.162167 | 6.523377 | -2.690032 | -0.488495 | 7.011872
6.393778 | 25.038595 | 28.135929 | 6.523315 | -2.699706 | -0.488495 | 7.01181
6.394667 | 24.970905 | 28.136671 | 6.523041 | -2.712403 | -0.488464 | 7.011505
6.395556 | 25.009029 | 28.207256 | 6.522797 | -2.702124 | -0.488098 | 7.010895
6.396444 | 24.977119 | 28.208241 | 6.522766 | -2.713975 | -0.487457 | 7.010223
6.397333 | 24.975031 | 28.205286 | 6.522797 | -2.724375 | -0.487244 | 7.010041
6.398222 | 24.998442 | 28.194258 | 6.522827 | -2.69366 | -0.487671 | 7.010498
6.399111 | 24.98169 | 28.138516 | 6.522675 | -2.738644 | -0.487976 | 7.010651
6.4 | 24.992228 | 28.217606 | 6.522705 | -2.730542 | -0.487824 | 7.010529
6.400889 | 24.983845 | 28.156071 | 6.523285 | -2.713129 | -0.487793 | 7.011078
6.401778 | 25.025238 | 28.17049 | 6.523621 | -2.742755 | -0.487946 | 7.011567
6.402667 | 24.975718 | 28.176458 | 6.523956 | -2.717603 | -0.487915 | 7.011871
6.403556 | 24.959454 | 28.191427 | 6.524048 | -2.736105 | -0.487335 | 7.011383
6.404444 | 24.969866 | 28.163277 | 6.524048 | -2.716515 | -0.486755 | 7.010803
6.405333 | 24.940914 | 28.132227 | 6.524139 | -2.713975 | -0.48703 | 7.011169
6.406222 | 24.979656 | 28.119362 | 6.524506 | -2.709985 | -0.487488 | 7.011994
6.407111 | 24.933714 | 28.152309 | 6.524262 | -2.723166 | -0.487671 | 7.011933
6.408 | 25.005966 | 28.160751 | 6.524475 | -2.726189 | -0.487671 | 7.012146
6.408889 | 25.00621 | 28.15958 | 6.524719 | -2.732235 | -0.48761 | 7.012329
6.409778 | 25.02684 | 28.180029 | 6.524597 | -2.72897 | -0.487244 | 7.011841
6.410667 | 25.053328 | 28.243771 | 6.524567 | -2.718329 | -0.486877 | 7.011444
6.411556 | 24.993586 | 28.194927 | 6.524597 | -2.706357 | -0.486694 | 7.011291
6.412444 | 25.017054 | 28.121504 | 6.52417 | -2.712282 | -0.486725 | 7.010895
6.413333 | 24.927311 | 28.227511 | 6.523285 | -2.72643 | -0.486908 | 7.010193
6.414222 | 24.89559 | 28.143559 | 6.523193 | -2.71857 | -0.486816 | 7.010009
6.415111 | 24.990377 | 28.184458 | 6.52359 | -2.713975 | -0.486145 | 7.009735
6.416 | 25.02124 | 28.163395 | 6.523834 | -2.709259 | -0.485352 | 7.009186
6.416889 | 25.034544 | 28.194183 | 6.523804 | -2.707566 | -0.485504 | 7.009308
6.417778 | 25.023029 | 28.192339 | 6.523712 | -2.712161 | -0.486145 | 7.009857
6.418667 | 25.043415 | 28.160431 | 6.523804 | -2.73163 | -0.486389 | 7.010193
6.419556 | 24.97929 | 28.19615 | 6.52417 | -2.709017 | -0.486145 | 7.010315
6.420444 | 25.050066 | 28.16363 | 6.524475 | -2.709985 | -0.486145 | 7.01062
6.421333 | 25.063301 | 28.200214 | 6.524353 | -2.719417 | -0.486206 | 7.010559
6.422222 | 24.958532 | 28.179951 | 6.524048 | -2.711315 | -0.486298 | 7.010346
6.423111 | 25.027765 | 28.165838 | 6.524231 | -2.710589 | -0.486633 | 7.010864
6.424 | 25.03171 | 28.185303 | 6.524445 | -2.717119 | -0.486664 | 7.011109
6.424889 | 25.016003 | 28.146063 | 6.524475 | -2.73284 | -0.486359 | 7.010834
6.425778 | 25.019516 | 28.148041 | 6.524628 | -2.715426 | -0.486298 | 7.010926
6.426667 | 25.047291 | 28.201437 | 6.524445 | -2.700673 | -0.486145 | 7.01059
6.427556 | 25.023701 | 28.127834 | 6.524109 | -2.721593 | -0.486115 | 7.010224
6.428444 | 25.045567 | 28.160969 | 6.524323 | -2.735984 | -0.48645 | 7.010773
6.429333 | 25.024693 | 28.127275 | 6.524506 | -2.713371 | -0.486633 | 7.011139
6.430222 | 25.046 | 28.15826 | 6.524383 | -2.73816 | -0.486328 | 7.010711
6.431111 | 24.988911 | 28.146494 | 6.524475 | -2.69112 | -0.486298 | 7.010773
6.432 | 25.021057 | 28.17551 | 6.524567 | -2.713491 | -0.486145 | 7.010712
6.432889 | 25.055983 | 28.090694 | 6.524689 | -2.735016 | -0.485809 | 7.010498
6.433778 | 25.049145 | 28.160847 | 6.524994 | -2.719054 | -0.485352 | 7.010346
6.434667 | 25.062943 | 28.202183 | 6.525452 | -2.738402 | -0.485016 | 7.010468
6.435556 | 25.05813 | 28.184502 | 6.525391 | -2.736588 | -0.484741 | 7.010132
6.436444 | 24.935623 | 28.187893 | 6.525024 | -2.72377 | -0.484985 | 7.010009
6.437333 | 25.069096 | 28.18906 | 6.524994 | -2.729212 | -0.485107 | 7.010101
6.438222 | 24.98428 | 28.156723 | 6.525177 | -2.716031 | -0.485077 | 7.010254
6.439111 | 25.000973 | 28.227312 | 6.525635 | -2.701641 | -0.484863 | 7.010498
6.44 | 25.012556 | 28.129009 | 6.526062 | -2.714822 | -0.485138 | 7.0112
6.440889 | 24.969873 | 28.233166 | 6.526001 | -2.714338 | -0.485291 | 7.011292
6.441778 | 25.020695 | 28.188938 | 6.525513 | -2.705994 | -0.485352 | 7.010865
6.442667 | 25.002581 | 28.111637 | 6.52533 | -2.718449 | -0.485321 | 7.010651
6.443556 | 24.950781 | 28.154751 | 6.525543 | -2.709622 | -0.484985 | 7.010528
6.444444 | 24.997528 | 28.12851 | 6.525513 | -2.73683 | -0.484833 | 7.010346
6.445333 | 24.974007 | 28.133501 | 6.525238 | -2.723166 | -0.484589 | 7.009827
6.446222 | 24.984102 | 28.182041 | 6.525177 | -2.739007 | -0.484406 | 7.009583
6.447111 | 24.995441 | 28.195286 | 6.525116 | -2.720022 | -0.484558 | 7.009674
6.448 | 25.015146 | 28.157717 | 6.525238 | -2.721473 | -0.48468 | 7.009918
6.448889 | 25.01675 | 28.125742 | 6.525391 | -2.700069 | -0.484619 | 7.01001
6.449778 | 25.047789 | 28.160296 | 6.525604 | -2.722198 | -0.484467 | 7.010071
6.450667 | 24.97591 | 28.192576 | 6.525757 | -2.720505 | -0.48465 | 7.010407
6.451556 | 25.031714 | 28.160854 | 6.525696 | -2.742272 | -0.48468 | 7.010376
6.452444 | 24.991493 | 28.187458 | 6.525391 | -2.716152 | -0.484711 | 7.010102
6.453333 | 25.002461 | 28.114101 | 6.525116 | -2.710347 | -0.484467 | 7.009583
6.454222 | 25.012928 | 28.173168 | 6.525421 | -2.71458 | -0.484283 | 7.009704
6.455111 | 25.018353 | 28.211475 | 6.525696 | -2.711436 | -0.484314 | 7.01001
6.456 | 24.961065 | 28.22558 | 6.525787 | -2.719417 | -0.48407 | 7.009857
6.456889 | 24.972151 | 28.15234 | 6.525879 | -2.706236 | -0.483887 | 7.009766
6.457778 | 25.030361 | 28.114952 | 6.525696 | -2.712887 | -0.483887 | 7.009583
6.458667 | 25.026602 | 28.17618 | 6.525543 | -2.704906 | -0.484039 | 7.009582
6.459556 | 25.032888 | 28.159052 | 6.525787 | -2.70418 | -0.4841 | 7.009887
6.460444 | 24.9692 | 28.166441 | 6.526367 | -2.716877 | -0.484161 | 7.010528
6.461333 | 25.005608 | 28.129784 | 6.526611 | -2.716515 | -0.484039 | 7.01065
6.462222 | 25.06424 | 28.153873 | 6.526276 | -2.724859 | -0.484039 | 7.010315
6.463111 | 25.074528 | 28.148514 | 6.526062 | -2.712887 | -0.484192 | 7.010254
6.464 | 24.983736 | 28.154987 | 6.526154 | -2.709864 | -0.484131 | 7.010285
6.464889 | 24.96563 | 28.126413 | 6.526398 | -2.725826 | -0.483978 | 7.010376
6.465778 | 25.010595 | 28.182156 | 6.526459 | -2.707203 | -0.483856 | 7.010315
6.466667 | 25.045269 | 28.235804 | 6.526489 | -2.700431 | -0.483917 | 7.010406
6.467556 | 24.992424 | 28.132446 | 6.526703 | -2.691604 | -0.484009 | 7.010712
6.468444 | 24.99778 | 28.214741 | 6.526459 | -2.731509 | -0.483337 | 7.009796
6.469333 | 24.991497 | 28.191275 | 6.526398 | -2.703938 | -0.48288 | 7.009278
6.470222 | 25.053524 | 28.182961 | 6.526825 | -2.724496 | -0.483124 | 7.009949
6.471111 | 24.996981 | 28.189297 | 6.527344 | -2.714217 | -0.48349 | 7.010834
6.472 | 24.991497 | 28.165775 | 6.527527 | -2.724738 | -0.483154 | 7.010681
6.472889 | 24.980045 | 28.187513 | 6.527466 | -2.713371 | -0.482666 | 7.010132
6.473778 | 24.971232 | 28.176924 | 6.527344 | -2.701641 | -0.482666 | 7.01001
6.474667 | 25.009111 | 28.22595 | 6.527191 | -2.702487 | -0.483398 | 7.010589
6.475556 | 24.92947 | 28.166761 | 6.527069 | -2.709138 | -0.483612 | 7.010681
6.476444 | 24.97967 | 28.221825 | 6.526947 | -2.730421 | -0.483429 | 7.010376
6.477333 | 24.998829 | 28.166882 | 6.526886 | -2.715426 | -0.483276 | 7.010162
6.478222 | 24.997166 | 28.14489 | 6.526855 | -2.716998 | -0.483398 | 7.010253
6.479111 | 25.003443 | 28.179262 | 6.52713 | -2.723407 | -0.483398 | 7.010528
6.48 | 25.060236 | 28.135101 | 6.527313 | -2.708171 | -0.483643 | 7.010956
6.480889 | 24.991377 | 28.125732 | 6.527222 | -2.743965 | -0.483795 | 7.011017
6.481778 | 24.981342 | 28.194597 | 6.527313 | -2.72643 | -0.483429 | 7.010742
6.482667 | 25.132683 | 28.142551 | 6.527466 | -2.720626 | -0.483063 | 7.010529
6.483556 | 24.967484 | 28.171684 | 6.527618 | -2.717361 | -0.483063 | 7.010681
6.484444 | 24.978638 | 28.175873 | 6.527985 | -2.730663 | -0.482971 | 7.010956
6.485333 | 24.988184 | 28.153017 | 6.528412 | -2.728486 | -0.482544 | 7.010956
6.486222 | 24.982758 | 28.195522 | 6.52832 | -2.720747 | -0.482239 | 7.010559
6.487111 | 25.001047 | 28.126839 | 6.527863 | -2.713612 | -0.482635 | 7.010498
6.488 | 25.068314 | 28.255632 | 6.527649 | -2.700553 | -0.482849 | 7.010498
6.488889 | 24.995934 | 28.155113 | 6.527618 | -2.709017 | -0.482605 | 7.010223
6.489778 | 24.930338 | 28.188067 | 6.527802 | -2.70285 | -0.482391 | 7.010193
6.490667 | 24.953318 | 28.132752 | 6.527771 | -2.694627 | -0.482361 | 7.010132
6.491556 | 25.023657 | 28.151352 | 6.527649 | -2.722077 | -0.482422 | 7.010071
6.492444 | 25.026737 | 28.132134 | 6.527924 | -2.702608 | -0.482239 | 7.010163
6.493333 | 24.969265 | 28.129303 | 6.528198 | -2.708534 | -0.482086 | 7.010284
6.494222 | 25.004255 | 28.203711 | 6.528259 | -2.727398 | -0.482208 | 7.010467
6.495111 | 25.002098 | 28.156841 | 6.527802 | -2.713129 | -0.48233 | 7.010132
6.496 | 24.901272 | 28.17193 | 6.52771 | -2.713854 | -0.482666 | 7.010376
6.496889 | 25.032465 | 28.139774 | 6.527985 | -2.69765 | -0.48288 | 7.010865
6.497778 | 25.00832 | 28.126104 | 6.528412 | -2.720384 | -0.482727 | 7.011139
6.498667 | 24.939518 | 28.158995 | 6.528961 | -2.725342 | -0.482758 | 7.011719
6.499556 | 24.990763 | 28.127333 | 6.529083 | -2.723286 | -0.48288 | 7.011963
6.500444 | 24.968592 | 28.108357 | 6.528656 | -2.703092 | -0.482941 | 7.011597
6.501333 | 25.003277 | 28.138605 | 6.528198 | -2.732477 | -0.482971 | 7.011169
6.502222 | 25.012022 | 28.176853 | 6.528198 | -2.728849 | -0.483185 | 7.011383
6.503111 | 24.998097 | 28.166752 | 6.528717 | -2.715305 | -0.482971 | 7.011688
6.504 | 25.048908 | 28.136883 | 6.528686 | -2.699706 | -0.482178 | 7.010864
6.504889 | 25.002657 | 28.159246 | 6.528473 | -2.725826 | -0.481811 | 7.010284
6.505778 | 24.960283 | 28.154686 | 6.528717 | -2.717966 | -0.482086 | 7.010803
6.506667 | 25.035183 | 28.124073 | 6.52887 | -2.715668 | -0.48233 | 7.0112
6.507556 | 25.027176 | 28.153515 | 6.528961 | -2.680358 | -0.482208 | 7.011169
6.508444 | 25.029764 | 28.166325 | 6.529266 | -2.744207 | -0.482086 | 7.011352
6.509333 | 25.009188 | 28.100422 | 6.529419 | -2.712524 | -0.481751 | 7.01117
6.510222 | 24.946604 | 28.121796 | 6.529144 | -2.697408 | -0.481537 | 7.010681
6.511111 | 24.978939 | 28.100731 | 6.529053 | -2.699101 | -0.481384 | 7.010437
6.512 | 24.965885 | 28.202358 | 6.529053 | -2.695232 | -0.481628 | 7.010681
6.512889 | 24.923992 | 28.179199 | 6.529053 | -2.727277 | -0.481659 | 7.010712
6.513778 | 25.010531 | 28.135654 | 6.529022 | -2.708534 | -0.482025 | 7.011047
6.514667 | 24.915739 | 28.198353 | 6.528931 | -2.699585 | -0.482269 | 7.0112
6.515556 | 24.929783 | 28.119141 | 6.529144 | -2.704422 | -0.482025 | 7.011169
6.516444 | 25.000984 | 28.168055 | 6.529511 | -2.707203 | -0.481323 | 7.010834
6.517333 | 25.030924 | 28.196695 | 6.529419 | -2.712766 | -0.480835 | 7.010254
6.518222 | 24.995205 | 28.157583 | 6.52948 | -2.722924 | -0.481049 | 7.010529
6.519111 | 24.956274 | 28.112125 | 6.529694 | -2.723528 | -0.481232 | 7.010926
6.52 | 24.944752 | 28.203419 | 6.529694 | -2.683502 | -0.481232 | 7.010926
6.520889 | 24.978073 | 28.236857 | 6.529694 | -2.725463 | -0.481323 | 7.011017
6.521778 | 25.019333 | 28.068453 | 6.529572 | -2.703697 | -0.481537 | 7.011109
6.522667 | 24.987553 | 28.141499 | 6.529419 | -2.73163 | -0.481567 | 7.010986
6.523556 | 24.987734 | 28.164543 | 6.52945 | -2.696441 | -0.481201 | 7.010651
6.524444 | 24.958664 | 28.114283 | 6.529388 | -2.711315 | -0.48111 | 7.010498
6.525333 | 25.033747 | 28.173224 | 6.529053 | -2.703213 | -0.481201 | 7.010254
6.526222 | 25.039047 | 28.215288 | 6.529175 | -2.733081 | -0.481201 | 7.010376
6.527111 | 25.038553 | 28.154184 | 6.529938 | -2.726672 | -0.480896 | 7.010834
6.528 | 24.983181 | 28.20426 | 6.530365 | -2.70418 | -0.480713 | 7.011078
6.528889 | 24.908773 | 28.156834 | 6.530609 | -2.700311 | -0.480896 | 7.011505
6.529778 | 24.929716 | 28.194101 | 6.530396 | -2.708413 | -0.480896 | 7.011292
6.530667 | 24.974745 | 28.144144 | 6.530273 | -2.712766 | -0.480774 | 7.011047
6.531556 | 24.999073 | 28.157698 | 6.529938 | -2.725947 | -0.480926 | 7.010864
6.532444 | 25.01589 | 28.158127 | 6.529907 | -2.724859 | -0.480926 | 7.010833
6.533333 | 25.025742 | 28.140881 | 6.529968 | -2.709259 | -0.480316 | 7.010284
6.534222 | 24.9732 | 28.214241 | 6.530273 | -2.706357 | -0.479981 | 7.010254
6.535111 | 25.029862 | 28.113962 | 6.530365 | -2.703213 | -0.480072 | 7.010437
6.536 | 25.007132 | 28.153751 | 6.530304 | -2.728244 | -0.480286 | 7.01059
6.536889 | 24.940798 | 28.158497 | 6.530396 | -2.72764 | -0.480377 | 7.010773
6.537778 | 25.029682 | 28.204504 | 6.530487 | -2.72244 | -0.480102 | 7.010589
6.538667 | 24.909079 | 28.117409 | 6.53064 | -2.699827 | -0.479767 | 7.010407
6.539556 | 24.947517 | 28.167736 | 6.530579 | -2.70938 | -0.479492 | 7.010071
6.540444 | 24.975967 | 28.124806 | 6.530304 | -2.721473 | -0.479492 | 7.009796
6.541333 | 25.015579 | 28.136997 | 6.530365 | -2.708775 | -0.479706 | 7.010071
6.542222 | 25.031162 | 28.154369 | 6.530487 | -2.741063 | -0.480408 | 7.010895
6.543111 | 25.075079 | 28.15881 | 6.530487 | -2.689669 | -0.480591 | 7.011078
6.544 | 24.942898 | 28.149448 | 6.530457 | -2.715789 | -0.480438 | 7.010895
6.544889 | 24.996426 | 28.160099 | 6.530396 | -2.713008 | -0.480316 | 7.010712
6.545778 | 24.975983 | 28.143223 | 6.530365 | -2.701036 | -0.480286 | 7.010651
6.546667 | 25.007954 | 28.200569 | 6.530609 | -2.722682 | -0.480469 | 7.011078
6.547556 | 24.953075 | 28.152458 | 6.530701 | -2.714217 | -0.480408 | 7.011109
6.548444 | 25.125973 | 28.143648 | 6.530701 | -2.725221 | -0.480102 | 7.010803
6.549333 | 25.031857 | 28.172598 | 6.531036 | -2.713008 | -0.479736 | 7.010772
6.550222 | 25.032776 | 28.180851 | 6.531586 | -2.690032 | -0.479584 | 7.01117
6.551111 | 24.962555 | 28.161945 | 6.531647 | -2.707324 | -0.479126 | 7.010773
6.552 | 24.943089 | 28.114649 | 6.53122 | -2.707324 | -0.479157 | 7.010377
6.552889 | 24.984421 | 28.137554 | 6.530975 | -2.709864 | -0.479431 | 7.010406
6.553778 | 24.89246 | 28.138048 | 6.531067 | -2.710952 | -0.479218 | 7.010285
6.554667 | 24.997595 | 28.11507 | 6.531403 | -2.73284 | -0.478821 | 7.010224
6.555556 | 24.991074 | 28.160713 | 6.531525 | -2.716756 | -0.478607 | 7.010132
6.556444 | 24.96323 | 28.187016 | 6.531189 | -2.710831 | -0.478668 | 7.009857
6.557333 | 25.047867 | 28.170931 | 6.53122 | -2.723407 | -0.47876 | 7.00998
6.558222 | 24.983192 | 28.201054 | 6.531097 | -2.728486 | -0.479279 | 7.010376
6.559111 | 25.007582 | 28.159666 | 6.53122 | -2.69366 | -0.479492 | 7.010712
6.56 | 25.039606 | 28.198032 | 6.531555 | -2.725463 | -0.479431 | 7.010986
6.560889 | 25.024637 | 28.211214 | 6.531769 | -2.73804 | -0.478943 | 7.010712
6.561778 | 25.023222 | 28.141422 | 6.53183 | -2.717603 | -0.478943 | 7.010773
6.562667 | 25.049891 | 28.160336 | 6.531616 | -2.708654 | -0.479248 | 7.010864
6.563556 | 25.053648 | 28.161684 | 6.531647 | -2.7355 | -0.479309 | 7.010956
6.564444 | 25.025377 | 28.144558 | 6.531921 | -2.714217 | -0.479034 | 7.010955
6.565333 | 24.927624 | 28.21497 | 6.531677 | -2.72244 | -0.478668 | 7.010345
6.566222 | 24.996736 | 28.118876 | 6.530975 | -2.712403 | -0.478119 | 7.009094
6.567111 | 24.984289 | 28.1506 | 6.530609 | -2.725342 | -0.477692 | 7.008301
6.568 | 24.993038 | 28.133041 | 6.530731 | -2.707687 | -0.477448 | 7.008179
6.568889 | 24.963661 | 28.147953 | 6.531036 | -2.73804 | -0.47757 | 7.008606
6.569778 | 25.00222 | 28.136679 | 6.531372 | -2.707082 | -0.477509 | 7.008881
6.570667 | 25.03154 | 28.159714 | 6.531189 | -2.706961 | -0.477387 | 7.008576
6.571556 | 25.038181 | 28.14142 | 6.531494 | -2.696925 | -0.477356 | 7.00885
6.572444 | 24.990688 | 28.18195 | 6.531677 | -2.711678 | -0.477844 | 7.009521
6.573333 | 25.016193 | 28.151144 | 6.531647 | -2.684711 | -0.478119 | 7.009766
6.574222 | 24.907412 | 28.173267 | 6.531647 | -2.698134 | -0.478272 | 7.009919
6.575111 | 25.018963 | 28.159775 | 6.532105 | -2.685074 | -0.478302 | 7.010407
6.576 | 24.999432 | 28.144062 | 6.532562 | -2.70418 | -0.478058 | 7.01062
6.576889 | 24.986866 | 28.164761 | 6.532532 | -2.688097 | -0.47818 | 7.010712
6.577778 | 25.046185 | 28.169996 | 6.53244 | -2.720626 | -0.478394 | 7.010834
6.578667 | 25.03109 | 28.155212 | 6.532166 | -2.712161 | -0.478394 | 7.01056
6.579556 | 24.939449 | 28.136496 | 6.532349 | -2.719417 | -0.477966 | 7.010315
6.580444 | 25.002945 | 28.130457 | 6.532501 | -2.718208 | -0.477448 | 7.009949
6.581333 | 25.000721 | 28.143696 | 6.532471 | -2.698376 | -0.477539 | 7.01001
6.582222 | 24.969317 | 28.180529 | 6.532318 | -2.724012 | -0.477997 | 7.010315
6.583111 | 25.017107 | 28.185516 | 6.532044 | -2.70672 | -0.477966 | 7.01001
6.584 | 25.022287 | 28.17819 | 6.531891 | -2.688702 | -0.477875 | 7.009766
6.584889 | 24.998081 | 28.200367 | 6.532074 | -2.709259 | -0.478119 | 7.010193
6.585778 | 24.982248 | 28.122076 | 6.532288 | -2.712524 | -0.478363 | 7.010651
6.586667 | 24.903408 | 28.185455 | 6.532257 | -2.70019 | -0.478058 | 7.010315
6.587556 | 24.994503 | 28.226297 | 6.532227 | -2.695473 | -0.477966 | 7.010193
6.588444 | 24.985577 | 28.197285 | 6.532074 | -2.685074 | -0.477692 | 7.009766
6.589333 | 24.993832 | 28.136303 | 6.532105 | -2.73683 | -0.477692 | 7.009797
6.590222 | 25.022907 | 28.154108 | 6.532623 | -2.709864 | -0.477325 | 7.009948
6.591111 | 25.044521 | 28.18343 | 6.532562 | -2.712645 | -0.477051 | 7.009613
6.592 | 25.026409 | 28.184963 | 6.532898 | -2.707687 | -0.476807 | 7.009705
6.592889 | 24.980589 | 28.161808 | 6.532837 | -2.71325 | -0.476624 | 7.009461
6.593778 | 24.982925 | 28.171354 | 6.532562 | -2.721593 | -0.476349 | 7.008911
6.594667 | 25.043974 | 28.202648 | 6.532105 | -2.729454 | -0.476349 | 7.008454
6.595556 | 25.053022 | 28.179432 | 6.532349 | -2.712887 | -0.476379 | 7.008728
6.596444 | 25.037197 | 28.168407 | 6.532684 | -2.716756 | -0.476257 | 7.008941
6.597333 | 25.018595 | 28.193291 | 6.532562 | -2.691483 | -0.476379 | 7.008941
6.598222 | 25.001904 | 28.105578 | 6.532532 | -2.713129 | -0.476807 | 7.009339
6.599111 | 24.971663 | 28.143332 | 6.532593 | -2.697166 | -0.477081 | 7.009674
6.6 | 24.969883 | 28.19359 | 6.532715 | -2.712161 | -0.476929 | 7.009644
6.600889 | 24.963165 | 28.189652 | 6.533112 | -2.684106 | -0.476746 | 7.009858
6.601778 | 25.003819 | 28.126516 | 6.533234 | -2.719538 | -0.476746 | 7.00998
6.602667 | 25.075573 | 28.177462 | 6.533295 | -2.694385 | -0.476654 | 7.009949
6.603556 | 24.949371 | 28.161255 | 6.533752 | -2.694748 | -0.476563 | 7.010315
6.604444 | 24.944941 | 28.190018 | 6.534302 | -2.704785 | -0.476318 | 7.01062
6.605333 | 24.980974 | 28.149059 | 6.534241 | -2.706478 | -0.476166 | 7.010407
6.606222 | 24.994339 | 28.216267 | 6.5336 | -2.710227 | -0.476227 | 7.009827
6.607111 | 24.954796 | 28.119858 | 6.533234 | -2.726551 | -0.476502 | 7.009736
6.608 | 24.986881 | 28.139887 | 6.533203 | -2.69765 | -0.477051 | 7.010254
6.608889 | 25.032957 | 28.229935 | 6.533752 | -2.694748 | -0.476898 | 7.01065
6.609778 | 25.019588 | 28.223839 | 6.533752 | -2.707082 | -0.476318 | 7.01007
6.610667 | 25.005049 | 28.176041 | 6.5336 | -2.718933 | -0.476044 | 7.009644
6.611556 | 25.026728 | 28.197966 | 6.533203 | -2.714217 | -0.476074 | 7.009277
6.612444 | 25.027969 | 28.207148 | 6.532867 | -2.716515 | -0.476074 | 7.008941
6.613333 | 24.992058 | 28.121586 | 6.532776 | -2.691846 | -0.475952 | 7.008728
6.614222 | 25.016764 | 28.167851 | 6.533203 | -2.692571 | -0.475952 | 7.009155
6.615111 | 24.975311 | 28.179054 | 6.533478 | -2.725463 | -0.4758 | 7.009278
6.616 | 25.075159 | 28.181215 | 6.533844 | -2.707929 | -0.475525 | 7.009369
6.616889 | 25.045527 | 28.148872 | 6.534454 | -2.715547 | -0.475494 | 7.009948
6.617778 | 25.039187 | 28.126081 | 6.534576 | -2.706357 | -0.475311 | 7.009887
6.618667 | 24.967613 | 28.209543 | 6.534515 | -2.718329 | -0.47522 | 7.009735
6.619556 | 25.025938 | 28.20042 | 6.534119 | -2.719296 | -0.475342 | 7.009461
6.620444 | 25.030312 | 28.159527 | 6.533874 | -2.726551 | -0.475555 | 7.009429
6.621333 | 25.031971 | 28.165256 | 6.533661 | -2.697046 | -0.475494 | 7.009155
6.622222 | 25.070404 | 28.145601 | 6.533569 | -2.712766 | -0.475555 | 7.009124
6.623111 | 24.975237 | 28.200296 | 6.533936 | -2.687976 | -0.47583 | 7.009766
6.624 | 24.994083 | 28.159529 | 6.53418 | -2.720626 | -0.475311 | 7.009491
6.624889 | 25.023956 | 28.123739 | 6.533966 | -2.709017 | -0.474854 | 7.00882
6.625778 | 25.042187 | 28.225241 | 6.534058 | -2.709259 | -0.474487 | 7.008545
6.626667 | 24.965565 | 28.163343 | 6.534546 | -2.718329 | -0.474548 | 7.009094
6.627556 | 25.007877 | 28.1432 | 6.534668 | -2.726672 | -0.47467 | 7.009338
6.628444 | 24.985836 | 28.202457 | 6.534454 | -2.726068 | -0.475098 | 7.009552
6.629333 | 25.028948 | 28.162602 | 6.534119 | -2.706841 | -0.475617 | 7.009736
6.630222 | 25.018225 | 28.162787 | 6.534058 | -2.706478 | -0.475678 | 7.009736
6.631111 | 24.927494 | 28.153053 | 6.534088 | -2.710831 | -0.475006 | 7.009094
6.632 | 25.013607 | 28.178986 | 6.534546 | -2.702366 | -0.474396 | 7.008942
6.632889 | 25.062326 | 28.19709 | 6.534882 | -2.711073 | -0.474243 | 7.009125
6.633778 | 24.980162 | 28.184338 | 6.535126 | -2.730663 | -0.474731 | 7.009857
6.634667 | 24.948008 | 28.140303 | 6.535248 | -2.701157 | -0.474884 | 7.010132
6.635556 | 25.024265 | 28.135496 | 6.535217 | -2.699464 | -0.474884 | 7.010101
6.636444 | 25.008066 | 28.166845 | 6.535217 | -2.711919 | -0.474609 | 7.009826
6.637333 | 24.984287 | 28.206884 | 6.535217 | -2.709743 | -0.474793 | 7.01001
6.638222 | 25.019768 | 28.147446 | 6.535187 | -2.705752 | -0.475006 | 7.010193
6.639111 | 24.941607 | 28.155205 | 6.535584 | -2.716394 | -0.474823 | 7.010407
6.64 | 25.004494 | 28.203983 | 6.535828 | -2.702245 | -0.47464 | 7.010468
6.640889 | 25.005352 | 28.164507 | 6.535584 | -2.748802 | -0.47464 | 7.010224
6.641778 | 24.994331 | 28.205772 | 6.535217 | -2.720022 | -0.474609 | 7.009826
6.642667 | 25.012011 | 28.171335 | 6.535156 | -2.694264 | -0.474579 | 7.009735
6.643556 | 25.014843 | 28.207249 | 6.535034 | -2.733203 | -0.474731 | 7.009765
6.644444 | 25.029749 | 28.166843 | 6.535065 | -2.708413 | -0.474701 | 7.009766
6.645333 | 24.97826 | 28.180826 | 6.535004 | -2.71724 | -0.474579 | 7.009583
6.646222 | 24.973705 | 28.252514 | 6.535309 | -2.727035 | -0.474152 | 7.009461
6.647111 | 25.036224 | 28.150456 | 6.535553 | -2.721715 | -0.473694 | 7.009247
6.648 | 25.060797 | 28.166779 | 6.535797 | -2.710347 | -0.473419 | 7.009216
6.648889 | 25.006718 | 28.165787 | 6.535767 | -2.731751 | -0.473663 | 7.00943
6.649778 | 25.061781 | 28.186245 | 6.535736 | -2.701399 | -0.473908 | 7.009644
6.650667 | 24.988424 | 28.191288 | 6.535797 | -2.694143 | -0.473724 | 7.009521
6.651556 | 24.96619 | 28.194555 | 6.535675 | -2.72111 | -0.473785 | 7.00946
6.652444 | 25.05279 | 28.19425 | 6.535461 | -2.723528 | -0.473999 | 7.00946
6.653333 | 24.982203 | 28.153044 | 6.5354 | -2.711557 | -0.473908 | 7.009308
6.654222 | 24.897762 | 28.146511 | 6.535553 | -2.698134 | -0.473663 | 7.009216
6.655111 | 25.023535 | 28.178299 | 6.535553 | -2.705994 | -0.473602 | 7.009155
6.656 | 24.938108 | 28.156801 | 6.5354 | -2.71978 | -0.473877 | 7.009277
6.656889 | 25.015343 | 28.129822 | 6.535584 | -2.739853 | -0.473999 | 7.009583
6.657778 | 25.051559 | 28.155809 | 6.535797 | -2.727277 | -0.473938 | 7.009735
6.658667 | 24.995443 | 28.184078 | 6.536133 | -2.715064 | -0.473755 | 7.009888
6.659556 | 25.001112 | 28.173977 | 6.53653 | -2.710589 | -0.473938 | 7.010468
6.660444 | 24.978939 | 28.149891 | 6.536346 | -2.720022 | -0.473999 | 7.010345
6.661333 | 25.000492 | 28.160914 | 6.536011 | -2.728123 | -0.473999 | 7.01001
6.662222 | 24.994268 | 28.200275 | 6.536133 | -2.702487 | -0.473999 | 7.010132
6.663111 | 24.999258 | 28.173233 | 6.536408 | -2.708171 | -0.473785 | 7.010193
6.664 | 25.019154 | 28.187836 | 6.536591 | -2.710347 | -0.47348 | 7.010071
6.664889 | 25.063627 | 28.177174 | 6.536774 | -2.739853 | -0.473816 | 7.01059
6.665778 | 24.968527 | 28.161835 | 6.537293 | -2.725826 | -0.474213 | 7.011506
6.666667 | 24.973393 | 28.154818 | 6.537476 | -2.718087 | -0.474487 | 7.011963
6.667556 | 24.977703 | 28.159863 | 6.537476 | -2.71204 | -0.473846 | 7.011322
6.668444 | 24.97345 | 28.14102 | 6.537018 | -2.731026 | -0.473236 | 7.010254
6.669333 | 25.005419 | 28.169657 | 6.536774 | -2.705631 | -0.4729 | 7.009674
6.670222 | 25.006523 | 28.180258 | 6.536682 | -2.698255 | -0.473206 | 7.009888
6.671111 | 25.046194 | 28.180504 | 6.536835 | -2.703334 | -0.473145 | 7.00998
6.672 | 25.007023 | 28.175945 | 6.537201 | -2.709985 | -0.472778 | 7.009979
6.672889 | 24.876003 | 28.12088 | 6.537415 | -2.699101 | -0.472473 | 7.009888
6.673778 | 24.970987 | 28.16535 | 6.537109 | -2.699464 | -0.47229 | 7.009399
6.674667 | 25.042065 | 28.16375 | 6.536896 | -2.720142 | -0.472443 | 7.009339
6.675556 | 24.958912 | 28.200649 | 6.536957 | -2.713854 | -0.472717 | 7.009674
6.676444 | 25.064421 | 28.162825 | 6.537537 | -2.726068 | -0.473175 | 7.010712
6.677333 | 24.977463 | 28.151556 | 6.538025 | -2.690757 | -0.47287 | 7.010895
6.678222 | 25.031229 | 28.123598 | 6.538117 | -2.708654 | -0.472473 | 7.01059
6.679111 | 24.940933 | 28.11898 | 6.538208 | -2.735258 | -0.471985 | 7.010193
6.68 | 24.936438 | 28.181189 | 6.538147 | -2.739974 | -0.472107 | 7.010254
6.680889 | 24.979549 | 28.113251 | 6.538086 | -2.716394 | -0.472351 | 7.010437
6.681778 | 24.959722 | 28.114849 | 6.537811 | -2.698618 | -0.472595 | 7.010406
6.682667 | 25.028029 | 28.195477 | 6.537598 | -2.696078 | -0.472717 | 7.010315
6.683556 | 25.011404 | 28.168873 | 6.537537 | -2.695473 | -0.472809 | 7.010346
6.684444 | 25.012325 | 28.176815 | 6.537445 | -2.707566 | -0.472809 | 7.010254
6.685333 | 24.963907 | 28.160374 | 6.537445 | -2.701278 | -0.472656 | 7.010101
6.686222 | 24.991192 | 28.199238 | 6.537445 | -2.693176 | -0.472351 | 7.009796
6.687111 | 25.006224 | 28.167206 | 6.537445 | -2.707687 | -0.472229 | 7.009674
6.688 | 24.986635 | 28.149475 | 6.53772 | -2.690636 | -0.472107 | 7.009827
6.688889 | 25.00259 | 28.14658 | 6.537964 | -2.697046 | -0.471588 | 7.009552
6.689778 | 25.026669 | 28.131176 | 6.538177 | -2.716031 | -0.471649 | 7.009826
6.690667 | 25.007641 | 28.201336 | 6.538727 | -2.696078 | -0.472199 | 7.010926
6.691556 | 25.04903 | 28.169066 | 6.538971 | -2.716031 | -0.472229 | 7.0112
6.692444 | 25.006466 | 28.189449 | 6.538818 | -2.721231 | -0.472199 | 7.011017
6.693333 | 24.966129 | 28.169798 | 6.538513 | -2.70805 | -0.472534 | 7.011047
6.694222 | 25.00013 | 28.118553 | 6.53833 | -2.705147 | -0.472565 | 7.010895
6.695111 | 25.02508 | 28.200542 | 6.538025 | -2.700673 | -0.471802 | 7.009827
6.696 | 25.070225 | 28.137592 | 6.537933 | -2.713975 | -0.471405 | 7.009338
6.696889 | 25.047682 | 28.139502 | 6.538208 | -2.674311 | -0.471436 | 7.009644
6.697778 | 25.016697 | 28.160389 | 6.538422 | -2.701641 | -0.471527 | 7.009949
6.698667 | 25.022169 | 28.21126 | 6.538361 | -2.725342 | -0.471649 | 7.01001
6.699556 | 24.981825 | 28.155214 | 6.538269 | -2.713854 | -0.47168 | 7.009949
6.700444 | 24.968096 | 28.15749 | 6.538086 | -2.730905 | -0.471405 | 7.009491
6.701333 | 24.998091 | 28.135437 | 6.538147 | -2.702245 | -0.471436 | 7.009583
6.702222 | 25.00296 | 28.157852 | 6.538147 | -2.696925 | -0.471985 | 7.010132
6.703111 | 25.032888 | 28.125021 | 6.53833 | -2.728003 | -0.472382 | 7.010712
6.704 | 24.981276 | 28.171528 | 6.538544 | -2.73816 | -0.472412 | 7.010956
6.704889 | 25.034123 | 28.168268 | 6.538666 | -2.715185 | -0.471985 | 7.010651
6.705778 | 24.951525 | 28.147442 | 6.538727 | -2.709017 | -0.471924 | 7.010651
6.706667 | 24.995194 | 28.134693 | 6.539002 | -2.707324 | -0.471893 | 7.010895
6.707556 | 25.006218 | 28.173128 | 6.538879 | -2.71071 | -0.471924 | 7.010803
6.708444 | 25.055 | 28.188038 | 6.539002 | -2.701036 | -0.472138 | 7.01114
6.709333 | 25.046564 | 28.208798 | 6.538879 | -2.712403 | -0.472076 | 7.010955
6.710222 | 25.01502 | 28.177507 | 6.539032 | -2.708534 | -0.471314 | 7.010346
6.711111 | 25.010033 | 28.13094 | 6.539215 | -2.698013 | -0.470795 | 7.01001
6.712 | 24.969629 | 28.181448 | 6.539246 | -2.706357 | -0.4711 | 7.010346
6.712889 | 25.001223 | 28.096634 | 6.539124 | -2.716756 | -0.471558 | 7.010682
6.713778 | 24.974804 | 28.191612 | 6.539032 | -2.724738 | -0.471741 | 7.010773
6.714667 | 24.980652 | 28.138456 | 6.539002 | -2.716152 | -0.471863 | 7.010865
6.715556 | 24.965193 | 28.159147 | 6.53891 | -2.725463 | -0.471527 | 7.010437
6.716444 | 25.023893 | 28.159767 | 6.53894 | -2.728607 | -0.471252 | 7.010192
6.717333 | 24.922268 | 28.168207 | 6.539154 | -2.721231 | -0.47168 | 7.010834
6.718222 | 25.010901 | 28.173069 | 6.539215 | -2.718208 | -0.471771 | 7.010986
6.719111 | 24.992731 | 28.177082 | 6.53949 | -2.714942 | -0.471222 | 7.010712
6.72 | 25.061535 | 28.156685 | 6.539551 | -2.715789 | -0.470642 | 7.010193
6.720889 | 24.995815 | 28.159954 | 6.539703 | -2.713129 | -0.470398 | 7.010101
6.721778 | 25.00062 | 28.163031 | 6.54007 | -2.726672 | -0.470001 | 7.010071
6.722667 | 25.071327 | 28.099278 | 6.540222 | -2.697166 | -0.470001 | 7.010223
6.723556 | 24.976349 | 28.131498 | 6.540008 | -2.688943 | -0.470459 | 7.010467
6.724444 | 25.014599 | 28.147697 | 6.540161 | -2.728728 | -0.471222 | 7.011383
6.725333 | 24.96102 | 28.163403 | 6.540314 | -2.713854 | -0.4711 | 7.011414
6.726222 | 24.979244 | 28.158476 | 6.540253 | -2.696441 | -0.471039 | 7.011292
6.727111 | 24.957939 | 28.17363 | 6.540039 | -2.707808 | -0.470917 | 7.010956
6.728 | 24.97451 | 28.098303 | 6.539795 | -2.728849 | -0.470978 | 7.010773
6.728889 | 25.027906 | 28.101318 | 6.539825 | -2.711919 | -0.470581 | 7.010406
6.729778 | 24.98873 | 28.133535 | 6.54007 | -2.700915 | -0.470337 | 7.010407
6.730667 | 24.949991 | 28.166794 | 6.540558 | -2.726551 | -0.470093 | 7.010651
6.731556 | 24.983307 | 28.159102 | 6.54071 | -2.724617 | -0.470337 | 7.011047
6.732444 | 24.959227 | 28.166615 | 6.540558 | -2.698618 | -0.470306 | 7.010864
6.733333 | 25.005117 | 28.149365 | 6.540588 | -2.716515 | -0.470184 | 7.010772
6.734222 | 25.003449 | 28.150164 | 6.54071 | -2.740579 | -0.470245 | 7.010955
6.735111 | 24.973328 | 28.140314 | 6.540955 | -2.699101 | -0.470001 | 7.010956
6.736 | 24.970867 | 28.136311 | 6.541077 | -2.704422 | -0.469727 | 7.010804
6.736889 | 25.02729 | 28.162914 | 6.540924 | -2.704543 | -0.469788 | 7.010712
6.737778 | 24.985403 | 28.139643 | 6.540741 | -2.715185 | -0.470184 | 7.010925
6.738667 | 24.966808 | 28.178995 | 6.540802 | -2.725463 | -0.470306 | 7.011108
6.739556 | 25.049465 | 28.135754 | 6.541168 | -2.721715 | -0.470032 | 7.0112
6.740444 | 25.037878 | 28.0919 | 6.541412 | -2.702729 | -0.469635 | 7.011047
6.741333 | 24.98325 | 28.187613 | 6.541504 | -2.726189 | -0.46933 | 7.010834
6.742222 | 24.994282 | 28.16033 | 6.541321 | -2.727277 | -0.469421 | 7.010742
6.743111 | 25.032837 | 28.167477 | 6.541046 | -2.717119 | -0.469788 | 7.010834
6.744 | 24.973026 | 28.212261 | 6.540894 | -2.705147 | -0.469971 | 7.010865
6.744889 | 24.978998 | 28.184231 | 6.540924 | -2.704664 | -0.46991 | 7.010834
6.745778 | 24.950731 | 28.121586 | 6.540924 | -2.701762 | -0.469696 | 7.01062
6.746667 | 24.987627 | 28.206892 | 6.540772 | -2.703092 | -0.469269 | 7.010041
6.747556 | 24.982077 | 28.185337 | 6.541016 | -2.719901 | -0.468994 | 7.01001
6.748444 | 24.942045 | 28.162235 | 6.541565 | -2.698134 | -0.469208 | 7.010773
6.749333 | 24.94586 | 28.169628 | 6.541962 | -2.69886 | -0.469605 | 7.011567
6.750222 | 25.038439 | 28.134646 | 6.541962 | -2.700673 | -0.469482 | 7.011444
6.751111 | 24.857039 | 28.136919 | 6.542023 | -2.704422 | -0.469574 | 7.011597
6.752 | 25.008925 | 28.130211 | 6.542267 | -2.724254 | -0.469849 | 7.012116
6.752889 | 24.993212 | 28.205044 | 6.542725 | -2.724617 | -0.469971 | 7.012696
6.753778 | 25.021244 | 28.167103 | 6.542816 | -2.72764 | -0.469635 | 7.012451
6.754667 | 24.982311 | 28.185457 | 6.542847 | -2.723045 | -0.469421 | 7.012268
6.755556 | 24.969008 | 28.140804 | 6.542908 | -2.748076 | -0.46936 | 7.012268
6.756444 | 25.006947 | 28.169567 | 6.542847 | -2.744448 | -0.469208 | 7.012055
6.757333 | 24.972708 | 28.138521 | 6.542236 | -2.711557 | -0.469147 | 7.011383
6.758222 | 25.059986 | 28.170565 | 6.541565 | -2.704906 | -0.468842 | 7.010407
6.759111 | 25.013056 | 28.166859 | 6.541718 | -2.698376 | -0.468872 | 7.01059
6.76 | 24.951706 | 28.128605 | 6.542389 | -2.698376 | -0.46936 | 7.011749
6.760889 | 25.006708 | 28.198643 | 6.542633 | -2.722561 | -0.469666 | 7.012299
6.761778 | 24.991745 | 28.104458 | 6.542267 | -2.730058 | -0.469238 | 7.011505
6.762667 | 25.039785 | 28.197281 | 6.541962 | -2.725705 | -0.468994 | 7.010956
6.763556 | 25.018784 | 28.177143 | 6.542023 | -2.716998 | -0.469086 | 7.011109
6.764444 | 24.994337 | 28.138456 | 6.542206 | -2.711798 | -0.468994 | 7.0112
6.765333 | 24.970318 | 28.14468 | 6.542419 | -2.711436 | -0.468872 | 7.011291
6.766222 | 25.015644 | 28.189884 | 6.542603 | -2.721593 | -0.469086 | 7.011689
6.767111 | 25.033691 | 28.200783 | 6.542725 | -2.703697 | -0.469116 | 7.011841
6.768 | 25.029324 | 28.149223 | 6.542755 | -2.70805 | -0.468933 | 7.011688
6.768889 | 25.043924 | 28.181006 | 6.542511 | -2.720989 | -0.468719 | 7.01123
6.769778 | 25.020512 | 28.144913 | 6.542603 | -2.726793 | -0.468567 | 7.01117
6.770667 | 25.032774 | 28.113743 | 6.542847 | -2.726793 | -0.468689 | 7.011536
6.771556 | 24.997412 | 28.146393 | 6.54303 | -2.690153 | -0.468414 | 7.011444
6.772444 | 25.003391 | 28.144791 | 6.542725 | -2.723891 | -0.467987 | 7.010712
6.773333 | 24.991869 | 28.191917 | 6.542816 | -2.702487 | -0.468018 | 7.010834
6.774222 | 24.973457 | 28.155201 | 6.542938 | -2.706961 | -0.468414 | 7.011352
6.775111 | 25.012447 | 28.196354 | 6.54303 | -2.73163 | -0.468536 | 7.011566
6.776 | 25.011398 | 28.153359 | 6.54306 | -2.712766 | -0.468445 | 7.011505
6.776889 | 25.004568 | 28.181877 | 6.543304 | -2.712524 | -0.468323 | 7.011627
6.777778 | 24.964525 | 28.181446 | 6.543701 | -2.744569 | -0.468201 | 7.011902
6.778667 | 24.97986 | 28.091084 | 6.543854 | -2.722319 | -0.468109 | 7.011963
6.779556 | 24.982506 | 28.135187 | 6.543945 | -2.71724 | -0.467957 | 7.011902
6.780444 | 24.911491 | 28.176634 | 6.543976 | -2.712524 | -0.467957 | 7.011933
6.781333 | 24.915676 | 28.204662 | 6.543701 | -2.712403 | -0.467957 | 7.011658
6.782222 | 24.96397 | 28.139004 | 6.543427 | -2.711315 | -0.467773 | 7.0112
6.783111 | 24.962742 | 28.182121 | 6.543304 | -2.703092 | -0.467773 | 7.011077
6.784 | 24.955408 | 28.124035 | 6.543152 | -2.717845 | -0.467834 | 7.010986
6.784889 | 24.959103 | 28.142582 | 6.543427 | -2.7355 | -0.467804 | 7.011231
6.785778 | 24.940197 | 28.143684 | 6.543732 | -2.726068 | -0.467529 | 7.011261
6.786667 | 24.940504 | 28.136971 | 6.543823 | -2.704664 | -0.467499 | 7.011322
6.787556 | 25.051743 | 28.222713 | 6.543732 | -2.716394 | -0.467163 | 7.010895
6.788444 | 25.041149 | 28.149107 | 6.54422 | -2.703697 | -0.467438 | 7.011658
6.789333 | 24.962246 | 28.141218 | 6.544464 | -2.714338 | -0.46756 | 7.012024
6.790222 | 25.061909 | 28.211187 | 6.544464 | -2.686888 | -0.467834 | 7.012298
6.791111 | 25.073673 | 28.196102 | 6.544525 | -2.707203 | -0.467682 | 7.012207
6.792 | 25.078293 | 28.161734 | 6.544617 | -2.729454 | -0.46756 | 7.012177
6.792889 | 24.984976 | 28.200657 | 6.544617 | -2.713975 | -0.467621 | 7.012238
6.793778 | 25.029448 | 28.164074 | 6.544556 | -2.713129 | -0.467621 | 7.012177
6.794667 | 25.0005 | 28.126129 | 6.544495 | -2.712645 | -0.467499 | 7.011994
6.795556 | 24.986204 | 28.184643 | 6.544495 | -2.723045 | -0.467316 | 7.011811
6.796444 | 25.035545 | 28.156679 | 6.544617 | -2.718208 | -0.467285 | 7.011902
6.797333 | 24.976902 | 28.200966 | 6.544861 | -2.719659 | -0.46695 | 7.011811
6.798222 | 24.996983 | 28.159508 | 6.544769 | -2.701036 | -0.466736 | 7.011505
6.799111 | 25.015766 | 28.203301 | 6.544556 | -2.688218 | -0.466827 | 7.011383
6.8 | 25.02956 | 28.19006 | 6.544495 | -2.709017 | -0.467133 | 7.011628
6.800889 | 25.051371 | 28.118242 | 6.545105 | -2.695836 | -0.467102 | 7.012207
6.801778 | 24.990818 | 28.145775 | 6.545349 | -2.714338 | -0.466888 | 7.012237
6.802667 | 25.027224 | 28.145653 | 6.54538 | -2.704543 | -0.466492 | 7.011872
6.803556 | 25.01774 | 28.143244 | 6.545227 | -2.713854 | -0.466278 | 7.011505
6.804444 | 25.007088 | 28.133083 | 6.545532 | -2.722319 | -0.466736 | 7.012268
6.805333 | 25.063328 | 28.162647 | 6.545868 | -2.742272 | -0.467255 | 7.013123
6.806222 | 25.021812 | 28.10807 | 6.546204 | -2.708292 | -0.467377 | 7.013581
6.807111 | 25.013559 | 28.16061 | 6.545898 | -2.714701 | -0.467072 | 7.01297
6.808 | 24.982086 | 28.177424 | 6.545471 | -2.72631 | -0.466705 | 7.012176
6.808889 | 25.037523 | 28.187771 | 6.544952 | -2.734654 | -0.467041 | 7.011993
6.809778 | 24.983812 | 28.138006 | 6.545136 | -2.703576 | -0.467255 | 7.012391
6.810667 | 25.002903 | 28.15802 | 6.545502 | -2.730663 | -0.467316 | 7.012818
6.811556 | 24.974014 | 28.176806 | 6.545502 | -2.722198 | -0.467194 | 7.012696
6.812444 | 24.983069 | 28.152723 | 6.545013 | -2.719054 | -0.466736 | 7.011749
6.813333 | 25.019901 | 28.169352 | 6.544861 | -2.719417 | -0.466278 | 7.011139
6.814222 | 24.97617 | 28.152903 | 6.545075 | -2.71325 | -0.465942 | 7.011017
6.815111 | 25.024895 | 28.136393 | 6.545349 | -2.717603 | -0.466186 | 7.011535
6.816 | 25.052303 | 28.201252 | 6.545624 | -2.695594 | -0.466522 | 7.012146
6.816889 | 24.990154 | 28.142128 | 6.545929 | -2.715547 | -0.466736 | 7.012665
6.817778 | 25.001919 | 28.181479 | 6.545837 | -2.704543 | -0.466522 | 7.012359
6.818667 | 25.029205 | 28.184439 | 6.545532 | -2.72244 | -0.466278 | 7.01181
6.819556 | 24.984741 | 28.140896 | 6.545502 | -2.705027 | -0.4664 | 7.011902
6.820444 | 25.007776 | 28.205805 | 6.545593 | -2.703817 | -0.466644 | 7.012237
6.821333 | 25.00358 | 28.158508 | 6.545654 | -2.711073 | -0.4664 | 7.012054
6.822222 | 24.965765 | 28.151968 | 6.545715 | -2.707324 | -0.465851 | 7.011566
6.823111 | 24.938606 | 28.125917 | 6.545715 | -2.701036 | -0.465515 | 7.01123
6.824 | 24.967732 | 28.182581 | 6.545715 | -2.725705 | -0.465881 | 7.011596
6.824889 | 25.051382 | 28.234444 | 6.545868 | -2.724012 | -0.466003 | 7.011871
6.825778 | 24.985539 | 28.189175 | 6.54596 | -2.721835 | -0.465759 | 7.011719
6.826667 | 24.962439 | 28.146053 | 6.546387 | -2.723891 | -0.465515 | 7.011902
6.827556 | 24.948519 | 28.126471 | 6.546509 | -2.720384 | -0.465515 | 7.012024
6.828444 | 25.043371 | 28.153072 | 6.546509 | -2.730784 | -0.465607 | 7.012116
6.829333 | 25.025511 | 28.151718 | 6.546631 | -2.705631 | -0.465729 | 7.01236
6.830222 | 24.988924 | 28.168842 | 6.546967 | -2.715668 | -0.46582 | 7.012787
6.831111 | 25.067516 | 28.114574 | 6.546936 | -2.721352 | -0.46579 | 7.012726
6.832 | 24.992128 | 28.190647 | 6.547119 | -2.708292 | -0.465698 | 7.012817
6.832889 | 25.036352 | 28.166073 | 6.547058 | -2.718208 | -0.465424 | 7.012482
6.833778 | 24.991509 | 28.182276 | 6.546906 | -2.722198 | -0.464996 | 7.011902
6.834667 | 25.016583 | 28.206354 | 6.546539 | -2.744448 | -0.465027 | 7.011566
6.835556 | 24.90719 | 28.115128 | 6.546509 | -2.718087 | -0.465027 | 7.011536
6.836444 | 25.035488 | 28.170631 | 6.546722 | -2.709138 | -0.464996 | 7.011718
6.837333 | 24.950798 | 28.158682 | 6.546936 | -2.69886 | -0.464966 | 7.011902
6.838222 | 25.051998 | 28.171248 | 6.547302 | -2.686888 | -0.464966 | 7.012268
6.839111 | 25.034191 | 28.160286 | 6.547424 | -2.705631 | -0.464691 | 7.012115
6.84 | 25.07411 | 28.156342 | 6.547516 | -2.710831 | -0.464294 | 7.01181
6.840889 | 24.982021 | 28.157389 | 6.547455 | -2.70152 | -0.464172 | 7.011627
6.841778 | 25.063326 | 28.156038 | 6.547302 | -2.726914 | -0.464294 | 7.011596
6.842667 | 24.943218 | 28.207838 | 6.547363 | -2.724012 | -0.464417 | 7.01178
6.843556 | 25.033146 | 28.167864 | 6.547546 | -2.70805 | -0.464172 | 7.011718
6.844444 | 25.014788 | 28.161463 | 6.547791 | -2.694869 | -0.464142 | 7.011933
6.845333 | 25.009306 | 28.138613 | 6.547882 | -2.706961 | -0.464417 | 7.012299
6.846222 | 24.996918 | 28.185669 | 6.547607 | -2.732961 | -0.464539 | 7.012146
6.847111 | 25.014229 | 28.134922 | 6.547302 | -2.722803 | -0.464294 | 7.011596
6.848 | 25.034252 | 28.202549 | 6.547119 | -2.695715 | -0.464081 | 7.0112
6.848889 | 25.031538 | 28.136152 | 6.547089 | -2.717361 | -0.464264 | 7.011353
6.849778 | 25.014664 | 28.183025 | 6.547119 | -2.708413 | -0.464477 | 7.011596
6.850667 | 24.979553 | 28.159985 | 6.547455 | -2.722924 | -0.464966 | 7.012421
6.851556 | 25.039852 | 28.160233 | 6.547669 | -2.700553 | -0.464996 | 7.012665
6.852444 | 25.002102 | 28.118961 | 6.548096 | -2.721835 | -0.464844 | 7.01294
6.853333 | 24.91851 | 28.169098 | 6.548035 | -2.726068 | -0.464417 | 7.012452
6.854222 | 25.095905 | 28.18099 | 6.548065 | -2.718933 | -0.463959 | 7.012024
6.855111 | 24.974014 | 28.144405 | 6.548096 | -2.725342 | -0.463806 | 7.011902
6.856 | 25.012938 | 28.103573 | 6.548218 | -2.70152 | -0.46405 | 7.012268
6.856889 | 24.971796 | 28.208159 | 6.548523 | -2.707566 | -0.464294 | 7.012817
6.857778 | 24.950361 | 28.189617 | 6.548401 | -2.739853 | -0.46402 | 7.012421
6.858667 | 25.000439 | 28.106716 | 6.548157 | -2.720989 | -0.463379 | 7.011536
6.859556 | 25.026247 | 28.183086 | 6.547852 | -2.695836 | -0.463074 | 7.010926
6.860444 | 24.967114 | 28.160051 | 6.548187 | -2.72377 | -0.463471 | 7.011658
6.861333 | 25.041521 | 28.161722 | 6.548554 | -2.720263 | -0.463989 | 7.012543
6.862222 | 25.011154 | 28.111029 | 6.54892 | -2.733081 | -0.463989 | 7.012909
6.863111 | 24.856304 | 28.174105 | 6.549194 | -2.727398 | -0.46402 | 7.013214
6.864 | 24.996553 | 28.179892 | 6.549072 | -2.717845 | -0.463959 | 7.013031
6.864889 | 24.971613 | 28.151987 | 6.548554 | -2.703455 | -0.463623 | 7.012177
6.865778 | 24.983126 | 28.096373 | 6.548218 | -2.707203 | -0.463501 | 7.011719
6.866667 | 25.055313 | 28.194367 | 6.548035 | -2.733686 | -0.463867 | 7.011902
6.867556 | 25.060244 | 28.185062 | 6.548279 | -2.713129 | -0.463989 | 7.012268
6.868444 | 25.063692 | 28.139849 | 6.548889 | -2.711194 | -0.463715 | 7.012604
6.869333 | 25.005856 | 28.169539 | 6.549286 | -2.731509 | -0.463654 | 7.01294
6.870222 | 25.025314 | 28.193193 | 6.549072 | -2.697408 | -0.463928 | 7.013
6.871111 | 25.023529 | 28.18697 | 6.548767 | -2.726068 | -0.464172 | 7.012939
6.872 | 25.066097 | 28.182539 | 6.548737 | -2.736467 | -0.464264 | 7.013001
6.872889 | 25.005232 | 28.172314 | 6.548737 | -2.737072 | -0.463989 | 7.012726
6.873778 | 24.961378 | 28.155928 | 6.548706 | -2.700431 | -0.463501 | 7.012207
6.874667 | 25.001295 | 28.133264 | 6.548706 | -2.727519 | -0.463104 | 7.01181
6.875556 | 24.9729 | 28.156429 | 6.549072 | -2.71857 | -0.462952 | 7.012024
6.876444 | 25.039669 | 28.181129 | 6.54953 | -2.6806 | -0.462524 | 7.012054
6.877333 | 25.002649 | 28.211313 | 6.549683 | -2.714217 | -0.462402 | 7.012085
6.878222 | 25.009119 | 28.147989 | 6.549805 | -2.729575 | -0.462402 | 7.012207
6.879111 | 25.112288 | 28.169609 | 6.549805 | -2.725342 | -0.46228 | 7.012085
6.88 | 25.022242 | 28.150265 | 6.549561 | -2.735742 | -0.462097 | 7.011658
6.880889 | 25.039551 | 28.219189 | 6.549561 | -2.722682 | -0.46286 | 7.012421
6.881778 | 25.012138 | 28.173369 | 6.549408 | -2.720989 | -0.463501 | 7.012909
6.882667 | 24.994095 | 28.113438 | 6.549133 | -2.708775 | -0.463318 | 7.012451
6.883556 | 25.061234 | 28.186676 | 6.549042 | -2.71458 | -0.463501 | 7.012543
6.884444 | 25.002907 | 28.181559 | 6.549439 | -2.724979 | -0.463593 | 7.013032
6.885333 | 25.007706 | 28.167637 | 6.549835 | -2.713129 | -0.463532 | 7.013367
6.886222 | 24.991945 | 28.163263 | 6.550079 | -2.720868 | -0.463532 | 7.013611
6.887111 | 25.031979 | 28.132595 | 6.549744 | -2.704906 | -0.463623 | 7.013367
6.888 | 24.981159 | 28.126679 | 6.549561 | -2.713129 | -0.463348 | 7.012909
6.888889 | 25.071764 | 28.150454 | 6.549805 | -2.733807 | -0.462769 | 7.012574
6.889778 | 24.980297 | 28.14707 | 6.550232 | -2.709864 | -0.462708 | 7.01294
6.890667 | 24.986584 | 28.183224 | 6.550446 | -2.711798 | -0.463135 | 7.013581
6.891556 | 24.991266 | 28.182926 | 6.550354 | -2.72111 | -0.463196 | 7.01355
6.892444 | 24.953136 | 28.208609 | 6.55014 | -2.718208 | -0.462708 | 7.012848
6.893333 | 24.948025 | 28.219515 | 6.55011 | -2.706478 | -0.462158 | 7.012268
6.894222 | 24.970812 | 28.169188 | 6.550354 | -2.707203 | -0.46228 | 7.012634
6.895111 | 25.009432 | 28.16334 | 6.550446 | -2.72764 | -0.462402 | 7.012848
6.896 | 24.948696 | 28.121326 | 6.550415 | -2.728365 | -0.462647 | 7.013062
6.896889 | 24.928371 | 28.123678 | 6.550812 | -2.719901 | -0.46283 | 7.013642
6.897778 | 25.018978 | 28.169504 | 6.550995 | -2.739491 | -0.462189 | 7.013184
6.898667 | 24.994762 | 28.196356 | 6.551117 | -2.718691 | -0.461578 | 7.012695
6.899556 | 24.973213 | 28.18182 | 6.551239 | -2.723528 | -0.461304 | 7.012543
6.900444 | 24.988916 | 28.143259 | 6.551361 | -2.715547 | -0.461578 | 7.012939
6.901333 | 25.020083 | 28.181141 | 6.551422 | -2.707929 | -0.461884 | 7.013306
6.902222 | 25.063749 | 28.154043 | 6.551544 | -2.714459 | -0.461792 | 7.013336
6.903111 | 25.078222 | 28.162977 | 6.551636 | -2.723407 | -0.461609 | 7.013245
6.904 | 24.994404 | 28.218473 | 6.55188 | -2.695836 | -0.461731 | 7.013611
6.904889 | 24.955349 | 28.094852 | 6.552216 | -2.686646 | -0.462494 | 7.01471
6.905778 | 25.027782 | 28.129227 | 6.552185 | -2.695594 | -0.462524 | 7.014709
6.906667 | 24.975361 | 28.131012 | 6.552246 | -2.720384 | -0.461853 | 7.014099
6.907556 | 24.997044 | 28.122448 | 6.55246 | -2.707687 | -0.461243 | 7.013703
6.908444 | 25.022289 | 28.201725 | 6.552582 | -2.719538 | -0.461273 | 7.013855
6.909333 | 25.033197 | 28.19212 | 6.552216 | -2.701641 | -0.461243 | 7.013459
6.910222 | 24.996973 | 28.141178 | 6.552246 | -2.708171 | -0.460846 | 7.013092
6.911111 | 24.956013 | 28.137974 | 6.552307 | -2.693055 | -0.460419 | 7.012726
6.912 | 24.985025 | 28.137539 | 6.552155 | -2.701762 | -0.460297 | 7.012452
6.912889 | 24.970308 | 28.169634 | 6.551819 | -2.726551 | -0.460449 | 7.012268
6.913778 | 25.042305 | 28.15855 | 6.551971 | -2.720989 | -0.460388 | 7.012359
6.914667 | 25.019209 | 28.193905 | 6.55249 | -2.696441 | -0.460938 | 7.013428
6.915556 | 24.926018 | 28.194582 | 6.552582 | -2.694869 | -0.461548 | 7.01413
6.916444 | 24.968704 | 28.14081 | 6.552368 | -2.714338 | -0.462006 | 7.014374
6.917333 | 25.022595 | 28.112293 | 6.552155 | -2.697892 | -0.462036 | 7.014191
6.918222 | 25.027464 | 28.164274 | 6.552155 | -2.741909 | -0.461578 | 7.013733
6.919111 | 24.985518 | 28.172407 | 6.552338 | -2.7355 | -0.460938 | 7.013276
6.92 | 25.013418 | 28.143459 | 6.552918 | -2.719296 | -0.460571 | 7.013489
6.920889 | 25.068603 | 28.223774 | 6.553497 | -2.720142 | -0.460144 | 7.013641
6.921778 | 24.946713 | 28.181019 | 6.554108 | -2.711073 | -0.460358 | 7.014466
6.922667 | 24.990072 | 28.194458 | 6.554169 | -2.70285 | -0.460724 | 7.014893
6.923556 | 24.974369 | 28.140991 | 6.553528 | -2.710831 | -0.460602 | 7.01413
6.924444 | 24.977995 | 28.180847 | 6.553101 | -2.710347 | -0.46051 | 7.013611
6.925333 | 25.0375 | 28.266529 | 6.55307 | -2.707445 | -0.460693 | 7.013763
6.926222 | 24.995741 | 28.122889 | 6.553314 | -2.725947 | -0.460785 | 7.014099
6.927111 | 25.08209 | 28.20875 | 6.553253 | -2.674553 | -0.460724 | 7.013977
6.928 | 24.975786 | 28.189344 | 6.553375 | -2.724617 | -0.46051 | 7.013885
6.928889 | 25.014219 | 28.164585 | 6.553497 | -2.711315 | -0.460785 | 7.014282
6.929778 | 25.009113 | 28.196484 | 6.553864 | -2.748197 | -0.460877 | 7.014741
6.930667 | 24.9477 | 28.225372 | 6.553833 | -2.702004 | -0.460785 | 7.014618
6.931556 | 25.049891 | 28.215216 | 6.55365 | -2.744448 | -0.460663 | 7.014313
6.932444 | 24.960018 | 28.202528 | 6.553589 | -2.721593 | -0.460938 | 7.014527
6.933333 | 25.002152 | 28.139822 | 6.553619 | -2.714338 | -0.461029 | 7.014648
6.934222 | 24.987988 | 28.13514 | 6.553864 | -2.719901 | -0.460938 | 7.014802
6.935111 | 25.052536 | 28.179424 | 6.55423 | -2.713975 | -0.460632 | 7.014862
6.936 | 24.999256 | 28.188229 | 6.554565 | -2.716273 | -0.460602 | 7.015167
6.936889 | 24.985277 | 28.181406 | 6.554169 | -2.718691 | -0.460358 | 7.014527
6.937778 | 25.019774 | 28.149683 | 6.553802 | -2.716877 | -0.459992 | 7.013794
6.938667 | 25.003506 | 28.187132 | 6.553406 | -2.722803 | -0.459595 | 7.013001
6.939556 | 24.9995 | 28.2316 | 6.553467 | -2.72377 | -0.459717 | 7.013184
6.940444 | 24.937788 | 28.152704 | 6.553589 | -2.707687 | -0.459686 | 7.013275
6.941333 | 24.966612 | 28.122028 | 6.553589 | -2.726793 | -0.459595 | 7.013184
6.942222 | 25.013367 | 28.123808 | 6.553497 | -2.711073 | -0.459473 | 7.01297
6.943111 | 24.971237 | 28.142412 | 6.553497 | -2.707929 | -0.459381 | 7.012878
6.944 | 25.06369 | 28.172163 | 6.553772 | -2.712282 | -0.459381 | 7.013153
6.944889 | 25.097441 | 28.162243 | 6.554321 | -2.727398 | -0.459442 | 7.013763
6.945778 | 24.996306 | 28.131146 | 6.554932 | -2.7303 | -0.459503 | 7.014435
6.946667 | 24.959347 | 28.197537 | 6.555145 | -2.728123 | -0.459229 | 7.014374
6.947556 | 24.965567 | 28.183191 | 6.555054 | -2.726914 | -0.45932 | 7.014374
6.948444 | 24.966803 | 28.20142 | 6.554932 | -2.706961 | -0.459381 | 7.014313
6.949333 | 25.003391 | 28.117405 | 6.554657 | -2.722803 | -0.459717 | 7.014374
6.950222 | 25.025995 | 28.106693 | 6.554382 | -2.719538 | -0.460022 | 7.014404
6.951111 | 25.041704 | 28.140566 | 6.554382 | -2.735137 | -0.460144 | 7.014526
6.952 | 24.968777 | 28.191563 | 6.554779 | -2.714459 | -0.459808 | 7.014587
6.952889 | 24.982328 | 28.129911 | 6.55484 | -2.699706 | -0.459686 | 7.014526
6.953778 | 25.04146 | 28.151836 | 6.554779 | -2.717966 | -0.459778 | 7.014557
6.954667 | 24.961514 | 28.202469 | 6.555176 | -2.724859 | -0.459625 | 7.014801
6.955556 | 24.953081 | 28.103611 | 6.555817 | -2.732598 | -0.459595 | 7.015412
6.956444 | 24.993854 | 28.13551 | 6.555695 | -2.705268 | -0.459564 | 7.015259
6.957333 | 24.997299 | 28.170437 | 6.555328 | -2.710952 | -0.459442 | 7.01477
6.958222 | 25.029888 | 28.158609 | 6.555237 | -2.71857 | -0.459045 | 7.014282
6.959111 | 25.006048 | 28.196735 | 6.555115 | -2.722077 | -0.458649 | 7.013764
6.96 | 24.969214 | 28.2122 | 6.555115 | -2.71325 | -0.458344 | 7.013459
6.960889 | 25.004446 | 28.170376 | 6.555084 | -2.726793 | -0.458283 | 7.013367
6.961778 | 24.993424 | 28.156876 | 6.555145 | -2.699706 | -0.458344 | 7.013489
6.962667 | 24.982021 | 28.148993 | 6.554901 | -2.727277 | -0.458771 | 7.013672
6.963556 | 24.949688 | 28.116535 | 6.554962 | -2.708413 | -0.459076 | 7.014038
6.964444 | 25.004131 | 28.176281 | 6.554993 | -2.722682 | -0.45929 | 7.014283
6.965333 | 25.02766 | 28.153736 | 6.555115 | -2.711919 | -0.458679 | 7.013794
6.966222 | 24.953072 | 28.144682 | 6.555145 | -2.707324 | -0.457886 | 7.013031
6.967111 | 24.970444 | 28.125393 | 6.555206 | -2.713371 | -0.457001 | 7.012207
6.968 | 25.062281 | 28.162539 | 6.555267 | -2.710227 | -0.456726 | 7.011993
6.968889 | 24.958681 | 28.164759 | 6.555267 | -2.700553 | -0.45697 | 7.012237
6.969778 | 25.014851 | 28.167713 | 6.555481 | -2.715185 | -0.457092 | 7.012573
6.970667 | 24.959362 | 28.165127 | 6.555878 | -2.741546 | -0.457367 | 7.013245
6.971556 | 25.051926 | 28.182186 | 6.55603 | -2.720747 | -0.457947 | 7.013977
6.972444 | 25.020889 | 28.175106 | 6.555939 | -2.708654 | -0.458435 | 7.014374
6.973333 | 25.032841 | 28.145786 | 6.556152 | -2.720022 | -0.458679 | 7.014831
6.974222 | 24.978577 | 28.111788 | 6.556122 | -2.734654 | -0.458466 | 7.014588
6.975111 | 25.072071 | 28.153732 | 6.556061 | -2.735379 | -0.457916 | 7.013977
6.976 | 24.90719 | 28.161989 | 6.556 | -2.734654 | -0.457794 | 7.013794
6.976889 | 25.026798 | 28.167961 | 6.556183 | -2.737556 | -0.45816 | 7.014343
6.977778 | 25.022678 | 28.136732 | 6.556305 | -2.729575 | -0.458313 | 7.014618
6.978667 | 25.02902 | 28.178736 | 6.556732 | -2.706961 | -0.45813 | 7.014862
6.979556 | 25.018179 | 28.228203 | 6.556763 | -2.701762 | -0.457764 | 7.014527
6.980444 | 25.025938 | 28.127798 | 6.556946 | -2.718812 | -0.457428 | 7.014374
6.981333 | 24.981165 | 28.188654 | 6.556915 | -2.734291 | -0.457581 | 7.014496
6.982222 | 24.979937 | 28.170483 | 6.556702 | -2.716031 | -0.457489 | 7.014191
6.983111 | 25.036665 | 28.178183 | 6.556671 | -2.724979 | -0.457581 | 7.014252
6.984 | 25.070784 | 28.224747 | 6.556671 | -2.733928 | -0.457428 | 7.014099
6.984889 | 25.030499 | 28.161057 | 6.556702 | -2.710468 | -0.457367 | 7.014069
6.985778 | 24.928993 | 28.180334 | 6.557007 | -2.728486 | -0.457092 | 7.014099
6.986667 | 24.993788 | 28.147751 | 6.557251 | -2.716998 | -0.457306 | 7.014557
6.987556 | 24.994587 | 28.158901 | 6.557282 | -2.71978 | -0.457428 | 7.01471
6.988444 | 24.983315 | 28.201958 | 6.55719 | -2.723166 | -0.457581 | 7.014771
6.989333 | 24.937115 | 28.174917 | 6.557129 | -2.710589 | -0.457886 | 7.015015
6.990222 | 25.030804 | 28.144123 | 6.557068 | -2.731147 | -0.457947 | 7.015015
6.991111 | 25.039543 | 28.198507 | 6.556854 | -2.711073 | -0.457703 | 7.014557
6.992 | 24.978134 | 28.196783 | 6.557159 | -2.729696 | -0.457245 | 7.014404
6.992889 | 24.98312 | 28.144428 | 6.557343 | -2.728607 | -0.456787 | 7.01413
6.993778 | 24.993113 | 28.130074 | 6.55719 | -2.70285 | -0.45697 | 7.01416
6.994667 | 24.96693 | 28.152363 | 6.556885 | -2.755695 | -0.457031 | 7.013916
6.995556 | 24.936626 | 28.204353 | 6.556763 | -2.714942 | -0.45697 | 7.013733
6.996444 | 25.035976 | 28.159327 | 6.55719 | -2.723286 | -0.45697 | 7.01416
6.997333 | 25.051622 | 28.170408 | 6.557343 | -2.728728 | -0.457275 | 7.014618
6.998222 | 24.981838 | 28.174042 | 6.557526 | -2.754485 | -0.457489 | 7.015015
6.999111 | 24.987568 | 28.122681 | 6.557373 | -2.727035 | -0.457336 | 7.014709
7 | 25.01609 | 28.125017 | 6.557343 | -2.731509 | -0.457153 | 7.014496
7.000889 | 24.980549 | 28.262249 | 6.557404 | -2.707566 | -0.457306 | 7.01471
7.001778 | 25.043438 | 28.178293 | 6.557587 | -2.69378 | -0.457703 | 7.01529
7.002667 | 25.052858 | 28.167396 | 6.557709 | -2.718087 | -0.457642 | 7.015351
7.003556 | 25.015165 | 28.169119 | 6.558258 | -2.716031 | -0.457245 | 7.015503
7.004444 | 24.99367 | 28.179098 | 6.558289 | -2.735742 | -0.456909 | 7.015198
7.005333 | 24.971127 | 28.187595 | 6.557831 | -2.719417 | -0.456696 | 7.014527
7.006222 | 25.034012 | 28.184332 | 6.557648 | -2.720505 | -0.456604 | 7.014252
7.007111 | 25.060007 | 28.205463 | 6.557861 | -2.715064 | -0.457001 | 7.014862
7.008 | 25.001118 | 28.222897 | 6.558044 | -2.733807 | -0.45755 | 7.015594
7.008889 | 25.004141 | 28.22056 | 6.558014 | -2.731147 | -0.457398 | 7.015412
7.009778 | 25.015781 | 28.195057 | 6.558044 | -2.738281 | -0.456909 | 7.014953
7.010667 | 24.938059 | 28.148621 | 6.558136 | -2.728003 | -0.45694 | 7.015076
7.011556 | 25.040119 | 28.134945 | 6.558258 | -2.704664 | -0.457214 | 7.015472
7.012444 | 25.079845 | 28.190008 | 6.55838 | -2.708534 | -0.457031 | 7.015411
7.013333 | 25.00458 | 28.157124 | 6.558868 | -2.730663 | -0.456879 | 7.015747
7.014222 | 25.017326 | 28.152996 | 6.559204 | -2.699222 | -0.456879 | 7.016083
7.015111 | 24.953569 | 28.157246 | 6.559082 | -2.742151 | -0.457153 | 7.016235
7.016 | 25.00845 | 28.224447 | 6.558594 | -2.731872 | -0.457153 | 7.015747
7.016889 | 25.012144 | 28.171845 | 6.558746 | -2.733081 | -0.457062 | 7.015808
7.017778 | 24.942484 | 28.169567 | 6.558746 | -2.733081 | -0.456604 | 7.01535
7.018667 | 24.996624 | 28.198273 | 6.558411 | -2.725342 | -0.456207 | 7.014618
7.019556 | 24.997053 | 28.194265 | 6.558136 | -2.720384 | -0.455994 | 7.01413
7.020444 | 25.031239 | 28.205467 | 6.558075 | -2.721231 | -0.456085 | 7.01416
7.021333 | 24.951904 | 28.147635 | 6.558411 | -2.705994 | -0.456177 | 7.014588
7.022222 | 24.99139 | 28.150528 | 6.558411 | -2.712403 | -0.456513 | 7.014924
7.023111 | 24.994412 | 28.097378 | 6.558533 | -2.725463 | -0.456696 | 7.015229
7.024 | 24.965031 | 28.162167 | 6.558807 | -2.716756 | -0.456482 | 7.015289
7.024889 | 25.006481 | 28.161055 | 6.558929 | -2.713129 | -0.45636 | 7.015289
7.025778 | 24.988123 | 28.189943 | 6.558685 | -2.722077 | -0.456451 | 7.015136
7.026667 | 24.998789 | 28.195118 | 6.558807 | -2.716515 | -0.456665 | 7.015472
7.027556 | 25.08009 | 28.181141 | 6.559326 | -2.728365 | -0.45636 | 7.015686
7.028444 | 25.081509 | 28.207996 | 6.559479 | -2.728365 | -0.455994 | 7.015473
7.029333 | 24.963863 | 28.169687 | 6.559692 | -2.7355 | -0.455841 | 7.015533
7.030222 | 25.042706 | 28.123737 | 6.559753 | -2.745416 | -0.455933 | 7.015686
7.031111 | 25.065929 | 28.141289 | 6.559692 | -2.716031 | -0.456024 | 7.015716
7.032 | 25.124384 | 28.191917 | 6.559936 | -2.718329 | -0.456116 | 7.016052
7.032889 | 24.954758 | 28.171223 | 6.560211 | -2.713371 | -0.455719 | 7.01593
7.033778 | 24.982964 | 28.153116 | 6.560394 | -2.737072 | -0.4552 | 7.015594
7.034667 | 25.004709 | 28.166544 | 6.56012 | -2.715668 | -0.455078 | 7.015198
7.035556 | 24.989677 | 28.169624 | 6.559692 | -2.756904 | -0.455322 | 7.015014
7.036444 | 24.977787 | 28.132111 | 6.559143 | -2.712524 | -0.455658 | 7.014801
7.037333 | 24.962824 | 28.122257 | 6.558899 | -2.716636 | -0.455719 | 7.014618
7.038222 | 25.031067 | 28.143992 | 6.55896 | -2.734774 | -0.456024 | 7.014984
7.039111 | 25.046101 | 28.196594 | 6.559265 | -2.715668 | -0.456024 | 7.015289
7.04 | 24.945885 | 28.230658 | 6.559448 | -2.725947 | -0.455536 | 7.014984
7.040889 | 25.072086 | 28.148001 | 6.55954 | -2.708171 | -0.454956 | 7.014496
7.041778 | 25.030819 | 28.150404 | 6.559753 | -2.715426 | -0.455048 | 7.014801
7.042667 | 25.024227 | 28.156254 | 6.560089 | -2.717119 | -0.455078 | 7.015167
7.043556 | 24.966084 | 28.161005 | 6.559967 | -2.716877 | -0.454895 | 7.014862
7.044444 | 25.057301 | 28.180595 | 6.559662 | -2.727761 | -0.454681 | 7.014343
7.045333 | 25.015911 | 28.169819 | 6.559631 | -2.732356 | -0.454834 | 7.014465
7.046222 | 25.033161 | 28.150103 | 6.559967 | -2.717482 | -0.454987 | 7.014954
7.047111 | 24.966143 | 28.183491 | 6.560059 | -2.710468 | -0.454865 | 7.014924
7.048 | 25.007469 | 28.172344 | 6.559967 | -2.709501 | -0.454773 | 7.01474
7.048889 | 25.006054 | 28.179432 | 6.559662 | -2.716394 | -0.454773 | 7.014435
7.049778 | 24.941193 | 28.181156 | 6.559631 | -2.739853 | -0.454956 | 7.014587
7.050667 | 25.057234 | 28.12615 | 6.56015 | -2.699827 | -0.455078 | 7.015228
7.051556 | 24.946552 | 28.156517 | 6.560944 | -2.727277 | -0.454712 | 7.015656
7.052444 | 24.955977 | 28.193098 | 6.561432 | -2.709985 | -0.454346 | 7.015778
7.053333 | 25.009314 | 28.157007 | 6.561371 | -2.70672 | -0.454193 | 7.015564
7.054222 | 25.011778 | 28.170248 | 6.560883 | -2.734654 | -0.454498 | 7.015381
7.055111 | 24.990778 | 28.147709 | 6.560669 | -2.689065 | -0.454407 | 7.015076
7.056 | 24.985231 | 28.184843 | 6.560638 | -2.705027 | -0.454315 | 7.014953
7.056889 | 25.005257 | 28.137232 | 6.560547 | -2.727277 | -0.454498 | 7.015045
7.057778 | 25.072821 | 28.201355 | 6.560394 | -2.72631 | -0.454681 | 7.015075
7.058667 | 24.994102 | 28.150104 | 6.56015 | -2.73683 | -0.45459 | 7.01474
7.059556 | 24.974453 | 28.209539 | 6.5607 | -2.748318 | -0.454559 | 7.015259
7.060444 | 25.065548 | 28.168825 | 6.561157 | -2.738644 | -0.454773 | 7.01593
7.061333 | 25.03075 | 28.140366 | 6.561401 | -2.711678 | -0.454926 | 7.016327
7.062222 | 25.017628 | 28.135754 | 6.561157 | -2.711557 | -0.454926 | 7.016083
7.063111 | 24.997433 | 28.163162 | 6.561188 | -2.705752 | -0.454865 | 7.016053
7.064 | 24.989735 | 28.165991 | 6.561035 | -2.721956 | -0.454865 | 7.0159
7.064889 | 24.986776 | 28.173885 | 6.561066 | -2.721956 | -0.454498 | 7.015564
7.065778 | 24.961025 | 28.238064 | 6.560944 | -2.741425 | -0.454071 | 7.015015
7.066667 | 24.969282 | 28.126699 | 6.560761 | -2.72377 | -0.453918 | 7.014679
7.067556 | 24.959551 | 28.106739 | 6.560822 | -2.720989 | -0.453735 | 7.014557
7.068444 | 24.996012 | 28.139698 | 6.560913 | -2.718691 | -0.453491 | 7.014404
7.069333 | 25.004757 | 28.181332 | 6.560791 | -2.727277 | -0.45285 | 7.013641
7.070222 | 24.95512 | 28.203449 | 6.560913 | -2.727277 | -0.452301 | 7.013214
7.071111 | 24.947535 | 28.106253 | 6.561218 | -2.714701 | -0.452332 | 7.01355
7.072 | 25.020468 | 28.161564 | 6.561523 | -2.719175 | -0.452759 | 7.014282
7.072889 | 24.979816 | 28.161621 | 6.561615 | -2.751462 | -0.453339 | 7.014954
7.073778 | 24.925367 | 28.193096 | 6.56192 | -2.731872 | -0.454224 | 7.016144
7.074667 | 24.979439 | 28.18115 | 6.561585 | -2.724133 | -0.454681 | 7.016266
7.075556 | 25.034266 | 28.155708 | 6.561462 | -2.719175 | -0.454437 | 7.015899
7.076444 | 25.033772 | 28.141798 | 6.561707 | -2.73417 | -0.454224 | 7.015931
7.077333 | 24.90362 | 28.164034 | 6.561829 | -2.717361 | -0.454468 | 7.016297
7.078222 | 24.937931 | 28.160336 | 6.561768 | -2.705994 | -0.454041 | 7.015809
7.079111 | 24.942856 | 28.186329 | 6.562195 | -2.727035 | -0.453217 | 7.015412
7.08 | 25.061478 | 28.193537 | 6.562317 | -2.741063 | -0.452789 | 7.015106
7.080889 | 25.015842 | 28.214846 | 6.562103 | -2.711436 | -0.453094 | 7.015197
7.081778 | 25.001181 | 28.179373 | 6.562378 | -2.729575 | -0.453522 | 7.0159
7.082667 | 25.039799 | 28.147585 | 6.562714 | -2.706357 | -0.453613 | 7.016327
7.083556 | 24.988121 | 28.187742 | 6.562714 | -2.723891 | -0.4534 | 7.016114
7.084444 | 25.005249 | 28.212009 | 6.562408 | -2.719296 | -0.453278 | 7.015686
7.085333 | 24.9912 | 28.16853 | 6.562042 | -2.735016 | -0.453217 | 7.015259
7.086222 | 25.024033 | 28.110077 | 6.562042 | -2.708292 | -0.453369 | 7.015411
7.087111 | 24.987438 | 28.174748 | 6.562592 | -2.737918 | -0.453278 | 7.01587
7.088 | 25.007576 | 28.158239 | 6.563049 | -2.70672 | -0.453125 | 7.016174
7.088889 | 25.015217 | 28.171673 | 6.562897 | -2.725463 | -0.452911 | 7.015808
7.089778 | 25.017675 | 28.172846 | 6.562897 | -2.71724 | -0.452728 | 7.015625
7.090667 | 25.043859 | 28.196621 | 6.562958 | -2.699464 | -0.452789 | 7.015747
7.091556 | 24.930582 | 28.20771 | 6.563171 | -2.71724 | -0.453217 | 7.016388
7.092444 | 25.048351 | 28.184612 | 6.563141 | -2.73284 | -0.453278 | 7.016419
7.093333 | 25.031973 | 28.129427 | 6.563171 | -2.715305 | -0.452972 | 7.016143
7.094222 | 24.91069 | 28.184919 | 6.563568 | -2.718691 | -0.452942 | 7.01651
7.095111 | 24.967299 | 28.163548 | 6.564087 | -2.720626 | -0.45285 | 7.016937
7.096 | 25.01965 | 28.16577 | 6.564209 | -2.722561 | -0.452332 | 7.016541
7.096889 | 24.986387 | 28.166193 | 6.564331 | -2.722924 | -0.452179 | 7.01651
7.097778 | 24.981951 | 28.157444 | 6.564423 | -2.711194 | -0.452606 | 7.017029
7.098667 | 24.937847 | 28.164597 | 6.564301 | -2.714942 | -0.452545 | 7.016846
7.099556 | 25.032024 | 28.128201 | 6.564087 | -2.715426 | -0.45224 | 7.016327
7.100444 | 24.967907 | 28.217814 | 6.563843 | -2.707445 | -0.452118 | 7.015961
7.101333 | 24.953247 | 28.209253 | 6.564056 | -2.71724 | -0.452057 | 7.016113
7.102222 | 25.036026 | 28.144146 | 6.564087 | -2.703455 | -0.451935 | 7.016022
7.103111 | 25.097431 | 28.159113 | 6.563904 | -2.732961 | -0.451782 | 7.015686
7.104 | 25.009968 | 28.191565 | 6.564117 | -2.730179 | -0.451782 | 7.015899
7.104889 | 25.056036 | 28.245403 | 6.564575 | -2.729575 | -0.451996 | 7.016571
7.105778 | 24.968884 | 28.124928 | 6.564758 | -2.730179 | -0.451599 | 7.016357
7.106667 | 25.000172 | 28.1248 | 6.564575 | -2.723407 | -0.451172 | 7.015747
7.107556 | 25.026167 | 28.189037 | 6.564209 | -2.726551 | -0.451172 | 7.015381
7.108444 | 24.986065 | 28.181957 | 6.563751 | -2.726672 | -0.45108 | 7.014831
7.109333 | 24.986681 | 28.141369 | 6.563629 | -2.713612 | -0.450561 | 7.01419
7.110222 | 25.00325 | 28.160032 | 6.563904 | -2.735379 | -0.450531 | 7.014435
7.111111 | 25.03768 | 28.160217 | 6.564117 | -2.707324 | -0.45108 | 7.015197
7.112 | 25.044394 | 28.242016 | 6.564026 | -2.718812 | -0.451416 | 7.015442
7.112889 | 25.023823 | 28.180294 | 6.564331 | -2.719296 | -0.451508 | 7.015839
7.113778 | 24.94239 | 28.185412 | 6.564575 | -2.702608 | -0.451599 | 7.016174
7.114667 | 24.973921 | 28.160032 | 6.56485 | -2.7355 | -0.451569 | 7.016419
7.115556 | 25.003677 | 28.16428 | 6.564667 | -2.721835 | -0.450958 | 7.015625
7.116444 | 25.03355 | 28.124493 | 6.564514 | -2.734412 | -0.450348 | 7.014862
7.117333 | 24.969311 | 28.249218 | 6.56488 | -2.722077 | -0.450531 | 7.015411
7.118222 | 24.955269 | 28.16293 | 6.565247 | -2.720626 | -0.450989 | 7.016236
7.119111 | 24.972887 | 28.150421 | 6.565308 | -2.729696 | -0.450989 | 7.016297
7.12 | 24.984222 | 28.19157 | 6.565521 | -2.731993 | -0.450745 | 7.016266
7.120889 | 24.979235 | 28.126461 | 6.565521 | -2.722682 | -0.450745 | 7.016266
7.121778 | 24.997282 | 28.122831 | 6.565521 | -2.738281 | -0.450958 | 7.016479
7.122667 | 25.042185 | 28.134163 | 6.56546 | -2.730058 | -0.451447 | 7.016907
7.123556 | 24.96229 | 28.171925 | 6.565521 | -2.699827 | -0.451569 | 7.01709
7.124444 | 24.924343 | 28.179678 | 6.565491 | -2.72111 | -0.451538 | 7.017029
7.125333 | 24.991549 | 28.242077 | 6.56543 | -2.707566 | -0.451385 | 7.016815
7.126222 | 25.032511 | 28.160278 | 6.565552 | -2.7251 | -0.45105 | 7.016602
7.127111 | 25.049814 | 28.130594 | 6.565765 | -2.708654 | -0.450623 | 7.016388
7.128 | 24.974733 | 28.209494 | 6.566071 | -2.724738 | -0.450501 | 7.016572
7.128889 | 25.001898 | 28.183867 | 6.566071 | -2.738644 | -0.450836 | 7.016907
7.129778 | 24.983969 | 28.171299 | 6.565979 | -2.74203 | -0.450928 | 7.016907
7.130667 | 25.071987 | 28.186207 | 6.565888 | -2.726914 | -0.450806 | 7.016694
7.131556 | 25.04199 | 28.124001 | 6.566254 | -2.725705 | -0.450592 | 7.016846
7.132444 | 25.05714 | 28.203762 | 6.566345 | -2.731751 | -0.45047 | 7.016815
7.133333 | 25.002262 | 28.172228 | 6.566437 | -2.696441 | -0.450104 | 7.016541
7.134222 | 25.074581 | 28.188923 | 6.566132 | -2.727519 | -0.450012 | 7.016144
7.135111 | 25.095213 | 28.157513 | 6.565949 | -2.735984 | -0.450195 | 7.016144
7.136 | 25.050926 | 28.167923 | 6.566101 | -2.731993 | -0.450501 | 7.016602
7.136889 | 25.109627 | 28.159489 | 6.566223 | -2.717482 | -0.450592 | 7.016815
7.137778 | 24.933037 | 28.177904 | 6.566132 | -2.727398 | -0.450836 | 7.016968
7.138667 | 25.030661 | 28.195829 | 6.565918 | -2.725342 | -0.450928 | 7.016846
7.139556 | 24.969437 | 28.172791 | 6.565765 | -2.713008 | -0.450623 | 7.016388
7.140444 | 25.048901 | 28.160839 | 6.565674 | -2.720022 | -0.450256 | 7.01593
7.141333 | 25.016743 | 28.206167 | 6.565765 | -2.715547 | -0.450073 | 7.015838
7.142222 | 25.060474 | 28.17149 | 6.565918 | -2.718812 | -0.449799 | 7.015717
7.143111 | 24.994633 | 28.159367 | 6.566071 | -2.713854 | -0.449799 | 7.01587
7.144 | 25.071133 | 28.101465 | 6.565888 | -2.747472 | -0.450134 | 7.016022
7.144889 | 24.960508 | 28.142365 | 6.565918 | -2.742393 | -0.450226 | 7.016144
7.145778 | 24.992474 | 28.196072 | 6.566376 | -2.742877 | -0.449829 | 7.016205
7.146667 | 25.023268 | 28.147474 | 6.566681 | -2.746988 | -0.449371 | 7.016052
7.147556 | 24.97843 | 28.146427 | 6.566589 | -2.720747 | -0.449158 | 7.015747
7.148444 | 24.996359 | 28.18985 | 6.566681 | -2.728123 | -0.449188 | 7.015869
7.149333 | 24.940123 | 28.169216 | 6.566773 | -2.73937 | -0.448731 | 7.015504
7.150222 | 24.973324 | 28.197247 | 6.567078 | -2.729937 | -0.448486 | 7.015564
7.151111 | 24.993708 | 28.24658 | 6.567139 | -2.731389 | -0.449005 | 7.016144
7.152 | 24.914684 | 28.152468 | 6.566895 | -2.727035 | -0.449799 | 7.016694
7.152889 | 25.046003 | 28.165213 | 6.56665 | -2.725705 | -0.450317 | 7.016967
7.153778 | 25.033865 | 28.15708 | 6.566681 | -2.715305 | -0.449768 | 7.016449
7.154667 | 24.997034 | 28.176546 | 6.567017 | -2.706478 | -0.449249 | 7.016266
7.155556 | 25.010647 | 28.147848 | 6.567169 | -2.713733 | -0.449097 | 7.016266
7.156444 | 25.070763 | 28.239685 | 6.567078 | -2.725221 | -0.449402 | 7.01648
7.157333 | 25.097618 | 28.12623 | 6.567047 | -2.731872 | -0.449738 | 7.016785
7.158222 | 24.995684 | 28.156719 | 6.567261 | -2.740095 | -0.449738 | 7.016999
7.159111 | 24.959652 | 28.2185 | 6.567413 | -2.736226 | -0.449219 | 7.016632
7.16 | 24.985216 | 28.223797 | 6.567139 | -2.736467 | -0.448761 | 7.0159
7.160889 | 25.007017 | 28.15382 | 6.567078 | -2.732961 | -0.448822 | 7.0159
7.161778 | 25.037573 | 28.222628 | 6.567139 | -2.723649 | -0.449036 | 7.016175
7.162667 | 25.005783 | 28.177542 | 6.567352 | -2.72244 | -0.448944 | 7.016296
7.163556 | 25.026356 | 28.100544 | 6.567535 | -2.757509 | -0.448792 | 7.016327
7.164444 | 25.023647 | 28.174702 | 6.56781 | -2.718329 | -0.448425 | 7.016235
7.165333 | 25.011452 | 28.128571 | 6.567596 | -2.727761 | -0.448334 | 7.01593
7.166222 | 25.00886 | 28.136822 | 6.567535 | -2.73804 | -0.448517 | 7.016052
7.167111 | 24.984779 | 28.160778 | 6.567688 | -2.739974 | -0.4487 | 7.016388
7.168 | 24.984537 | 28.158135 | 6.567749 | -2.745295 | -0.448303 | 7.016052
7.168889 | 25.01379 | 28.156719 | 6.567627 | -2.728486 | -0.448151 | 7.015778
7.169778 | 24.999689 | 28.145321 | 6.567474 | -2.740095 | -0.448639 | 7.016113
7.170667 | 24.981945 | 28.182341 | 6.567322 | -2.744932 | -0.449402 | 7.016724
7.171556 | 24.997652 | 28.150311 | 6.567261 | -2.734291 | -0.450043 | 7.017304
7.172444 | 24.961191 | 28.178093 | 6.567383 | -2.733807 | -0.449982 | 7.017365
7.173333 | 25.02322 | 28.170826 | 6.567444 | -2.751462 | -0.44928 | 7.016724
7.174222 | 24.935818 | 28.173166 | 6.567535 | -2.735379 | -0.448425 | 7.01596
7.175111 | 25.018169 | 28.125244 | 6.56778 | -2.733807 | -0.447846 | 7.015626
7.176 | 25.006962 | 28.204147 | 6.567932 | -2.71724 | -0.447571 | 7.015503
7.176889 | 24.973328 | 28.176807 | 6.56781 | -2.730179 | -0.447815 | 7.015625
7.177778 | 24.978567 | 28.193745 | 6.567658 | -2.714822 | -0.447876 | 7.015534
7.178667 | 25.036217 | 28.152786 | 6.567566 | -2.731026 | -0.447723 | 7.015289
7.179556 | 25.012259 | 28.135414 | 6.567749 | -2.711678 | -0.448029 | 7.015778
7.180444 | 25.021183 | 28.208958 | 6.568054 | -2.735137 | -0.448395 | 7.016449
7.181333 | 24.995997 | 28.168926 | 6.568298 | -2.723407 | -0.448578 | 7.016876
7.182222 | 24.973454 | 28.182037 | 6.568085 | -2.711919 | -0.448273 | 7.016358
7.183111 | 25.041637 | 28.168976 | 6.567749 | -2.725947 | -0.44751 | 7.015259
7.184 | 25.054323 | 28.164669 | 6.567474 | -2.715547 | -0.447052 | 7.014526
7.184889 | 24.963663 | 28.196583 | 6.567658 | -2.734654 | -0.447388 | 7.015046
7.185778 | 25.018288 | 28.173672 | 6.567871 | -2.723045 | -0.447662 | 7.015533
7.186667 | 25.001232 | 28.14613 | 6.568115 | -2.731751 | -0.448273 | 7.016388
7.187556 | 25.037205 | 28.13209 | 6.568451 | -2.725221 | -0.448364 | 7.016815
7.188444 | 25.023411 | 28.154081 | 6.568848 | -2.723891 | -0.448212 | 7.01706
7.189333 | 25.011896 | 28.197079 | 6.56955 | -2.737072 | -0.448364 | 7.017914
7.190222 | 24.970804 | 28.161167 | 6.569702 | -2.722198 | -0.448456 | 7.018158
7.191111 | 25.032526 | 28.157414 | 6.569367 | -2.709864 | -0.447937 | 7.017304
7.192 | 25.016758 | 28.182612 | 6.568909 | -2.729212 | -0.447754 | 7.016663
7.192889 | 25.015593 | 28.122616 | 6.568604 | -2.724496 | -0.447754 | 7.016358
7.193778 | 25.006666 | 28.171951 | 6.568543 | -2.741667 | -0.447815 | 7.016358
7.194667 | 25.012451 | 28.138067 | 6.568665 | -2.70285 | -0.447784 | 7.016449
7.195556 | 24.99921 | 28.190424 | 6.568939 | -2.728365 | -0.447388 | 7.016327
7.196444 | 24.929178 | 28.180195 | 6.569061 | -2.743965 | -0.446838 | 7.015899
7.197333 | 24.986149 | 28.099819 | 6.568878 | -2.713008 | -0.446594 | 7.015472
7.198222 | 25.036175 | 28.200527 | 6.568939 | -2.711194 | -0.446503 | 7.015442
7.199111 | 24.985786 | 28.188946 | 6.569244 | -2.726189 | -0.44635 | 7.015594
7.2 | 25.043621 | 28.114605 | 6.569763 | -2.71591 | -0.446381 | 7.016144
7.200889 | 24.969708 | 28.124523 | 6.570038 | -2.738281 | -0.446716 | 7.016754
7.201778 | 25.027607 | 28.149405 | 6.569885 | -2.711919 | -0.446899 | 7.016784
7.202667 | 24.96275 | 28.153957 | 6.569458 | -2.724979 | -0.44693 | 7.016388
7.203556 | 25.035492 | 28.115892 | 6.569122 | -2.72631 | -0.447113 | 7.016235
7.204444 | 24.976976 | 28.185007 | 6.569214 | -2.735379 | -0.447144 | 7.016358
7.205333 | 25.075588 | 28.168743 | 6.569427 | -2.732961 | -0.446991 | 7.016418
7.206222 | 24.956217 | 28.204844 | 6.569702 | -2.730058 | -0.446747 | 7.016449
7.207111 | 24.963181 | 28.202381 | 6.569824 | -2.741304 | -0.446808 | 7.016632
7.208 | 25.005308 | 28.145956 | 6.569916 | -2.720505 | -0.447083 | 7.016999
7.208889 | 24.992439 | 28.162952 | 6.569824 | -2.745295 | -0.446533 | 7.016357
7.209778 | 24.986897 | 28.200527 | 6.569794 | -2.725584 | -0.446625 | 7.016419
7.210667 | 24.900608 | 28.144722 | 6.569794 | -2.722319 | -0.447022 | 7.016816
7.211556 | 24.978336 | 28.131729 | 6.569519 | -2.702366 | -0.447479 | 7.016998
7.212444 | 24.99737 | 28.099636 | 6.569702 | -2.728365 | -0.447571 | 7.017273
7.213333 | 24.997057 | 28.137268 | 6.569824 | -2.710952 | -0.447388 | 7.017212
7.214222 | 24.93836 | 28.133205 | 6.569916 | -2.719296 | -0.44693 | 7.016846
7.215111 | 24.997545 | 28.170345 | 6.569885 | -2.730905 | -0.446442 | 7.016327
7.216 | 24.966629 | 28.152298 | 6.569916 | -2.734291 | -0.446411 | 7.016327
7.216889 | 25.035313 | 28.123777 | 6.569733 | -2.719538 | -0.446381 | 7.016114
7.217778 | 24.979502 | 28.140167 | 6.569763 | -2.729091 | -0.446411 | 7.016174
7.218667 | 25.051014 | 28.172504 | 6.570038 | -2.730784 | -0.446289 | 7.016327
7.219556 | 24.996563 | 28.142193 | 6.570465 | -2.707324 | -0.44635 | 7.016815
7.220444 | 24.965635 | 28.214506 | 6.570618 | -2.72377 | -0.446381 | 7.016999
7.221333 | 24.970991 | 28.175644 | 6.570648 | -2.73804 | -0.446503 | 7.017151
7.222222 | 25.050388 | 28.161108 | 6.570709 | -2.712524 | -0.44635 | 7.017059
7.223111 | 24.939707 | 28.203981 | 6.570892 | -2.711557 | -0.446228 | 7.01712
7.224 | 25.015961 | 28.1369 | 6.570801 | -2.749044 | -0.446228 | 7.017029
7.224889 | 25.002783 | 28.137764 | 6.570496 | -2.714459 | -0.446075 | 7.016571
7.225778 | 25.041344 | 28.099705 | 6.570709 | -2.740579 | -0.446014 | 7.016723
7.226667 | 25.007952 | 28.203983 | 6.570801 | -2.756662 | -0.445953 | 7.016754
7.227556 | 25.020458 | 28.180822 | 6.570923 | -2.714459 | -0.445709 | 7.016632
7.228444 | 25.014233 | 28.182919 | 6.571075 | -2.731872 | -0.445496 | 7.016571
7.229333 | 25.037212 | 28.145468 | 6.571106 | -2.731026 | -0.445435 | 7.016541
7.230222 | 24.970562 | 28.109985 | 6.571045 | -2.726793 | -0.445679 | 7.016724
7.231111 | 24.948944 | 28.164747 | 6.571167 | -2.739732 | -0.446014 | 7.017181
7.232 | 24.96471 | 28.100449 | 6.571137 | -2.717119 | -0.445923 | 7.01706
7.232889 | 25.071333 | 28.195728 | 6.571258 | -2.739853 | -0.445923 | 7.017181
7.233778 | 24.975 | 28.176819 | 6.571503 | -2.767787 | -0.446075 | 7.017578
7.234667 | 24.991505 | 28.209835 | 6.571808 | -2.727035 | -0.445984 | 7.017792
7.235556 | 25.025692 | 28.172085 | 6.572083 | -2.739853 | -0.446045 | 7.018128
7.236444 | 25.03314 | 28.215138 | 6.572083 | -2.73284 | -0.446259 | 7.018342
7.237333 | 24.971178 | 28.147873 | 6.572327 | -2.714942 | -0.44635 | 7.018677
7.238222 | 24.951223 | 28.158772 | 6.572479 | -2.714459 | -0.446228 | 7.018707
7.239111 | 24.950668 | 28.175282 | 6.57251 | -2.720747 | -0.445923 | 7.018433
7.24 | 24.984549 | 28.187105 | 6.572601 | -2.744207 | -0.44574 | 7.018341
7.240889 | 25.024952 | 28.161974 | 6.572571 | -2.739853 | -0.44574 | 7.018311
7.241778 | 24.933794 | 28.115534 | 6.572357 | -2.710227 | -0.445557 | 7.017914
7.242667 | 25.058769 | 28.102106 | 6.571991 | -2.712887 | -0.445343 | 7.017334
7.243556 | 25.001856 | 28.144115 | 6.572113 | -2.710105 | -0.445435 | 7.017548
7.244444 | 25.030254 | 28.17029 | 6.572235 | -2.744086 | -0.445252 | 7.017487
7.245333 | 25.053595 | 28.169674 | 6.572235 | -2.708654 | -0.445099 | 7.017334
7.246222 | 24.989227 | 28.094276 | 6.572174 | -2.735137 | -0.445221 | 7.017395
7.247111 | 25.033764 | 28.150272 | 6.572235 | -2.724133 | -0.445496 | 7.017731
7.248 | 24.950367 | 28.150154 | 6.572357 | -2.742755 | -0.445831 | 7.018188
7.248889 | 25.006725 | 28.126129 | 6.572418 | -2.726068 | -0.445801 | 7.018219
7.249778 | 24.988369 | 28.138514 | 6.572388 | -2.732719 | -0.444946 | 7.017334
7.250667 | 24.980419 | 28.183653 | 6.572296 | -2.746383 | -0.444122 | 7.016418
7.251556 | 25.045401 | 28.226709 | 6.57251 | -2.732114 | -0.443695 | 7.016205
7.252444 | 25.018612 | 28.134872 | 6.572754 | -2.736709 | -0.443695 | 7.016449
7.253333 | 24.992737 | 28.166412 | 6.572601 | -2.732114 | -0.443634 | 7.016235
7.254222 | 24.977526 | 28.176691 | 6.572235 | -2.723045 | -0.443604 | 7.015839
7.255111 | 25.063938 | 28.196154 | 6.572052 | -2.710468 | -0.444244 | 7.016296
7.256 | 24.992611 | 28.128647 | 6.572174 | -2.730542 | -0.444794 | 7.016968
7.256889 | 24.932993 | 28.137211 | 6.572266 | -2.726914 | -0.445374 | 7.01764
7.257778 | 24.971926 | 28.199905 | 6.572357 | -2.733686 | -0.445648 | 7.018005
7.258667 | 24.991327 | 28.147125 | 6.572601 | -2.732598 | -0.445648 | 7.018249
7.259556 | 24.958616 | 28.154697 | 6.572418 | -2.707687 | -0.445526 | 7.017944
7.260444 | 25.048241 | 28.200584 | 6.572144 | -2.73804 | -0.445374 | 7.017518
7.261333 | 24.976305 | 28.196274 | 6.572388 | -2.701883 | -0.444946 | 7.017334
7.262222 | 24.980364 | 28.178228 | 6.572846 | -2.714701 | -0.444611 | 7.017457
7.263111 | 25.008205 | 28.101358 | 6.572815 | -2.725463 | -0.444428 | 7.017243
7.264 | 24.94655 | 28.139185 | 6.572357 | -2.716877 | -0.444916 | 7.017273
7.264889 | 24.96447 | 28.177673 | 6.572144 | -2.715185 | -0.44516 | 7.017304
7.265778 | 25.011225 | 28.13641 | 6.572174 | -2.724133 | -0.445313 | 7.017487
7.266667 | 25.016083 | 28.147066 | 6.572052 | -2.730179 | -0.445252 | 7.017304
7.267556 | 25.020523 | 28.149216 | 6.571991 | -2.735621 | -0.444916 | 7.016907
7.268444 | 24.969334 | 28.140045 | 6.572144 | -2.751462 | -0.444275 | 7.016419
7.269333 | 24.943588 | 28.176203 | 6.572601 | -2.753881 | -0.444244 | 7.016845
7.270222 | 25.03998 | 28.190367 | 6.573059 | -2.721352 | -0.444367 | 7.017426
7.271111 | 25.018482 | 28.125812 | 6.573486 | -2.722803 | -0.444367 | 7.017853
7.272 | 24.974388 | 28.155868 | 6.573669 | -2.736346 | -0.444367 | 7.018036
7.272889 | 24.992497 | 28.174343 | 6.573608 | -2.746988 | -0.444611 | 7.018219
7.273778 | 24.985039 | 28.150141 | 6.573364 | -2.730179 | -0.444275 | 7.017639
7.274667 | 24.951603 | 28.218512 | 6.572968 | -2.729454 | -0.444061 | 7.017029
7.275556 | 24.991941 | 28.1332 | 6.572693 | -2.721231 | -0.443817 | 7.01651
7.276444 | 24.973156 | 28.164125 | 6.572479 | -2.725221 | -0.44397 | 7.016449
7.277333 | 25.035734 | 28.172871 | 6.572754 | -2.723649 | -0.444031 | 7.016785
7.278222 | 24.971798 | 28.177675 | 6.573181 | -2.726672 | -0.444061 | 7.017242
7.279111 | 25.031483 | 28.141888 | 6.57309 | -2.735016 | -0.443939 | 7.017029
7.28 | 24.972347 | 28.164486 | 6.57312 | -2.7251 | -0.443481 | 7.016601
7.280889 | 24.971186 | 28.142439 | 6.5737 | -2.720626 | -0.443481 | 7.017181
7.281778 | 25.067463 | 28.115154 | 6.574341 | -2.713733 | -0.443787 | 7.018128
7.282667 | 25.033276 | 28.083187 | 6.574249 | -2.702608 | -0.443878 | 7.018127
7.283556 | 25.032162 | 28.164797 | 6.573669 | -2.728244 | -0.443878 | 7.017547
7.284444 | 24.971001 | 28.235941 | 6.5737 | -2.721593 | -0.444244 | 7.017944
7.285333 | 24.970387 | 28.179951 | 6.573608 | -2.732114 | -0.444336 | 7.017944
7.286222 | 25.007711 | 28.16037 | 6.573364 | -2.743965 | -0.44397 | 7.017334
7.287111 | 25.009432 | 28.136221 | 6.573273 | -2.728728 | -0.443573 | 7.016846
7.288 | 24.910206 | 28.177671 | 6.573303 | -2.722561 | -0.443115 | 7.016418
7.288889 | 25.022183 | 28.215122 | 6.573425 | -2.716394 | -0.443146 | 7.016571
7.289778 | 25.017866 | 28.134615 | 6.573639 | -2.7355 | -0.443573 | 7.017212
7.290667 | 24.97753 | 28.188397 | 6.573853 | -2.709017 | -0.443848 | 7.017701
7.291556 | 24.948023 | 28.106285 | 6.573975 | -2.709985 | -0.44342 | 7.017395
7.292444 | 25.010853 | 28.18919 | 6.574036 | -2.746021 | -0.443359 | 7.017395
7.293333 | 24.932943 | 28.150082 | 6.574188 | -2.754727 | -0.443726 | 7.017914
7.294222 | 25.011601 | 28.202002 | 6.574188 | -2.706599 | -0.443237 | 7.017425
7.295111 | 24.926046 | 28.177179 | 6.57431 | -2.727519 | -0.442658 | 7.016968
7.296 | 25.00655 | 28.234953 | 6.574432 | -2.740942 | -0.442596 | 7.017028
7.296889 | 24.950871 | 28.160856 | 6.574524 | -2.720384 | -0.443085 | 7.017609
7.297778 | 25.006861 | 28.168621 | 6.574402 | -2.745779 | -0.443146 | 7.017548
7.298667 | 25.100418 | 28.179028 | 6.574402 | -2.717966 | -0.442993 | 7.017395
7.299556 | 25.026133 | 28.144959 | 6.574829 | -2.754606 | -0.442871 | 7.0177
7.300444 | 24.976923 | 28.217091 | 6.575165 | -2.747472 | -0.442596 | 7.017761
7.301333 | 25.037785 | 28.217642 | 6.575348 | -2.726068 | -0.442596 | 7.017944
7.302222 | 24.983265 | 28.157282 | 6.575256 | -2.724012 | -0.442932 | 7.018188
7.303111 | 24.957579 | 28.214256 | 6.575134 | -2.723045 | -0.443298 | 7.018432
7.304 | 25.002359 | 28.122913 | 6.575073 | -2.723407 | -0.443085 | 7.018158
7.304889 | 25.013073 | 28.13542 | 6.574829 | -2.729937 | -0.442749 | 7.017578
7.305778 | 25.024469 | 28.161964 | 6.57486 | -2.739128 | -0.442627 | 7.017487
7.306667 | 25.029575 | 28.153282 | 6.574799 | -2.726793 | -0.442688 | 7.017487
7.307556 | 25.015598 | 28.163446 | 6.574829 | -2.726189 | -0.442596 | 7.017425
7.308444 | 25.056616 | 28.157959 | 6.574585 | -2.742393 | -0.442505 | 7.01709
7.309333 | 25.023237 | 28.161531 | 6.574768 | -2.708171 | -0.442902 | 7.01767
7.310222 | 24.979687 | 28.131845 | 6.57486 | -2.734533 | -0.443268 | 7.018128
7.311111 | 24.997122 | 28.168249 | 6.57486 | -2.750011 | -0.443146 | 7.018006
7.312 | 24.953945 | 28.13332 | 6.574768 | -2.741788 | -0.44281 | 7.017578
7.312889 | 25.026566 | 28.199848 | 6.574768 | -2.729454 | -0.442688 | 7.017456
7.313778 | 25.037466 | 28.159992 | 6.574707 | -2.739611 | -0.442719 | 7.017426
7.314667 | 25.106638 | 28.157772 | 6.574707 | -2.710952 | -0.442596 | 7.017303
7.315556 | 24.977356 | 28.203114 | 6.575043 | -2.728486 | -0.442566 | 7.017609
7.316444 | 25.01338 | 28.143362 | 6.575531 | -2.715668 | -0.442383 | 7.017914
7.317333 | 24.964787 | 28.152355 | 6.576019 | -2.724375 | -0.44223 | 7.018249
7.318222 | 25.03463 | 28.149586 | 6.575836 | -2.745174 | -0.442017 | 7.017853
7.319111 | 25.014244 | 28.191158 | 6.575501 | -2.735742 | -0.442444 | 7.017945
7.32 | 25.00445 | 28.164181 | 6.575653 | -2.7355 | -0.442658 | 7.018311
7.320889 | 24.9622 | 28.184143 | 6.575775 | -2.734291 | -0.442688 | 7.018463
7.321778 | 25.07288 | 28.179401 | 6.575653 | -2.732961 | -0.442474 | 7.018127
7.322667 | 24.977409 | 28.13628 | 6.575745 | -2.762346 | -0.442566 | 7.018311
7.323556 | 24.989605 | 28.161289 | 6.575958 | -2.743239 | -0.442474 | 7.018432
7.324444 | 25.020767 | 28.187155 | 6.575928 | -2.741063 | -0.442383 | 7.018311
7.325333 | 24.949009 | 28.175821 | 6.575958 | -2.717724 | -0.4422 | 7.018158
7.326222 | 25.03764 | 28.160605 | 6.576202 | -2.731993 | -0.441986 | 7.018188
7.327111 | 24.965385 | 28.115833 | 6.576416 | -2.724738 | -0.441498 | 7.017914
7.328 | 25.079338 | 28.231381 | 6.576386 | -2.717119 | -0.441467 | 7.017853
7.328889 | 25.041706 | 28.203232 | 6.576813 | -2.743239 | -0.44165 | 7.018463
7.329778 | 25.008566 | 28.076778 | 6.577118 | -2.720868 | -0.441589 | 7.018707
7.330667 | 24.973824 | 28.121624 | 6.577026 | -2.74989 | -0.441223 | 7.018249
7.331556 | 24.969702 | 28.149706 | 6.576416 | -2.750132 | -0.440704 | 7.01712
7.332444 | 25.062468 | 28.197199 | 6.576202 | -2.750616 | -0.440796 | 7.016998
7.333333 | 25.026058 | 28.150696 | 6.576325 | -2.7407 | -0.440857 | 7.017182
7.334222 | 24.990025 | 28.159317 | 6.576508 | -2.743239 | -0.440979 | 7.017487
7.335111 | 24.979675 | 28.190857 | 6.576508 | -2.740942 | -0.440796 | 7.017304
7.336 | 25.012999 | 28.183714 | 6.576538 | -2.724133 | -0.441071 | 7.017609
7.336889 | 25.002163 | 28.142809 | 6.576447 | -2.698134 | -0.44165 | 7.018097
7.337778 | 24.987507 | 28.161287 | 6.576111 | -2.728003 | -0.442078 | 7.018189
7.338667 | 25.009678 | 28.126114 | 6.57608 | -2.749165 | -0.44165 | 7.01773
7.339556 | 25.10706 | 28.112995 | 6.576416 | -2.744086 | -0.441162 | 7.017578
7.340444 | 24.988119 | 28.165966 | 6.576782 | -2.74856 | -0.441223 | 7.018005
7.341333 | 24.979307 | 28.096058 | 6.57721 | -2.725947 | -0.44162 | 7.01883
7.342222 | 25.032414 | 28.13418 | 6.577728 | -2.729454 | -0.441437 | 7.019165
7.343111 | 25.073803 | 28.160103 | 6.578033 | -2.743481 | -0.440704 | 7.018737
7.344 | 25.01018 | 28.106516 | 6.57785 | -2.754485 | -0.440125 | 7.017975
7.344889 | 24.988064 | 28.16386 | 6.577454 | -2.723891 | -0.440125 | 7.017579
7.345778 | 25.00931 | 28.133682 | 6.576996 | -2.720384 | -0.440155 | 7.017151
7.346667 | 24.964962 | 28.183821 | 6.576874 | -2.734049 | -0.440308 | 7.017182
7.347556 | 25.019852 | 28.175322 | 6.576782 | -2.733323 | -0.440338 | 7.01712
7.348444 | 24.977409 | 28.165224 | 6.576782 | -2.713975 | -0.440064 | 7.016846
7.349333 | 25.074667 | 28.154625 | 6.576782 | -2.715789 | -0.440033 | 7.016815
7.350222 | 25.018372 | 28.095127 | 6.576874 | -2.7407 | -0.440308 | 7.017182
7.351111 | 25.05003 | 28.157276 | 6.577301 | -2.739853 | -0.440491 | 7.017792
7.352 | 25.025818 | 28.200459 | 6.577637 | -2.738281 | -0.440704 | 7.018341
7.352889 | 24.997496 | 28.173534 | 6.577637 | -2.73163 | -0.440338 | 7.017975
7.353778 | 25.034454 | 28.075169 | 6.577332 | -2.753639 | -0.440369 | 7.017701
7.354667 | 24.981609 | 28.191151 | 6.576965 | -2.773229 | -0.440247 | 7.017212
7.355556 | 24.991955 | 28.164848 | 6.576843 | -2.745174 | -0.440308 | 7.017151
7.356444 | 25.01807 | 28.20162 | 6.577057 | -2.735742 | -0.440369 | 7.017426
7.357333 | 24.982653 | 28.143293 | 6.576874 | -2.736709 | -0.440521 | 7.017395
7.358222 | 24.964602 | 28.147915 | 6.576599 | -2.711073 | -0.440582 | 7.017181
7.359111 | 24.980978 | 28.183388 | 6.57666 | -2.739249 | -0.440582 | 7.017242
7.36 | 25.047131 | 28.165829 | 6.57721 | -2.725463 | -0.440521 | 7.017731
7.360889 | 25.049292 | 28.196316 | 6.577606 | -2.72764 | -0.440369 | 7.017975
7.361778 | 24.990837 | 28.158749 | 6.57785 | -2.723045 | -0.440186 | 7.018036
7.362667 | 25.064871 | 28.184254 | 6.577942 | -2.74203 | -0.439758 | 7.0177
7.363556 | 25.033335 | 28.139105 | 6.578003 | -2.750979 | -0.439636 | 7.017639
7.364444 | 25.05945 | 28.134731 | 6.577881 | -2.723286 | -0.440002 | 7.017883
7.365333 | 24.972176 | 28.116442 | 6.57785 | -2.717966 | -0.440002 | 7.017852
7.366222 | 24.995272 | 28.219429 | 6.577759 | -2.746867 | -0.439636 | 7.017395
7.367111 | 24.980047 | 28.148901 | 6.577759 | -2.74336 | -0.43924 | 7.016999
7.368 | 24.979811 | 28.125746 | 6.577759 | -2.732719 | -0.439453 | 7.017212
7.368889 | 25.027975 | 28.170769 | 6.577759 | -2.7355 | -0.439453 | 7.017212
7.369778 | 24.984549 | 28.11718 | 6.578003 | -2.733444 | -0.439209 | 7.017212
7.370667 | 25.015654 | 28.171261 | 6.578156 | -2.71724 | -0.438873 | 7.017029
7.371556 | 24.965084 | 28.14329 | 6.578369 | -2.741788 | -0.43866 | 7.017029
7.372444 | 25.011099 | 28.141567 | 6.578217 | -2.743723 | -0.438599 | 7.016816
7.373333 | 25.099363 | 28.19891 | 6.578064 | -2.712524 | -0.438843 | 7.016907
7.374222 | 25.028967 | 28.175255 | 6.578125 | -2.735863 | -0.439026 | 7.017151
7.375111 | 24.967989 | 28.164423 | 6.578339 | -2.741425 | -0.439453 | 7.017792
7.376 | 24.996504 | 28.089584 | 6.578461 | -2.731872 | -0.439758 | 7.018219
7.376889 | 24.979322 | 28.143108 | 6.578735 | -2.705027 | -0.439758 | 7.018493
7.377778 | 25.00341 | 28.178215 | 6.578766 | -2.732356 | -0.439484 | 7.01825
7.378667 | 25.056501 | 28.2281 | 6.578674 | -2.735984 | -0.439148 | 7.017822
7.379556 | 25.015911 | 28.165522 | 6.578491 | -2.730421 | -0.438751 | 7.017242
7.380444 | 24.978893 | 28.15893 | 6.5784 | -2.74989 | -0.438812 | 7.017212
7.381333 | 24.943291 | 28.170631 | 6.578278 | -2.74856 | -0.439484 | 7.017762
7.382222 | 24.999706 | 28.138289 | 6.578217 | -2.745416 | -0.439545 | 7.017762
7.383111 | 24.97267 | 28.166077 | 6.578339 | -2.738886 | -0.439087 | 7.017426
7.384 | 24.95702 | 28.201303 | 6.578613 | -2.722561 | -0.43866 | 7.017273
7.384889 | 24.947289 | 28.132378 | 6.57898 | -2.716515 | -0.438721 | 7.017701
7.385778 | 25.03919 | 28.169886 | 6.579193 | -2.723407 | -0.438934 | 7.018127
7.386667 | 24.986528 | 28.145742 | 6.579315 | -2.714459 | -0.439148 | 7.018463
7.387556 | 25.020901 | 28.16367 | 6.579437 | -2.721835 | -0.439117 | 7.018554
7.388444 | 25.041781 | 28.189592 | 6.579407 | -2.738644 | -0.438904 | 7.018311
7.389333 | 24.993549 | 28.14094 | 6.579437 | -2.749165 | -0.438324 | 7.017761
7.390222 | 24.954382 | 28.166988 | 6.579407 | -2.727035 | -0.438232 | 7.017639
7.391111 | 24.954067 | 28.226925 | 6.579071 | -2.732477 | -0.438232 | 7.017303
7.392 | 25.018066 | 28.154245 | 6.578827 | -2.743723 | -0.438568 | 7.017395
7.392889 | 24.990229 | 28.137425 | 6.578735 | -2.716636 | -0.438721 | 7.017456
7.393778 | 25.036612 | 28.123381 | 6.578766 | -2.731268 | -0.43866 | 7.017426
7.394667 | 24.958263 | 28.165575 | 6.578491 | -2.727277 | -0.438568 | 7.017059
7.395556 | 25.05669 | 28.190643 | 6.578705 | -2.736951 | -0.438416 | 7.017121
7.396444 | 25.005505 | 28.128435 | 6.57898 | -2.713854 | -0.438477 | 7.017457
7.397333 | 25.045481 | 28.134535 | 6.579285 | -2.722682 | -0.43866 | 7.017945
7.398222 | 24.93812 | 28.132191 | 6.579163 | -2.755211 | -0.438843 | 7.018006
7.399111 | 24.984188 | 28.14525 | 6.579071 | -2.720263 | -0.438843 | 7.017914
7.4 | 25.00193 | 28.227848 | 6.57901 | -2.733081 | -0.438721 | 7.017731
7.400889 | 24.991768 | 28.137119 | 6.57898 | -2.722924 | -0.43869 | 7.01767
7.401778 | 25.045113 | 28.206837 | 6.578857 | -2.721231 | -0.438171 | 7.017028
7.402667 | 25.046461 | 28.193905 | 6.57901 | -2.741184 | -0.437836 | 7.016846
7.403556 | 25.009872 | 28.190828 | 6.579102 | -2.738523 | -0.437988 | 7.01709
7.404444 | 25.044615 | 28.180668 | 6.579254 | -2.725584 | -0.438171 | 7.017425
7.405333 | 24.955547 | 28.120052 | 6.579437 | -2.744448 | -0.438324 | 7.017761
7.406222 | 25.050772 | 28.175427 | 6.579315 | -2.75775 | -0.438232 | 7.017547
7.407111 | 24.962322 | 28.18639 | 6.57962 | -2.724133 | -0.437927 | 7.017547
7.408 | 25.058413 | 28.173771 | 6.580048 | -2.744207 | -0.438049 | 7.018097
7.408889 | 25.013012 | 28.127085 | 6.580109 | -2.745537 | -0.438141 | 7.01825
7.409778 | 24.975203 | 28.196377 | 6.580048 | -2.728003 | -0.437744 | 7.017792
7.410667 | 24.981228 | 28.17507 | 6.5802 | -2.742635 | -0.437103 | 7.017303
7.411556 | 24.987633 | 28.171007 | 6.580078 | -2.718933 | -0.437073 | 7.017151
7.412444 | 25.071646 | 28.176359 | 6.579773 | -2.717603 | -0.437439 | 7.017212
7.413333 | 25.027119 | 28.214489 | 6.580017 | -2.723891 | -0.437622 | 7.017639
7.414222 | 25.012461 | 28.153818 | 6.580475 | -2.754606 | -0.437439 | 7.017914
7.415111 | 25.055883 | 28.185968 | 6.580719 | -2.725584 | -0.437012 | 7.017731
7.416 | 25.016649 | 28.205435 | 6.580719 | -2.725947 | -0.437103 | 7.017822
7.416889 | 24.96257 | 28.179075 | 6.580689 | -2.746988 | -0.437408 | 7.018097
7.417778 | 24.993485 | 28.162878 | 6.580597 | -2.751704 | -0.437164 | 7.017761
7.418667 | 24.975384 | 28.135656 | 6.5802 | -2.722682 | -0.437195 | 7.017395
7.419556 | 25.000877 | 28.13695 | 6.580078 | -2.723649 | -0.437195 | 7.017273
7.420444 | 25.006422 | 28.16861 | 6.580261 | -2.72897 | -0.437378 | 7.017639
7.421333 | 25.008144 | 28.140087 | 6.580444 | -2.712645 | -0.437408 | 7.017852
7.422222 | 24.943039 | 28.151297 | 6.580536 | -2.747351 | -0.437622 | 7.018158
7.423111 | 24.95727 | 28.186834 | 6.580566 | -2.720747 | -0.437378 | 7.017944
7.424 | 24.9986 | 28.167248 | 6.580658 | -2.720022 | -0.437256 | 7.017914
7.424889 | 25.039745 | 28.206486 | 6.580444 | -2.745295 | -0.436829 | 7.017273
7.425778 | 24.973965 | 28.132082 | 6.5802 | -2.732961 | -0.436768 | 7.016968
7.426667 | 25.004511 | 28.132328 | 6.580078 | -2.73937 | -0.436554 | 7.016632
7.427556 | 25.073927 | 28.163803 | 6.580414 | -2.728728 | -0.436523 | 7.016937
7.428444 | 25.009502 | 28.127344 | 6.580933 | -2.746262 | -0.436768 | 7.017701
7.429333 | 25.024597 | 28.164486 | 6.581024 | -2.737435 | -0.436798 | 7.017822
7.430222 | 24.996384 | 28.180626 | 6.580994 | -2.73816 | -0.436432 | 7.017426
7.431111 | 25.06229 | 28.143477 | 6.580841 | -2.732235 | -0.436493 | 7.017334
7.432 | 24.958443 | 28.154137 | 6.580444 | -2.736588 | -0.436768 | 7.017212
7.432889 | 25.02644 | 28.163372 | 6.580078 | -2.745779 | -0.436645 | 7.016723
7.433778 | 24.970388 | 28.206547 | 6.580139 | -2.72897 | -0.43634 | 7.016479
7.434667 | 25.02755 | 28.202299 | 6.580261 | -2.737677 | -0.436005 | 7.016266
7.435556 | 25.034813 | 28.150744 | 6.580566 | -2.750374 | -0.435852 | 7.016418
7.436444 | 25.075907 | 28.162945 | 6.580658 | -2.716998 | -0.436462 | 7.01712
7.437333 | 24.9949 | 28.191591 | 6.580811 | -2.777219 | -0.437134 | 7.017945
7.438222 | 25.013569 | 28.158085 | 6.580902 | -2.733323 | -0.437073 | 7.017975
7.439111 | 24.996878 | 28.167566 | 6.581024 | -2.748802 | -0.437073 | 7.018097
7.44 | 24.97883 | 28.124821 | 6.581024 | -2.732719 | -0.437012 | 7.018036
7.440889 | 25.053675 | 28.164488 | 6.580933 | -2.721593 | -0.43689 | 7.017823
7.441778 | 24.972973 | 28.136097 | 6.581024 | -2.745779 | -0.436615 | 7.017639
7.442667 | 25.023367 | 28.100802 | 6.581543 | -2.731993 | -0.436432 | 7.017975
7.443556 | 25.01788 | 28.14958 | 6.582001 | -2.725221 | -0.436523 | 7.018524
7.444444 | 25.049419 | 28.152536 | 6.581696 | -2.734654 | -0.436523 | 7.018219
7.445333 | 25.046764 | 28.205875 | 6.581543 | -2.741667 | -0.436432 | 7.017975
7.446222 | 25.013496 | 28.127773 | 6.581696 | -2.741546 | -0.43631 | 7.018006
7.447111 | 25.011404 | 28.141016 | 6.581757 | -2.725826 | -0.43631 | 7.018067
7.448 | 24.922398 | 28.139782 | 6.581299 | -2.730421 | -0.436584 | 7.017883
7.448889 | 25.00568 | 28.188746 | 6.581299 | -2.763676 | -0.436829 | 7.018128
7.449778 | 25.046827 | 28.147968 | 6.58136 | -2.743965 | -0.436401 | 7.017761
7.450667 | 25.01376 | 28.164045 | 6.581451 | -2.71724 | -0.435852 | 7.017303
7.451556 | 24.993614 | 28.165094 | 6.581482 | -2.751583 | -0.436035 | 7.017517
7.452444 | 24.954311 | 28.158068 | 6.581482 | -2.760532 | -0.436554 | 7.018036
7.453333 | 25.031673 | 28.150061 | 6.581451 | -2.752913 | -0.436829 | 7.01828
7.454222 | 24.952894 | 28.087544 | 6.581451 | -2.737798 | -0.436554 | 7.018005
7.455111 | 24.970753 | 28.164776 | 6.581574 | -2.73163 | -0.436188 | 7.017762
7.456 | 25.028904 | 28.19268 | 6.581818 | -2.725705 | -0.435852 | 7.01767
7.456889 | 24.985596 | 28.208942 | 6.582123 | -2.736951 | -0.435883 | 7.018006
7.457778 | 24.987011 | 28.130653 | 6.582245 | -2.733686 | -0.436462 | 7.018707
7.458667 | 24.97987 | 28.127831 | 6.582184 | -2.732719 | -0.436523 | 7.018707
7.459556 | 25.017193 | 28.153084 | 6.581543 | -2.745658 | -0.436218 | 7.017761
7.460444 | 24.961514 | 28.172737 | 6.581024 | -2.74469 | -0.435883 | 7.016907
7.461333 | 25.048853 | 28.158382 | 6.581024 | -2.734774 | -0.435547 | 7.016571
7.462222 | 25.014362 | 28.106955 | 6.581299 | -2.720989 | -0.435089 | 7.016388
7.463111 | 25.039486 | 28.116869 | 6.581696 | -2.707687 | -0.434784 | 7.01648
7.464 | 25.044354 | 28.167563 | 6.582153 | -2.729816 | -0.435242 | 7.017395
7.464889 | 24.93022 | 28.173788 | 6.582398 | -2.739249 | -0.435974 | 7.018372
7.465778 | 25.005482 | 28.223805 | 6.582489 | -2.737435 | -0.436523 | 7.019012
7.466667 | 24.955902 | 28.151981 | 6.582428 | -2.738644 | -0.436401 | 7.018829
7.467556 | 24.963415 | 28.183945 | 6.582367 | -2.731147 | -0.436157 | 7.018524
7.468444 | 24.98941 | 28.133379 | 6.582306 | -2.747109 | -0.435944 | 7.01825
7.469333 | 25.014599 | 28.160788 | 6.582428 | -2.720022 | -0.435974 | 7.018402
7.470222 | 24.932552 | 28.168673 | 6.582336 | -2.75122 | -0.436096 | 7.018432
7.471111 | 24.99082 | 28.121121 | 6.582153 | -2.739611 | -0.436401 | 7.018554
7.472 | 25.036343 | 28.130053 | 6.58197 | -2.71724 | -0.436737 | 7.018707
7.472889 | 24.961008 | 28.20273 | 6.582428 | -2.730663 | -0.436279 | 7.018707
7.473778 | 25.016876 | 28.111639 | 6.582581 | -2.724617 | -0.435608 | 7.018189
7.474667 | 24.985531 | 28.126791 | 6.582764 | -2.727761 | -0.43515 | 7.017914
7.475556 | 24.947401 | 28.130247 | 6.582367 | -2.741184 | -0.43512 | 7.017487
7.476444 | 25.03018 | 28.17576 | 6.582245 | -2.71071 | -0.435272 | 7.017517
7.477333 | 24.945492 | 28.14078 | 6.582153 | -2.717361 | -0.435577 | 7.01773
7.478222 | 25.007452 | 28.13936 | 6.58255 | -2.738644 | -0.43573 | 7.01828
7.479111 | 25.047369 | 28.163816 | 6.582825 | -2.739732 | -0.435272 | 7.018097
7.48 | 24.992985 | 28.149647 | 6.58313 | -2.718933 | -0.435028 | 7.018158
7.480889 | 24.976292 | 28.128584 | 6.583252 | -2.730663 | -0.434906 | 7.018158
7.481778 | 24.968838 | 28.175461 | 6.582825 | -2.739853 | -0.434876 | 7.017701
7.482667 | 24.946539 | 28.188694 | 6.582428 | -2.732114 | -0.434845 | 7.017273
7.483556 | 25.00309 | 28.179644 | 6.582123 | -2.712766 | -0.435303 | 7.017426
7.484444 | 24.955166 | 28.168804 | 6.582398 | -2.707929 | -0.435303 | 7.017701
7.485333 | 24.950298 | 28.193373 | 6.582336 | -2.713975 | -0.434845 | 7.017181
7.486222 | 24.978516 | 28.15131 | 6.582428 | -2.735258 | -0.43454 | 7.016968
7.487111 | 24.995264 | 28.128706 | 6.582581 | -2.719659 | -0.434479 | 7.01706
7.488 | 24.991566 | 28.15851 | 6.582794 | -2.718691 | -0.434479 | 7.017273
7.488889 | 25.025076 | 28.094891 | 6.583069 | -2.728849 | -0.434936 | 7.018005
7.489778 | 25.035303 | 28.153408 | 6.583435 | -2.708534 | -0.43512 | 7.018555
7.490667 | 24.905338 | 28.154575 | 6.583313 | -2.746504 | -0.435181 | 7.018494
7.491556 | 25.006533 | 28.107578 | 6.58313 | -2.72244 | -0.434936 | 7.018066
7.492444 | 24.993477 | 28.17416 | 6.58313 | -2.738523 | -0.434876 | 7.018006
7.493333 | 24.993109 | 28.171701 | 6.583649 | -2.760532 | -0.434998 | 7.018647
7.494222 | 24.96656 | 28.15605 | 6.583649 | -2.743602 | -0.43512 | 7.018769
7.495111 | 24.983131 | 28.167875 | 6.583374 | -2.730663 | -0.435059 | 7.018433
7.496 | 24.971615 | 28.146753 | 6.583252 | -2.719659 | -0.435181 | 7.018433
7.496889 | 24.985226 | 28.160429 | 6.583496 | -2.733565 | -0.434631 | 7.018127
7.497778 | 24.985287 | 28.150078 | 6.583771 | -2.727882 | -0.434479 | 7.01825
7.498667 | 25.023356 | 28.127045 | 6.583832 | -2.737677 | -0.434601 | 7.018433
7.499556 | 24.995945 | 28.171639 | 6.583832 | -2.728003 | -0.434936 | 7.018768
7.500444 | 24.99465 | 28.165476 | 6.583984 | -2.719417 | -0.434662 | 7.018646
7.501333 | 25.02175 | 28.147064 | 6.583801 | -2.731147 | -0.43457 | 7.018371
7.502222 | 24.959354 | 28.151257 | 6.583893 | -2.721231 | -0.434815 | 7.018708
7.503111 | 25.029629 | 28.103466 | 6.583862 | -2.733323 | -0.434815 | 7.018677
7.504 | 25.002033 | 28.155132 | 6.583466 | -2.715305 | -0.434815 | 7.018281
7.504889 | 25.00407 | 28.18969 | 6.583344 | -2.731751 | -0.434662 | 7.018006
7.505778 | 24.982697 | 28.104324 | 6.583679 | -2.7303 | -0.434601 | 7.01828
7.506667 | 25.059813 | 28.128403 | 6.583984 | -2.726551 | -0.434418 | 7.018402
7.507556 | 25.040836 | 28.140476 | 6.583893 | -2.737072 | -0.434082 | 7.017975
7.508444 | 25.044468 | 28.181065 | 6.583954 | -2.75122 | -0.434051 | 7.018005
7.509333 | 24.988413 | 28.119595 | 6.583954 | -2.725342 | -0.434265 | 7.018219
7.510222 | 25.025375 | 28.185003 | 6.584168 | -2.74336 | -0.434265 | 7.018433
7.511111 | 24.955898 | 28.140348 | 6.58432 | -2.724859 | -0.434387 | 7.018707
7.512 | 24.931873 | 28.196831 | 6.584442 | -2.735621 | -0.434326 | 7.018768
7.512889 | 25.078775 | 28.162771 | 6.58432 | -2.728849 | -0.434174 | 7.018494
7.513778 | 24.994581 | 28.150265 | 6.584625 | -2.738523 | -0.434021 | 7.018646
7.514667 | 24.919247 | 28.209402 | 6.584747 | -2.718691 | -0.433929 | 7.018676
7.515556 | 25.0247 | 28.132591 | 6.584686 | -2.718329 | -0.433929 | 7.018615
7.516444 | 24.988541 | 28.159386 | 6.584412 | -2.7355 | -0.433929 | 7.018341
7.517333 | 24.938461 | 28.124273 | 6.584717 | -2.737314 | -0.433746 | 7.018463
7.518222 | 24.980038 | 28.18063 | 6.584839 | -2.721715 | -0.433258 | 7.018097
7.519111 | 25.04034 | 28.125011 | 6.584656 | -2.726189 | -0.433075 | 7.017731
7.52 | 25.026051 | 28.17737 | 6.584381 | -2.72631 | -0.433289 | 7.01767
7.520889 | 25.005789 | 28.141209 | 6.584595 | -2.734533 | -0.433411 | 7.018006
7.521778 | 25.002518 | 28.123842 | 6.584625 | -2.730421 | -0.432953 | 7.017578
7.522667 | 25.057583 | 28.156733 | 6.58432 | -2.723891 | -0.431946 | 7.016266
7.523556 | 24.956636 | 28.136719 | 6.584168 | -2.731147 | -0.43161 | 7.015778
7.524444 | 24.996485 | 28.177731 | 6.584412 | -2.768392 | -0.431976 | 7.016388
7.525333 | 25.026789 | 28.122547 | 6.584717 | -2.743844 | -0.432953 | 7.01767
7.526222 | 25.039719 | 28.117258 | 6.584808 | -2.748076 | -0.434021 | 7.018829
7.527111 | 25.032761 | 28.152115 | 6.584503 | -2.73816 | -0.434631 | 7.019134
7.528 | 24.94862 | 28.191479 | 6.584137 | -2.726793 | -0.43454 | 7.018677
7.528889 | 24.96784 | 28.153973 | 6.584045 | -2.740942 | -0.434326 | 7.018371
7.529778 | 24.9764 | 28.172882 | 6.584076 | -2.73683 | -0.434387 | 7.018463
7.530667 | 24.894665 | 28.190182 | 6.583984 | -2.729333 | -0.434143 | 7.018127
7.531556 | 25.099651 | 28.14122 | 6.584351 | -2.740821 | -0.433868 | 7.018219
7.532444 | 24.96809 | 28.164688 | 6.584595 | -2.728486 | -0.433533 | 7.018128
7.533333 | 25.030787 | 28.108702 | 6.585022 | -2.73284 | -0.433594 | 7.018616
7.534222 | 24.965132 | 28.142086 | 6.585114 | -2.727398 | -0.433746 | 7.01886
7.535111 | 25.005848 | 28.169369 | 6.584778 | -2.75908 | -0.433746 | 7.018524
7.536 | 24.989471 | 28.12693 | 6.584564 | -2.738281 | -0.433319 | 7.017883
7.536889 | 25.001108 | 28.180456 | 6.584656 | -2.747472 | -0.43338 | 7.018036
7.537778 | 25.030304 | 28.141529 | 6.584869 | -2.720747 | -0.433289 | 7.018158
7.538667 | 24.976593 | 28.174168 | 6.584808 | -2.722077 | -0.433441 | 7.018249
7.539556 | 25.00548 | 28.154213 | 6.584778 | -2.752551 | -0.433685 | 7.018463
7.540444 | 25.005358 | 28.14658 | 6.58493 | -2.724254 | -0.433289 | 7.018219
7.541333 | 25.035412 | 28.167032 | 6.584992 | -2.736346 | -0.432465 | 7.017457
7.542222 | 24.954783 | 28.177929 | 6.585022 | -2.751341 | -0.432434 | 7.017456
7.543111 | 24.964943 | 28.219139 | 6.5849 | -2.717845 | -0.432983 | 7.017883
7.544 | 24.969751 | 28.171099 | 6.584961 | -2.725947 | -0.433319 | 7.01828
7.544889 | 24.971041 | 28.191605 | 6.585083 | -2.746625 | -0.433929 | 7.019012
7.545778 | 24.998388 | 28.170788 | 6.585175 | -2.768513 | -0.433563 | 7.018738
7.546667 | 24.994327 | 28.119661 | 6.585205 | -2.746746 | -0.432861 | 7.018066
7.547556 | 25.005468 | 28.15163 | 6.585297 | -2.758113 | -0.432648 | 7.017945
7.548444 | 24.982189 | 28.145035 | 6.585083 | -2.71591 | -0.433075 | 7.018158
7.549333 | 25.012308 | 28.151684 | 6.585083 | -2.731872 | -0.433075 | 7.018158
7.550222 | 24.953058 | 28.145035 | 6.585327 | -2.72897 | -0.433167 | 7.018494
7.551111 | 24.977074 | 28.183708 | 6.585785 | -2.710831 | -0.433258 | 7.019043
7.552 | 25.04773 | 28.09108 | 6.586212 | -2.739611 | -0.433136 | 7.019348
7.552889 | 25.026165 | 28.143681 | 6.586273 | -2.711798 | -0.432495 | 7.018768
7.553778 | 24.927856 | 28.206011 | 6.586243 | -2.727761 | -0.432373 | 7.018616
7.554667 | 24.944857 | 28.188458 | 6.586609 | -2.732719 | -0.432678 | 7.019287
7.555556 | 24.962172 | 28.159077 | 6.586609 | -2.727398 | -0.432556 | 7.019165
7.556444 | 25.04661 | 28.1964 | 6.586243 | -2.713612 | -0.431976 | 7.018219
7.557333 | 25.042851 | 28.089964 | 6.586121 | -2.729212 | -0.431366 | 7.017487
7.558222 | 24.974117 | 28.164248 | 6.586029 | -2.722561 | -0.431274 | 7.017303
7.559111 | 24.951075 | 28.172566 | 6.585938 | -2.728244 | -0.431183 | 7.017121
7.56 | 24.938137 | 28.119778 | 6.585938 | -2.72377 | -0.431397 | 7.017335
7.560889 | 25.027201 | 28.128029 | 6.586029 | -2.737677 | -0.431854 | 7.017883
7.561778 | 24.945656 | 28.144161 | 6.586151 | -2.728365 | -0.432129 | 7.01828
7.562667 | 25.012302 | 28.129196 | 6.586121 | -2.726551 | -0.432526 | 7.018647
7.563556 | 25.034044 | 28.19639 | 6.58606 | -2.742755 | -0.432434 | 7.018494
7.564444 | 25.060715 | 28.125248 | 6.586182 | -2.739128 | -0.431976 | 7.018158
7.565333 | 24.977253 | 28.11681 | 6.586731 | -2.728486 | -0.431946 | 7.018677
7.566222 | 24.956123 | 28.163187 | 6.587036 | -2.712524 | -0.43219 | 7.019226
7.567111 | 25.082277 | 28.155798 | 6.586762 | -2.732114 | -0.432129 | 7.018891
7.568 | 25.006512 | 28.133499 | 6.586456 | -2.713733 | -0.432068 | 7.018524
7.568889 | 24.961544 | 28.174393 | 6.586426 | -2.717966 | -0.432037 | 7.018463
7.569778 | 25.006573 | 28.151056 | 6.586578 | -2.730663 | -0.432373 | 7.018951
7.570667 | 24.98169 | 28.136696 | 6.58667 | -2.721835 | -0.432617 | 7.019287
7.571556 | 25.013722 | 28.132139 | 6.58667 | -2.725342 | -0.432282 | 7.018952
7.572444 | 25.010944 | 28.102762 | 6.586762 | -2.731872 | -0.431671 | 7.018433
7.573333 | 24.985439 | 28.224407 | 6.586517 | -2.742151 | -0.431335 | 7.017852
7.574222 | 24.981808 | 28.168604 | 6.586334 | -2.743965 | -0.431488 | 7.017822
7.575111 | 25.011744 | 28.154003 | 6.585999 | -2.743965 | -0.431854 | 7.017853
7.576 | 25.011509 | 28.13146 | 6.586182 | -2.727519 | -0.431976 | 7.018158
7.576889 | 24.983419 | 28.13744 | 6.586548 | -2.732356 | -0.431976 | 7.018524
7.577778 | 24.988285 | 28.220404 | 6.586731 | -2.720989 | -0.431915 | 7.018646
7.578667 | 24.981016 | 28.124134 | 6.58667 | -2.722561 | -0.431976 | 7.018646
7.579556 | 25.002014 | 28.199026 | 6.586731 | -2.717724 | -0.432037 | 7.018768
7.580444 | 24.931433 | 28.152588 | 6.586762 | -2.751704 | -0.431885 | 7.018647
7.581333 | 25.081905 | 28.173527 | 6.586731 | -2.732961 | -0.431244 | 7.017975
7.582222 | 24.945904 | 28.1731 | 6.586792 | -2.743844 | -0.430664 | 7.017456
7.583111 | 24.963093 | 28.190777 | 6.587463 | -2.744932 | -0.431 | 7.018463
7.584 | 25.037994 | 28.222252 | 6.587463 | -2.741425 | -0.431427 | 7.01889
7.584889 | 24.97529 | 28.15555 | 6.587402 | -2.750495 | -0.431427 | 7.018829
7.585778 | 25.010893 | 28.108547 | 6.587524 | -2.756057 | -0.431305 | 7.018829
7.586667 | 24.975536 | 28.103746 | 6.587708 | -2.72244 | -0.431366 | 7.019074
7.587556 | 24.952066 | 28.134661 | 6.587433 | -2.737918 | -0.43161 | 7.019043
7.588444 | 24.97868 | 28.136877 | 6.58725 | -2.738644 | -0.431793 | 7.019043
7.589333 | 24.989639 | 28.151417 | 6.586883 | -2.730542 | -0.431549 | 7.018432
7.590222 | 25.001835 | 28.164595 | 6.586639 | -2.737798 | -0.430939 | 7.017578
7.591111 | 24.976528 | 28.147163 | 6.587006 | -2.708775 | -0.431061 | 7.018067
7.592 | 25.056969 | 28.142119 | 6.587494 | -2.738523 | -0.431488 | 7.018982
7.592889 | 25.041449 | 28.126102 | 6.587799 | -2.72764 | -0.431702 | 7.019501
7.593778 | 25.042687 | 28.164599 | 6.587799 | -2.757146 | -0.431641 | 7.01944
7.594667 | 25.102367 | 28.190836 | 6.587616 | -2.753397 | -0.431305 | 7.018921
7.595556 | 25.040287 | 28.193665 | 6.587219 | -2.740579 | -0.430847 | 7.018066
7.596444 | 24.993221 | 28.153507 | 6.587189 | -2.743602 | -0.430298 | 7.017487
7.597333 | 25.009602 | 28.156588 | 6.58725 | -2.739007 | -0.430481 | 7.017731
7.598222 | 25.012253 | 28.112671 | 6.587128 | -2.725584 | -0.430908 | 7.018036
7.599111 | 25.067133 | 28.155972 | 6.587128 | -2.745053 | -0.431366 | 7.018494
7.6 | 24.939137 | 28.206907 | 6.587341 | -2.742272 | -0.431183 | 7.018524
7.600889 | 25.06072 | 28.116304 | 6.587341 | -2.748681 | -0.431274 | 7.018615
7.601778 | 25.063801 | 28.1936 | 6.58725 | -2.742393 | -0.430939 | 7.018189
7.602667 | 25.03916 | 28.187321 | 6.587433 | -2.750979 | -0.430145 | 7.017578
7.603556 | 24.978056 | 28.191818 | 6.587982 | -2.729696 | -0.429504 | 7.017486
7.604444 | 25.043654 | 28.167486 | 6.588013 | -2.732961 | -0.430237 | 7.01825
7.605333 | 25.08012 | 28.149132 | 6.588074 | -2.730663 | -0.430847 | 7.018921
7.606222 | 25.047598 | 28.131764 | 6.588593 | -2.742393 | -0.430908 | 7.019501
7.607111 | 24.959148 | 28.135395 | 6.588928 | -2.737677 | -0.430939 | 7.019867
7.608 | 24.983297 | 28.177898 | 6.588409 | -2.739491 | -0.43103 | 7.019439
7.608889 | 25.001406 | 28.194532 | 6.58786 | -2.730542 | -0.430939 | 7.018799
7.609778 | 24.964632 | 28.178457 | 6.587799 | -2.733203 | -0.430695 | 7.018494
7.610667 | 24.975414 | 28.122835 | 6.587769 | -2.731993 | -0.430634 | 7.018403
7.611556 | 24.930391 | 28.118038 | 6.587708 | -2.73816 | -0.430695 | 7.018403
7.612444 | 24.967716 | 28.169842 | 6.587708 | -2.746625 | -0.430481 | 7.018189
7.613333 | 25.042728 | 28.179817 | 6.587677 | -2.724496 | -0.42981 | 7.017487
7.614222 | 24.977068 | 28.148592 | 6.587738 | -2.745416 | -0.42981 | 7.017548
7.615111 | 25.023937 | 28.175938 | 6.588104 | -2.724375 | -0.430298 | 7.018402
7.616 | 24.992588 | 28.198603 | 6.588165 | -2.729937 | -0.430786 | 7.018951
7.616889 | 24.964747 | 28.138241 | 6.588165 | -2.734291 | -0.430908 | 7.019073
7.617778 | 24.989136 | 28.203348 | 6.588074 | -2.760169 | -0.430847 | 7.018921
7.618667 | 25.014019 | 28.168053 | 6.587921 | -2.727519 | -0.43042 | 7.018341
7.619556 | 24.963514 | 28.13024 | 6.587799 | -2.740095 | -0.429962 | 7.017761
7.620444 | 24.963217 | 28.178471 | 6.587921 | -2.734895 | -0.429657 | 7.017578
7.621333 | 24.944918 | 28.169603 | 6.588104 | -2.721231 | -0.42984 | 7.017944
7.622222 | 24.991787 | 28.168922 | 6.588257 | -2.719659 | -0.429962 | 7.018219
7.623111 | 24.974293 | 28.149586 | 6.588379 | -2.724859 | -0.429962 | 7.018341
7.624 | 24.938019 | 28.203472 | 6.588532 | -2.729454 | -0.430145 | 7.018677
7.624889 | 24.967341 | 28.15494 | 6.588532 | -2.735137 | -0.430359 | 7.018891
7.625778 | 25.033615 | 28.200207 | 6.588654 | -2.739974 | -0.430237 | 7.018891
7.626667 | 24.914431 | 28.133318 | 6.588409 | -2.703938 | -0.429779 | 7.018188
7.627556 | 25.005098 | 28.15303 | 6.588287 | -2.725947 | -0.429627 | 7.017914
7.628444 | 25.014336 | 28.125132 | 6.588379 | -2.715426 | -0.429291 | 7.01767
7.629333 | 25.045872 | 28.196453 | 6.588409 | -2.73284 | -0.429138 | 7.017547
7.630222 | 25.019268 | 28.118355 | 6.588196 | -2.757509 | -0.428955 | 7.017151
7.631111 | 24.92712 | 28.190853 | 6.588257 | -2.736951 | -0.429199 | 7.017456
7.632 | 24.934391 | 28.160732 | 6.588593 | -2.729212 | -0.429627 | 7.01822
7.632889 | 24.968451 | 28.145088 | 6.588867 | -2.738765 | -0.429932 | 7.018799
7.633778 | 24.974735 | 28.131716 | 6.588959 | -2.720142 | -0.429627 | 7.018586
7.634667 | 25.034048 | 28.15531 | 6.588928 | -2.734049 | -0.429291 | 7.018219
7.635556 | 25.039532 | 28.17145 | 6.588837 | -2.719417 | -0.42923 | 7.018067
7.636444 | 25.008797 | 28.186543 | 6.588623 | -2.700553 | -0.42923 | 7.017853
7.637333 | 24.971466 | 28.16326 | 6.588532 | -2.710468 | -0.42926 | 7.017792
7.638222 | 25.050926 | 28.098343 | 6.588348 | -2.729696 | -0.429199 | 7.017547
7.639111 | 24.978001 | 28.199724 | 6.588715 | -2.723407 | -0.429016 | 7.017731
7.64 | 25.010025 | 28.179276 | 6.58902 | -2.709138 | -0.428955 | 7.017975
7.640889 | 24.952807 | 28.107952 | 6.589478 | -2.717603 | -0.428711 | 7.018189
7.641778 | 25.024433 | 28.124212 | 6.589691 | -2.728003 | -0.42868 | 7.018371
7.642667 | 25.042362 | 28.164372 | 6.589935 | -2.7251 | -0.428833 | 7.018768
7.643556 | 24.97073 | 28.138868 | 6.590149 | -2.738886 | -0.429108 | 7.019257
7.644444 | 25.008053 | 28.173239 | 6.590271 | -2.712524 | -0.42923 | 7.019501
7.645333 | 25.044209 | 28.17971 | 6.589905 | -2.700311 | -0.429138 | 7.019043
7.646222 | 25.015501 | 28.111652 | 6.58963 | -2.722803 | -0.428833 | 7.018463
7.647111 | 24.953173 | 28.172199 | 6.589569 | -2.7407 | -0.428375 | 7.017944
7.648 | 25.021969 | 28.144115 | 6.58963 | -2.715547 | -0.428375 | 7.018005
7.648889 | 24.942761 | 28.172512 | 6.589355 | -2.719296 | -0.428833 | 7.018188
7.649778 | 24.92194 | 28.143438 | 6.589722 | -2.736588 | -0.429108 | 7.01883
7.650667 | 25.047169 | 28.16222 | 6.590241 | -2.731872 | -0.428925 | 7.019166
7.651556 | 24.997829 | 28.117996 | 6.590179 | -2.722561 | -0.428497 | 7.018676
7.652444 | 24.925827 | 28.130007 | 6.589935 | -2.716031 | -0.428253 | 7.018188
7.653333 | 24.991238 | 28.158096 | 6.589813 | -2.732114 | -0.428284 | 7.018097
7.654222 | 25.117384 | 28.17516 | 6.589966 | -2.731389 | -0.428162 | 7.018128
7.655111 | 25.087082 | 28.194803 | 6.59082 | -2.745174 | -0.428131 | 7.018951
7.656 | 25.118061 | 28.2001 | 6.591522 | -2.714701 | -0.428192 | 7.019714
7.656889 | 25.005157 | 28.185627 | 6.591339 | -2.727156 | -0.428223 | 7.019562
7.657778 | 25.030602 | 28.186121 | 6.590607 | -2.732235 | -0.428131 | 7.018738
7.658667 | 24.943634 | 28.185381 | 6.590149 | -2.719296 | -0.428436 | 7.018585
7.659556 | 25.026592 | 28.151753 | 6.589966 | -2.721231 | -0.428406 | 7.018372
7.660444 | 24.923857 | 28.181498 | 6.590057 | -2.725342 | -0.428345 | 7.018402
7.661333 | 25.014158 | 28.170534 | 6.590332 | -2.752792 | -0.427979 | 7.018311
7.662222 | 24.955212 | 28.159081 | 6.590179 | -2.736709 | -0.428131 | 7.01831
7.663111 | 24.995495 | 28.156313 | 6.589996 | -2.721835 | -0.428497 | 7.018493
7.664 | 25.014278 | 28.188713 | 6.590088 | -2.726189 | -0.428711 | 7.018799
7.664889 | 24.980894 | 28.213965 | 6.590393 | -2.713975 | -0.427918 | 7.018311
7.665778 | 24.959156 | 28.093918 | 6.590454 | -2.721231 | -0.426941 | 7.017395
7.666667 | 25.074524 | 28.200726 | 6.590118 | -2.710105 | -0.42688 | 7.016998
7.667556 | 24.935127 | 28.171711 | 6.589874 | -2.713854 | -0.427795 | 7.017669
7.668444 | 25.00024 | 28.192591 | 6.59021 | -2.716394 | -0.428375 | 7.018585
7.669333 | 25.009167 | 28.147932 | 6.590485 | -2.721231 | -0.428192 | 7.018677
7.670222 | 25.041882 | 28.151377 | 6.590729 | -2.742272 | -0.427887 | 7.018616
7.671111 | 24.971729 | 28.184399 | 6.590546 | -2.738402 | -0.428009 | 7.018555
7.672 | 25.013552 | 28.124338 | 6.590607 | -2.725221 | -0.427277 | 7.017884
7.672889 | 25.038622 | 28.167643 | 6.590637 | -2.720384 | -0.426941 | 7.017578
7.673778 | 25.008005 | 28.091332 | 6.590637 | -2.749406 | -0.426941 | 7.017578
7.674667 | 25.006527 | 28.120396 | 6.590637 | -2.741063 | -0.427216 | 7.017853
7.675556 | 25.029125 | 28.190931 | 6.590515 | -2.727398 | -0.427002 | 7.017517
7.676444 | 24.939882 | 28.171888 | 6.590454 | -2.738523 | -0.426941 | 7.017395
7.677333 | 24.988232 | 28.166842 | 6.590424 | -2.720505 | -0.426697 | 7.017121
7.678222 | 25.118069 | 28.193331 | 6.590454 | -2.710227 | -0.426605 | 7.017059
7.679111 | 25.040951 | 28.189629 | 6.590912 | -2.695836 | -0.426758 | 7.01767
7.68 | 25.045078 | 28.140478 | 6.5914 | -2.742635 | -0.427094 | 7.018494
7.680889 | 25.021793 | 28.173252 | 6.591553 | -2.748318 | -0.42746 | 7.019013
7.681778 | 25.012188 | 28.183964 | 6.591553 | -2.728003 | -0.427277 | 7.01883
7.682667 | 24.984716 | 28.150639 | 6.591522 | -2.716877 | -0.427185 | 7.018707
7.683556 | 25.007877 | 28.111225 | 6.591431 | -2.728607 | -0.427185 | 7.018616
7.684444 | 24.997156 | 28.150328 | 6.591095 | -2.737798 | -0.427216 | 7.018311
7.685333 | 24.946774 | 28.138193 | 6.591156 | -2.736588 | -0.427094 | 7.01825
7.686222 | 24.966606 | 28.122295 | 6.59137 | -2.736588 | -0.426819 | 7.018189
7.687111 | 24.92281 | 28.143616 | 6.591217 | -2.750253 | -0.426788 | 7.018005
7.688 | 24.987915 | 28.145519 | 6.591095 | -2.723407 | -0.426941 | 7.018036
7.688889 | 25.001278 | 28.192267 | 6.591217 | -2.755211 | -0.427094 | 7.018311
7.689778 | 25.005161 | 28.203116 | 6.591278 | -2.728244 | -0.426941 | 7.018219
7.690667 | 25.114243 | 28.164492 | 6.591431 | -2.707082 | -0.426727 | 7.018158
7.691556 | 25.042484 | 28.131285 | 6.591461 | -2.721956 | -0.426514 | 7.017975
7.692444 | 25.000666 | 28.150566 | 6.591614 | -2.7459 | -0.426331 | 7.017945
7.693333 | 25.030169 | 28.107266 | 6.591522 | -2.753397 | -0.426331 | 7.017853
7.694222 | 24.965801 | 28.21629 | 6.591339 | -2.729937 | -0.426544 | 7.017883
7.695111 | 24.97369 | 28.17053 | 6.591278 | -2.730058 | -0.426575 | 7.017853
7.696 | 25.03257 | 28.130121 | 6.591553 | -2.730179 | -0.4263 | 7.017853
7.696889 | 24.979782 | 28.161478 | 6.591431 | -2.739732 | -0.426117 | 7.017548
7.697778 | 24.945231 | 28.167822 | 6.591522 | -2.741909 | -0.426331 | 7.017853
7.698667 | 24.922253 | 28.14719 | 6.5914 | -2.719054 | -0.426361 | 7.017761
7.699556 | 25.009602 | 28.146141 | 6.591431 | -2.716394 | -0.42627 | 7.017701
7.700444 | 24.934694 | 28.168251 | 6.591553 | -2.731993 | -0.426117 | 7.01767
7.701333 | 25.021046 | 28.161846 | 6.591827 | -2.726551 | -0.426056 | 7.017883
7.702222 | 24.993393 | 28.15427 | 6.591858 | -2.720505 | -0.426056 | 7.017914
7.703111 | 25.01693 | 28.236439 | 6.591827 | -2.737314 | -0.426209 | 7.018036
7.704 | 25.015696 | 28.149897 | 6.591858 | -2.735984 | -0.42627 | 7.018128
7.704889 | 25.061642 | 28.159689 | 6.591919 | -2.727035 | -0.426422 | 7.018341
7.705778 | 25.033253 | 28.150261 | 6.592102 | -2.731268 | -0.426361 | 7.018463
7.706667 | 24.99383 | 28.127165 | 6.592377 | -2.741425 | -0.426361 | 7.018738
7.707556 | 24.977936 | 28.212109 | 6.592285 | -2.721715 | -0.426544 | 7.018829
7.708444 | 25.028812 | 28.133453 | 6.59195 | -2.732235 | -0.426666 | 7.018616
7.709333 | 24.977383 | 28.167328 | 6.592041 | -2.709017 | -0.426148 | 7.018189
7.710222 | 24.935257 | 28.15538 | 6.592163 | -2.719175 | -0.425446 | 7.017609
7.711111 | 24.969378 | 28.172566 | 6.592102 | -2.70418 | -0.42511 | 7.017212
7.712 | 24.942953 | 28.231691 | 6.592011 | -2.724859 | -0.425232 | 7.017243
7.712889 | 25.01083 | 28.172318 | 6.592285 | -2.71591 | -0.425079 | 7.017364
7.713778 | 24.9732 | 28.176138 | 6.592773 | -2.729212 | -0.425263 | 7.018036
7.714667 | 25.020435 | 28.138317 | 6.592835 | -2.718208 | -0.425415 | 7.01825
7.715556 | 24.945417 | 28.114662 | 6.592438 | -2.732356 | -0.425415 | 7.017853
7.716444 | 24.986744 | 28.175396 | 6.592377 | -2.714942 | -0.425232 | 7.017609
7.717333 | 24.999617 | 28.212969 | 6.592377 | -2.722319 | -0.425201 | 7.017578
7.718222 | 25.035954 | 28.187031 | 6.592743 | -2.732114 | -0.425446 | 7.018189
7.719111 | 25.005461 | 28.183643 | 6.592865 | -2.728849 | -0.425781 | 7.018646
7.72 | 24.937466 | 28.189312 | 6.592529 | -2.72643 | -0.425903 | 7.018432
7.720889 | 24.952984 | 28.142323 | 6.592194 | -2.727277 | -0.425934 | 7.018128
7.721778 | 25.014088 | 28.119406 | 6.592346 | -2.71978 | -0.425934 | 7.01828
7.722667 | 25.011314 | 28.14595 | 6.592804 | -2.707687 | -0.426148 | 7.018952
7.723556 | 25.057022 | 28.138737 | 6.592743 | -2.719054 | -0.425812 | 7.018555
7.724444 | 25.004671 | 28.233036 | 6.592621 | -2.715185 | -0.425598 | 7.018219
7.725333 | 24.982929 | 28.140219 | 6.592377 | -2.694869 | -0.426025 | 7.018402
7.726222 | 25.016247 | 28.133749 | 6.592102 | -2.7407 | -0.426148 | 7.01825
7.727111 | 24.933279 | 28.1619 | 6.591888 | -2.737193 | -0.426422 | 7.01831
7.728 | 24.998257 | 28.189922 | 6.592011 | -2.73804 | -0.426819 | 7.01883
7.728889 | 25.003061 | 28.126112 | 6.592194 | -2.727882 | -0.426666 | 7.01886
7.729778 | 24.959209 | 28.202435 | 6.592529 | -2.729454 | -0.426025 | 7.018554
7.730667 | 25.000727 | 28.119278 | 6.59256 | -2.757509 | -0.425446 | 7.018006
7.731556 | 25.064718 | 28.196825 | 6.592773 | -2.719054 | -0.425201 | 7.017974
7.732444 | 25.012667 | 28.161404 | 6.593292 | -2.735379 | -0.425079 | 7.018371
7.733333 | 25.020674 | 28.236857 | 6.593628 | -2.734895 | -0.424988 | 7.018616
7.734222 | 24.957235 | 28.174458 | 6.593506 | -2.720868 | -0.42514 | 7.018646
7.735111 | 24.988953 | 28.253241 | 6.593414 | -2.727277 | -0.425629 | 7.019043
7.736 | 24.966902 | 28.211659 | 6.593506 | -2.731389 | -0.425903 | 7.019409
7.736889 | 25.026707 | 28.14908 | 6.59372 | -2.715185 | -0.425751 | 7.019471
7.737778 | 25.038464 | 28.172489 | 6.593597 | -2.729091 | -0.425263 | 7.01886
7.738667 | 25.02578 | 28.126043 | 6.593231 | -2.742272 | -0.424927 | 7.018158
7.739556 | 25.040503 | 28.221149 | 6.593231 | -2.726793 | -0.424896 | 7.018127
7.740444 | 25.032555 | 28.151917 | 6.593414 | -2.741425 | -0.424896 | 7.01831
7.741333 | 24.982721 | 28.145573 | 6.593445 | -2.709501 | -0.424927 | 7.018372
7.742222 | 25.004528 | 28.1404 | 6.593231 | -2.728728 | -0.425049 | 7.01828
7.743111 | 24.996889 | 28.14323 | 6.592957 | -2.732477 | -0.424927 | 7.017884
7.744 | 25.010754 | 28.136271 | 6.592957 | -2.714338 | -0.424805 | 7.017762
7.744889 | 24.991716 | 28.131893 | 6.593201 | -2.71071 | -0.425018 | 7.018219
7.745778 | 25.017464 | 28.166019 | 6.59317 | -2.700311 | -0.425324 | 7.018494
7.746667 | 24.99523 | 28.18881 | 6.593353 | -2.724254 | -0.425354 | 7.018707
7.747556 | 24.973179 | 28.130787 | 6.593414 | -2.736951 | -0.425324 | 7.018738
7.748444 | 24.967451 | 28.158196 | 6.593506 | -2.742755 | -0.425079 | 7.018585
7.749333 | 25.028372 | 28.162136 | 6.593445 | -2.73816 | -0.424713 | 7.018158
7.750222 | 25.012417 | 28.132883 | 6.59372 | -2.735258 | -0.424561 | 7.018281
7.751111 | 25.036501 | 28.148781 | 6.593872 | -2.738644 | -0.424805 | 7.018677
7.752 | 25.063107 | 28.214924 | 6.594116 | -2.71591 | -0.425018 | 7.019134
7.752889 | 24.980999 | 28.168547 | 6.594391 | -2.727761 | -0.424988 | 7.019379
7.753778 | 25.075735 | 28.11644 | 6.594391 | -2.736346 | -0.424774 | 7.019165
7.754667 | 25.044134 | 28.169163 | 6.594086 | -2.711557 | -0.424927 | 7.019013
7.755556 | 25.023382 | 28.196508 | 6.594116 | -2.733807 | -0.42514 | 7.019256
7.756444 | 24.978787 | 28.21443 | 6.594208 | -2.720868 | -0.425079 | 7.019287
7.757333 | 24.987347 | 28.16676 | 6.594269 | -2.724979 | -0.424866 | 7.019135
7.758222 | 24.959875 | 28.214123 | 6.594238 | -2.732598 | -0.424866 | 7.019104
7.759111 | 25.014751 | 28.169535 | 6.594177 | -2.721715 | -0.424805 | 7.018982
7.76 | 25.062794 | 28.208397 | 6.59375 | -2.711678 | -0.424561 | 7.018311
7.760889 | 25.069447 | 28.11293 | 6.59375 | -2.721956 | -0.424225 | 7.017975
7.761778 | 24.994244 | 28.199957 | 6.594025 | -2.725705 | -0.423676 | 7.017701
7.762667 | 24.966766 | 28.167994 | 6.594482 | -2.740821 | -0.423187 | 7.017669
7.763556 | 24.994053 | 28.14299 | 6.594544 | -2.747714 | -0.423065 | 7.017609
7.764444 | 24.950756 | 28.120188 | 6.594116 | -2.708171 | -0.423126 | 7.017242
7.765333 | 24.982719 | 28.185421 | 6.59375 | -2.732961 | -0.423615 | 7.017365
7.766222 | 25.025839 | 28.122841 | 6.593872 | -2.730179 | -0.424011 | 7.017883
7.767111 | 25.000835 | 28.13418 | 6.594391 | -2.718087 | -0.424103 | 7.018494
7.768 | 25.009703 | 28.154438 | 6.594757 | -2.730663 | -0.424072 | 7.018829
7.768889 | 24.976996 | 28.192141 | 6.594513 | -2.748681 | -0.423981 | 7.018494
7.769778 | 25.001078 | 28.209744 | 6.594208 | -2.727035 | -0.423554 | 7.017762
7.770667 | 24.989065 | 28.184736 | 6.594269 | -2.742393 | -0.423523 | 7.017792
7.771556 | 25.013767 | 28.116428 | 6.594452 | -2.719659 | -0.423859 | 7.018311
7.772444 | 24.938923 | 28.200197 | 6.594879 | -2.720989 | -0.423676 | 7.018555
7.773333 | 25.024355 | 28.158556 | 6.595154 | -2.727882 | -0.423187 | 7.018341
7.774222 | 25.018871 | 28.133858 | 6.594818 | -2.718691 | -0.423004 | 7.017822
7.775111 | 24.978222 | 28.119255 | 6.594605 | -2.722319 | -0.423126 | 7.017731
7.776 | 25.000206 | 28.094255 | 6.594666 | -2.74336 | -0.423431 | 7.018097
7.776889 | 24.979576 | 28.185106 | 6.594849 | -2.732961 | -0.423615 | 7.018464
7.777778 | 25.041288 | 28.197184 | 6.594849 | -2.724375 | -0.42395 | 7.018799
7.778667 | 25.023617 | 28.146547 | 6.595001 | -2.717966 | -0.42392 | 7.018921
7.779556 | 24.996325 | 28.185291 | 6.595245 | -2.741304 | -0.424011 | 7.019256
7.780444 | 24.973352 | 28.160406 | 6.595429 | -2.739974 | -0.424225 | 7.019654
7.781333 | 25.015787 | 28.159178 | 6.595215 | -2.724012 | -0.424591 | 7.019806
7.782222 | 25.035624 | 28.174511 | 6.594727 | -2.74723 | -0.424713 | 7.01944
7.783111 | 25.005438 | 28.220158 | 6.594788 | -2.720989 | -0.424408 | 7.019196
7.784 | 25.026691 | 28.145939 | 6.595062 | -2.726672 | -0.424347 | 7.019409
7.784889 | 25.038767 | 28.138239 | 6.59491 | -2.69366 | -0.423676 | 7.018586
7.785778 | 25.051148 | 28.14156 | 6.594849 | -2.731389 | -0.422821 | 7.01767
7.786667 | 24.984867 | 28.224777 | 6.594971 | -2.737798 | -0.421997 | 7.016968
7.787556 | 24.945326 | 28.15579 | 6.595184 | -2.716636 | -0.421997 | 7.017181
7.788444 | 25.038452 | 28.172483 | 6.595367 | -2.711436 | -0.422211 | 7.017578
7.789333 | 24.945875 | 28.167248 | 6.595306 | -2.719417 | -0.42273 | 7.018036
7.790222 | 24.986034 | 28.189179 | 6.595215 | -2.728244 | -0.422852 | 7.018067
7.791111 | 25.018251 | 28.105099 | 6.595123 | -2.732961 | -0.422943 | 7.018066
7.792 | 25.000021 | 28.166998 | 6.595337 | -2.722924 | -0.42276 | 7.018097
7.792889 | 25.046467 | 28.141563 | 6.595551 | -2.729937 | -0.422943 | 7.018494
7.793778 | 24.928082 | 28.129986 | 6.59552 | -2.732961 | -0.423065 | 7.018585
7.794667 | 25.051022 | 28.202847 | 6.595306 | -2.722803 | -0.422852 | 7.018158
7.795556 | 25.014008 | 28.211781 | 6.595581 | -2.729937 | -0.422546 | 7.018127
7.796444 | 24.993809 | 28.222561 | 6.596283 | -2.750132 | -0.422791 | 7.019074
7.797333 | 24.961107 | 28.184063 | 6.596191 | -2.729454 | -0.42276 | 7.018951
7.798222 | 25.028553 | 28.156589 | 6.595886 | -2.724133 | -0.42273 | 7.018616
7.799111 | 25.046919 | 28.148459 | 6.595978 | -2.761136 | -0.423065 | 7.019043
7.8 | 24.976828 | 28.10849 | 6.5961 | -2.748197 | -0.423554 | 7.019654
7.800889 | 25.003916 | 28.149563 | 6.595856 | -2.707324 | -0.423523 | 7.019379
7.801778 | 24.933453 | 28.153629 | 6.595947 | -2.719054 | -0.423126 | 7.019073
7.802667 | 24.992086 | 28.216024 | 6.596161 | -2.703697 | -0.422546 | 7.018707
7.803556 | 24.968563 | 28.140694 | 6.596374 | -2.714338 | -0.422363 | 7.018737
7.804444 | 25.001455 | 28.150608 | 6.596497 | -2.713733 | -0.422913 | 7.01941
7.805333 | 25.003794 | 28.135273 | 6.596314 | -2.716273 | -0.42337 | 7.019684
7.806222 | 25.02479 | 28.164103 | 6.596008 | -2.714096 | -0.42334 | 7.019348
7.807111 | 24.953522 | 28.152336 | 6.596405 | -2.726189 | -0.422913 | 7.019318
7.808 | 25.045607 | 28.134289 | 6.596893 | -2.730542 | -0.422668 | 7.019561
7.808889 | 25.023188 | 28.164341 | 6.597138 | -2.72897 | -0.422607 | 7.019745
7.809778 | 24.987833 | 28.20998 | 6.597076 | -2.738402 | -0.422394 | 7.01947
7.810667 | 25.032246 | 28.166439 | 6.596649 | -2.733807 | -0.422394 | 7.019043
7.811556 | 24.930309 | 28.210104 | 6.596283 | -2.728244 | -0.422638 | 7.018921
7.812444 | 24.982048 | 28.16551 | 6.596283 | -2.714701 | -0.422821 | 7.019104
7.813333 | 25.018078 | 28.141491 | 6.596344 | -2.708775 | -0.422424 | 7.018768
7.814222 | 25.021656 | 28.14974 | 6.596527 | -2.718329 | -0.422241 | 7.018768
7.815111 | 24.980135 | 28.198343 | 6.596649 | -2.719296 | -0.422302 | 7.018951
7.816 | 25.015429 | 28.129789 | 6.596619 | -2.731147 | -0.422119 | 7.018738
7.816889 | 24.998053 | 28.120737 | 6.596466 | -2.741546 | -0.422241 | 7.018707
7.817778 | 24.940777 | 28.149561 | 6.596283 | -2.746383 | -0.421967 | 7.01825
7.818667 | 24.991713 | 28.193409 | 6.596283 | -2.723166 | -0.421692 | 7.017975
7.819556 | 24.991596 | 28.175919 | 6.596344 | -2.727761 | -0.421539 | 7.017883
7.820444 | 25.002682 | 28.123997 | 6.596436 | -2.716273 | -0.421692 | 7.018128
7.821333 | 24.972134 | 28.137425 | 6.596558 | -2.732719 | -0.421478 | 7.018036
7.822222 | 24.982357 | 28.196491 | 6.596863 | -2.727761 | -0.421509 | 7.018372
7.823111 | 24.940535 | 28.11371 | 6.596649 | -2.724617 | -0.421539 | 7.018188
7.824 | 24.998127 | 28.143644 | 6.596314 | -2.739007 | -0.421387 | 7.017701
7.824889 | 25.013956 | 28.181833 | 6.596344 | -2.71724 | -0.421539 | 7.017883
7.825778 | 24.989315 | 28.119684 | 6.596619 | -2.740216 | -0.421539 | 7.018158
7.826667 | 25.037418 | 28.171612 | 6.596619 | -2.724617 | -0.421387 | 7.018006
7.827556 | 25.058365 | 28.099175 | 6.596771 | -2.732719 | -0.421112 | 7.017883
7.828444 | 25.097349 | 28.173887 | 6.597076 | -2.723891 | -0.421326 | 7.018402
7.829333 | 25.033173 | 28.167044 | 6.597473 | -2.730542 | -0.421478 | 7.018951
7.830222 | 25.042042 | 28.159227 | 6.597565 | -2.734774 | -0.421539 | 7.019104
7.831111 | 25.05048 | 28.164396 | 6.597504 | -2.731026 | -0.421478 | 7.018982
7.832 | 24.960369 | 28.169394 | 6.597504 | -2.721231 | -0.421783 | 7.019287
7.832889 | 24.985191 | 28.156517 | 6.597656 | -2.715064 | -0.422058 | 7.019714
7.833778 | 25.024242 | 28.144878 | 6.597595 | -2.72643 | -0.421997 | 7.019592
7.834667 | 25.041676 | 28.154428 | 6.597656 | -2.725947 | -0.421783 | 7.019439
7.835556 | 25.040562 | 28.172287 | 6.597565 | -2.719659 | -0.421814 | 7.019379
7.836444 | 24.981489 | 28.115746 | 6.597382 | -2.70938 | -0.421631 | 7.019013
7.837333 | 24.970777 | 28.187748 | 6.597107 | -2.70418 | -0.421326 | 7.018433
7.838222 | 25.048996 | 28.192001 | 6.596985 | -2.723166 | -0.42102 | 7.018005
7.839111 | 25.033346 | 28.17605 | 6.597687 | -2.714459 | -0.421112 | 7.018799
7.84 | 24.993746 | 28.178087 | 6.598602 | -2.725947 | -0.421173 | 7.019775
7.840889 | 24.972811 | 28.162445 | 6.598572 | -2.716152 | -0.421295 | 7.019867
7.841778 | 25.037846 | 28.179873 | 6.598236 | -2.711798 | -0.42099 | 7.019226
7.842667 | 25.054724 | 28.184986 | 6.598328 | -2.721835 | -0.420837 | 7.019165
7.843556 | 24.991467 | 28.126844 | 6.598358 | -2.716152 | -0.421051 | 7.019409
7.844444 | 25.026272 | 28.167065 | 6.598023 | -2.731389 | -0.420837 | 7.01886
7.845333 | 25.021343 | 28.155857 | 6.597961 | -2.729816 | -0.420837 | 7.018798
7.846222 | 24.999355 | 28.196568 | 6.598206 | -2.727156 | -0.421143 | 7.019349
7.847111 | 24.998859 | 28.232349 | 6.598267 | -2.707445 | -0.421265 | 7.019532
7.848 | 24.98888 | 28.185543 | 6.598145 | -2.722803 | -0.421082 | 7.019227
7.848889 | 24.999294 | 28.182524 | 6.598206 | -2.734049 | -0.421173 | 7.019379
7.849778 | 25.035755 | 28.16214 | 6.598084 | -2.74469 | -0.421204 | 7.019288
7.850667 | 24.961908 | 28.213873 | 6.597931 | -2.720989 | -0.421051 | 7.018982
7.851556 | 24.995043 | 28.200565 | 6.598114 | -2.751583 | -0.42099 | 7.019104
7.852444 | 24.98377 | 28.165154 | 6.598053 | -2.74336 | -0.420868 | 7.018921
7.853333 | 25.012112 | 28.161579 | 6.598023 | -2.722682 | -0.42038 | 7.018403
7.854222 | 25.013159 | 28.15259 | 6.598145 | -2.720022 | -0.420654 | 7.018799
7.855111 | 25.00238 | 28.146366 | 6.59848 | -2.737918 | -0.421539 | 7.020019
7.856 | 24.98242 | 28.202667 | 6.598846 | -2.719296 | -0.421722 | 7.020568
7.856889 | 25.019749 | 28.134049 | 6.598969 | -2.738523 | -0.420868 | 7.019837
7.857778 | 25.013966 | 28.18936 | 6.598999 | -2.741063 | -0.420441 | 7.01944
7.858667 | 25.03706 | 28.128445 | 6.598877 | -2.718449 | -0.42099 | 7.019867
7.859556 | 25.032326 | 28.18388 | 6.598938 | -2.721715 | -0.421783 | 7.020721
7.860444 | 25.045685 | 28.166767 | 6.599121 | -2.719054 | -0.421997 | 7.021118
7.861333 | 24.973249 | 28.158938 | 6.599182 | -2.73417 | -0.421661 | 7.020843
7.862222 | 25.041685 | 28.17231 | 6.599121 | -2.735137 | -0.421631 | 7.020752
7.863111 | 25.006392 | 28.167563 | 6.598908 | -2.74336 | -0.421539 | 7.020447
7.864 | 25.034973 | 28.153944 | 6.598846 | -2.695111 | -0.421143 | 7.019989
7.864889 | 25.026653 | 28.157337 | 6.598938 | -2.733081 | -0.420624 | 7.019562
7.865778 | 24.967831 | 28.176983 | 6.599243 | -2.727277 | -0.420624 | 7.019867
7.866667 | 25.05246 | 28.154377 | 6.599426 | -2.734533 | -0.420227 | 7.019653
7.867556 | 25.04599 | 28.173468 | 6.599426 | -2.695473 | -0.419403 | 7.018829
7.868444 | 25.020372 | 28.145012 | 6.599335 | -2.743965 | -0.419251 | 7.018586
7.869333 | 24.920893 | 28.180742 | 6.599304 | -2.741788 | -0.420258 | 7.019562
7.870222 | 25.076235 | 28.178463 | 6.599091 | -2.734533 | -0.42099 | 7.020081
7.871111 | 25.032869 | 28.16029 | 6.599304 | -2.734049 | -0.421143 | 7.020447
7.872 | 24.991482 | 28.158939 | 6.599579 | -2.732114 | -0.420929 | 7.020508
7.872889 | 25.031893 | 28.12291 | 6.599304 | -2.733203 | -0.420837 | 7.020141
7.873778 | 24.969614 | 28.156664 | 6.598877 | -2.720263 | -0.420929 | 7.019806
7.874667 | 24.963823 | 28.176493 | 6.598694 | -2.738644 | -0.420715 | 7.019409
7.875556 | 24.892988 | 28.162388 | 6.598877 | -2.762225 | -0.420319 | 7.019196
7.876444 | 24.998196 | 28.206921 | 6.59903 | -2.730663 | -0.420044 | 7.019074
7.877333 | 24.963272 | 28.116503 | 6.599121 | -2.741788 | -0.420166 | 7.019287
7.878222 | 25.013775 | 28.162819 | 6.599365 | -2.711919 | -0.420624 | 7.019989
7.879111 | 25.085106 | 28.200018 | 6.599548 | -2.749044 | -0.420807 | 7.020355
7.88 | 25.069025 | 28.148714 | 6.600098 | -2.709985 | -0.420746 | 7.020844
7.880889 | 24.980515 | 28.189556 | 6.600464 | -2.723166 | -0.420593 | 7.021057
7.881778 | 25.066313 | 28.166882 | 6.600464 | -2.743965 | -0.420288 | 7.020752
7.882667 | 25.062813 | 28.209755 | 6.60022 | -2.723891 | -0.4198 | 7.02002
7.883556 | 24.977688 | 28.187462 | 6.60025 | -2.731147 | -0.419647 | 7.019897
7.884444 | 25.053631 | 28.187031 | 6.600037 | -2.732356 | -0.419647 | 7.019684
7.885333 | 25.013165 | 28.134174 | 6.599762 | -2.723166 | -0.419586 | 7.019348
7.886222 | 25.020804 | 28.140953 | 6.600037 | -2.746141 | -0.41922 | 7.019257
7.887111 | 25.018457 | 28.112804 | 6.600342 | -2.721473 | -0.419128 | 7.01947
7.888 | 25.042973 | 28.150435 | 6.60022 | -2.723045 | -0.419098 | 7.019318
7.888889 | 25.026341 | 28.134176 | 6.600159 | -2.728486 | -0.419403 | 7.019562
7.889778 | 24.97213 | 28.17704 | 6.600433 | -2.720747 | -0.419586 | 7.020019
7.890667 | 25.021839 | 28.133125 | 6.600769 | -2.728849 | -0.419037 | 7.019806
7.891556 | 25.012472 | 28.156776 | 6.600708 | -2.730542 | -0.418762 | 7.01947
7.892444 | 25.002995 | 28.155792 | 6.600525 | -2.73937 | -0.419067 | 7.019592
7.893333 | 25.011437 | 28.149752 | 6.600372 | -2.730905 | -0.419373 | 7.019745
7.894222 | 24.98575 | 28.191021 | 6.600281 | -2.729212 | -0.419098 | 7.019379
7.895111 | 24.995171 | 28.213074 | 6.60025 | -2.724979 | -0.418945 | 7.019195
7.896 | 24.995855 | 28.172672 | 6.600281 | -2.732961 | -0.418671 | 7.018952
7.896889 | 25.027019 | 28.172609 | 6.60025 | -2.732114 | -0.418701 | 7.018951
7.897778 | 24.981869 | 28.206606 | 6.600006 | -2.728728 | -0.418915 | 7.018921
7.898667 | 24.971895 | 28.09882 | 6.600006 | -2.719296 | -0.418915 | 7.018921
7.899556 | 25.037861 | 28.145634 | 6.600159 | -2.736105 | -0.418732 | 7.018891
7.900444 | 24.983591 | 28.150497 | 6.60025 | -2.755695 | -0.418823 | 7.019073
7.901333 | 25.020235 | 28.179752 | 6.600464 | -2.746262 | -0.418976 | 7.01944
7.902222 | 25.049299 | 28.163242 | 6.600769 | -2.732477 | -0.419006 | 7.019775
7.903111 | 25.000147 | 28.138607 | 6.60083 | -2.739974 | -0.418426 | 7.019256
7.904 | 25.020718 | 28.158995 | 6.600372 | -2.718449 | -0.418243 | 7.018615
7.904889 | 25.002977 | 28.177658 | 6.600159 | -2.743118 | -0.418091 | 7.01825
7.905778 | 24.976677 | 28.148157 | 6.60022 | -2.727882 | -0.417847 | 7.018067
7.906667 | 25.007164 | 28.13559 | 6.600464 | -2.723166 | -0.418182 | 7.018646
7.907556 | 25.006985 | 28.174023 | 6.600494 | -2.745416 | -0.41861 | 7.019104
7.908444 | 24.952599 | 28.114151 | 6.600677 | -2.716515 | -0.41864 | 7.019317
7.909333 | 24.922417 | 28.197308 | 6.600708 | -2.717724 | -0.418701 | 7.019409
7.910222 | 25.009134 | 28.205322 | 6.600433 | -2.716273 | -0.418701 | 7.019134
7.911111 | 24.985979 | 28.176062 | 6.600128 | -2.748923 | -0.418426 | 7.018554
7.912 | 25.002857 | 28.190655 | 6.600433 | -2.714822 | -0.418518 | 7.018951
7.912889 | 24.900541 | 28.138605 | 6.600647 | -2.736346 | -0.418426 | 7.019073
7.913778 | 25.027 | 28.127087 | 6.600708 | -2.718812 | -0.417999 | 7.018707
7.914667 | 25.056751 | 28.142733 | 6.600891 | -2.734049 | -0.417816 | 7.018707
7.915556 | 24.934979 | 28.148029 | 6.601349 | -2.752067 | -0.418182 | 7.019531
7.916444 | 24.929873 | 28.180729 | 6.601807 | -2.720142 | -0.418426 | 7.020233
7.917333 | 24.995342 | 28.212334 | 6.601807 | -2.724496 | -0.418426 | 7.020233
7.918222 | 25.095493 | 28.12776 | 6.601471 | -2.728607 | -0.418152 | 7.019623
7.919111 | 24.980871 | 28.141119 | 6.601868 | -2.707566 | -0.418488 | 7.020356
7.92 | 25.112682 | 28.173828 | 6.60257 | -2.722682 | -0.418854 | 7.021424
7.920889 | 25.063219 | 28.197603 | 6.602783 | -2.722682 | -0.419037 | 7.02182
7.921778 | 25.001862 | 28.186581 | 6.602631 | -2.723045 | -0.418701 | 7.021332
7.922667 | 24.94138 | 28.182087 | 6.602387 | -2.727035 | -0.417602 | 7.019989
7.923556 | 24.953823 | 28.183567 | 6.601502 | -2.738765 | -0.416321 | 7.017823
7.924444 | 24.934481 | 28.203152 | 6.600952 | -2.74469 | -0.415802 | 7.016754
7.925333 | 24.923641 | 28.158257 | 6.601105 | -2.736105 | -0.416504 | 7.017609
7.926222 | 24.934113 | 28.130352 | 6.601166 | -2.743965 | -0.417511 | 7.018677
7.927111 | 24.984062 | 28.164166 | 6.601196 | -2.74469 | -0.41806 | 7.019256
7.928 | 24.912243 | 28.124743 | 6.60144 | -2.740458 | -0.418152 | 7.019592
7.928889 | 24.965714 | 28.110514 | 6.601471 | -2.706961 | -0.417786 | 7.019257
7.929778 | 24.966145 | 28.126339 | 6.60144 | -2.723649 | -0.417419 | 7.018859
7.930667 | 24.940037 | 28.145809 | 6.601257 | -2.740821 | -0.417358 | 7.018615
7.931556 | 24.966518 | 28.163174 | 6.601349 | -2.746988 | -0.417816 | 7.019165
7.932444 | 25.000765 | 28.138786 | 6.601563 | -2.757388 | -0.418274 | 7.019837
7.933333 | 25.011112 | 28.147404 | 6.601898 | -2.719538 | -0.418213 | 7.020111
7.934222 | 24.938803 | 28.187382 | 6.601959 | -2.770568 | -0.417694 | 7.019653
7.935111 | 25.030205 | 28.122948 | 6.60202 | -2.740216 | -0.417175 | 7.019195
7.936 | 24.990536 | 28.116118 | 6.601959 | -2.745174 | -0.417053 | 7.019012
7.936889 | 25.000265 | 28.171307 | 6.60199 | -2.697529 | -0.417511 | 7.019501
7.937778 | 25.026266 | 28.195694 | 6.602051 | -2.727882 | -0.417816 | 7.019867
7.938667 | 25.031254 | 28.203823 | 6.601868 | -2.757629 | -0.417725 | 7.019593
7.939556 | 24.999167 | 28.165638 | 6.60199 | -2.735016 | -0.417267 | 7.019257
7.940444 | 24.960177 | 28.114023 | 6.602142 | -2.762346 | -0.417358 | 7.0195
7.941333 | 24.97761 | 28.165337 | 6.602234 | -2.750374 | -0.417511 | 7.019745
7.942222 | 25.006252 | 28.170384 | 6.602417 | -2.730663 | -0.41745 | 7.019867
7.943111 | 24.960487 | 28.143038 | 6.602814 | -2.729816 | -0.417145 | 7.019959
7.944 | 24.978529 | 28.074295 | 6.602692 | -2.758113 | -0.417053 | 7.019745
7.944889 | 24.98419 | 28.138168 | 6.602295 | -2.746867 | -0.417084 | 7.019379
7.945778 | 25.030882 | 28.111315 | 6.602234 | -2.753518 | -0.417053 | 7.019287
7.946667 | 24.937811 | 28.18449 | 6.602234 | -2.752792 | -0.416626 | 7.01886
7.947556 | 24.953268 | 28.097086 | 6.602417 | -2.745416 | -0.416321 | 7.018738
7.948444 | 24.913424 | 28.089203 | 6.602478 | -2.751825 | -0.416382 | 7.01886
7.949333 | 24.94231 | 28.16127 | 6.602448 | -2.74203 | -0.416412 | 7.01886
7.950222 | 24.902769 | 28.114578 | 6.602264 | -2.745779 | -0.416473 | 7.018737
7.951111 | 24.982533 | 28.137432 | 6.602234 | -2.760773 | -0.416199 | 7.018433
7.952 | 25.003349 | 28.215963 | 6.602234 | -2.739007 | -0.416138 | 7.018372
7.952889 | 24.972002 | 28.147417 | 6.602387 | -2.759685 | -0.41629 | 7.018677
7.953778 | 25.040119 | 28.145317 | 6.602508 | -2.731026 | -0.416596 | 7.019104
7.954667 | 24.95438 | 28.089756 | 6.60257 | -2.755936 | -0.417084 | 7.019654
7.955556 | 24.913914 | 28.136936 | 6.6026 | -2.748681 | -0.417145 | 7.019745
7.956444 | 24.977972 | 28.173336 | 6.602508 | -2.772866 | -0.41684 | 7.019348
7.957333 | 24.909235 | 28.18745 | 6.602417 | -2.758113 | -0.416596 | 7.019013
7.958222 | 24.934551 | 28.167618 | 6.602631 | -2.748802 | -0.416534 | 7.019165
7.959111 | 25.042215 | 28.155354 | 6.602387 | -2.794875 | -0.416138 | 7.018525
7.96 | 24.95512 | 28.172415 | 6.602142 | -2.745174 | -0.415527 | 7.017669
7.960889 | 24.962076 | 28.125603 | 6.602295 | -2.733203 | -0.415558 | 7.017853
7.961778 | 25.045975 | 28.185902 | 6.602356 | -2.7407 | -0.416412 | 7.018768
7.962667 | 25.088472 | 28.147526 | 6.602325 | -2.761136 | -0.417175 | 7.0195
7.963556 | 24.995035 | 28.125233 | 6.6026 | -2.754002 | -0.416992 | 7.019592
7.964444 | 24.954691 | 28.076023 | 6.602631 | -2.763797 | -0.416504 | 7.019135
7.965333 | 24.948101 | 28.099548 | 6.602234 | -2.774922 | -0.415985 | 7.018219
7.966222 | 24.982096 | 28.101152 | 6.602142 | -2.730663 | -0.416046 | 7.018188
7.967111 | 24.971195 | 28.127146 | 6.602387 | -2.748076 | -0.416046 | 7.018433
7.968 | 24.953152 | 28.213127 | 6.602508 | -2.746988 | -0.415741 | 7.018249
7.968889 | 25.024967 | 28.116861 | 6.602692 | -2.731268 | -0.415466 | 7.018158
7.969778 | 24.938488 | 28.078672 | 6.602814 | -2.740216 | -0.415405 | 7.018219
7.970667 | 24.913294 | 28.142477 | 6.602936 | -2.746867 | -0.415497 | 7.018433
7.971556 | 25.003716 | 28.105274 | 6.602692 | -2.737072 | -0.415466 | 7.018158
7.972444 | 25.013008 | 28.151724 | 6.602508 | -2.758839 | -0.415741 | 7.018249
7.973333 | 24.987942 | 28.15418 | 6.6026 | -2.740942 | -0.415649 | 7.018249
7.974222 | 25.002419 | 28.169821 | 6.602844 | -2.752067 | -0.415772 | 7.018616
7.975111 | 25.058954 | 28.179066 | 6.602692 | -2.760169 | -0.415527 | 7.018219
7.976 | 24.977345 | 28.1341 | 6.603058 | -2.747834 | -0.418243 | 7.021301
7.976889 | 24.992434 | 28.13835 | 6.60672 | -2.752792 | -0.438171 | 7.044891
7.977778 | 25.020086 | 28.130962 | 6.614105 | -2.734895 | -0.4599 | 7.074005
7.978667 | 24.983814 | 28.181416 | 6.623077 | -2.739611 | -0.461212 | 7.084289
7.979556 | 25.026743 | 28.156589 | 6.629822 | -2.727277 | -0.440338 | 7.07016
7.980444 | 25.094006 | 28.114269 | 6.640045 | -2.706115 | -0.417084 | 7.057129
7.981333 | 25.094807 | 28.185352 | 6.658142 | -2.676004 | -0.395844 | 7.053986
7.982222 | 25.183928 | 28.206545 | 6.678253 | -2.639848 | -0.37558 | 7.053833
7.983111 | 25.294058 | 28.277502 | 6.692444 | -2.637429 | -0.355621 | 7.048065
7.984 | 25.487087 | 28.318836 | 6.702606 | -2.596677 | -0.336792 | 7.039398
7.984889 | 25.580957 | 28.316433 | 6.708832 | -2.579507 | -0.321381 | 7.030213
7.985778 | 25.74085 | 28.371429 | 6.711548 | -2.50538 | -0.309906 | 7.021454
7.986667 | 26.036625 | 28.436106 | 6.713776 | -2.448061 | -0.301361 | 7.015137
7.987556 | 26.228323 | 28.480515 | 6.717712 | -2.388082 | -0.296387 | 7.014099
7.988444 | 26.513453 | 28.599266 | 6.723785 | -2.323387 | -0.293854 | 7.017639
7.989333 | 26.83905 | 28.659561 | 6.731354 | -2.268365 | -0.289948 | 7.021302
7.990222 | 27.132874 | 28.759289 | 6.740021 | -2.190489 | -0.282929 | 7.02295
7.991111 | 27.633686 | 28.895779 | 6.749268 | -2.120352 | -0.273834 | 7.023102
7.992 | 28.024994 | 29.049648 | 6.759491 | -2.037158 | -0.263611 | 7.023102
7.992889 | 28.405705 | 29.223179 | 6.77002 | -1.949003 | -0.252411 | 7.022431
7.993778 | 28.937815 | 29.424046 | 6.78067 | -1.866411 | -0.240845 | 7.021515
7.994667 | 29.490067 | 29.577231 | 6.791412 | -1.783819 | -0.229553 | 7.020965
7.995556 | 30.133341 | 29.845966 | 6.802277 | -1.705944 | -0.218384 | 7.020661
7.996444 | 30.80459 | 30.036102 | 6.813049 | -1.614403 | -0.207398 | 7.020447
7.997333 | 31.420353 | 30.285248 | 6.823639 | -1.526975 | -0.196594 | 7.020233
7.998222 | 32.022133 | 30.537781 | 6.833893 | -1.464457 | -0.18631 | 7.020203
7.999111 | 32.742302 | 30.847042 | 6.844055 | -1.390573 | -0.175903 | 7.019958
8 | 33.430428 | 31.203312 | 6.854187 | -1.289359 | -0.165955 | 7.020142
8.000889 | 34.021191 | 31.446964 | 6.863922 | -1.248849 | -0.155853 | 7.019775
8.001778 | 34.82222 | 31.861435 | 6.873169 | -1.169038 | -0.146698 | 7.019867
8.002667 | 35.520256 | 32.169216 | 6.881989 | -1.102772 | -0.137695 | 7.019684
8.003556 | 36.261292 | 32.502375 | 6.890411 | -1.027315 | -0.129181 | 7.019592
8.004444 | 36.946465 | 32.882715 | 6.898895 | -0.974833 | -0.121307 | 7.020202
8.005333 | 37.715527 | 33.268408 | 6.906616 | -0.920054 | -0.113617 | 7.020233
8.006222 | 38.405754 | 33.64027 | 6.913849 | -0.890064 | -0.10611 | 7.019959
8.007111 | 39.127255 | 34.042099 | 6.920776 | -0.865154 | -0.098999 | 7.019775
8.008 | 39.846932 | 34.36615 | 6.927673 | -0.817025 | -0.092499 | 7.020172
8.008889 | 40.478828 | 34.748592 | 6.934296 | -0.780506 | -0.085968 | 7.020264
8.009778 | 41.091808 | 35.266655 | 6.940521 | -0.752331 | -0.07962 | 7.020141
8.010667 | 41.775509 | 35.724121 | 6.94632 | -0.702389 | -0.073456 | 7.019776
8.011556 | 42.302651 | 35.982822 | 6.951752 | -0.652931 | -0.067596 | 7.019348
8.012444 | 43.030373 | 36.507355 | 6.957306 | -0.614719 | -0.061859 | 7.019165
8.013333 | 43.586231 | 36.904266 | 6.962647 | -0.595855 | -0.056397 | 7.019044
8.014222 | 44.161804 | 37.343746 | 6.967682 | -0.545672 | -0.050903 | 7.018585
8.015111 | 44.79464 | 37.843018 | 6.972565 | -0.522817 | -0.045441 | 7.018006
8.016 | 45.359779 | 38.245964 | 6.977325 | -0.492949 | -0.04007 | 7.017395
8.016889 | 45.89632 | 38.67804 | 6.982056 | -0.441918 | -0.034851 | 7.016907
8.017778 | 46.574673 | 39.099709 | 6.986969 | -0.410841 | -0.029724 | 7.016693
8.018667 | 47.121365 | 39.570972 | 6.991974 | -0.380005 | -0.024658 | 7.016632
8.019556 | 47.634064 | 39.989689 | 6.996796 | -0.366099 | -0.019562 | 7.016358
8.020444 | 48.181961 | 40.378899 | 7.001251 | -0.331877 | -0.014526 | 7.015777
8.021333 | 48.759102 | 40.877068 | 7.005676 | -0.316157 | -0.00946 | 7.015136
8.022222 | 49.263855 | 41.331688 | 7.010132 | -0.281936 | -0.004456 | 7.014588
8.023111 | 49.819824 | 41.73975 | 7.014435 | -0.221231 | 0.000702 | 7.013733
8.024 | 50.469872 | 42.233112 | 7.018738 | -0.195837 | 0.005768 | 7.01297
8.024889 | 50.896149 | 42.724316 | 7.023438 | -0.170564 | 0.010498 | 7.01294
8.025778 | 51.484078 | 43.122658 | 7.028046 | -0.114334 | 0.015503 | 7.012543
8.026667 | 51.98539 | 43.599335 | 7.032318 | -0.103088 | 0.020477 | 7.011841
8.027556 | 52.546883 | 43.993767 | 7.03653 | -0.087126 | 0.025085 | 7.011445
8.028444 | 53.107891 | 44.489647 | 7.041107 | -0.053993 | 0.029938 | 7.011169
8.029333 | 53.641583 | 44.949684 | 7.045532 | -0.029808 | 0.035065 | 7.010467
8.030222 | 54.176685 | 45.338886 | 7.049713 | 0.005623 | 0.039948 | 7.009765
8.031111 | 54.766998 | 45.836281 | 7.054108 | 0.03537 | 0.044617 | 7.009491
8.032 | 55.358452 | 46.342529 | 7.058838 | 0.077814 | 0.049683 | 7.009155
8.032889 | 55.791283 | 46.760277 | 7.063507 | 0.089181 | 0.054535 | 7.008972
8.033778 | 56.317425 | 47.212242 | 7.068176 | 0.127998 | 0.059296 | 7.00888
8.034667 | 56.884132 | 47.714905 | 7.072693 | 0.170442 | 0.064179 | 7.008514
8.035556 | 57.454491 | 48.174873 | 7.077179 | 0.185437 | 0.069 | 7.008179
8.036444 | 58.016346 | 48.670002 | 7.081299 | 0.205268 | 0.073792 | 7.007507
8.037333 | 58.533588 | 49.089726 | 7.085541 | 0.219538 | 0.078613 | 7.006928
8.038222 | 59.055195 | 49.640701 | 7.089905 | 0.256782 | 0.083221 | 7.006684
8.039111 | 59.606743 | 50.082878 | 7.094177 | 0.293301 | 0.087982 | 7.006195
8.04 | 60.10685 | 50.610252 | 7.09848 | 0.346024 | 0.092712 | 7.005768
8.040889 | 60.665363 | 51.102474 | 7.102966 | 0.392701 | 0.097137 | 7.005829
8.041778 | 61.213043 | 51.594238 | 7.10733 | 0.390162 | 0.101929 | 7.005401
8.042667 | 61.794319 | 52.060356 | 7.111481 | 0.418337 | 0.10672 | 7.004761
8.043556 | 62.318726 | 52.559715 | 7.115692 | 0.466706 | 0.111298 | 7.004394
8.044444 | 62.891552 | 53.117127 | 7.119812 | 0.489561 | 0.115723 | 7.004089
8.045333 | 63.400887 | 53.568569 | 7.123871 | 0.493431 | 0.1203 | 7.003571
8.046222 | 63.954872 | 54.078781 | 7.128052 | 0.545428 | 0.124908 | 7.003144
8.047111 | 64.496216 | 54.61092 | 7.131775 | 0.590291 | 0.129639 | 7.002136
8.048 | 65.107285 | 55.117573 | 7.135437 | 0.620643 | 0.134186 | 7.001251
8.048889 | 65.673325 | 55.656025 | 7.139496 | 0.639024 | 0.138458 | 7.001038
8.049778 | 66.155724 | 56.157555 | 7.143646 | 0.660548 | 0.142761 | 7.000885
8.050667 | 66.768387 | 56.753246 | 7.147369 | 0.654623 | 0.14743 | 6.999939
8.051556 | 67.294632 | 57.213879 | 7.150909 | 0.723187 | 0.152069 | 6.99884
8.052444 | 67.911797 | 57.753182 | 7.154724 | 0.741447 | 0.156799 | 6.997925
8.053333 | 68.44738 | 58.271465 | 7.158417 | 0.768655 | 0.161194 | 6.997223
8.054222 | 68.953949 | 58.830498 | 7.162079 | 0.803118 | 0.16568 | 6.996399
8.055111 | 69.630783 | 59.335552 | 7.165802 | 0.817387 | 0.170044 | 6.995758
8.056 | 70.143456 | 59.886192 | 7.169556 | 0.819443 | 0.174377 | 6.995179
8.056889 | 70.688156 | 60.451733 | 7.173096 | 0.865757 | 0.17865 | 6.994446
8.057778 | 71.295433 | 61.00885 | 7.176453 | 0.91074 | 0.183044 | 6.993409
8.058667 | 71.841583 | 61.489239 | 7.180359 | 0.922228 | 0.187347 | 6.993012
8.059556 | 72.322136 | 62.007866 | 7.184357 | 0.920777 | 0.191498 | 6.992859
8.060444 | 72.925552 | 62.544594 | 7.187866 | 0.954636 | 0.195404 | 6.992462
8.061333 | 73.488998 | 63.083202 | 7.191162 | 0.982086 | 0.199463 | 6.991699
8.062222 | 74.064621 | 63.590843 | 7.194305 | 1.010988 | 0.203674 | 6.990631
8.063111 | 74.627091 | 64.097069 | 7.19754 | 1.027796 | 0.207611 | 6.989929
8.064 | 75.133987 | 64.703377 | 7.200897 | 1.060809 | 0.211304 | 6.989593
8.064889 | 75.620834 | 65.171619 | 7.204193 | 1.079431 | 0.215057 | 6.989136
8.065778 | 76.205887 | 65.716789 | 7.207733 | 1.082213 | 0.219055 | 6.988678
8.066667 | 76.772331 | 66.251087 | 7.211151 | 1.107728 | 0.222748 | 6.988403
8.067556 | 77.320595 | 66.774536 | 7.214447 | 1.118491 | 0.226746 | 6.987701
8.068444 | 77.823982 | 67.328957 | 7.217499 | 1.136388 | 0.230652 | 6.986847
8.069333 | 78.332161 | 67.858994 | 7.220764 | 1.139531 | 0.234619 | 6.986145
8.070222 | 78.823074 | 68.366333 | 7.223877 | 1.170367 | 0.238403 | 6.985474
8.071111 | 79.430496 | 68.928337 | 7.226898 | 1.218254 | 0.242249 | 6.984649
8.072 | 79.976517 | 69.481812 | 7.230103 | 1.235546 | 0.245972 | 6.984131
8.072889 | 80.531754 | 70.040199 | 7.233002 | 1.239899 | 0.24997 | 6.983032
8.073778 | 80.999817 | 70.513496 | 7.235901 | 1.277628 | 0.253571 | 6.98233
8.074667 | 81.59494 | 71.15155 | 7.23877 | 1.296008 | 0.257019 | 6.981751
8.075556 | 82.128616 | 71.690064 | 7.241547 | 1.314509 | 0.260559 | 6.980988
8.076444 | 82.638893 | 72.206741 | 7.244385 | 1.322007 | 0.264191 | 6.980194
8.077333 | 83.268684 | 72.839775 | 7.247376 | 1.346675 | 0.267761 | 6.979615
8.078222 | 83.763794 | 73.371483 | 7.250549 | 1.361066 | 0.271698 | 6.978851
8.079111 | 84.358688 | 73.899056 | 7.253571 | 1.413789 | 0.275635 | 6.977936
8.08 | 84.880539 | 74.458038 | 7.2565 | 1.41911 | 0.279297 | 6.977203
8.080889 | 85.403122 | 75.036385 | 7.259186 | 1.44015 | 0.282837 | 6.976349
8.081778 | 86.015068 | 75.564278 | 7.26178 | 1.439425 | 0.286438 | 6.975342
8.082667 | 86.513588 | 76.124603 | 7.264313 | 1.460707 | 0.290039 | 6.974274
8.083556 | 87.10424 | 76.734711 | 7.266663 | 1.480297 | 0.293274 | 6.973389
8.084444 | 87.613113 | 77.297409 | 7.269409 | 1.510407 | 0.296753 | 6.972656
8.085333 | 88.119965 | 77.88015 | 7.272186 | 1.535318 | 0.300568 | 6.971618
8.086222 | 88.801895 | 78.422989 | 7.274841 | 1.535076 | 0.304321 | 6.97052
8.087111 | 89.288223 | 78.996628 | 7.277405 | 1.528909 | 0.307587 | 6.969818
8.088 | 89.852394 | 79.528549 | 7.279938 | 1.540518 | 0.311035 | 6.968903
8.088889 | 90.409653 | 80.050652 | 7.282135 | 1.571354 | 0.314453 | 6.967682
8.089778 | 90.952789 | 80.629982 | 7.284638 | 1.567364 | 0.317352 | 6.967286
8.090667 | 91.478073 | 81.19249 | 7.287231 | 1.587678 | 0.320404 | 6.966827
8.091556 | 91.925987 | 81.704552 | 7.289642 | 1.596989 | 0.324005 | 6.965637
8.092444 | 92.576798 | 82.279488 | 7.29184 | 1.644876 | 0.327576 | 6.964264
8.093333 | 93.095284 | 82.847908 | 7.293945 | 1.630606 | 0.330963 | 6.962982
8.094222 | 93.614876 | 83.428589 | 7.296448 | 1.661805 | 0.334137 | 6.962311
8.095111 | 94.131455 | 83.937073 | 7.298767 | 1.687563 | 0.337494 | 6.961273
8.096 | 94.674027 | 84.510422 | 7.301209 | 1.69506 | 0.341065 | 6.960144
8.096889 | 95.240929 | 85.001114 | 7.303375 | 1.722994 | 0.344299 | 6.959076
8.097778 | 95.767151 | 85.5905 | 7.30542 | 1.714287 | 0.347229 | 6.958191
8.098667 | 96.250443 | 86.191444 | 7.307617 | 1.743672 | 0.350403 | 6.957214
8.099556 | 96.820076 | 86.774506 | 7.31015 | 1.766769 | 0.353821 | 6.956329
8.100444 | 97.356094 | 87.310257 | 7.312592 | 1.749839 | 0.356934 | 6.955658
8.101333 | 97.893753 | 87.890495 | 7.314819 | 1.769429 | 0.359985 | 6.954834
8.102222 | 98.463532 | 88.453262 | 7.316742 | 1.808971 | 0.362946 | 6.953796
8.103111 | 98.957306 | 88.966293 | 7.318481 | 1.82578 | 0.366211 | 6.95227
8.104 | 99.542824 | 89.585945 | 7.320404 | 1.831705 | 0.369568 | 6.950836
8.104889 | 100.030685 | 90.179512 | 7.322662 | 1.827231 | 0.372498 | 6.950164
8.105778 | 100.660019 | 90.759491 | 7.325012 | 1.8467 | 0.375061 | 6.949951
8.106667 | 101.132515 | 91.28627 | 7.327148 | 1.868708 | 0.378113 | 6.949035
8.107556 | 101.710075 | 91.884682 | 7.329163 | 1.890596 | 0.381287 | 6.947876
8.108444 | 102.263268 | 92.447151 | 7.330811 | 1.892652 | 0.384186 | 6.946625
8.109333 | 102.813416 | 93.004501 | 7.33255 | 1.900149 | 0.387116 | 6.945434
8.110222 | 103.335167 | 93.617844 | 7.334412 | 1.940296 | 0.390381 | 6.944031
8.111111 | 103.842567 | 94.177406 | 7.33609 | 1.948278 | 0.393311 | 6.942779
8.112 | 104.451172 | 94.715736 | 7.337616 | 1.955412 | 0.39624 | 6.941376
8.112889 | 105.025391 | 95.332901 | 7.339325 | 1.979597 | 0.399048 | 6.940277
8.113778 | 105.466065 | 95.920975 | 7.341461 | 1.997494 | 0.402313 | 6.939148
8.114667 | 106.123817 | 96.44561 | 7.343323 | 1.967384 | 0.405273 | 6.93805
8.115556 | 106.698509 | 97.020248 | 7.344818 | 2.011522 | 0.408295 | 6.936523
8.116444 | 107.156921 | 97.610184 | 7.346252 | 2.016722 | 0.410767 | 6.935485
8.117333 | 107.736145 | 98.152824 | 7.347717 | 2.014061 | 0.41333 | 6.934387
8.118222 | 108.263718 | 98.718666 | 7.349396 | 2.044655 | 0.415924 | 6.933472
8.119111 | 108.801979 | 99.266281 | 7.350891 | 2.023372 | 0.418701 | 6.93219
8.12 | 109.281021 | 99.853699 | 7.352203 | 2.036916 | 0.421539 | 6.930664
8.120889 | 109.844315 | 100.371407 | 7.353577 | 2.076698 | 0.424377 | 6.9292
8.121778 | 110.38253 | 100.973694 | 7.355316 | 2.063154 | 0.427338 | 6.927978
8.122667 | 110.911339 | 101.513992 | 7.357147 | 2.090121 | 0.430206 | 6.926941
8.123556 | 111.419235 | 102.09874 | 7.358612 | 2.133412 | 0.433106 | 6.925506
8.124444 | 111.972153 | 102.673134 | 7.360169 | 2.101004 | 0.435944 | 6.924225
8.125333 | 112.570755 | 103.225647 | 7.361633 | 2.112976 | 0.438293 | 6.92334
8.126222 | 112.999046 | 103.820458 | 7.363098 | 2.152639 | 0.440552 | 6.922546
8.127111 | 113.566894 | 104.456619 | 7.364746 | 2.171625 | 0.443329 | 6.921417
8.128 | 114.089157 | 104.947739 | 7.366669 | 2.159049 | 0.446167 | 6.920502
8.128889 | 114.684616 | 105.560364 | 7.368347 | 2.161951 | 0.448792 | 6.919555
8.129778 | 115.191635 | 106.12439 | 7.369812 | 2.185169 | 0.451111 | 6.918701
8.130667 | 115.742264 | 106.684471 | 7.371155 | 2.213586 | 0.453583 | 6.917572
8.131556 | 116.272789 | 107.295059 | 7.372559 | 2.186378 | 0.456238 | 6.916321
8.132444 | 116.840256 | 107.837753 | 7.373901 | 2.233781 | 0.459351 | 6.91455
8.133333 | 117.379601 | 108.4366 | 7.375549 | 2.228944 | 0.46225 | 6.913299
8.134222 | 117.915382 | 109.028244 | 7.37738 | 2.244059 | 0.464813 | 6.912567
8.135111 | 118.467041 | 109.620193 | 7.379211 | 2.240915 | 0.466888 | 6.912323
8.136 | 118.96566 | 110.161423 | 7.380615 | 2.239101 | 0.46936 | 6.911255
8.136889 | 119.510269 | 110.704269 | 7.381744 | 2.217335 | 0.471405 | 6.910339
8.137778 | 119.890564 | 111.33596 | 7.38266 | 2.174527 | 0.473175 | 6.909485
8.138667 | 120.372032 | 111.832504 | 7.383087 | 2.124222 | 0.474518 | 6.908569
8.139556 | 120.733009 | 112.313393 | 7.382965 | 2.032078 | 0.475983 | 6.906982
8.140444 | 121.090027 | 112.85286 | 7.382568 | 1.975364 | 0.477203 | 6.905365
8.141333 | 121.316429 | 113.353661 | 7.382294 | 1.870642 | 0.478088 | 6.904206
8.142222 | 121.594704 | 113.808212 | 7.381897 | 1.766407 | 0.478699 | 6.903198
8.143111 | 121.753441 | 114.204186 | 7.381348 | 1.665556 | 0.479065 | 6.902283
8.144 | 121.945786 | 114.684692 | 7.380646 | 1.551403 | 0.479248 | 6.901398
8.144889 | 122.044716 | 115.094772 | 7.379883 | 1.437734 | 0.479553 | 6.90033
8.145778 | 122.124123 | 115.465591 | 7.379364 | 1.346557 | 0.479675 | 6.899689
8.146667 | 122.146507 | 115.856506 | 7.37851 | 1.216442 | 0.479645 | 6.898865
8.147556 | 122.220444 | 116.222328 | 7.377472 | 1.102895 | 0.47937 | 6.898102
8.148444 | 122.253891 | 116.571945 | 7.376892 | 0.976287 | 0.479218 | 6.897674
8.149333 | 122.141129 | 116.839211 | 7.37616 | 0.865037 | 0.479157 | 6.897003
8.150222 | 122.139526 | 117.157105 | 7.375244 | 0.734197 | 0.479218 | 6.896026
8.151111 | 122.059776 | 117.460915 | 7.374329 | 0.627058 | 0.479218 | 6.895111
8.152 | 121.97847 | 117.712692 | 7.37384 | 0.513268 | 0.479492 | 6.894348
8.152889 | 121.903053 | 117.966568 | 7.37323 | 0.418585 | 0.479706 | 6.893524
8.153778 | 121.864548 | 118.215843 | 7.372833 | 0.305279 | 0.479981 | 6.892852
8.154667 | 121.726517 | 118.498962 | 7.372315 | 0.204065 | 0.480469 | 6.891846
8.155556 | 121.60685 | 118.711464 | 7.372131 | 0.101763 | 0.480988 | 6.891143
8.156444 | 121.470032 | 118.853516 | 7.37204 | 0.031385 | 0.481384 | 6.890656
8.157333 | 121.42672 | 119.086914 | 7.371918 | -0.054108 | 0.481628 | 6.89029
8.158222 | 121.264755 | 119.287743 | 7.372009 | -0.147825 | 0.482239 | 6.88977
8.159111 | 121.184998 | 119.462036 | 7.372131 | -0.237067 | 0.483002 | 6.889129
8.16 | 121.072914 | 119.656601 | 7.371948 | -0.295957 | 0.483887 | 6.888061
8.160889 | 120.946701 | 119.744835 | 7.371796 | -0.379032 | 0.484619 | 6.887177
8.161778 | 120.838783 | 119.971054 | 7.37204 | -0.441066 | 0.48526 | 6.88678
8.162667 | 120.752457 | 120.107094 | 7.372315 | -0.512169 | 0.486115 | 6.8862
8.163556 | 120.665016 | 120.287865 | 7.372406 | -0.579524 | 0.487152 | 6.885254
8.164444 | 120.584473 | 120.430153 | 7.372772 | -0.639261 | 0.488342 | 6.88443
8.165333 | 120.548813 | 120.538834 | 7.373535 | -0.673724 | 0.489471 | 6.884064
8.166222 | 120.464989 | 120.693237 | 7.374329 | -0.738781 | 0.490448 | 6.883881
8.167111 | 120.427696 | 120.78363 | 7.375 | -0.793318 | 0.491608 | 6.883392
8.168 | 120.376343 | 120.933609 | 7.375427 | -0.817261 | 0.49295 | 6.882477
8.168889 | 120.329735 | 121.066139 | 7.376221 | -0.870348 | 0.49411 | 6.882111
8.169778 | 120.273338 | 121.164185 | 7.376953 | -0.900457 | 0.495514 | 6.881439
8.170667 | 120.12075 | 121.272537 | 7.377869 | -0.905294 | 0.496887 | 6.880982
8.171556 | 120.183334 | 121.386452 | 7.378876 | -0.939637 | 0.4982 | 6.880676
8.172444 | 120.1604 | 121.494186 | 7.3797 | -0.987766 | 0.499481 | 6.880219
8.173333 | 120.218079 | 121.599197 | 7.380341 | -1.019932 | 0.500671 | 6.87967
8.174222 | 120.147987 | 121.726723 | 7.381104 | -1.056088 | 0.501831 | 6.879273
8.175111 | 120.145645 | 121.847519 | 7.381867 | -1.060441 | 0.502808 | 6.879059
8.176 | 120.103371 | 121.912766 | 7.382752 | -1.088617 | 0.504273 | 6.878479
8.176889 | 120.136765 | 122.059753 | 7.384094 | -1.11776 | 0.505615 | 6.878479
8.177778 | 120.150833 | 122.133438 | 7.385101 | -1.151861 | 0.506653 | 6.878448
8.178667 | 120.242333 | 122.27256 | 7.385742 | -1.162018 | 0.507752 | 6.87799
8.179556 | 120.177284 | 122.320084 | 7.386292 | -1.187291 | 0.508942 | 6.87735
8.180444 | 120.187576 | 122.392166 | 7.386841 | -1.2145 | 0.510223 | 6.876618
8.181333 | 120.158913 | 122.460205 | 7.387695 | -1.209542 | 0.511169 | 6.876526
8.182222 | 120.228966 | 122.618996 | 7.388886 | -1.25368 | 0.512238 | 6.876648
8.183111 | 120.258255 | 122.673546 | 7.389801 | -1.26807 | 0.513428 | 6.876373
8.184 | 120.255638 | 122.751427 | 7.390656 | -1.298905 | 0.514862 | 6.875794
8.184889 | 120.262573 | 122.871414 | 7.39151 | -1.29165 | 0.516052 | 6.875458
8.185778 | 120.239548 | 122.912857 | 7.392731 | -1.323332 | 0.517365 | 6.875366
8.186667 | 120.274643 | 122.990723 | 7.393555 | -1.355499 | 0.518372 | 6.875183
8.187556 | 120.331627 | 123.067734 | 7.394196 | -1.362149 | 0.519287 | 6.874909
8.188444 | 120.276535 | 123.16359 | 7.394989 | -1.398911 | 0.520233 | 6.874756
8.189333 | 120.337097 | 123.190979 | 7.395935 | -1.424184 | 0.521637 | 6.874298
8.190222 | 120.331322 | 123.334328 | 7.396668 | -1.444379 | 0.522888 | 6.87378
8.191111 | 120.377869 | 123.376511 | 7.397339 | -1.447281 | 0.524109 | 6.87323
8.192 | 120.287781 | 123.425659 | 7.397766 | -1.458043 | 0.525085 | 6.872681
8.192889 | 120.360397 | 123.515198 | 7.398407 | -1.492144 | 0.526428 | 6.871979
8.193778 | 120.35846 | 123.548142 | 7.3992 | -1.511976 | 0.527679 | 6.871521
8.194667 | 120.318222 | 123.628922 | 7.400147 | -1.533138 | 0.528595 | 6.871552
8.195556 | 120.352463 | 123.690613 | 7.400879 | -1.554421 | 0.529388 | 6.871491
8.196444 | 120.28701 | 123.733666 | 7.401642 | -1.573043 | 0.530548 | 6.871094
8.197333 | 120.342003 | 123.807167 | 7.402252 | -1.586466 | 0.531433 | 6.870819
8.198222 | 120.294571 | 123.883469 | 7.402985 | -1.61186 | 0.532257 | 6.870728
8.199111 | 120.307167 | 123.906784 | 7.403809 | -1.597833 | 0.533112 | 6.870697
8.2 | 120.319016 | 123.953636 | 7.404999 | -1.628185 | 0.534088 | 6.870911
8.200889 | 120.326134 | 123.984604 | 7.405731 | -1.635441 | 0.535248 | 6.870483
8.201778 | 120.298134 | 124.017151 | 7.406616 | -1.661319 | 0.536133 | 6.870483
8.202667 | 120.326889 | 124.03833 | 7.407257 | -1.672444 | 0.536713 | 6.870544
8.203556 | 120.317711 | 124.121864 | 7.407898 | -1.657933 | 0.537415 | 6.870483
8.204444 | 120.260635 | 124.174179 | 7.40863 | -1.693243 | 0.538605 | 6.870025
8.205333 | 120.244064 | 124.205643 | 7.409424 | -1.710294 | 0.539459 | 6.869965
8.206222 | 120.298035 | 124.239464 | 7.410004 | -1.710173 | 0.540436 | 6.869568
8.207111 | 120.285133 | 124.268112 | 7.410523 | -1.71755 | 0.541473 | 6.86905
8.208 | 120.25238 | 124.314468 | 7.41153 | -1.722749 | 0.542664 | 6.868866
8.208889 | 120.282677 | 124.32721 | 7.412628 | -1.769426 | 0.54361 | 6.869018
8.209778 | 120.272659 | 124.390236 | 7.413513 | -1.757213 | 0.544403 | 6.86911
8.210667 | 120.25238 | 124.430222 | 7.414002 | -1.767613 | 0.545136 | 6.868866
8.211556 | 120.181847 | 124.48645 | 7.414673 | -1.76459 | 0.546173 | 6.8685
8.212444 | 120.220314 | 124.487389 | 7.415436 | -1.797722 | 0.547272 | 6.868164
8.213333 | 120.241333 | 124.53743 | 7.416107 | -1.787201 | 0.548187 | 6.86792
8.214222 | 120.150597 | 124.491882 | 7.416901 | -1.838353 | 0.549133 | 6.867768
8.215111 | 120.251633 | 124.549316 | 7.417572 | -1.840288 | 0.549927 | 6.867645
8.216 | 120.13356 | 124.573975 | 7.418366 | -1.840892 | 0.550781 | 6.867585
8.216889 | 120.236427 | 124.611206 | 7.419006 | -1.83799 | 0.552063 | 6.866943
8.217778 | 120.230057 | 124.669334 | 7.419891 | -1.830251 | 0.553162 | 6.866729
8.218667 | 120.224838 | 124.651772 | 7.420746 | -1.846092 | 0.553406 | 6.86734
8.219556 | 120.123947 | 124.697998 | 7.421539 | -1.840892 | 0.553894 | 6.867645
8.220444 | 120.1931 | 124.733421 | 7.422241 | -1.863989 | 0.554962 | 6.867279
8.221333 | 120.219925 | 124.762024 | 7.423065 | -1.85625 | 0.556183 | 6.866882
8.222222 | 120.208206 | 124.784256 | 7.423859 | -1.855645 | 0.557129 | 6.86673
8.223111 | 120.162613 | 124.750671 | 7.42453 | -1.867254 | 0.55777 | 6.86676
8.224 | 120.190956 | 124.824417 | 7.42511 | -1.879105 | 0.558319 | 6.866791
8.224889 | 120.19326 | 124.818871 | 7.425598 | -1.882612 | 0.558899 | 6.866699
8.225778 | 120.201393 | 124.852173 | 7.426148 | -1.901476 | 0.559815 | 6.866333
8.226667 | 120.204247 | 124.896606 | 7.426666 | -1.901234 | 0.561371 | 6.865295
8.227556 | 120.17395 | 124.869469 | 7.427338 | -1.894946 | 0.562805 | 6.864533
8.228444 | 120.165115 | 124.890335 | 7.427856 | -1.902444 | 0.563477 | 6.864379
8.229333 | 120.209877 | 124.931839 | 7.428345 | -1.909699 | 0.563904 | 6.864441
8.230222 | 120.163757 | 124.925377 | 7.42868 | -1.91248 | 0.564789 | 6.863891
8.231111 | 120.217323 | 124.946983 | 7.429474 | -1.946702 | 0.565674 | 6.8638
8.232 | 120.184303 | 124.967423 | 7.430237 | -1.932917 | 0.566193 | 6.864044
8.232889 | 120.206139 | 125.025696 | 7.430939 | -1.926871 | 0.566925 | 6.864014
8.233778 | 120.203796 | 125.018944 | 7.431427 | -1.914657 | 0.567749 | 6.863678
8.234667 | 120.15155 | 125.000465 | 7.432007 | -1.952144 | 0.568878 | 6.863129
8.235556 | 120.159279 | 125.052902 | 7.432648 | -1.965567 | 0.569702 | 6.862946
8.236444 | 120.19027 | 125.090797 | 7.433411 | -1.956618 | 0.570557 | 6.862854
8.237333 | 120.19204 | 125.023277 | 7.434021 | -1.962423 | 0.571625 | 6.862396
8.238222 | 120.217423 | 125.062332 | 7.434784 | -1.970888 | 0.572418 | 6.862366
8.239111 | 120.222702 | 125.076439 | 7.435516 | -1.934005 | 0.57309 | 6.862426
8.24 | 120.125076 | 125.065834 | 7.436157 | -1.985036 | 0.573761 | 6.862396
8.240889 | 120.150101 | 125.116737 | 7.436707 | -1.973669 | 0.574402 | 6.862305
8.241778 | 120.166222 | 125.124756 | 7.437195 | -2.006319 | 0.57489 | 6.862305
8.242667 | 120.171303 | 125.105286 | 7.437744 | -1.950451 | 0.57547 | 6.862274
8.243556 | 120.193382 | 125.144432 | 7.438477 | -1.967985 | 0.576416 | 6.862061
8.244444 | 120.158546 | 125.125488 | 7.439026 | -1.98298 | 0.577393 | 6.861633
8.245333 | 120.097618 | 125.138748 | 7.439545 | -2.003417 | 0.577942 | 6.861603
8.246222 | 120.142296 | 125.157898 | 7.440186 | -2.01297 | 0.578491 | 6.861695
8.247111 | 120.113731 | 125.158852 | 7.440826 | -1.983706 | 0.579163 | 6.861663
8.248 | 120.123764 | 125.171997 | 7.441559 | -2.00523 | 0.580048 | 6.861511
8.248889 | 120.121437 | 125.202797 | 7.442322 | -2.025062 | 0.580658 | 6.861664
8.249778 | 120.172256 | 125.204819 | 7.44281 | -1.999789 | 0.580933 | 6.861877
8.250667 | 120.186813 | 125.180679 | 7.443451 | -2.0143 | 0.581421 | 6.86203
8.251556 | 120.1604 | 125.199257 | 7.443939 | -2.012486 | 0.582153 | 6.861786
8.252444 | 120.083923 | 125.227371 | 7.444336 | -2.007165 | 0.582916 | 6.86142
8.253333 | 120.163513 | 125.217239 | 7.444702 | -2.025425 | 0.583679 | 6.861023
8.254222 | 120.178871 | 125.20845 | 7.445343 | -2.037276 | 0.584259 | 6.861084
8.255111 | 120.075829 | 125.20681 | 7.446075 | -2.019258 | 0.5849 | 6.861175
8.256 | 120.149857 | 125.190064 | 7.446808 | -2.027964 | 0.585602 | 6.861206
8.256889 | 120.106407 | 125.244408 | 7.447571 | -2.048643 | 0.585938 | 6.861633
8.257778 | 120.151207 | 125.246315 | 7.448181 | -2.034374 | 0.586182 | 6.861999
8.258667 | 120.09111 | 125.211121 | 7.448608 | -2.04961 | 0.586884 | 6.861724
8.259556 | 120.130615 | 125.261093 | 7.449066 | -2.036431 | 0.587647 | 6.861419
8.260444 | 120.109695 | 125.260513 | 7.449982 | -2.038607 | 0.588379 | 6.861603
8.261333 | 120.156052 | 125.286537 | 7.450836 | -2.041751 | 0.589386 | 6.86145
8.262222 | 120.102196 | 125.259483 | 7.451355 | -2.053844 | 0.590454 | 6.860901
8.263111 | 120.104393 | 125.227402 | 7.451477 | -2.039575 | 0.591187 | 6.86029
8.264 | 120.048157 | 125.20752 | 7.451752 | -2.035947 | 0.5914 | 6.860352
8.264889 | 120.079849 | 125.270119 | 7.452423 | -2.04683 | 0.591675 | 6.860748
8.265778 | 120.089828 | 125.227867 | 7.45282 | -2.051304 | 0.592285 | 6.860535
8.266667 | 120.151291 | 125.246201 | 7.453369 | -2.063034 | 0.593018 | 6.860351
8.267556 | 120.170494 | 125.28447 | 7.453827 | -2.046951 | 0.59372 | 6.860107
8.268444 | 120.172897 | 125.294823 | 7.454407 | -2.06521 | 0.594391 | 6.860016
8.269333 | 120.113915 | 125.301376 | 7.454864 | -2.049974 | 0.594788 | 6.860076
8.270222 | 120.01503 | 125.324158 | 7.455353 | -2.06001 | 0.595062 | 6.860291
8.271111 | 120.186874 | 125.297913 | 7.455749 | -2.052755 | 0.595581 | 6.860168
8.272 | 120.033676 | 125.279907 | 7.456757 | -2.069443 | 0.596344 | 6.860413
8.272889 | 120.08313 | 125.334595 | 7.45755 | -2.079721 | 0.596985 | 6.860565
8.273778 | 120.113014 | 125.277908 | 7.45813 | -2.044411 | 0.597473 | 6.860657
8.274667 | 120.093216 | 125.266846 | 7.458618 | -2.086856 | 0.597717 | 6.860901
8.275556 | 120.090775 | 125.342079 | 7.459015 | -2.052271 | 0.597931 | 6.861084
8.276444 | 120.110107 | 125.319382 | 7.45932 | -2.07561 | 0.598358 | 6.860962
8.277333 | 120.128456 | 125.320084 | 7.459992 | -2.027846 | 0.598694 | 6.861298
8.278222 | 120.125855 | 125.336975 | 7.460602 | -2.076939 | 0.599426 | 6.861176
8.279111 | 120.077957 | 125.286011 | 7.460999 | -2.060735 | 0.600098 | 6.860901
8.28 | 120.082237 | 125.330139 | 7.461395 | -2.048158 | 0.600861 | 6.860534
8.280889 | 120.045609 | 125.308693 | 7.461762 | -2.074157 | 0.60141 | 6.860352
8.281778 | 120.062454 | 125.295876 | 7.462311 | -2.05626 | 0.601898 | 6.860413
8.282667 | 120.087807 | 125.319786 | 7.462647 | -2.075004 | 0.602173 | 6.860474
8.283556 | 120.106178 | 125.33358 | 7.462952 | -2.069683 | 0.602814 | 6.860138
8.284444 | 120.066513 | 125.356422 | 7.463165 | -2.07585 | 0.603607 | 6.859558
8.285333 | 120.096619 | 125.355087 | 7.46402 | -2.055777 | 0.604187 | 6.859833
8.286222 | 120.103378 | 125.324425 | 7.464691 | -2.062911 | 0.604401 | 6.86029
8.287111 | 120.088181 | 125.321129 | 7.46521 | -2.074036 | 0.604675 | 6.860535
8.288 | 120.084022 | 125.284119 | 7.465485 | -2.05747 | 0.605194 | 6.860291
8.288889 | 120.079269 | 125.320274 | 7.46582 | -2.065692 | 0.605896 | 6.859924
8.289778 | 120.051315 | 125.322449 | 7.46637 | -2.075246 | 0.606262 | 6.860108
8.290667 | 120.073181 | 125.337479 | 7.467072 | -2.067144 | 0.606537 | 6.860535
8.291556 | 120.041306 | 125.322289 | 7.467682 | -2.061218 | 0.607056 | 6.860626
8.292444 | 120.038979 | 125.331986 | 7.468048 | -2.051181 | 0.607544 | 6.860504
8.293333 | 120.081322 | 125.342453 | 7.46817 | -2.080204 | 0.608093 | 6.860077
8.294222 | 120.065941 | 125.348267 | 7.468384 | -2.061097 | 0.608643 | 6.859741
8.295111 | 120.092957 | 125.333969 | 7.468903 | -2.06799 | 0.6091 | 6.859803
8.296 | 120.069626 | 125.298523 | 7.46936 | -2.0588 | 0.609375 | 6.859985
8.296889 | 120.085083 | 125.314293 | 7.469849 | -2.062911 | 0.609558 | 6.860291
8.297778 | 120.086685 | 125.308578 | 7.470429 | -2.080446 | 0.609345 | 6.861084
8.298667 | 120.094498 | 125.336708 | 7.470795 | -2.072948 | 0.609619 | 6.861176
8.299556 | 120.026443 | 125.323525 | 7.471039 | -2.082864 | 0.610413 | 6.860626
8.300444 | 120.010391 | 125.329758 | 7.471374 | -2.075367 | 0.611237 | 6.860137
8.301333 | 120.0802 | 125.373611 | 7.471893 | -2.083469 | 0.611481 | 6.860412
8.302222 | 120.079247 | 125.303955 | 7.472107 | -2.073674 | 0.611939 | 6.860168
8.303111 | 120.102966 | 125.311218 | 7.472626 | -2.083469 | 0.612244 | 6.860382
8.304 | 120.082115 | 125.326172 | 7.473236 | -2.079236 | 0.612793 | 6.860443
8.304889 | 120.048256 | 125.302536 | 7.473663 | -2.062186 | 0.613251 | 6.860412
8.305778 | 120.036026 | 125.341492 | 7.473999 | -2.08891 | 0.613739 | 6.86026
8.306667 | 120.094482 | 125.382546 | 7.474335 | -2.087338 | 0.613861 | 6.860474
8.307556 | 120.003357 | 125.371071 | 7.474976 | -2.079478 | 0.614197 | 6.860779
8.308444 | 120.053429 | 125.371971 | 7.475342 | -2.091813 | 0.614746 | 6.860596
8.309333 | 120.079224 | 125.309204 | 7.475403 | -2.105598 | 0.615295 | 6.860108
8.310222 | 120.067673 | 125.31398 | 7.475494 | -2.098222 | 0.61554 | 6.859954
8.311111 | 120.057213 | 125.34613 | 7.4758 | -2.084557 | 0.615479 | 6.860321
8.312 | 120.065308 | 125.380493 | 7.476379 | -2.109468 | 0.615967 | 6.860412
8.312889 | 120.057663 | 125.340439 | 7.477081 | -2.081292 | 0.616547 | 6.860534
8.313778 | 120.093506 | 125.369911 | 7.477264 | -2.086613 | 0.616882 | 6.860382
8.314667 | 120.091209 | 125.321411 | 7.477448 | -2.067023 | 0.617249 | 6.860199
8.315556 | 120.065514 | 125.382118 | 7.477631 | -2.094957 | 0.617218 | 6.860413
8.316444 | 120.016068 | 125.296066 | 7.477997 | -2.078752 | 0.61734 | 6.860657
8.317333 | 120.044151 | 125.337486 | 7.478272 | -2.092417 | 0.617828 | 6.860444
8.318222 | 120.069679 | 125.317398 | 7.478699 | -2.10318 | 0.618561 | 6.860138
8.319111 | 120.051758 | 125.284279 | 7.479004 | -2.11237 | 0.619019 | 6.859985
8.32 | 120.07402 | 125.325241 | 7.479401 | -2.095924 | 0.619415 | 6.859986
8.320889 | 120.090744 | 125.347618 | 7.47995 | -2.076697 | 0.619568 | 6.860382
8.321778 | 120.067238 | 125.315933 | 7.480591 | -2.08359 | 0.619843 | 6.860748
8.322667 | 120.06765 | 125.329407 | 7.480743 | -2.07585 | 0.620087 | 6.860656
8.323556 | 120.076584 | 125.327408 | 7.480896 | -2.067506 | 0.620392 | 6.860504
8.324444 | 120.090653 | 125.293129 | 7.481018 | -2.097738 | 0.620606 | 6.860412
8.325333 | 120.03273 | 125.357132 | 7.481445 | -2.085887 | 0.62088 | 6.860565
8.326222 | 120.043762 | 125.340714 | 7.481811 | -2.064362 | 0.621155 | 6.860656
8.327111 | 120.048218 | 125.32164 | 7.482239 | -2.08238 | 0.62146 | 6.860779
8.328 | 120.049362 | 125.319885 | 7.482391 | -2.101608 | 0.621796 | 6.860595
8.328889 | 120.031738 | 125.312943 | 7.482575 | -2.073674 | 0.622101 | 6.860474
8.329778 | 119.987991 | 125.249588 | 7.482941 | -2.094473 | 0.622681 | 6.86026
8.330667 | 119.982872 | 125.300522 | 7.483307 | -2.096528 | 0.622955 | 6.860352
8.331556 | 120.087486 | 125.326035 | 7.483643 | -2.085645 | 0.623383 | 6.86026
8.332444 | 120.04055 | 125.322289 | 7.483826 | -2.081776 | 0.623596 | 6.86023
8.333333 | 120.056702 | 125.321152 | 7.483887 | -2.111886 | 0.623932 | 6.859955
8.334222 | 120.074051 | 125.319961 | 7.484314 | -2.093385 | 0.623962 | 6.860352
8.335111 | 120.021103 | 125.307114 | 7.484802 | -2.10971 | 0.624085 | 6.860717
8.336 | 120.059616 | 125.300217 | 7.484955 | -2.092296 | 0.624268 | 6.860687
8.336889 | 119.999863 | 125.358559 | 7.485138 | -2.105235 | 0.624695 | 6.860443
8.337778 | 120.109238 | 125.33699 | 7.485352 | -2.081292 | 0.625153 | 6.860199
8.338667 | 120.058365 | 125.334022 | 7.485718 | -2.082259 | 0.625366 | 6.860352
8.339556 | 120.013657 | 125.298912 | 7.485992 | -2.075488 | 0.625336 | 6.860656
8.340444 | 119.974793 | 125.290749 | 7.486206 | -2.09544 | 0.625732 | 6.860474
8.341333 | 120.074074 | 125.340897 | 7.486572 | -2.104389 | 0.626007 | 6.860565
8.342222 | 120.007736 | 125.283424 | 7.486969 | -2.072585 | 0.626282 | 6.860687
8.343111 | 120.036049 | 125.34391 | 7.48703 | -2.069925 | 0.626526 | 6.860504
8.344 | 120.074951 | 125.300736 | 7.48703 | -2.101003 | 0.62674 | 6.86029
8.344889 | 120.074219 | 125.297646 | 7.487091 | -2.111161 | 0.627014 | 6.860077
8.345778 | 120.028297 | 125.304527 | 7.487396 | -2.084315 | 0.627258 | 6.860138
8.346667 | 120.06842 | 125.343605 | 7.48761 | -2.070651 | 0.627533 | 6.860077
8.347556 | 120.027733 | 125.354843 | 7.487946 | -2.076455 | 0.627747 | 6.860199
8.348444 | 119.979752 | 125.307762 | 7.488434 | -2.069199 | 0.628082 | 6.860352
8.349333 | 120.020287 | 125.287315 | 7.48877 | -2.066176 | 0.628357 | 6.860413
8.350222 | 120.035912 | 125.323875 | 7.48877 | -2.097012 | 0.628693 | 6.860077
8.351111 | 120.086289 | 125.283432 | 7.488556 | -2.099068 | 0.628723 | 6.859833
8.352 | 120.011375 | 125.316933 | 7.489075 | -2.085887 | 0.628906 | 6.860169
8.352889 | 120.018761 | 125.324074 | 7.489746 | -2.103542 | 0.629059 | 6.860687
8.353778 | 120.029762 | 125.364784 | 7.490326 | -2.073432 | 0.629089 | 6.861237
8.354667 | 120.064163 | 125.320496 | 7.490418 | -2.081776 | 0.629273 | 6.861145
8.355556 | 120.047913 | 125.292198 | 7.49054 | -2.069562 | 0.629456 | 6.861084
8.356444 | 120.030594 | 125.31514 | 7.49054 | -2.07839 | 0.6297 | 6.86084
8.357333 | 120.028725 | 125.323532 | 7.490906 | -2.083469 | 0.629791 | 6.861115
8.358222 | 120.103088 | 125.328354 | 7.49118 | -2.088064 | 0.630096 | 6.861084
8.359111 | 120.064125 | 125.331032 | 7.491455 | -2.092175 | 0.630615 | 6.86084
8.36 | 120.052368 | 125.31189 | 7.491333 | -2.098463 | 0.630829 | 6.860504
8.360889 | 120.082054 | 125.30397 | 7.491425 | -2.082864 | 0.631561 | 6.859864
8.361778 | 120.052307 | 125.291382 | 7.49176 | -2.082259 | 0.631592 | 6.860168
8.362667 | 120.101975 | 125.236534 | 7.492157 | -2.067506 | 0.631317 | 6.86084
8.363556 | 120.029396 | 125.274597 | 7.492523 | -2.097496 | 0.631409 | 6.861114
8.364444 | 120.066933 | 125.286682 | 7.492645 | -2.09012 | 0.6315 | 6.861145
8.365333 | 120.013573 | 125.317528 | 7.492889 | -2.098222 | 0.631531 | 6.861358
8.366222 | 120.024033 | 125.297318 | 7.492981 | -2.080566 | 0.631744 | 6.861237
8.367111 | 120.010757 | 125.273422 | 7.493256 | -2.081534 | 0.632233 | 6.861023
8.368 | 120.038292 | 125.315025 | 7.493439 | -2.088668 | 0.632416 | 6.861023
8.368889 | 120.012428 | 125.283005 | 7.493591 | -2.085766 | 0.632477 | 6.861114
8.369778 | 120.058311 | 125.239258 | 7.493897 | -2.070892 | 0.632385 | 6.861512
8.370667 | 120.044861 | 125.308578 | 7.493897 | -2.088185 | 0.63266 | 6.861237
8.371556 | 120.018127 | 125.27047 | 7.493897 | -2.063274 | 0.632843 | 6.861054
8.372444 | 120.024948 | 125.287231 | 7.493897 | -2.102938 | 0.632752 | 6.861145
8.373333 | 119.978966 | 125.269714 | 7.493927 | -2.07839 | 0.632599 | 6.861328
8.374222 | 120.08374 | 125.302635 | 7.493897 | -2.100035 | 0.632935 | 6.860962
8.375111 | 119.996849 | 125.308914 | 7.494324 | -2.075367 | 0.633118 | 6.861206
8.376 | 120.011337 | 125.294945 | 7.494659 | -2.083106 | 0.633331 | 6.861328
8.376889 | 119.986527 | 125.290672 | 7.494782 | -2.080204 | 0.633637 | 6.861145
8.377778 | 120.002701 | 125.261124 | 7.494873 | -2.094836 | 0.633881 | 6.860992
8.378667 | 120.030472 | 125.287659 | 7.495178 | -2.077906 | 0.634003 | 6.861175
8.379556 | 119.994408 | 125.240097 | 7.495544 | -2.08879 | 0.634186 | 6.861358
8.380444 | 120.042618 | 125.271988 | 7.495667 | -2.104147 | 0.63443 | 6.861237
8.381333 | 120.022179 | 125.245506 | 7.495667 | -2.098222 | 0.634766 | 6.860901
8.382222 | 120.072975 | 125.243164 | 7.49585 | -2.056502 | 0.634857 | 6.860993
8.383111 | 120.048805 | 125.2957 | 7.496063 | -2.091813 | 0.634796 | 6.861267
8.384 | 120.064591 | 125.281815 | 7.496124 | -2.087701 | 0.634796 | 6.861328
8.384889 | 120.032776 | 125.236984 | 7.496643 | -2.079357 | 0.634979 | 6.861664
8.385778 | 120.015953 | 125.228371 | 7.496826 | -2.064967 | 0.635223 | 6.861603
8.386667 | 120.00193 | 125.265503 | 7.497009 | -2.079115 | 0.635346 | 6.861663
8.387556 | 120.035362 | 125.283249 | 7.49707 | -2.106324 | 0.635346 | 6.861724
8.388444 | 119.98159 | 125.25515 | 7.497253 | -2.100882 | 0.635346 | 6.861907
8.389333 | 120.026047 | 125.213051 | 7.497192 | -2.076939 | 0.635529 | 6.861663
8.390222 | 120.060806 | 125.260147 | 7.497406 | -2.091571 | 0.635651 | 6.861755
8.391111 | 120.019409 | 125.243492 | 7.497498 | -2.100035 | 0.635742 | 6.861756
8.392 | 119.992081 | 125.227501 | 7.497498 | -2.094473 | 0.63562 | 6.861878
8.392889 | 119.986572 | 125.243454 | 7.497498 | -2.095078 | 0.635651 | 6.861847
8.393778 | 120.018288 | 125.233765 | 7.497711 | -2.079599 | 0.635681 | 6.86203
8.394667 | 119.992905 | 125.232437 | 7.497925 | -2.10197 | 0.635986 | 6.861939
8.395556 | 119.994934 | 125.284607 | 7.498291 | -2.098705 | 0.635925 | 6.862366
8.396444 | 120.023193 | 125.221359 | 7.498383 | -2.058921 | 0.635895 | 6.862488
8.397333 | 120.012802 | 125.293625 | 7.498291 | -2.071497 | 0.635803 | 6.862488
8.398222 | 120.058548 | 125.251389 | 7.498474 | -2.083106 | 0.636108 | 6.862366
8.399111 | 120.020531 | 125.244202 | 7.498535 | -2.068353 | 0.636505 | 6.86203
8.4 | 120.046059 | 125.232224 | 7.498474 | -2.079599 | 0.636658 | 6.861816
8.400889 | 120.017029 | 125.244606 | 7.498596 | -2.097496 | 0.636292 | 6.862304
8.401778 | 120.021912 | 125.267471 | 7.498749 | -2.077906 | 0.636536 | 6.862213
8.402667 | 120.013466 | 125.218063 | 7.498749 | -2.070772 | 0.637146 | 6.861603
8.403556 | 120.03772 | 125.251175 | 7.49884 | -2.089757 | 0.637207 | 6.861633
8.404444 | 120.041641 | 125.192322 | 7.498932 | -2.089394 | 0.637207 | 6.861725
8.405333 | 120.003342 | 125.240028 | 7.499023 | -2.071618 | 0.637238 | 6.861785
8.406222 | 120.05452 | 125.231857 | 7.499146 | -2.107291 | 0.637482 | 6.861664
8.407111 | 120.007248 | 125.242844 | 7.499512 | -2.092296 | 0.637573 | 6.861939
8.408 | 120.052307 | 125.253883 | 7.499756 | -2.080566 | 0.637543 | 6.862213
8.408889 | 119.977943 | 125.249718 | 7.499756 | -2.086976 | 0.637726 | 6.86203
8.409778 | 120.072105 | 125.259193 | 7.499359 | -2.080204 | 0.638031 | 6.861328
8.410667 | 120.039658 | 125.213989 | 7.499329 | -2.062669 | 0.638092 | 6.861237
8.411556 | 119.975342 | 125.279129 | 7.499268 | -2.098101 | 0.638001 | 6.861267
8.412444 | 120.034851 | 125.203796 | 7.499359 | -2.104752 | 0.638123 | 6.861236
8.413333 | 120.0457 | 125.232178 | 7.499603 | -2.078752 | 0.638397 | 6.861206
8.414222 | 120.046799 | 125.198257 | 7.499603 | -2.081776 | 0.638458 | 6.861145
8.415111 | 120.099716 | 125.241676 | 7.499512 | -2.086129 | 0.638611 | 6.860901
8.416 | 120.030296 | 125.254135 | 7.499878 | -2.098101 | 0.638794 | 6.861084
8.416889 | 120.007202 | 125.240944 | 7.499908 | -2.102212 | 0.638641 | 6.861267
8.417778 | 120.005859 | 125.198936 | 7.499847 | -2.074641 | 0.638428 | 6.861419
8.418667 | 120.00901 | 125.202103 | 7.499817 | -2.073069 | 0.638336 | 6.861481
8.419556 | 120.012245 | 125.218582 | 7.49997 | -2.098342 | 0.638184 | 6.861786
8.420444 | 120.019699 | 125.22274 | 7.499756 | -2.091934 | 0.638153 | 6.861603
8.421333 | 119.994736 | 125.218605 | 7.499756 | -2.073916 | 0.638153 | 6.861603
8.422222 | 120.006248 | 125.21582 | 7.499878 | -2.091934 | 0.638367 | 6.861511
8.423111 | 120.021324 | 125.214027 | 7.499939 | -2.084557 | 0.638245 | 6.861694
8.424 | 120.060036 | 125.236511 | 7.49997 | -2.085041 | 0.638275 | 6.861695
8.424889 | 119.974365 | 125.239319 | 7.500031 | -2.107412 | 0.638031 | 6.862
8.425778 | 119.993271 | 125.219681 | 7.500061 | -2.074036 | 0.638092 | 6.861969
8.426667 | 119.984108 | 125.188881 | 7.5 | -2.071618 | 0.638153 | 6.861847
8.427556 | 119.988037 | 125.210709 | 7.499847 | -2.073432 | 0.638245 | 6.861602
8.428444 | 120.027443 | 125.24321 | 7.499817 | -2.101608 | 0.638245 | 6.861572
8.429333 | 120.053909 | 125.198242 | 7.499939 | -2.080566 | 0.638336 | 6.861603
8.430222 | 120.025063 | 125.220604 | 7.499908 | -2.067748 | 0.638763 | 6.861145
8.431111 | 120.002419 | 125.19043 | 7.499847 | -2.072343 | 0.638977 | 6.86087
8.432 | 120.036423 | 125.232361 | 7.500031 | -2.071376 | 0.638886 | 6.861145
8.432889 | 120.027908 | 125.234436 | 7.500244 | -2.076213 | 0.638855 | 6.861389
8.433778 | 120.063209 | 125.18148 | 7.500519 | -2.094836 | 0.638702 | 6.861817
8.434667 | 120.033371 | 125.231247 | 7.50061 | -2.086854 | 0.638519 | 6.862091
8.435556 | 120.017052 | 125.204063 | 7.500732 | -2.082259 | 0.638611 | 6.862121
8.436444 | 120.044579 | 125.182907 | 7.500824 | -2.079115 | 0.638763 | 6.862061
8.437333 | 120.012352 | 125.25779 | 7.50061 | -2.077785 | 0.63913 | 6.86148
8.438222 | 120.045593 | 125.2145 | 7.500275 | -2.071013 | 0.639282 | 6.860993
8.439111 | 120.01609 | 125.232712 | 7.500214 | -2.078752 | 0.639191 | 6.861023
8.44 | 119.989967 | 125.208725 | 7.500488 | -2.105115 | 0.63916 | 6.861328
8.440889 | 120.009216 | 125.191795 | 7.500671 | -2.082501 | 0.639313 | 6.861358
8.441778 | 120.023415 | 125.195541 | 7.500855 | -2.086734 | 0.639221 | 6.861634
8.442667 | 120.000504 | 125.196152 | 7.500977 | -2.080566 | 0.639221 | 6.861756
8.443556 | 120.08197 | 125.218689 | 7.500855 | -2.096287 | 0.639221 | 6.861634
8.444444 | 119.964905 | 125.158226 | 7.500732 | -2.071739 | 0.63916 | 6.861572
8.445333 | 120.001267 | 125.234573 | 7.500671 | -2.076576 | 0.638794 | 6.861877
8.446222 | 119.972069 | 125.225563 | 7.500763 | -2.075004 | 0.638886 | 6.861877
8.447111 | 119.978043 | 125.182129 | 7.500855 | -2.086371 | 0.639008 | 6.861847
8.448 | 119.972977 | 125.175842 | 7.500885 | -2.094352 | 0.639313 | 6.861572
8.448889 | 119.997047 | 125.217636 | 7.500519 | -2.067748 | 0.639221 | 6.861298
8.449778 | 120.061874 | 125.171791 | 7.500336 | -2.075125 | 0.639191 | 6.861145
8.450667 | 119.995865 | 125.222839 | 7.500336 | -2.095198 | 0.639069 | 6.861267
8.451556 | 120.007935 | 125.216454 | 7.50058 | -2.060614 | 0.638947 | 6.861633
8.452444 | 120.032372 | 125.153076 | 7.500641 | -2.068837 | 0.638886 | 6.861755
8.453333 | 120.012573 | 125.176071 | 7.500519 | -2.085041 | 0.639038 | 6.861481
8.454222 | 119.999634 | 125.245506 | 7.500214 | -2.065934 | 0.639038 | 6.861176
8.455111 | 120.032028 | 125.170609 | 7.500214 | -2.069199 | 0.638947 | 6.861267
8.456 | 120.030655 | 125.192795 | 7.500641 | -2.091813 | 0.639008 | 6.861633
8.456889 | 120.026344 | 125.150307 | 7.501099 | -2.078632 | 0.638947 | 6.862152
8.457778 | 119.987686 | 125.220841 | 7.501068 | -2.095078 | 0.638672 | 6.862396
8.458667 | 120.026749 | 125.186668 | 7.500671 | -2.078269 | 0.638702 | 6.861969
8.459556 | 119.981506 | 125.192886 | 7.500427 | -2.090482 | 0.638947 | 6.86148
8.460444 | 120.021339 | 125.201462 | 7.500305 | -2.105598 | 0.638947 | 6.861358
8.461333 | 120.020706 | 125.14341 | 7.500397 | -2.069683 | 0.638825 | 6.861572
8.462222 | 120.062218 | 125.18602 | 7.500549 | -2.075729 | 0.638611 | 6.861938
8.463111 | 120.011963 | 125.200485 | 7.50058 | -2.073311 | 0.638458 | 6.862122
8.464 | 120.025559 | 125.210373 | 7.500397 | -2.066781 | 0.638306 | 6.862091
8.464889 | 120.013123 | 125.156654 | 7.500397 | -2.094473 | 0.638275 | 6.862122
8.465778 | 120.00618 | 125.172829 | 7.500183 | -2.095319 | 0.638428 | 6.861755
8.466667 | 119.93779 | 125.196388 | 7.500214 | -2.082139 | 0.638489 | 6.861725
8.467556 | 120.022461 | 125.209473 | 7.500397 | -2.095924 | 0.638519 | 6.861878
8.468444 | 120.023277 | 125.155701 | 7.500519 | -2.080929 | 0.63855 | 6.861969
8.469333 | 120.008164 | 125.196823 | 7.500366 | -2.084799 | 0.638641 | 6.861725
8.470222 | 120.024086 | 125.19326 | 7.500305 | -2.067144 | 0.638672 | 6.861633
8.471111 | 119.983948 | 125.190018 | 7.500061 | -2.096287 | 0.638733 | 6.861328
8.472 | 119.980164 | 125.2323 | 7.499878 | -2.08492 | 0.638733 | 6.861145
8.472889 | 120.029007 | 125.117798 | 7.499695 | -2.070772 | 0.63858 | 6.861115
8.473778 | 119.997215 | 125.186119 | 7.5 | -2.091813 | 0.638672 | 6.861328
8.474667 | 120.044632 | 125.214432 | 7.500275 | -2.076818 | 0.638702 | 6.861573
8.475556 | 120.035645 | 125.186684 | 7.500488 | -2.084073 | 0.638458 | 6.86203
8.476444 | 119.993149 | 125.121506 | 7.50058 | -2.094231 | 0.638184 | 6.862396
8.477333 | 119.960342 | 125.167458 | 7.500732 | -2.069441 | 0.638123 | 6.862609
8.478222 | 120.020554 | 125.178078 | 7.500824 | -2.083831 | 0.638214 | 6.86261
8.479111 | 120.050034 | 125.130203 | 7.500549 | -2.080687 | 0.638336 | 6.862213
8.48 | 119.994972 | 125.157089 | 7.500031 | -2.080325 | 0.638153 | 6.861878
8.480889 | 119.956223 | 125.163231 | 7.500061 | -2.075488 | 0.638123 | 6.861938
8.481778 | 120.012535 | 125.148537 | 7.499695 | -2.079962 | 0.638123 | 6.861572
8.482667 | 120.003906 | 125.179642 | 7.499573 | -2.080446 | 0.63794 | 6.861633
8.483556 | 120.002419 | 125.178673 | 7.499664 | -2.064121 | 0.637817 | 6.861847
8.484444 | 120.008774 | 125.165138 | 7.499634 | -2.08238 | 0.63794 | 6.861694
8.485333 | 119.95475 | 125.173317 | 7.499695 | -2.065572 | 0.637604 | 6.862091
8.486222 | 120.000328 | 125.125595 | 7.499603 | -2.070651 | 0.637177 | 6.862426
8.487111 | 120.031838 | 125.190689 | 7.499359 | -2.065451 | 0.637238 | 6.862121
8.488 | 119.965225 | 125.159546 | 7.499603 | -2.078994 | 0.637665 | 6.861938
8.488889 | 120.04055 | 125.126587 | 7.499756 | -2.074157 | 0.637634 | 6.862122
8.489778 | 119.949478 | 125.20681 | 7.499847 | -2.065451 | 0.637604 | 6.862243
8.490667 | 120.01931 | 125.201279 | 7.499908 | -2.06279 | 0.637421 | 6.862487
8.491556 | 120.020248 | 125.188095 | 7.499939 | -2.083831 | 0.637451 | 6.862488
8.492444 | 120.010208 | 125.188561 | 7.499695 | -2.083831 | 0.637543 | 6.862152
8.493333 | 120.037979 | 125.18956 | 7.499146 | -2.064725 | 0.637634 | 6.861512
8.494222 | 120.061752 | 125.156593 | 7.498688 | -2.09544 | 0.637207 | 6.861481
8.495111 | 120.062073 | 125.165756 | 7.498505 | -2.074399 | 0.636932 | 6.861573
8.496 | 120.031418 | 125.155495 | 7.498627 | -2.053721 | 0.637024 | 6.861603
8.496889 | 120.01239 | 125.170288 | 7.49884 | -2.09012 | 0.637085 | 6.861755
8.497778 | 120.010437 | 125.142654 | 7.499054 | -2.101849 | 0.636932 | 6.862122
8.498667 | 120.005089 | 125.14122 | 7.499207 | -2.087459 | 0.63681 | 6.862397
8.499556 | 120.031433 | 125.179947 | 7.499023 | -2.084799 | 0.636719 | 6.862304
8.500444 | 119.976761 | 125.171143 | 7.498688 | -2.074883 | 0.636536 | 6.862152
8.501333 | 120.01133 | 125.170761 | 7.498657 | -2.066539 | 0.636414 | 6.862243
8.502222 | 120.032738 | 125.153061 | 7.498383 | -2.08359 | 0.636261 | 6.862122
8.503111 | 120.009628 | 125.149757 | 7.498291 | -2.061218 | 0.636169 | 6.862122
8.504 | 120.008949 | 125.176559 | 7.4982 | -2.069078 | 0.636078 | 6.862122
8.504889 | 120.047867 | 125.115379 | 7.498505 | -2.087701 | 0.636444 | 6.862061
8.505778 | 120.022461 | 125.151077 | 7.498596 | -2.08105 | 0.6362 | 6.862396
8.506667 | 119.973221 | 125.155251 | 7.498505 | -2.066176 | 0.636078 | 6.862427
8.507556 | 119.953514 | 125.200279 | 7.4982 | -2.102091 | 0.635895 | 6.862305
8.508444 | 120.011879 | 125.178345 | 7.498077 | -2.068595 | 0.635773 | 6.862304
8.509333 | 119.979782 | 125.126686 | 7.498138 | -2.058074 | 0.63559 | 6.862548
8.510222 | 120.029274 | 125.147781 | 7.497925 | -2.081534 | 0.635742 | 6.862183
8.511111 | 120.000473 | 125.164871 | 7.498016 | -2.071739 | 0.635864 | 6.862152
8.512 | 120.032494 | 125.152771 | 7.497894 | -2.055414 | 0.635681 | 6.862213
8.512889 | 120.018311 | 125.151077 | 7.49762 | -2.077664 | 0.635437 | 6.862183
8.513778 | 120.082825 | 125.18235 | 7.497406 | -2.067506 | 0.635468 | 6.861938
8.514667 | 120.000343 | 125.147728 | 7.497162 | -2.069199 | 0.635468 | 6.861694
8.515556 | 120.032852 | 125.180763 | 7.497192 | -2.068595 | 0.635315 | 6.861877
8.516444 | 120.013321 | 125.143753 | 7.497223 | -2.082017 | 0.634918 | 6.862305
8.517333 | 120.019898 | 125.154518 | 7.497101 | -2.075971 | 0.63446 | 6.862641
8.518222 | 119.994728 | 125.170006 | 7.497009 | -2.081292 | 0.634522 | 6.862487
8.519111 | 119.981895 | 125.148377 | 7.497315 | -2.08105 | 0.634399 | 6.862916
8.52 | 120.007156 | 125.165848 | 7.497406 | -2.067506 | 0.634522 | 6.862884
8.520889 | 119.971397 | 125.143959 | 7.496826 | -2.089999 | 0.634552 | 6.862274
8.521778 | 119.975266 | 125.164528 | 7.496368 | -2.068958 | 0.634522 | 6.861846
8.522667 | 119.945946 | 125.179482 | 7.496246 | -2.080808 | 0.634125 | 6.862121
8.523556 | 120.011185 | 125.132362 | 7.496246 | -2.059163 | 0.634003 | 6.862243
8.524444 | 120.008987 | 125.12661 | 7.496521 | -2.080083 | 0.634125 | 6.862396
8.525333 | 119.92379 | 125.092957 | 7.49646 | -2.068716 | 0.63446 | 6.862
8.526222 | 120.032982 | 125.121338 | 7.49588 | -2.058679 | 0.63382 | 6.86206
8.527111 | 119.98494 | 125.157188 | 7.495514 | -2.060614 | 0.633423 | 6.862091
8.528 | 119.976357 | 125.122047 | 7.495605 | -2.076334 | 0.63327 | 6.862335
8.528889 | 119.966042 | 125.164383 | 7.496124 | -2.080083 | 0.633484 | 6.86264
8.529778 | 120.012222 | 125.145485 | 7.496307 | -2.063637 | 0.633453 | 6.862854
8.530667 | 120.021011 | 125.133324 | 7.496094 | -2.051303 | 0.633545 | 6.862549
8.531556 | 120.051247 | 125.132912 | 7.495544 | -2.072465 | 0.633484 | 6.86206
8.532444 | 119.948669 | 125.132461 | 7.495453 | -2.082986 | 0.633179 | 6.862274
8.533333 | 120.104042 | 125.123032 | 7.495453 | -2.076577 | 0.632965 | 6.862488
8.534222 | 120.013451 | 125.099266 | 7.495422 | -2.069684 | 0.632874 | 6.862548
8.535111 | 119.98468 | 125.140671 | 7.495331 | -2.076819 | 0.632721 | 6.86261
8.536 | 120.017868 | 125.127441 | 7.49527 | -2.072344 | 0.63266 | 6.86261
8.536889 | 120.044128 | 125.150986 | 7.495117 | -2.07174 | 0.632477 | 6.86264
8.537778 | 120.071327 | 125.136879 | 7.495056 | -2.068354 | 0.632599 | 6.862457
8.538667 | 120.012009 | 125.134659 | 7.494995 | -2.086009 | 0.63266 | 6.862335
8.539556 | 120.003555 | 125.14518 | 7.495056 | -2.070893 | 0.632721 | 6.862335
8.540444 | 119.985367 | 125.138474 | 7.494843 | -2.04671 | 0.632294 | 6.862549
8.541333 | 120.052269 | 125.112755 | 7.494598 | -2.064364 | 0.632019 | 6.862579
8.542222 | 119.9897 | 125.140625 | 7.494843 | -2.064364 | 0.631836 | 6.863007
8.543111 | 120.036804 | 125.133339 | 7.494782 | -2.070773 | 0.631775 | 6.863007
8.544 | 120.009377 | 125.150902 | 7.494721 | -2.056867 | 0.631805 | 6.862916
8.544889 | 120.002358 | 125.135513 | 7.494476 | -2.072104 | 0.631561 | 6.862915
8.545778 | 119.994553 | 125.091263 | 7.494324 | -2.090605 | 0.631622 | 6.862702
8.546667 | 120.049278 | 125.085793 | 7.49411 | -2.057109 | 0.631348 | 6.862762
8.547556 | 120.000084 | 125.109169 | 7.49408 | -2.069685 | 0.631256 | 6.862824
8.548444 | 119.935082 | 125.094338 | 7.493958 | -2.074401 | 0.630768 | 6.86319
8.549333 | 119.983017 | 125.120255 | 7.493897 | -2.087703 | 0.630615 | 6.863282
8.550222 | 119.965744 | 125.128677 | 7.493897 | -2.06896 | 0.630432 | 6.863465
8.551111 | 119.990189 | 125.107224 | 7.493897 | -2.076094 | 0.630524 | 6.863373
8.552 | 119.988403 | 125.141052 | 7.493622 | -2.072224 | 0.630646 | 6.862976
8.552889 | 120.047325 | 125.119385 | 7.493378 | -2.058076 | 0.630524 | 6.862854
8.553778 | 120.024185 | 125.155556 | 7.493133 | -2.058439 | 0.630402 | 6.862731
8.554667 | 119.973854 | 125.097862 | 7.493133 | -2.067629 | 0.630188 | 6.862945
8.555556 | 119.984657 | 125.107437 | 7.493073 | -2.066783 | 0.630158 | 6.862915
8.556444 | 119.979736 | 125.094521 | 7.493012 | -2.074038 | 0.630188 | 6.862824
8.557333 | 120.00016 | 125.147812 | 7.492676 | -2.07162 | 0.630005 | 6.862671
8.558222 | 120.001221 | 125.177467 | 7.492676 | -2.07029 | 0.629761 | 6.862915
8.559111 | 120.0439 | 125.116516 | 7.492767 | -2.067267 | 0.629517 | 6.86325
8.56 | 120.070267 | 125.109848 | 7.493225 | -2.054569 | 0.629303 | 6.863922
8.560889 | 119.985329 | 125.135582 | 7.493012 | -2.097498 | 0.629059 | 6.863953
8.561778 | 119.976845 | 125.095497 | 7.492462 | -2.081899 | 0.628967 | 6.863495
8.562667 | 120.001038 | 125.119949 | 7.492004 | -2.03885 | 0.628632 | 6.863372
8.563556 | 120.020508 | 125.068008 | 7.491974 | -2.050338 | 0.628418 | 6.863556
8.564444 | 119.991539 | 125.126442 | 7.492035 | -2.052878 | 0.628479 | 6.863556
8.565333 | 120.038895 | 125.079392 | 7.492096 | -2.079482 | 0.628418 | 6.863678
8.566222 | 119.990723 | 125.089401 | 7.491699 | -2.085528 | 0.628388 | 6.863311
8.567111 | 119.973183 | 125.123154 | 7.491608 | -2.081416 | 0.628265 | 6.863343
8.568 | 119.986389 | 125.161499 | 7.491486 | -2.079723 | 0.628418 | 6.863068
8.568889 | 119.987427 | 125.092102 | 7.491302 | -2.060134 | 0.628357 | 6.862945
8.569778 | 120.028061 | 125.115799 | 7.490875 | -2.097016 | 0.628204 | 6.862671
8.570667 | 119.964111 | 125.07695 | 7.490723 | -2.082263 | 0.628082 | 6.862641
8.571556 | 119.987015 | 125.109963 | 7.49057 | -2.066422 | 0.628052 | 6.862518
8.572444 | 120.004135 | 125.064163 | 7.49057 | -2.075612 | 0.627899 | 6.862671
8.573333 | 119.999313 | 125.076134 | 7.490692 | -2.067268 | 0.627502 | 6.86319
8.574222 | 120.024391 | 125.071838 | 7.490723 | -2.052152 | 0.627319 | 6.863404
8.575111 | 119.98848 | 125.152603 | 7.490631 | -2.055901 | 0.626984 | 6.863647
8.576 | 120.054153 | 125.08577 | 7.490418 | -2.061705 | 0.626801 | 6.863617
8.576889 | 119.983276 | 125.119034 | 7.490479 | -2.047315 | 0.627228 | 6.863251
8.577778 | 120.007164 | 125.094925 | 7.490265 | -2.07271 | 0.627411 | 6.862854
8.578667 | 119.959068 | 125.118027 | 7.489929 | -2.088914 | 0.627258 | 6.862671
8.579556 | 120.019165 | 125.128708 | 7.489655 | -2.060375 | 0.626923 | 6.862732
8.580444 | 119.980812 | 125.130371 | 7.489563 | -2.061705 | 0.626495 | 6.863068
8.581333 | 120.013626 | 125.109329 | 7.489533 | -2.078756 | 0.62619 | 6.863343
8.582222 | 119.92598 | 125.134827 | 7.489533 | -2.06751 | 0.626068 | 6.863465
8.583111 | 120.048477 | 125.060242 | 7.489624 | -2.060859 | 0.626129 | 6.863495
8.584 | 120.012169 | 125.118179 | 7.489349 | -2.05965 | 0.625855 | 6.863494
8.584889 | 120.003372 | 125.053673 | 7.489136 | -2.070412 | 0.625732 | 6.863404
8.585778 | 120.028282 | 125.095276 | 7.489136 | -2.068235 | 0.62558 | 6.863556
8.586667 | 119.944534 | 125.117615 | 7.488983 | -2.048283 | 0.625519 | 6.863464
8.587556 | 120.020775 | 125.117699 | 7.488892 | -2.064487 | 0.625336 | 6.863556
8.588444 | 119.990257 | 125.109459 | 7.488739 | -2.065575 | 0.625244 | 6.863495
8.589333 | 120.001259 | 125.127808 | 7.488586 | -2.064366 | 0.625 | 6.863586
8.590222 | 119.991615 | 125.103371 | 7.488648 | -2.070049 | 0.624786 | 6.863862
8.591111 | 119.952698 | 125.135597 | 7.48877 | -2.049613 | 0.624634 | 6.864136
8.592 | 119.984375 | 125.098122 | 7.488556 | -2.07803 | 0.624817 | 6.863739
8.592889 | 120.036804 | 125.113419 | 7.488342 | -2.058682 | 0.624512 | 6.86383
8.593778 | 120.043808 | 125.074417 | 7.488098 | -2.07404 | 0.624268 | 6.86383
8.594667 | 119.989792 | 125.106529 | 7.487885 | -2.07404 | 0.623901 | 6.863984
8.595556 | 119.951279 | 125.110062 | 7.487885 | -2.060375 | 0.623993 | 6.863892
8.596444 | 119.976097 | 125.078102 | 7.487946 | -2.076337 | 0.62381 | 6.864136
8.597333 | 120.043198 | 125.096237 | 7.48764 | -2.052031 | 0.623596 | 6.864044
8.598222 | 119.9944 | 125.102112 | 7.487335 | -2.052878 | 0.62323 | 6.864105
8.599111 | 120.078506 | 125.108231 | 7.487213 | -2.039093 | 0.623047 | 6.864166
8.6 | 120.021912 | 125.110977 | 7.487091 | -2.067508 | 0.622864 | 6.864227
8.600889 | 120.063149 | 125.126854 | 7.487152 | -2.060132 | 0.622803 | 6.864349
8.601778 | 120.008934 | 125.148972 | 7.487091 | -2.053965 | 0.622772 | 6.864319
8.602667 | 120.028748 | 125.154625 | 7.486847 | -2.078271 | 0.622772 | 6.864075
8.603556 | 120.032288 | 125.112259 | 7.486389 | -2.074522 | 0.622437 | 6.863952
8.604444 | 120.01593 | 125.117447 | 7.486084 | -2.070531 | 0.62204 | 6.864044
8.605333 | 120.053505 | 125.090614 | 7.48587 | -2.06388 | 0.621918 | 6.863952
8.606222 | 120.019188 | 125.116882 | 7.48584 | -2.068718 | 0.621857 | 6.863983
8.607111 | 120.002419 | 125.069321 | 7.485718 | -2.070653 | 0.621491 | 6.864227
8.608 | 120.068985 | 125.099991 | 7.485657 | -2.080689 | 0.621033 | 6.864624
8.608889 | 119.994019 | 125.095665 | 7.485443 | -2.078634 | 0.620697 | 6.864746
8.609778 | 120.016319 | 125.150269 | 7.48523 | -2.063155 | 0.62085 | 6.86438
8.610667 | 120.019608 | 125.09169 | 7.484955 | -2.062429 | 0.621033 | 6.863922
8.611556 | 119.948349 | 125.092514 | 7.484863 | -2.05469 | 0.620972 | 6.863891
8.612444 | 119.956688 | 125.091629 | 7.48468 | -2.091331 | 0.620728 | 6.863952
8.613333 | 120.011086 | 125.120789 | 7.484589 | -2.082745 | 0.620575 | 6.864014
8.614222 | 119.97982 | 125.096237 | 7.484711 | -2.085164 | 0.620544 | 6.864167
8.615111 | 120.051621 | 125.113991 | 7.484589 | -2.072708 | 0.620544 | 6.864045
8.616 | 119.955711 | 125.071365 | 7.484406 | -2.074038 | 0.620178 | 6.864228
8.616889 | 120.023415 | 125.131004 | 7.483948 | -2.059769 | 0.619843 | 6.864105
8.617778 | 120.043556 | 125.145767 | 7.483826 | -2.066299 | 0.619965 | 6.863861
8.618667 | 120.002731 | 125.082336 | 7.483704 | -2.062913 | 0.619843 | 6.863861
8.619556 | 119.97699 | 125.117691 | 7.483582 | -2.08214 | 0.619659 | 6.863923
8.620444 | 120.015091 | 125.094338 | 7.483368 | -2.061341 | 0.619232 | 6.864136
8.621333 | 120.002884 | 125.127564 | 7.483307 | -2.090363 | 0.618866 | 6.864441
8.622222 | 119.968056 | 125.139328 | 7.483368 | -2.068234 | 0.618622 | 6.864746
8.623111 | 119.991066 | 125.069984 | 7.483185 | -2.062067 | 0.618652 | 6.864533
8.624 | 120.029274 | 125.141457 | 7.482819 | -2.04163 | 0.618408 | 6.864411
8.624889 | 119.98098 | 125.109436 | 7.482941 | -2.060373 | 0.618195 | 6.864746
8.625778 | 119.984985 | 125.085312 | 7.483093 | -2.085042 | 0.618073 | 6.86502
8.626667 | 120.013 | 125.103798 | 7.483063 | -2.049732 | 0.618256 | 6.864807
8.627556 | 120.0327 | 125.085739 | 7.482758 | -2.051304 | 0.618286 | 6.864472
8.628444 | 120.009582 | 125.069443 | 7.482544 | -2.08214 | 0.618347 | 6.864197
8.629333 | 119.998291 | 125.107742 | 7.482239 | -2.080568 | 0.617981 | 6.864258
8.630222 | 120.043518 | 125.074768 | 7.482147 | -2.055899 | 0.617493 | 6.864654
8.631111 | 120.044846 | 125.068321 | 7.482025 | -2.078512 | 0.617279 | 6.864746
8.632 | 119.990761 | 125.087914 | 7.481903 | -2.068233 | 0.616943 | 6.86496
8.632889 | 120.016953 | 125.103088 | 7.48169 | -2.076577 | 0.616669 | 6.865021
8.633778 | 120.02018 | 125.10051 | 7.481262 | -2.083349 | 0.616516 | 6.864746
8.634667 | 120.005859 | 125.090256 | 7.481049 | -2.092902 | 0.616272 | 6.864777
8.635556 | 119.97673 | 125.104347 | 7.480957 | -2.067266 | 0.616119 | 6.864838
8.636444 | 120.017052 | 125.095825 | 7.480988 | -2.069201 | 0.616211 | 6.864777
8.637333 | 119.945084 | 125.095497 | 7.480804 | -2.061462 | 0.61615 | 6.864654
8.638222 | 120.040466 | 125.101852 | 7.480804 | -2.06775 | 0.616119 | 6.864685
8.639111 | 120.029015 | 125.070236 | 7.480621 | -2.052876 | 0.615753 | 6.864868
8.64 | 120.008827 | 125.080643 | 7.480438 | -2.049127 | 0.615387 | 6.865051
8.640889 | 120.024803 | 125.10228 | 7.480286 | -2.067871 | 0.615082 | 6.865204
8.641778 | 120.052956 | 125.052712 | 7.480133 | -2.073554 | 0.615082 | 6.865051
8.642667 | 120.011818 | 125.082604 | 7.480194 | -2.075247 | 0.614929 | 6.865265
8.643556 | 120.002602 | 125.08181 | 7.480194 | -2.090605 | 0.614594 | 6.8656
8.644444 | 119.967308 | 125.079933 | 7.480042 | -2.09387 | 0.614349 | 6.865693
8.645333 | 120.044296 | 125.060707 | 7.480133 | -2.075368 | 0.61438 | 6.865753
8.646222 | 119.965027 | 125.073532 | 7.479889 | -2.060131 | 0.614502 | 6.865387
8.647111 | 120.000038 | 125.121254 | 7.479401 | -2.08347 | 0.614197 | 6.865204
8.648 | 120.010704 | 125.094887 | 7.479096 | -2.064727 | 0.613892 | 6.865204
8.648889 | 119.949722 | 125.062073 | 7.478882 | -2.068959 | 0.614197 | 6.864685
8.649778 | 119.97673 | 125.091835 | 7.47879 | -2.059043 | 0.614258 | 6.864532
8.650667 | 119.966995 | 125.070961 | 7.478699 | -2.040179 | 0.614044 | 6.864655
8.651556 | 120.017868 | 125.117775 | 7.478577 | -2.059406 | 0.613586 | 6.864991
8.652444 | 119.97406 | 125.075539 | 7.478424 | -2.077061 | 0.613159 | 6.865265
8.653333 | 119.946388 | 125.085449 | 7.478424 | -2.076819 | 0.612946 | 6.865478
8.654222 | 119.972679 | 125.080971 | 7.47821 | -2.061099 | 0.612854 | 6.865356
8.655111 | 119.962112 | 125.080383 | 7.478027 | -2.054206 | 0.612915 | 6.865112
8.656 | 119.960312 | 125.095055 | 7.477905 | -2.067508 | 0.61261 | 6.865295
8.656889 | 119.970055 | 125.057678 | 7.477905 | -2.076698 | 0.612396 | 6.865509
8.657778 | 120.016678 | 125.036881 | 7.477844 | -2.053118 | 0.612091 | 6.865753
8.658667 | 120.101929 | 125.07328 | 7.477478 | -2.064727 | 0.61203 | 6.865448
8.659556 | 120.03495 | 125.075523 | 7.477203 | -2.037641 | 0.611877 | 6.865326
8.660444 | 119.983963 | 125.067238 | 7.477081 | -2.08081 | 0.611511 | 6.86557
8.661333 | 120.000389 | 125.090088 | 7.476868 | -2.079238 | 0.611054 | 6.865814
8.662222 | 119.995567 | 125.049118 | 7.476868 | -2.068597 | 0.611023 | 6.865845
8.663111 | 120.003235 | 125.070984 | 7.476959 | -2.050942 | 0.611023 | 6.865936
8.664 | 119.94281 | 125.072044 | 7.47699 | -2.079722 | 0.610931 | 6.866059
8.664889 | 120.001541 | 125.048195 | 7.476379 | -2.067267 | 0.61084 | 6.865539
8.665778 | 119.946533 | 125.06218 | 7.476044 | -2.045137 | 0.61084 | 6.865204
8.666667 | 119.96891 | 125.066368 | 7.476074 | -2.042356 | 0.61084 | 6.865234
8.667556 | 119.988541 | 125.081253 | 7.476105 | -2.073069 | 0.610413 | 6.865692
8.668444 | 119.987793 | 125.093994 | 7.476105 | -2.034013 | 0.610077 | 6.866028
8.669333 | 120.027573 | 125.109535 | 7.476105 | -2.041389 | 0.609894 | 6.866211
8.670222 | 120.028793 | 125.065834 | 7.475891 | -2.063397 | 0.609497 | 6.866394
8.671111 | 120.018639 | 125.044411 | 7.475555 | -2.047798 | 0.609161 | 6.866394
8.672 | 120.050255 | 125.059815 | 7.475342 | -2.034617 | 0.609131 | 6.866211
8.672889 | 119.997093 | 125.071495 | 7.475342 | -2.059043 | 0.609131 | 6.866211
8.673778 | 120.052772 | 125.092125 | 7.474854 | -2.031957 | 0.609131 | 6.865723
8.674667 | 120.00444 | 125.10598 | 7.474762 | -2.050821 | 0.608734 | 6.866028
8.675556 | 119.93837 | 125.066162 | 7.474884 | -2.033651 | 0.60849 | 6.866394
8.676444 | 120.007324 | 125.10939 | 7.474915 | -2.074643 | 0.608185 | 6.86673
8.677333 | 120.019493 | 125.079514 | 7.47464 | -2.059649 | 0.607849 | 6.866791
8.678222 | 120.025429 | 125.025986 | 7.474457 | -2.060011 | 0.607452 | 6.867005
8.679111 | 120.005333 | 125.085709 | 7.474091 | -2.080811 | 0.607483 | 6.866608
8.68 | 120.022934 | 125.07888 | 7.473785 | -2.06775 | 0.607575 | 6.86621
8.680889 | 120.022682 | 125.103478 | 7.473663 | -2.046588 | 0.607361 | 6.866302
8.681778 | 119.997414 | 125.117958 | 7.47345 | -2.043082 | 0.607056 | 6.866394
8.682667 | 120.017616 | 125.087563 | 7.473358 | -2.055658 | 0.606964 | 6.866394
8.683556 | 120.037369 | 125.08989 | 7.473419 | -2.090484 | 0.606812 | 6.866607
8.684444 | 120.006615 | 125.10527 | 7.473175 | -2.076094 | 0.606476 | 6.866699
8.685333 | 119.998619 | 125.095779 | 7.4729 | -2.075368 | 0.606232 | 6.866668
8.686222 | 120.018265 | 125.064491 | 7.472809 | -2.079601 | 0.606201 | 6.866608
8.687111 | 120.029602 | 125.063881 | 7.472595 | -2.088549 | 0.605927 | 6.866668
8.688 | 120.037064 | 125.092575 | 7.472382 | -2.05856 | 0.605713 | 6.866669
8.688889 | 119.97715 | 125.023422 | 7.472138 | -2.068597 | 0.605255 | 6.866883
8.689778 | 119.984009 | 125.102844 | 7.471954 | -2.071862 | 0.605347 | 6.866607
8.690667 | 119.955299 | 125.10321 | 7.471863 | -2.065815 | 0.605377 | 6.866486
8.691556 | 119.981918 | 125.086929 | 7.471741 | -2.067629 | 0.605316 | 6.866425
8.692444 | 120.032089 | 125.096268 | 7.471741 | -2.05469 | 0.604736 | 6.867005
8.693333 | 120.023888 | 125.085732 | 7.471893 | -2.073676 | 0.604523 | 6.86737
8.694222 | 120.018875 | 125.06295 | 7.471985 | -2.050337 | 0.604492 | 6.867493
8.695111 | 119.99968 | 125.066139 | 7.471893 | -2.06908 | 0.604523 | 6.86737
8.696 | 119.972672 | 125.090286 | 7.471771 | -2.055537 | 0.60437 | 6.867401
8.696889 | 120.008835 | 125.047531 | 7.471619 | -2.043565 | 0.604187 | 6.867432
8.697778 | 119.997269 | 125.077881 | 7.471283 | -2.056504 | 0.603851 | 6.867432
8.698667 | 119.947922 | 125.081627 | 7.470917 | -2.070653 | 0.603455 | 6.867462
8.699556 | 120.002419 | 125.029861 | 7.470612 | -2.080689 | 0.603333 | 6.867279
8.700444 | 119.994911 | 125.060226 | 7.470215 | -2.058197 | 0.603394 | 6.866821
8.701333 | 119.969582 | 125.063988 | 7.469879 | -2.065936 | 0.603119 | 6.86676
8.702222 | 119.932091 | 125.032364 | 7.469696 | -2.056383 | 0.603119 | 6.866577
8.703111 | 120.021141 | 125.065918 | 7.470032 | -2.057472 | 0.603394 | 6.866638
8.704 | 119.988113 | 125.095924 | 7.470215 | -2.041147 | 0.60318 | 6.867035
8.704889 | 120.001236 | 125.07534 | 7.470032 | -2.069079 | 0.602509 | 6.867523
8.705778 | 120.004173 | 125.02977 | 7.469666 | -2.059647 | 0.60202 | 6.867646
8.706667 | 119.99752 | 125.147659 | 7.469421 | -2.049973 | 0.601685 | 6.867736
8.707556 | 119.995438 | 125.064743 | 7.468994 | -2.077423 | 0.601532 | 6.867462
8.708444 | 120.032776 | 125.07534 | 7.468781 | -2.070651 | 0.601593 | 6.867188
8.709333 | 119.982948 | 125.04303 | 7.468628 | -2.093023 | 0.601654 | 6.866974
8.710222 | 120.014427 | 125.06337 | 7.468506 | -2.056382 | 0.601746 | 6.86676
8.711111 | 120.046997 | 125.049316 | 7.468292 | -2.0588 | 0.601776 | 6.866516
8.712 | 119.996925 | 125.083069 | 7.46817 | -2.050457 | 0.601624 | 6.866546
8.712889 | 120.077164 | 125.049423 | 7.468018 | -2.056503 | 0.601318 | 6.8667
8.713778 | 120.003929 | 125.051613 | 7.467773 | -2.061461 | 0.600861 | 6.866912
8.714667 | 120.003098 | 125.095139 | 7.467682 | -2.051303 | 0.600159 | 6.867523
8.715556 | 120.06411 | 125.062805 | 7.467468 | -2.067144 | 0.599701 | 6.867767
8.716444 | 120.012772 | 125.079063 | 7.466797 | -2.083953 | 0.599945 | 6.866852
8.717333 | 120.012611 | 125.064865 | 7.466492 | -2.062066 | 0.600128 | 6.866364
8.718222 | 120.038254 | 125.060013 | 7.466492 | -2.05215 | 0.600159 | 6.866333
8.719111 | 120.021095 | 125.088669 | 7.466736 | -2.039454 | 0.600006 | 6.86673
8.72 | 119.960411 | 125.101334 | 7.466736 | -2.058437 | 0.599945 | 6.866791
8.720889 | 119.976914 | 125.04718 | 7.466461 | -2.065572 | 0.599884 | 6.866577
8.721778 | 120.016701 | 125.082993 | 7.466248 | -2.062428 | 0.599426 | 6.866822
8.722667 | 119.997513 | 125.066605 | 7.466248 | -2.072948 | 0.59903 | 6.867218
8.723556 | 119.962174 | 125.08522 | 7.466248 | -2.075367 | 0.598846 | 6.867402
8.724444 | 119.946091 | 125.070084 | 7.466186 | -2.059646 | 0.598724 | 6.867462
8.725333 | 119.956154 | 125.062721 | 7.46579 | -2.04973 | 0.598511 | 6.867279
8.726222 | 120.007896 | 125.095291 | 7.465393 | -2.063274 | 0.598572 | 6.866821
8.727111 | 120.044457 | 125.051102 | 7.465118 | -2.055777 | 0.598511 | 6.866607
8.728 | 119.989243 | 125.085037 | 7.465118 | -2.041267 | 0.598175 | 6.866943
8.728889 | 120.044701 | 125.099144 | 7.464844 | -2.039211 | 0.598114 | 6.86673
8.729778 | 120.024963 | 125.075218 | 7.464569 | -2.055052 | 0.598145 | 6.866424
8.730667 | 120.001099 | 125.075096 | 7.464447 | -2.065936 | 0.598084 | 6.866363
8.731556 | 120.005722 | 125.102676 | 7.464386 | -2.056382 | 0.598023 | 6.866363
8.732444 | 119.988869 | 125.064148 | 7.464172 | -2.04828 | 0.597717 | 6.866455
8.733333 | 119.954247 | 125.045288 | 7.463806 | -2.055173 | 0.597199 | 6.866607
8.734222 | 119.985062 | 125.067276 | 7.463806 | -2.049611 | 0.596985 | 6.866821
8.735111 | 120.028244 | 125.072632 | 7.46405 | -2.055052 | 0.597015 | 6.867035
8.736 | 119.996742 | 125.040451 | 7.463959 | -2.057954 | 0.597168 | 6.866791
8.736889 | 120.019371 | 125.100525 | 7.463562 | -2.043564 | 0.596954 | 6.866608
8.737778 | 119.997391 | 125.054947 | 7.463165 | -2.065573 | 0.596863 | 6.866302
8.738667 | 119.967506 | 125.088486 | 7.462891 | -2.054568 | 0.596619 | 6.866272
8.739556 | 119.963966 | 125.053146 | 7.462708 | -2.052634 | 0.596588 | 6.86612
8.740444 | 119.986832 | 125.066368 | 7.462647 | -2.039091 | 0.596405 | 6.866242
8.741333 | 119.955406 | 125.069077 | 7.462372 | -2.0588 | 0.5961 | 6.866272
8.742222 | 119.980423 | 125.053574 | 7.461975 | -2.050819 | 0.595581 | 6.866394
8.743111 | 119.967224 | 125.082497 | 7.461792 | -2.043201 | 0.595062 | 6.86673
8.744 | 120.003433 | 125.036942 | 7.461762 | -2.068836 | 0.594818 | 6.866944
8.744889 | 120.007347 | 125.045593 | 7.461639 | -2.046223 | 0.594605 | 6.867034
8.745778 | 120.008583 | 125.104141 | 7.461548 | -2.046344 | 0.594605 | 6.866943
8.746667 | 120.007591 | 125.043984 | 7.461456 | -2.051665 | 0.594605 | 6.866851
8.747556 | 120.027603 | 125.090355 | 7.461273 | -2.052632 | 0.594788 | 6.866485
8.748444 | 120.016319 | 125.073196 | 7.461121 | -2.064483 | 0.594757 | 6.866364
8.749333 | 120.053345 | 125.058434 | 7.460724 | -2.05372 | 0.594544 | 6.86618
8.750222 | 120.021645 | 125.055405 | 7.460571 | -2.053478 | 0.594116 | 6.866455
8.751111 | 120.007607 | 125.086075 | 7.460327 | -2.075366 | 0.59372 | 6.866607
8.752 | 120.073998 | 125.10704 | 7.460175 | -2.059887 | 0.593414 | 6.866761
8.752889 | 120.021339 | 125.102013 | 7.459992 | -2.074277 | 0.593231 | 6.866761
8.753778 | 119.997696 | 125.139999 | 7.459778 | -2.070529 | 0.592835 | 6.866943
8.754667 | 120.004784 | 125.070908 | 7.459534 | -2.061943 | 0.59259 | 6.866944
8.755556 | 120.015335 | 125.119507 | 7.459564 | -2.063273 | 0.592621 | 6.866943
8.756444 | 120.004372 | 125.059609 | 7.459442 | -2.056864 | 0.592743 | 6.866699
8.757333 | 119.96122 | 125.063072 | 7.459076 | -2.047192 | 0.592712 | 6.866364
8.758222 | 119.984451 | 125.089401 | 7.459106 | -2.069684 | 0.592651 | 6.866455
8.759111 | 120.002457 | 125.056519 | 7.459015 | -2.070288 | 0.592072 | 6.866943
8.76 | 120.038742 | 125.119041 | 7.458954 | -2.060131 | 0.591553 | 6.867401
8.760889 | 120.000916 | 125.023232 | 7.458679 | -2.050215 | 0.591309 | 6.86737
8.761778 | 119.975632 | 125.041481 | 7.458649 | -2.0744 | 0.591309 | 6.86734
8.762667 | 119.984825 | 125.091408 | 7.458435 | -2.034859 | 0.591156 | 6.867279
8.763556 | 119.983376 | 125.084557 | 7.458221 | -2.065088 | 0.590973 | 6.867248
8.764444 | 119.995689 | 125.060989 | 7.458069 | -2.070892 | 0.59079 | 6.867279
8.765333 | 120.061173 | 125.073731 | 7.45813 | -2.067385 | 0.590546 | 6.867584
8.766222 | 120.02861 | 125.075661 | 7.458099 | -2.092538 | 0.59021 | 6.867889
8.767111 | 120.000771 | 125.056274 | 7.457703 | -2.050578 | 0.590149 | 6.867554
8.768 | 119.974831 | 125.064026 | 7.457123 | -2.060614 | 0.590241 | 6.866882
8.768889 | 120.004959 | 125.083397 | 7.457062 | -2.075367 | 0.590149 | 6.866913
8.769778 | 120.028214 | 125.054543 | 7.45694 | -2.090361 | 0.589935 | 6.867005
8.770667 | 119.996719 | 125.032105 | 7.456696 | -2.05094 | 0.589813 | 6.866883
8.771556 | 119.955154 | 125.117065 | 7.456024 | -2.052149 | 0.589569 | 6.866455
8.772444 | 119.984451 | 125.078598 | 7.45578 | -2.065934 | 0.589356 | 6.866424
8.773333 | 119.980057 | 125.042992 | 7.455597 | -2.07585 | 0.58902 | 6.866577
8.774222 | 119.962601 | 125.028809 | 7.455658 | -2.066781 | 0.588898 | 6.86676
8.775111 | 119.981056 | 125.083901 | 7.455505 | -2.067627 | 0.588898 | 6.866607
8.776 | 119.951744 | 125.01992 | 7.455505 | -2.045377 | 0.588562 | 6.866943
8.776889 | 119.933571 | 125.044823 | 7.455444 | -2.054205 | 0.588409 | 6.867035
8.777778 | 119.95858 | 125.056129 | 7.455383 | -2.057712 | 0.588532 | 6.866851
8.778667 | 120.001 | 125.05751 | 7.4552 | -2.055414 | 0.588501 | 6.866699
8.779556 | 119.973976 | 125.060448 | 7.454956 | -2.035825 | 0.588287 | 6.866669
8.780444 | 120.016747 | 125.067482 | 7.454712 | -2.055778 | 0.588043 | 6.866669
8.781333 | 120.038002 | 125.075119 | 7.454804 | -2.054206 | 0.58786 | 6.866944
8.782222 | 120.00972 | 125.048401 | 7.454864 | -2.048522 | 0.587677 | 6.867187
8.783111 | 119.998474 | 125.074234 | 7.454529 | -2.052271 | 0.587555 | 6.866974
8.784 | 120.005981 | 125.033913 | 7.454132 | -2.021075 | 0.587524 | 6.866608
8.784889 | 120.003677 | 125.020485 | 7.454163 | -2.071136 | 0.587433 | 6.86673
8.785778 | 119.961655 | 125.075623 | 7.454193 | -2.037399 | 0.58728 | 6.866913
8.786667 | 119.990929 | 125.076744 | 7.454163 | -2.050822 | 0.587006 | 6.867157
8.787556 | 120.022118 | 125.045944 | 7.453888 | -2.055901 | 0.586762 | 6.867126
8.788444 | 119.996582 | 125.077919 | 7.4534 | -2.036313 | 0.586487 | 6.866913
8.789333 | 120.003883 | 125.060547 | 7.453186 | -2.053242 | 0.58609 | 6.867096
8.790222 | 120.037254 | 125.084183 | 7.452881 | -2.06207 | 0.585907 | 6.866974
8.791111 | 120.010025 | 125.044395 | 7.452545 | -2.054089 | 0.585846 | 6.866699
8.792 | 120.045517 | 125.051941 | 7.452271 | -2.094115 | 0.585663 | 6.866608
8.792889 | 120.070946 | 125.060135 | 7.452087 | -2.059047 | 0.585785 | 6.866302
8.793778 | 119.998718 | 125.062561 | 7.452148 | -2.059047 | 0.585541 | 6.866607
8.794667 | 120.058937 | 125.0933 | 7.452271 | -2.054572 | 0.585266 | 6.867005
8.795556 | 119.984421 | 125.079346 | 7.452148 | -2.061949 | 0.585144 | 6.867004
8.796444 | 120.058334 | 125.058655 | 7.452148 | -2.04514 | 0.584717 | 6.867431
8.797333 | 120.05056 | 125.092629 | 7.451904 | -2.050824 | 0.584412 | 6.867492
8.798222 | 120.022232 | 125.088669 | 7.451325 | -2.080329 | 0.584137 | 6.867188
8.799111 | 120.014 | 125.067665 | 7.451019 | -2.073316 | 0.583801 | 6.867218
8.8 | 120.142044 | 125.082176 | 7.450836 | -2.059772 | 0.583679 | 6.867157
8.800889 | 120.037766 | 125.060593 | 7.450684 | -2.047075 | 0.583618 | 6.867066
8.801778 | 119.979103 | 125.077683 | 7.450592 | -2.068842 | 0.583649 | 6.866943
8.802667 | 120.010155 | 125.038048 | 7.450317 | -2.045142 | 0.583374 | 6.866943
8.803556 | 119.980713 | 125.07428 | 7.450043 | -2.049011 | 0.583221 | 6.866822
8.804444 | 119.989273 | 125.074745 | 7.449738 | -2.056024 | 0.583069 | 6.866669
8.805333 | 120.01799 | 125.080765 | 7.449493 | -2.073075 | 0.583008 | 6.866485
8.806222 | 119.93718 | 125.055237 | 7.449402 | -2.055661 | 0.582733 | 6.866669
8.807111 | 119.970535 | 125.067429 | 7.449738 | -2.06195 | 0.58252 | 6.867218
8.808 | 119.981422 | 125.038063 | 7.449707 | -2.056871 | 0.582214 | 6.867493
8.808889 | 120.006065 | 125.042015 | 7.449005 | -2.082507 | 0.581909 | 6.867096
8.809778 | 119.926857 | 125.063553 | 7.448669 | -2.053122 | 0.581604 | 6.867065
8.810667 | 119.986343 | 125.083107 | 7.448669 | -2.055903 | 0.581635 | 6.867034
8.811556 | 120.005859 | 125.066872 | 7.448486 | -2.059652 | 0.581574 | 6.866912
8.812444 | 120.00592 | 125.048294 | 7.448303 | -2.062433 | 0.581451 | 6.866852
8.813333 | 120.028221 | 125.060326 | 7.448334 | -2.05288 | 0.581268 | 6.867066
8.814222 | 120.016869 | 125.095963 | 7.448059 | -2.048769 | 0.580811 | 6.867248
8.815111 | 119.976112 | 125.015892 | 7.447449 | -2.051308 | 0.580444 | 6.867005
8.816 | 119.96006 | 125.089943 | 7.447205 | -2.067754 | 0.580261 | 6.866944
8.816889 | 119.991661 | 125.0616 | 7.447418 | -2.06207 | 0.580139 | 6.867279
8.817778 | 120.023232 | 125.032211 | 7.447388 | -2.063522 | 0.580048 | 6.86734
8.818667 | 119.985184 | 125.052963 | 7.447083 | -2.061466 | 0.579956 | 6.867127
8.819556 | 120.03347 | 125.052597 | 7.446869 | -2.033171 | 0.580048 | 6.866821
8.820444 | 119.9645 | 125.005028 | 7.446899 | -2.074162 | 0.580078 | 6.866821
8.821333 | 119.936096 | 125.069824 | 7.446808 | -2.070172 | 0.580048 | 6.86676
8.822222 | 119.906151 | 125.064232 | 7.446777 | -2.051065 | 0.579865 | 6.866912
8.823111 | 119.984619 | 125.026466 | 7.44635 | -2.0686 | 0.57962 | 6.86673
8.824 | 119.98584 | 125.050034 | 7.446014 | -2.039821 | 0.579285 | 6.866729
8.824889 | 119.982468 | 125.064377 | 7.446014 | -2.066546 | 0.57901 | 6.867004
8.825778 | 119.985901 | 125.024864 | 7.446167 | -2.064248 | 0.578766 | 6.867401
8.826667 | 119.972557 | 125.037537 | 7.446045 | -2.056509 | 0.578461 | 6.867584
8.827556 | 120.008972 | 125.056435 | 7.445923 | -2.064853 | 0.578247 | 6.867676
8.828444 | 119.991234 | 125.042496 | 7.445648 | -2.050221 | 0.578095 | 6.867553
8.829333 | 120.00116 | 125.032898 | 7.445282 | -2.042241 | 0.577789 | 6.867493
8.830222 | 119.98671 | 125.026047 | 7.445007 | -2.039822 | 0.577606 | 6.867401
8.831111 | 119.989182 | 125.030518 | 7.444794 | -2.045021 | 0.577362 | 6.867432
8.832 | 120.00486 | 125.035706 | 7.444733 | -2.066787 | 0.577118 | 6.867615
8.832889 | 120.026199 | 125.080101 | 7.444458 | -2.068722 | 0.576965 | 6.867493
8.833778 | 119.979126 | 125.059204 | 7.444397 | -2.0397 | 0.576935 | 6.867462
8.834667 | 120.042252 | 125.074234 | 7.444214 | -2.054091 | 0.576874 | 6.86734
8.835556 | 119.998245 | 125.094162 | 7.444 | -2.067392 | 0.57666 | 6.86734
8.836444 | 119.949463 | 125.037186 | 7.443726 | -2.038373 | 0.576263 | 6.867463
8.837333 | 119.979149 | 125.071335 | 7.443817 | -2.061709 | 0.575806 | 6.868011
8.838222 | 120.038711 | 125.027809 | 7.443787 | -2.063765 | 0.575531 | 6.868256
8.839111 | 120.040932 | 125.056007 | 7.443634 | -2.067634 | 0.575684 | 6.86795
8.84 | 119.975723 | 125.082565 | 7.443298 | -2.05264 | 0.575561 | 6.867737
8.840889 | 120.011841 | 125.023117 | 7.443268 | -2.060862 | 0.575256 | 6.868012
8.841778 | 119.979187 | 125.042191 | 7.443146 | -2.060983 | 0.574982 | 6.868164
8.842667 | 119.997147 | 125.026657 | 7.443115 | -2.048286 | 0.575043 | 6.868072
8.843556 | 120.024254 | 125.039162 | 7.442627 | -2.043207 | 0.575073 | 6.867554
8.844444 | 120.033936 | 125.077194 | 7.4422 | -2.052398 | 0.574799 | 6.867401
8.845333 | 120.022873 | 125.056252 | 7.441895 | -2.048407 | 0.574402 | 6.867493
8.846222 | 119.988037 | 125.058327 | 7.441864 | -2.045626 | 0.574219 | 6.867645
8.847111 | 120.023544 | 125.038597 | 7.441711 | -2.025431 | 0.574158 | 6.867553
8.848 | 120.011597 | 125.087242 | 7.441803 | -2.069566 | 0.574005 | 6.867798
8.848889 | 119.977036 | 125.067856 | 7.441406 | -2.055176 | 0.573761 | 6.867645
8.849778 | 119.986107 | 125.022789 | 7.441071 | -2.076096 | 0.573731 | 6.86734
8.850667 | 119.966026 | 125.077919 | 7.440491 | -2.057836 | 0.573792 | 6.866699
8.851556 | 119.973648 | 125.000107 | 7.440369 | -2.062552 | 0.573486 | 6.866883
8.852444 | 119.998154 | 125.045921 | 7.440216 | -2.076217 | 0.57312 | 6.867096
8.853333 | 119.979263 | 125.023499 | 7.440277 | -2.068236 | 0.572662 | 6.867615
8.854222 | 119.983681 | 125.062271 | 7.440186 | -2.066301 | 0.572571 | 6.867615
8.855111 | 119.956139 | 125.043442 | 7.439941 | -2.057353 | 0.572327 | 6.867614
8.856 | 119.993935 | 125.01107 | 7.439697 | -2.076459 | 0.572205 | 6.867492
8.856889 | 119.960777 | 125.028488 | 7.439606 | -2.074403 | 0.571991 | 6.867615
8.857778 | 120.015808 | 125.083145 | 7.439301 | -2.072831 | 0.572113 | 6.867188
8.858667 | 119.985672 | 125.058899 | 7.439087 | -2.05699 | 0.571991 | 6.867096
8.859556 | 119.952087 | 125.051437 | 7.438873 | -2.053967 | 0.571869 | 6.867004
8.860444 | 119.977676 | 125.059227 | 7.438538 | -2.061948 | 0.571503 | 6.867035
8.861333 | 119.948708 | 125.047165 | 7.438202 | -2.062069 | 0.571167 | 6.867035
8.862222 | 119.989197 | 125.063919 | 7.43811 | -2.054571 | 0.570953 | 6.867157
8.863111 | 119.989319 | 125.072243 | 7.43811 | -2.043204 | 0.570709 | 6.867401
8.864 | 119.973793 | 125.010414 | 7.438141 | -2.05965 | 0.570557 | 6.867584
8.864889 | 120.020798 | 125.07048 | 7.437927 | -2.069445 | 0.570648 | 6.867279
8.865778 | 120.021347 | 125.006348 | 7.437775 | -2.045623 | 0.570557 | 6.867218
8.866667 | 119.984154 | 125.017921 | 7.437653 | -2.041753 | 0.570099 | 6.867554
8.867556 | 119.970558 | 125.028725 | 7.4375 | -2.073677 | 0.569733 | 6.867767
8.868444 | 119.965736 | 125.027748 | 7.4375 | -2.032081 | 0.56955 | 6.86795
8.869333 | 120.067764 | 125.064224 | 7.436951 | -2.082142 | 0.569428 | 6.867523
8.870222 | 119.982666 | 125.048668 | 7.436462 | -2.03982 | 0.569519 | 6.866943
8.871111 | 119.973732 | 125.043594 | 7.436249 | -2.043568 | 0.569428 | 6.866821
8.872 | 119.959999 | 125.121361 | 7.436188 | -2.043448 | 0.569214 | 6.866974
8.872889 | 120.023941 | 125.05735 | 7.436005 | -2.039336 | 0.569092 | 6.866913
8.873778 | 120.027054 | 125.069107 | 7.435822 | -2.047559 | 0.569092 | 6.86673
8.874667 | 119.984604 | 125.045517 | 7.436005 | -2.078516 | 0.569061 | 6.866944
8.875556 | 119.999657 | 125.050049 | 7.435944 | -2.056991 | 0.568817 | 6.867127
8.876444 | 119.974876 | 125.095497 | 7.435486 | -2.06594 | 0.568542 | 6.866944
8.877333 | 119.994263 | 125.042953 | 7.434998 | -2.050461 | 0.568176 | 6.866822
8.878222 | 119.957687 | 125.080399 | 7.434723 | -2.039699 | 0.568207 | 6.866516
8.879111 | 119.982727 | 125.048012 | 7.434815 | -2.048768 | 0.567963 | 6.866852
8.88 | 120.013466 | 125.053627 | 7.434784 | -2.059892 | 0.567749 | 6.867035
8.880889 | 119.999718 | 125.068543 | 7.434631 | -2.044292 | 0.567352 | 6.867279
8.881778 | 120.064453 | 125.050148 | 7.434235 | -2.027847 | 0.567261 | 6.866974
8.882667 | 120.046066 | 125.018227 | 7.43396 | -2.050579 | 0.567139 | 6.866821
8.883556 | 120.021927 | 125.025963 | 7.433624 | -2.07283 | 0.566894 | 6.86673
8.884444 | 119.935776 | 125.03109 | 7.433563 | -2.051909 | 0.566589 | 6.866974
8.885333 | 119.995499 | 125.082321 | 7.43338 | -2.046105 | 0.566254 | 6.867126
8.886222 | 120.010658 | 125.113426 | 7.433075 | -2.062913 | 0.565918 | 6.867157
8.887111 | 119.991249 | 125.085678 | 7.432709 | -2.066904 | 0.565796 | 6.866913
8.888 | 120.024391 | 125.086548 | 7.432343 | -2.051184 | 0.565948 | 6.866395
8.888889 | 119.957504 | 125.034935 | 7.432373 | -2.050943 | 0.565765 | 6.866608
8.889778 | 119.982132 | 125.017662 | 7.43219 | -2.035587 | 0.565338 | 6.866852
8.890667 | 120.018539 | 125.055359 | 7.432098 | -2.055539 | 0.565155 | 6.866943
8.891556 | 120.01886 | 125.05658 | 7.431885 | -2.064608 | 0.565308 | 6.866577
8.892444 | 120.045921 | 125.014343 | 7.431793 | -2.072226 | 0.565277 | 6.866516
8.893333 | 120.025894 | 125.030884 | 7.431793 | -2.060013 | 0.56488 | 6.866913
8.894222 | 120.01062 | 125.053391 | 7.431641 | -2.07658 | 0.564636 | 6.867005
8.895111 | 120.061295 | 124.999527 | 7.431305 | -2.071259 | 0.564728 | 6.866577
8.896 | 119.995987 | 125.055016 | 7.430969 | -2.070896 | 0.56485 | 6.866119
8.896889 | 119.95121 | 125.099266 | 7.430878 | -2.062673 | 0.564514 | 6.866364
8.897778 | 119.946426 | 125.08036 | 7.430695 | -2.071743 | 0.564148 | 6.866547
8.898667 | 119.974045 | 125.095642 | 7.430359 | -2.068961 | 0.563751 | 6.866608
8.899556 | 119.915695 | 125.010521 | 7.430359 | -2.070654 | 0.563568 | 6.866791
8.900444 | 120.022156 | 125.038551 | 7.429962 | -2.044173 | 0.563477 | 6.866485
8.901333 | 119.921448 | 125.058395 | 7.429871 | -2.055781 | 0.563385 | 6.866486
8.902222 | 119.974281 | 125.053017 | 7.429596 | -2.069446 | 0.563141 | 6.866455
8.903111 | 120.020248 | 125.057297 | 7.429291 | -2.064488 | 0.562988 | 6.866303
8.904 | 119.959396 | 125.010818 | 7.42926 | -2.037402 | 0.562805 | 6.866455
8.904889 | 120.04747 | 125.051819 | 7.42923 | -2.055418 | 0.562744 | 6.866486
8.905778 | 119.950668 | 125.083214 | 7.429321 | -2.074403 | 0.562866 | 6.866455
8.906667 | 119.98793 | 125.101211 | 7.429077 | -2.058562 | 0.562836 | 6.866241
8.907556 | 120.054298 | 125.058044 | 7.428894 | -2.06219 | 0.562744 | 6.86615
8.908444 | 120.03141 | 125.079514 | 7.428619 | -2.061222 | 0.562256 | 6.866363
8.909333 | 119.987 | 125.095802 | 7.428406 | -2.074524 | 0.562225 | 6.866181
8.910222 | 119.958725 | 125.024368 | 7.428131 | -2.058441 | 0.561981 | 6.86615
8.911111 | 119.987526 | 125.060349 | 7.427979 | -2.067631 | 0.561951 | 6.866028
8.912 | 119.999367 | 125.048302 | 7.427795 | -2.04659 | 0.561615 | 6.86618
8.912889 | 120.000328 | 125.016701 | 7.42746 | -2.075129 | 0.561157 | 6.866303
8.913778 | 119.968895 | 125.044785 | 7.427063 | -2.054087 | 0.560974 | 6.866089
8.914667 | 120.022545 | 125.037636 | 7.426697 | -2.054934 | 0.560791 | 6.865906
8.915556 | 120.003647 | 125.017189 | 7.426483 | -2.040666 | 0.560791 | 6.865692
8.916444 | 119.998207 | 125.111816 | 7.4263 | -2.059409 | 0.560913 | 6.865387
8.917333 | 119.983948 | 125.089943 | 7.426148 | -2.073679 | 0.560608 | 6.86554
8.918222 | 119.980423 | 125.103836 | 7.426117 | -2.052517 | 0.560425 | 6.865692
8.919111 | 120.011063 | 125.10199 | 7.426209 | -2.053121 | 0.560547 | 6.865662
8.92 | 119.971191 | 125.054527 | 7.426239 | -2.047559 | 0.560547 | 6.865692
8.920889 | 119.993629 | 125.005348 | 7.426239 | -2.061586 | 0.56015 | 6.866089
8.921778 | 120.062828 | 125.078651 | 7.425934 | -2.062916 | 0.559815 | 6.866119
8.922667 | 120.017166 | 125.043861 | 7.425781 | -2.059047 | 0.559509 | 6.866272
8.923556 | 120.061256 | 125.064537 | 7.425293 | -2.057958 | 0.559174 | 6.866119
8.924444 | 120.034401 | 125.094459 | 7.425049 | -2.052154 | 0.558777 | 6.866272
8.925333 | 120.026688 | 125.054825 | 7.424713 | -2.035345 | 0.558655 | 6.866058
8.926222 | 120.01815 | 125.0756 | 7.42453 | -2.048041 | 0.558777 | 6.865753
8.927111 | 120.017777 | 125.064529 | 7.424164 | -2.071137 | 0.559052 | 6.865112
8.928 | 119.99453 | 125.064957 | 7.42395 | -2.049975 | 0.558807 | 6.865143
8.928889 | 119.966843 | 125.063209 | 7.423889 | -2.047677 | 0.558228 | 6.865661
8.929778 | 120.013443 | 125.06897 | 7.424194 | -2.064849 | 0.557739 | 6.866455
8.930667 | 120.034134 | 125.070267 | 7.424286 | -2.040423 | 0.557434 | 6.866852
8.931556 | 119.978188 | 125.04155 | 7.424042 | -2.052999 | 0.557434 | 6.866608
8.932444 | 120.028244 | 125.0905 | 7.423523 | -2.052394 | 0.557342 | 6.866181
8.933333 | 120.026245 | 125.049355 | 7.423309 | -2.035948 | 0.557282 | 6.866027
8.934222 | 119.964256 | 125.044113 | 7.423309 | -2.036311 | 0.557342 | 6.865967
8.935111 | 120.021706 | 125.07338 | 7.423187 | -2.061343 | 0.557068 | 6.866119
8.936 | 120.007034 | 125.099876 | 7.422943 | -2.035467 | 0.556671 | 6.866272
8.936889 | 120.002335 | 125.077286 | 7.42273 | -2.06497 | 0.556396 | 6.866334
8.937778 | 120.001686 | 125.08728 | 7.422638 | -2.061343 | 0.556274 | 6.866364
8.938667 | 120.014504 | 125.081886 | 7.422455 | -2.049371 | 0.556335 | 6.86612
8.939556 | 119.974083 | 125.07161 | 7.422394 | -2.048766 | 0.556274 | 6.86612
8.940444 | 120.038437 | 125.090981 | 7.422394 | -2.046469 | 0.556122 | 6.866272
8.941333 | 120.036217 | 125.084084 | 7.422302 | -2.044292 | 0.556122 | 6.86618
8.942222 | 119.989708 | 125.050781 | 7.42218 | -2.056506 | 0.555878 | 6.866302
8.943111 | 120.029465 | 125.076645 | 7.421845 | -2.051548 | 0.555634 | 6.866211
8.944 | 120.033814 | 125.038956 | 7.421509 | -2.037642 | 0.555176 | 6.866333
8.944889 | 120.023789 | 125.069603 | 7.421417 | -2.043445 | 0.554779 | 6.866638
8.945778 | 120.004868 | 125.069626 | 7.421021 | -2.052998 | 0.554443 | 6.866578
8.946667 | 119.969261 | 125.066856 | 7.420258 | -2.038971 | 0.55426 | 6.865998
8.947556 | 120.0485 | 125.063583 | 7.420136 | -2.057835 | 0.554138 | 6.865998
8.948444 | 120.0756 | 125.061157 | 7.420319 | -2.069081 | 0.553833 | 6.866486
8.949333 | 119.98848 | 125.112526 | 7.420288 | -2.048161 | 0.553528 | 6.86676
8.950222 | 120.017441 | 125.05835 | 7.420136 | -2.061584 | 0.553558 | 6.866578
8.951111 | 119.98275 | 125.092201 | 7.419952 | -2.041873 | 0.553497 | 6.866455
8.952 | 120.051895 | 125.079918 | 7.419556 | -2.06231 | 0.553711 | 6.865845
8.952889 | 120.028275 | 125.039818 | 7.419128 | -2.05179 | 0.553619 | 6.865509
8.953778 | 120.045189 | 125.062302 | 7.418945 | -2.053362 | 0.553589 | 6.865356
8.954667 | 120.059898 | 125.063011 | 7.418823 | -2.052878 | 0.553467 | 6.865356
8.955556 | 119.976624 | 125.098679 | 7.418457 | -2.079603 | 0.553314 | 6.865143
8.956444 | 120.008484 | 125.09668 | 7.418213 | -2.04792 | 0.552948 | 6.865265
8.957333 | 120.009827 | 125.064247 | 7.418243 | -2.056627 | 0.55307 | 6.865173
8.958222 | 119.981384 | 125.040894 | 7.418182 | -2.051427 | 0.552887 | 6.865295
8.959111 | 120.003075 | 125.036728 | 7.417877 | -2.057353 | 0.552368 | 6.865509
8.96 | 120.060349 | 125.050758 | 7.417603 | -2.034741 | 0.552185 | 6.865418
8.960889 | 120.034447 | 125.074539 | 7.417908 | -2.039336 | 0.552033 | 6.865875
8.961778 | 120.08989 | 125.072388 | 7.417786 | -2.044536 | 0.551971 | 6.865815
8.962667 | 120.00309 | 125.075394 | 7.41748 | -2.075372 | 0.551819 | 6.865661
8.963556 | 119.99398 | 125.055138 | 7.416931 | -2.057112 | 0.551758 | 6.865173
8.964444 | 120.014442 | 125.029625 | 7.416687 | -2.044415 | 0.551056 | 6.865631
8.965333 | 120.004379 | 125.041443 | 7.416565 | -2.056508 | 0.550446 | 6.866119
8.966222 | 119.951012 | 125.022934 | 7.416687 | -2.059047 | 0.55011 | 6.866577
8.967111 | 120.026222 | 125.061203 | 7.416473 | -2.068479 | 0.550476 | 6.865997
8.968 | 119.92495 | 125.041481 | 7.416443 | -2.050582 | 0.550476 | 6.865967
8.968889 | 120.05632 | 125.051346 | 7.416596 | -2.047922 | 0.55011 | 6.866486
8.969778 | 119.984337 | 125.050293 | 7.416351 | -2.053968 | 0.549591 | 6.86676
8.970667 | 120.042282 | 125.085877 | 7.416382 | -2.04115 | 0.549439 | 6.866943
8.971556 | 119.954941 | 125.04866 | 7.416382 | -2.050945 | 0.549347 | 6.867035
8.972444 | 119.968163 | 125.092361 | 7.415985 | -2.052154 | 0.54953 | 6.866455
8.973333 | 119.992508 | 125.034203 | 7.415527 | -2.053363 | 0.549683 | 6.865844
8.974222 | 119.981461 | 125.055748 | 7.415527 | -2.016604 | 0.549622 | 6.865905
8.975111 | 120.019203 | 125.06691 | 7.415466 | -2.037403 | 0.549347 | 6.866119
8.976 | 119.947716 | 125.054855 | 7.415192 | -2.055419 | 0.549377 | 6.865815
8.976889 | 119.984642 | 125.047363 | 7.414887 | -2.055903 | 0.549225 | 6.865662
8.977778 | 120.029396 | 125.071823 | 7.414825 | -2.046712 | 0.549042 | 6.865783
8.978667 | 119.98452 | 125.065414 | 7.41452 | -2.051549 | 0.548615 | 6.865905
8.979556 | 120.024986 | 125.073448 | 7.414368 | -2.052154 | 0.548187 | 6.866181
8.980444 | 119.999222 | 125.093887 | 7.414459 | -2.033411 | 0.547882 | 6.866577
8.981333 | 120.071877 | 125.037132 | 7.414337 | -2.046592 | 0.54773 | 6.866607
8.982222 | 120.061142 | 125.072189 | 7.414215 | -2.062796 | 0.547333 | 6.866882
8.983111 | 120.013344 | 125.082115 | 7.414215 | -2.049132 | 0.547211 | 6.867004
8.984 | 120.000565 | 125.073959 | 7.414154 | -2.041999 | 0.547119 | 6.867035
8.984889 | 120.097435 | 125.016983 | 7.413849 | -2.046352 | 0.547058 | 6.866791
8.985778 | 120.006699 | 125.069801 | 7.413452 | -2.020474 | 0.546661 | 6.866791
8.986667 | 119.976364 | 125.069542 | 7.413544 | -2.041878 | 0.546417 | 6.867127
8.987556 | 120.020447 | 125.075333 | 7.413513 | -2.044538 | 0.546417 | 6.867096
8.988444 | 120.012253 | 125.033341 | 7.41333 | -2.050947 | 0.546478 | 6.866852
8.989333 | 120.017494 | 125.061279 | 7.413177 | -2.051794 | 0.546356 | 6.866821
8.990222 | 120.018936 | 125.050942 | 7.412994 | -2.04611 | 0.546204 | 6.86679
8.991111 | 120.002701 | 125.046433 | 7.412872 | -2.032325 | 0.546021 | 6.866851
8.992 | 120.037598 | 125.026367 | 7.412994 | -2.055782 | 0.545837 | 6.867157
8.992889 | 120.04525 | 125.061264 | 7.412872 | -2.062796 | 0.545898 | 6.866974
8.993778 | 119.999771 | 125.035744 | 7.412384 | -2.070414 | 0.54599 | 6.866394
8.994667 | 120.033371 | 125.050087 | 7.412048 | -2.053243 | 0.545929 | 6.866119
8.995556 | 119.992271 | 125.024429 | 7.411896 | -2.056024 | 0.545441 | 6.866455
8.996444 | 119.997475 | 125.081909 | 7.412018 | -2.051792 | 0.545197 | 6.866821
8.997333 | 120.0308 | 125.06073 | 7.41214 | -2.048164 | 0.545013 | 6.867127
8.998222 | 120.012062 | 125.062058 | 7.411896 | -2.05542 | 0.544708 | 6.867188
8.999111 | 120.017944 | 124.990379 | 7.411194 | -2.063885 | 0.544373 | 6.866821
9 | 120.003159 | 125.074905 | 7.410767 | -2.055783 | 0.544067 | 6.8667
9.000889 | 120.034439 | 125.018044 | 7.410553 | -2.063764 | 0.543976 | 6.866577
9.001778 | 119.992477 | 125.056725 | 7.410919 | -2.060378 | 0.54419 | 6.866729
9.002667 | 120.033081 | 125.035034 | 7.411163 | -2.068964 | 0.544128 | 6.867035
9.003556 | 120.030395 | 125.021057 | 7.410767 | -2.056508 | 0.543793 | 6.866974
9.004444 | 120.005127 | 125.023575 | 7.410034 | -2.054452 | 0.543579 | 6.866455
9.005333 | 119.989059 | 125.060341 | 7.409851 | -2.063159 | 0.543335 | 6.866516
9.006222 | 119.983055 | 125.078346 | 7.40976 | -2.045625 | 0.543243 | 6.866517
9.007111 | 119.984207 | 125.054382 | 7.409729 | -2.048527 | 0.542999 | 6.86673
9.008 | 119.97538 | 125.050636 | 7.409515 | -2.048044 | 0.542725 | 6.86679
9.008889 | 119.996887 | 125.048729 | 7.409515 | -2.044658 | 0.542572 | 6.866943
9.009778 | 120.006081 | 125.04744 | 7.409332 | -2.03317 | 0.542267 | 6.867065
9.010667 | 119.945679 | 125.057968 | 7.409302 | -2.041514 | 0.542175 | 6.867127
9.011556 | 120.022133 | 125.075295 | 7.409424 | -2.037039 | 0.542084 | 6.86734
9.012444 | 119.988113 | 125.01532 | 7.409332 | -2.061585 | 0.542389 | 6.866943
9.013333 | 119.96566 | 125.019447 | 7.408783 | -2.04659 | 0.54245 | 6.866333
9.014222 | 120.035301 | 125.094894 | 7.408356 | -2.050217 | 0.542175 | 6.866181
9.015111 | 119.974976 | 125.082054 | 7.408478 | -2.024823 | 0.541748 | 6.86673
9.016 | 119.999619 | 125.055832 | 7.408417 | -2.031957 | 0.541504 | 6.866913
9.016889 | 120.038895 | 125.06456 | 7.40802 | -2.053119 | 0.54129 | 6.86673
9.017778 | 120.000412 | 125.085266 | 7.407715 | -2.054691 | 0.540924 | 6.866791
9.018667 | 120.001686 | 125.066284 | 7.407593 | -2.064969 | 0.540588 | 6.867005
9.019556 | 119.972672 | 125.047142 | 7.407532 | -2.042961 | 0.540466 | 6.867066
9.020444 | 120.04335 | 125.04557 | 7.407501 | -2.038849 | 0.540161 | 6.86734
9.021333 | 119.990799 | 125.038292 | 7.407623 | -2.048281 | 0.539642 | 6.867981
9.022222 | 120.045937 | 125.064133 | 7.407471 | -2.055174 | 0.539368 | 6.868103
9.023111 | 120.008926 | 125.071678 | 7.407257 | -2.031715 | 0.539093 | 6.868164
9.024 | 120.079811 | 125.083679 | 7.407013 | -2.041025 | 0.53894 | 6.868073
9.024889 | 120.055946 | 125.073532 | 7.40686 | -2.053116 | 0.538971 | 6.867889
9.025778 | 120.037514 | 125.039383 | 7.406647 | -2.030987 | 0.538879 | 6.867768
9.026667 | 119.995422 | 125.073143 | 7.406158 | -2.037395 | 0.538818 | 6.86734
9.027556 | 120.071579 | 125.0662 | 7.405945 | -2.061941 | 0.538483 | 6.867462
9.028444 | 120.06498 | 125.06633 | 7.405731 | -2.050211 | 0.538361 | 6.86737
9.029333 | 120.009399 | 125.035523 | 7.405823 | -2.043681 | 0.538422 | 6.867401
9.030222 | 120.029785 | 125.055222 | 7.405701 | -2.053355 | 0.538269 | 6.867432
9.031111 | 119.985497 | 125.034203 | 7.405396 | -2.054081 | 0.537964 | 6.867432
9.032 | 119.979103 | 125.04509 | 7.404999 | -2.047067 | 0.537811 | 6.867188
9.032889 | 119.942101 | 125.08091 | 7.405212 | -2.060973 | 0.537628 | 6.867584
9.033778 | 119.949379 | 125.022873 | 7.405121 | -2.056741 | 0.537598 | 6.867523
9.034667 | 119.976334 | 125.038536 | 7.404816 | -2.063392 | 0.537689 | 6.867127
9.035556 | 120.005577 | 125.031288 | 7.404236 | -2.050695 | 0.537292 | 6.866944
9.036444 | 120.005112 | 125.042953 | 7.403992 | -2.056257 | 0.536865 | 6.867127
9.037333 | 120.007591 | 125.054306 | 7.404053 | -2.03425 | 0.536621 | 6.867432
9.038222 | 120.039749 | 125.054199 | 7.404175 | -2.046463 | 0.536621 | 6.867554
9.039111 | 119.955849 | 125.071388 | 7.404083 | -2.052751 | 0.536591 | 6.867492
9.04 | 119.995102 | 125.04203 | 7.403839 | -2.043319 | 0.53656 | 6.867279
9.040889 | 120.043503 | 125.043167 | 7.403778 | -2.033403 | 0.536194 | 6.867584
9.041778 | 119.982254 | 125.018204 | 7.403992 | -2.061698 | 0.53595 | 6.868042
9.042667 | 120.062157 | 124.98877 | 7.403839 | -2.051178 | 0.535919 | 6.86792
9.043556 | 120.027916 | 125.057884 | 7.403626 | -2.044286 | 0.535858 | 6.867768
9.044444 | 119.985107 | 125.066895 | 7.403107 | -2.028928 | 0.535614 | 6.867493
9.045333 | 119.975143 | 125.033775 | 7.402466 | -2.059641 | 0.535095 | 6.867371
9.046222 | 120.056946 | 125.044815 | 7.4021 | -2.061697 | 0.535004 | 6.867096
9.047111 | 119.996681 | 125.07222 | 7.402222 | -2.036788 | 0.535065 | 6.867157
9.048 | 120.0056 | 124.998489 | 7.402161 | -2.077296 | 0.535004 | 6.867157
9.048889 | 119.947861 | 125.071579 | 7.402161 | -2.050813 | 0.534698 | 6.867463
9.049778 | 120.020714 | 125.019836 | 7.401672 | -2.046582 | 0.534821 | 6.866851
9.050667 | 119.996933 | 125.044739 | 7.40152 | -2.045614 | 0.534698 | 6.866822
9.051556 | 120.000839 | 124.986733 | 7.401489 | -2.03582 | 0.534515 | 6.866974
9.052444 | 120.007095 | 125.011696 | 7.40155 | -2.052989 | 0.534485 | 6.867065
9.053333 | 120.029945 | 125.010963 | 7.401245 | -2.021792 | 0.534729 | 6.866516
9.054222 | 120.010216 | 125.013878 | 7.400879 | -2.043317 | 0.534668 | 6.866211
9.055111 | 120.005295 | 125.090897 | 7.40036 | -2.03062 | 0.534302 | 6.866058
9.056 | 120.022202 | 125.043724 | 7.400238 | -2.028564 | 0.533814 | 6.866424
9.056889 | 119.979446 | 125.073807 | 7.400177 | -2.035819 | 0.533539 | 6.866638
9.057778 | 119.949875 | 125.075729 | 7.400147 | -2.048637 | 0.533356 | 6.866791
9.058667 | 119.98645 | 125.037796 | 7.40033 | -2.060004 | 0.532929 | 6.867401
9.059556 | 119.995422 | 125.013771 | 7.400391 | -2.065809 | 0.532593 | 6.867798
9.060444 | 120.016808 | 125.087013 | 7.40036 | -2.034612 | 0.532715 | 6.867645
9.061333 | 120.001976 | 125.012802 | 7.399963 | -2.035821 | 0.532684 | 6.867279
9.062222 | 120.008347 | 125.072777 | 7.39978 | -2.032436 | 0.532562 | 6.867218
9.063111 | 119.986282 | 125.052261 | 7.399414 | -2.038845 | 0.532501 | 6.866913
9.064 | 120.007362 | 125.019981 | 7.399262 | -2.068469 | 0.532379 | 6.866883
9.064889 | 119.969399 | 125.017418 | 7.399262 | -2.045373 | 0.532318 | 6.866944
9.065778 | 119.976257 | 125.036636 | 7.3992 | -2.03969 | 0.532105 | 6.867095
9.066667 | 119.984238 | 124.993957 | 7.399078 | -2.048275 | 0.531708 | 6.86737
9.067556 | 119.97052 | 125.097145 | 7.398651 | -2.054078 | 0.531433 | 6.867218
9.068444 | 120.024292 | 125.086197 | 7.398499 | -2.047427 | 0.531464 | 6.867035
9.069333 | 120.014267 | 125.041481 | 7.398315 | -2.036907 | 0.531555 | 6.86676
9.070222 | 120.011452 | 125.070091 | 7.398407 | -2.042711 | 0.531403 | 6.867004
9.071111 | 120.011864 | 125.039978 | 7.398438 | -2.049846 | 0.531219 | 6.867219
9.072 | 120.006729 | 125.016579 | 7.398407 | -2.059036 | 0.531036 | 6.867371
9.072889 | 120.023789 | 125.054298 | 7.398315 | -2.066412 | 0.530762 | 6.867553
9.073778 | 120.012978 | 125.052673 | 7.398285 | -2.041502 | 0.530792 | 6.867493
9.074667 | 119.946068 | 125.011353 | 7.398346 | -2.046581 | 0.530762 | 6.867584
9.075556 | 120.009827 | 125.026833 | 7.398346 | -2.042227 | 0.530487 | 6.867859
9.076444 | 120.023392 | 125.026451 | 7.398041 | -2.067622 | 0.529755 | 6.868286
9.077333 | 119.973434 | 125.067116 | 7.397888 | -2.058069 | 0.529297 | 6.868591
9.078222 | 120.006088 | 125.070114 | 7.397827 | -2.048515 | 0.529144 | 6.868683
9.079111 | 120.003014 | 125.050919 | 7.397614 | -2.043557 | 0.529114 | 6.8685
9.08 | 120.022499 | 125.039528 | 7.39743 | -2.058189 | 0.529053 | 6.868377
9.080889 | 119.983742 | 125.050636 | 7.397125 | -2.050571 | 0.529205 | 6.86792
9.081778 | 120.032349 | 125.039673 | 7.397186 | -2.054924 | 0.52887 | 6.868316
9.082667 | 120.039108 | 125.052956 | 7.397217 | -2.030861 | 0.528748 | 6.868469
9.083556 | 120.024025 | 125.019386 | 7.396942 | -2.03606 | 0.528595 | 6.868347
9.084444 | 119.947464 | 125.091774 | 7.39682 | -2.030135 | 0.528198 | 6.868622
9.085333 | 119.998497 | 125.032776 | 7.396423 | -2.0334 | 0.52774 | 6.868683
9.086222 | 119.930641 | 125.060165 | 7.39624 | -2.058431 | 0.527954 | 6.868286
9.087111 | 119.967262 | 125.057228 | 7.396271 | -2.052748 | 0.528076 | 6.868195
9.088 | 119.990006 | 125.0522 | 7.396271 | -2.036304 | 0.527893 | 6.868378
9.088889 | 120.012436 | 125.037071 | 7.396057 | -2.048034 | 0.527496 | 6.868561
9.089778 | 119.989212 | 125.07634 | 7.395508 | -2.057708 | 0.527191 | 6.868317
9.090667 | 119.99321 | 125.033386 | 7.394959 | -2.06581 | 0.526947 | 6.868012
9.091556 | 119.99424 | 125.030197 | 7.394745 | -2.055532 | 0.527008 | 6.867737
9.092444 | 120.039429 | 125.008133 | 7.394959 | -2.053476 | 0.527069 | 6.86789
9.093333 | 120.028519 | 125.061569 | 7.395111 | -2.047309 | 0.526764 | 6.868347
9.094222 | 120.046082 | 125.082352 | 7.394959 | -2.027721 | 0.526367 | 6.868592
9.095111 | 120.011742 | 125.001793 | 7.394806 | -2.043924 | 0.526215 | 6.868591
9.096 | 120.046158 | 125.060402 | 7.394501 | -2.034129 | 0.526215 | 6.868286
9.096889 | 120.017212 | 125.06134 | 7.394074 | -2.056378 | 0.526337 | 6.867737
9.097778 | 120.060448 | 125.049339 | 7.393707 | -2.024456 | 0.526123 | 6.867584
9.098667 | 119.930321 | 125.059059 | 7.393433 | -2.012363 | 0.525665 | 6.867768
9.099556 | 119.970749 | 125.053238 | 7.393249 | -2.070525 | 0.525391 | 6.867858
9.100444 | 120.01825 | 125.049789 | 7.39328 | -2.061456 | 0.525452 | 6.867828
9.101333 | 120.042542 | 125.020371 | 7.393311 | -2.038722 | 0.525604 | 6.867707
9.102222 | 119.955444 | 125.077087 | 7.393097 | -2.053837 | 0.525146 | 6.867951
9.103111 | 119.966576 | 125.029282 | 7.392944 | -2.069194 | 0.524536 | 6.868408
9.104 | 119.970093 | 125.047325 | 7.392944 | -2.04356 | 0.524445 | 6.868499
9.104889 | 120.018799 | 125.072899 | 7.393036 | -2.056498 | 0.524262 | 6.868774
9.105778 | 119.978577 | 125.086594 | 7.392822 | -2.056014 | 0.52417 | 6.868652
9.106667 | 119.942551 | 124.997543 | 7.392426 | -2.045857 | 0.523987 | 6.868439
9.107556 | 120.034546 | 125.099411 | 7.392273 | -2.034853 | 0.523804 | 6.868469
9.108444 | 120.035744 | 125.005043 | 7.392304 | -2.042592 | 0.52359 | 6.868714
9.109333 | 119.977966 | 125.047867 | 7.392304 | -2.058554 | 0.523499 | 6.868805
9.110222 | 120.009621 | 125.033707 | 7.392181 | -2.057345 | 0.523529 | 6.868652
9.111111 | 119.958901 | 125.057106 | 7.391846 | -2.02784 | 0.523438 | 6.868408
9.112 | 119.96582 | 125.078651 | 7.391571 | -2.023245 | 0.523346 | 6.868225
9.112889 | 119.988358 | 125.083511 | 7.39151 | -2.049486 | 0.523254 | 6.868256
9.113778 | 119.992325 | 125.043175 | 7.391357 | -2.045495 | 0.523071 | 6.868286
9.114667 | 119.943802 | 125.027367 | 7.391357 | -2.043561 | 0.52298 | 6.868377
9.115556 | 120.018478 | 125.052452 | 7.391235 | -2.045737 | 0.522797 | 6.868438
9.116444 | 120.023483 | 125.042686 | 7.391052 | -2.047793 | 0.522675 | 6.868377
9.117333 | 120.030495 | 125.055115 | 7.390991 | -2.03304 | 0.5224 | 6.868591
9.118222 | 120.047287 | 125.070473 | 7.391174 | -2.050695 | 0.522369 | 6.868805
9.119111 | 119.994629 | 125.04541 | 7.391113 | -2.083466 | 0.522492 | 6.868621
9.12 | 120.025658 | 125.096069 | 7.39093 | -2.03655 | 0.522186 | 6.868744
9.120889 | 120.031906 | 125.060669 | 7.390472 | -2.028689 | 0.522003 | 6.868469
9.121778 | 120.007362 | 125.060257 | 7.390259 | -2.066657 | 0.522034 | 6.868225
9.122667 | 119.985458 | 125.047363 | 7.390045 | -2.066415 | 0.521973 | 6.868072
9.123556 | 119.991836 | 125.046005 | 7.390076 | -2.073429 | 0.52179 | 6.868286
9.124444 | 120.014298 | 125.025955 | 7.389893 | -2.049969 | 0.521515 | 6.868378
9.125333 | 120.022583 | 125.054543 | 7.38974 | -2.032072 | 0.521362 | 6.868378
9.126222 | 120.064774 | 125.100937 | 7.389404 | -2.050936 | 0.520905 | 6.868499
9.127111 | 120.05967 | 125.020165 | 7.389252 | -2.042834 | 0.520477 | 6.868775
9.128 | 119.9926 | 125.023293 | 7.389252 | -2.047187 | 0.52005 | 6.869202
9.128889 | 120.036598 | 125.063889 | 7.389069 | -2.04755 | 0.519775 | 6.869294
9.129778 | 120.065781 | 125.046631 | 7.389038 | -2.060973 | 0.519592 | 6.869446
9.130667 | 119.976028 | 125.014259 | 7.389069 | -2.061094 | 0.519745 | 6.869324
9.131556 | 120.030624 | 125.04557 | 7.388733 | -2.041383 | 0.520019 | 6.868714
9.132444 | 119.989517 | 125.05648 | 7.388245 | -2.059884 | 0.520264 | 6.867981
9.133333 | 119.992142 | 125.059738 | 7.388061 | -2.057103 | 0.520203 | 6.867858
9.134222 | 120.037453 | 125.099266 | 7.388184 | -2.075967 | 0.519714 | 6.86847
9.135111 | 120.010818 | 125.036179 | 7.388031 | -2.040659 | 0.519287 | 6.868744
9.136 | 119.954102 | 125.023766 | 7.388306 | -2.067745 | 0.519226 | 6.86908
9.136889 | 120.018837 | 125.071487 | 7.388245 | -2.071373 | 0.519501 | 6.868744
9.137778 | 119.980789 | 125.03125 | 7.388061 | -2.045979 | 0.519501 | 6.86856
9.138667 | 119.978165 | 125.062416 | 7.387695 | -2.054323 | 0.519409 | 6.868286
9.139556 | 119.978432 | 125.004562 | 7.387573 | -2.036909 | 0.519226 | 6.868347
9.140444 | 119.945297 | 125.011879 | 7.387268 | -2.060731 | 0.519104 | 6.868164
9.141333 | 120.004013 | 125.047043 | 7.387207 | -2.046825 | 0.518707 | 6.8685
9.142222 | 119.998817 | 125.03215 | 7.387054 | -2.051783 | 0.518616 | 6.868438
9.143111 | 120.037514 | 125.062561 | 7.386871 | -2.049123 | 0.518677 | 6.868194
9.144 | 119.959061 | 125.041176 | 7.386719 | -2.058071 | 0.518463 | 6.868256
9.144889 | 119.976502 | 125.038231 | 7.386658 | -2.044648 | 0.517944 | 6.868714
9.145778 | 120.01506 | 124.987732 | 7.386566 | -2.061215 | 0.517731 | 6.868835
9.146667 | 120.043335 | 125.072861 | 7.386566 | -2.045253 | 0.517639 | 6.868927
9.147556 | 119.982544 | 125.018372 | 7.386475 | -2.03437 | 0.517273 | 6.869202
9.148444 | 120.013062 | 125.018517 | 7.386139 | -2.044286 | 0.516907 | 6.869232
9.149333 | 120.037552 | 125.037804 | 7.385895 | -2.050453 | 0.516754 | 6.869141
9.150222 | 120.004105 | 125.044739 | 7.385498 | -2.052509 | 0.516754 | 6.868744
9.151111 | 119.983559 | 125.069618 | 7.385254 | -2.035823 | 0.516296 | 6.868958
9.152 | 119.992577 | 125.006516 | 7.385254 | -2.063876 | 0.516235 | 6.869019
9.152889 | 119.970932 | 125.029678 | 7.38501 | -2.063392 | 0.516419 | 6.868591
9.153778 | 119.969154 | 125.02594 | 7.384888 | -2.045616 | 0.516327 | 6.868561
9.154667 | 119.941849 | 125.041016 | 7.384857 | -2.057346 | 0.516296 | 6.868561
9.155556 | 119.992722 | 125.094383 | 7.384705 | -2.046099 | 0.516419 | 6.868286
9.156444 | 119.9673 | 125.052368 | 7.38443 | -2.042229 | 0.51648 | 6.86795
9.157333 | 119.943863 | 124.994583 | 7.384247 | -2.059038 | 0.516327 | 6.86792
9.158222 | 119.950218 | 125.06588 | 7.384308 | -2.055531 | 0.516022 | 6.868286
9.159111 | 119.97184 | 125.04612 | 7.384338 | -2.064479 | 0.515869 | 6.868469
9.16 | 120.021278 | 125.074417 | 7.384369 | -2.040296 | 0.515656 | 6.868713
9.160889 | 120.03672 | 125.070541 | 7.384338 | -2.017441 | 0.515656 | 6.868682
9.161778 | 120.025711 | 125.04213 | 7.384308 | -2.019497 | 0.515594 | 6.868714
9.162667 | 120.034752 | 125.051636 | 7.384003 | -2.05819 | 0.515717 | 6.868286
9.163556 | 120.052956 | 125.026451 | 7.383758 | -2.061697 | 0.515869 | 6.867889
9.164444 | 120.029991 | 125.047287 | 7.383758 | -2.059158 | 0.515839 | 6.867919
9.165333 | 120.001297 | 125.070412 | 7.383514 | -2.049363 | 0.515533 | 6.867981
9.166222 | 120.003052 | 125.037979 | 7.383301 | -2.040293 | 0.515198 | 6.868103
9.167111 | 120.057411 | 125.049011 | 7.383423 | -2.075845 | 0.515045 | 6.868378
9.168 | 119.997719 | 125.029953 | 7.38327 | -2.043679 | 0.514984 | 6.868286
9.168889 | 119.964218 | 125.062119 | 7.382843 | -2.039084 | 0.514923 | 6.86792
9.169778 | 120.05497 | 125.056007 | 7.382721 | -2.035335 | 0.514801 | 6.86792
9.170667 | 120.021889 | 125.065674 | 7.382507 | -2.034609 | 0.514557 | 6.86795
9.171556 | 120.028748 | 125.026535 | 7.382263 | -2.047426 | 0.514191 | 6.868072
9.172444 | 119.953674 | 125.044571 | 7.382294 | -2.060243 | 0.513825 | 6.868469
9.173333 | 119.985428 | 125.060623 | 7.382111 | -2.068103 | 0.513825 | 6.868286
9.174222 | 119.975975 | 124.998108 | 7.382019 | -2.044764 | 0.513733 | 6.868286
9.175111 | 119.970749 | 125.063622 | 7.381989 | -2.049238 | 0.51358 | 6.868409
9.176 | 119.986557 | 125.044212 | 7.381836 | -2.029648 | 0.513458 | 6.868378
9.176889 | 119.995644 | 125.074905 | 7.381561 | -2.032308 | 0.513367 | 6.868194
9.177778 | 120.011108 | 125.044716 | 7.381226 | -2.031825 | 0.513214 | 6.868012
9.178667 | 119.986961 | 125.012978 | 7.381317 | -2.060483 | 0.513428 | 6.867889
9.179556 | 120.072571 | 125.097168 | 7.381073 | -2.048753 | 0.513367 | 6.867706
9.180444 | 119.986473 | 125.075241 | 7.380951 | -2.064111 | 0.512848 | 6.868103
9.181333 | 120.000694 | 125.101425 | 7.380859 | -2.066771 | 0.51239 | 6.868469
9.182222 | 119.974564 | 125.03949 | 7.381012 | -2.064353 | 0.512207 | 6.868805
9.183111 | 119.959534 | 125.063194 | 7.380768 | -2.035332 | 0.512329 | 6.868439
9.184 | 119.987503 | 124.99678 | 7.380402 | -2.053952 | 0.512604 | 6.867798
9.184889 | 120.012131 | 125.00592 | 7.380188 | -2.03376 | 0.512665 | 6.867523
9.185778 | 119.967117 | 125.037231 | 7.380096 | -2.057701 | 0.512177 | 6.867919
9.186667 | 120.026611 | 125.065186 | 7.380005 | -2.048027 | 0.512115 | 6.86789
9.187556 | 119.965942 | 125.083801 | 7.379791 | -2.045367 | 0.512177 | 6.867614
9.188444 | 119.997818 | 125.019875 | 7.379517 | -2.038958 | 0.512299 | 6.867218
9.189333 | 120.010696 | 125.026955 | 7.379486 | -2.05238 | 0.511871 | 6.867615
9.190222 | 119.98346 | 125.076492 | 7.379273 | -2.058669 | 0.511627 | 6.867646
9.191111 | 119.966065 | 125.063705 | 7.379242 | -2.045125 | 0.511658 | 6.867584
9.192 | 119.987511 | 125.041367 | 7.37915 | -2.048753 | 0.511536 | 6.867614
9.192889 | 120.008408 | 125.042709 | 7.378815 | -2.073301 | 0.511231 | 6.867584
9.193778 | 119.959152 | 125.04036 | 7.378479 | -2.035332 | 0.511169 | 6.86731
9.194667 | 119.986794 | 125.059776 | 7.378479 | -2.051173 | 0.511047 | 6.867432
9.195556 | 119.978737 | 125.040306 | 7.378479 | -2.026506 | 0.510925 | 6.867554
9.196444 | 119.98616 | 125.056419 | 7.378174 | -2.070883 | 0.510925 | 6.867249
9.197333 | 120.047012 | 125.047714 | 7.378143 | -2.048876 | 0.510925 | 6.867218
9.198222 | 119.98098 | 125.032959 | 7.378052 | -2.041863 | 0.510529 | 6.867523
9.199111 | 119.976563 | 125.08461 | 7.378113 | -2.050811 | 0.510407 | 6.867706
9.2 | 120.035202 | 125.027145 | 7.378052 | -2.042104 | 0.510223 | 6.867829
9.200889 | 119.940048 | 125.047684 | 7.37793 | -2.051294 | 0.509979 | 6.867951
9.201778 | 120.03408 | 125.060104 | 7.377747 | -2.013444 | 0.509766 | 6.867981
9.202667 | 120.024902 | 125.031204 | 7.377533 | -2.019248 | 0.509613 | 6.86792
9.203556 | 120.028603 | 125.051224 | 7.37735 | -2.051656 | 0.509491 | 6.867859
9.204444 | 120.060226 | 125.081101 | 7.377045 | -2.055405 | 0.509491 | 6.867554
9.205333 | 120.016235 | 125.056175 | 7.377075 | -2.048513 | 0.509521 | 6.867554
9.206222 | 120.043045 | 125.03949 | 7.377045 | -2.02578 | 0.509094 | 6.867951
9.207111 | 119.969276 | 125.044205 | 7.377167 | -2.060364 | 0.50885 | 6.868317
9.208 | 119.995483 | 125.047203 | 7.377533 | -2.032191 | 0.508667 | 6.868866
9.208889 | 120.019226 | 125.054855 | 7.377502 | -2.068707 | 0.508606 | 6.868896
9.209778 | 119.964615 | 125.022034 | 7.377258 | -2.070762 | 0.508514 | 6.868744
9.210667 | 119.961166 | 125.008217 | 7.376862 | -2.043191 | 0.508545 | 6.868317
9.211556 | 120.012711 | 125.018539 | 7.376679 | -2.038839 | 0.508331 | 6.868348
9.212444 | 119.960434 | 125.042091 | 7.376709 | -2.044401 | 0.508362 | 6.868347
9.213333 | 119.997299 | 125.06002 | 7.376739 | -2.051415 | 0.508301 | 6.868438
9.214222 | 119.999252 | 125.00769 | 7.376404 | -2.064838 | 0.508087 | 6.868317
9.215111 | 119.96283 | 125.077248 | 7.376099 | -2.031948 | 0.507629 | 6.86847
9.216 | 120.048904 | 125.015785 | 7.376038 | -2.039082 | 0.507599 | 6.868439
9.216889 | 119.981201 | 124.995384 | 7.375946 | -2.055044 | 0.507843 | 6.868103
9.217778 | 119.998474 | 125.065086 | 7.375855 | -2.046701 | 0.508087 | 6.867768
9.218667 | 120.026085 | 125.037071 | 7.375794 | -2.029288 | 0.507965 | 6.867829
9.219556 | 120.008591 | 125.080383 | 7.375427 | -2.063992 | 0.507477 | 6.86795
9.220444 | 120.009911 | 125.079125 | 7.374908 | -2.015382 | 0.507019 | 6.867889
9.221333 | 119.987289 | 125.070473 | 7.37497 | -2.047064 | 0.506836 | 6.868134
9.222222 | 120.018272 | 125.102867 | 7.374847 | -2.023363 | 0.506958 | 6.867889
9.223111 | 119.998886 | 125.028137 | 7.374634 | -2.013084 | 0.506988 | 6.867646
9.224 | 120.023483 | 125.051468 | 7.374451 | -2.034246 | 0.506897 | 6.867554
9.224889 | 119.995239 | 125.053467 | 7.374146 | -2.032311 | 0.50647 | 6.867676
9.225778 | 119.998245 | 125.063965 | 7.373779 | -2.056374 | 0.506287 | 6.867492
9.226667 | 119.986717 | 125.075943 | 7.373383 | -2.034246 | 0.506042 | 6.867341
9.227556 | 119.993897 | 125.056618 | 7.37323 | -2.056978 | 0.506042 | 6.867188
9.228444 | 119.996658 | 125.024185 | 7.373505 | -2.05202 | 0.505768 | 6.867737
9.229333 | 119.958717 | 125.062294 | 7.373566 | -2.041499 | 0.505707 | 6.867859
9.230222 | 119.979408 | 125.086716 | 7.373474 | -2.049722 | 0.505798 | 6.867676
9.231111 | 119.986038 | 125.022629 | 7.373749 | -2.060484 | 0.505463 | 6.868286
9.232 | 120.026268 | 125.013016 | 7.373596 | -2.052261 | 0.505035 | 6.868561
9.232889 | 120.020096 | 125.031761 | 7.372986 | -2.056494 | 0.504974 | 6.868012
9.233778 | 120.008347 | 125.068359 | 7.372589 | -2.056494 | 0.504822 | 6.867767
9.234667 | 120.013687 | 125.082398 | 7.372467 | -2.044282 | 0.505096 | 6.867371
9.235556 | 119.980087 | 125.086594 | 7.372345 | -2.030617 | 0.505371 | 6.866974
9.236444 | 120.073257 | 125.05806 | 7.372467 | -2.047909 | 0.50531 | 6.867157
9.237333 | 119.997887 | 125.05896 | 7.372436 | -2.052142 | 0.504852 | 6.867584
9.238222 | 119.994995 | 125.07605 | 7.372406 | -2.033762 | 0.504547 | 6.867859
9.239111 | 120.003769 | 125.041893 | 7.372498 | -2.044161 | 0.504242 | 6.868256
9.24 | 120.014206 | 125.084007 | 7.372436 | -2.056979 | 0.504059 | 6.868377
9.240889 | 119.985901 | 125.038475 | 7.371765 | -2.052747 | 0.503815 | 6.86795
9.241778 | 120.023232 | 125.065674 | 7.371491 | -2.046579 | 0.50354 | 6.867951
9.242667 | 119.964073 | 125.0625 | 7.371216 | -2.044282 | 0.503784 | 6.867432
9.243556 | 120.015282 | 125.087204 | 7.370819 | -2.031827 | 0.504089 | 6.86673
9.244444 | 120.011887 | 125.042114 | 7.370575 | -2.043435 | 0.503998 | 6.866577
9.245333 | 120.044823 | 125.048386 | 7.370422 | -2.033882 | 0.503845 | 6.866577
9.246222 | 119.9897 | 125.080406 | 7.370178 | -2.032189 | 0.503479 | 6.866699
9.247111 | 119.979408 | 125.044907 | 7.370148 | -2.043798 | 0.503174 | 6.866974
9.248 | 119.952675 | 125.056114 | 7.370514 | -2.037268 | 0.503113 | 6.867401
9.248889 | 119.992554 | 125.016785 | 7.370728 | -2.035091 | 0.502991 | 6.867737
9.249778 | 119.992592 | 125.063088 | 7.370483 | -2.057824 | 0.502747 | 6.867736
9.250667 | 119.989029 | 125.088646 | 7.370087 | -2.073423 | 0.502808 | 6.867279
9.251556 | 120.011803 | 125.007401 | 7.369995 | -2.050327 | 0.502777 | 6.867218
9.252444 | 120.018127 | 125.037827 | 7.369751 | -2.040774 | 0.502716 | 6.867035
9.253333 | 120.001183 | 125.050156 | 7.369415 | -2.07294 | 0.502594 | 6.866821
9.254222 | 119.995926 | 125.049843 | 7.369232 | -2.058066 | 0.50238 | 6.866852
9.255111 | 120.027725 | 125.041649 | 7.369415 | -2.031704 | 0.502136 | 6.867279
9.256 | 120.036758 | 125.070313 | 7.369476 | -2.059879 | 0.502136 | 6.86734
9.256889 | 119.99044 | 125.025063 | 7.369385 | -2.066288 | 0.502167 | 6.867218
9.257778 | 120.034996 | 125.04924 | 7.369415 | -2.028803 | 0.502228 | 6.867187
9.258667 | 120.014748 | 125.04274 | 7.369476 | -2.054678 | 0.502228 | 6.867248
9.259556 | 119.995071 | 125.001503 | 7.369415 | -2.067376 | 0.501923 | 6.867492
9.260444 | 119.967789 | 124.995773 | 7.368897 | -2.058669 | 0.501801 | 6.867096
9.261333 | 119.986816 | 125.051163 | 7.368561 | -2.057702 | 0.50174 | 6.866821
9.262222 | 120.02681 | 125.032837 | 7.368652 | -2.065078 | 0.501892 | 6.86676
9.263111 | 119.989601 | 125.05381 | 7.36853 | -2.048996 | 0.501923 | 6.866607
9.264 | 120.01384 | 125.103371 | 7.368286 | -2.059757 | 0.501892 | 6.866394
9.264889 | 119.996078 | 125.019226 | 7.368256 | -2.024933 | 0.501679 | 6.866577
9.265778 | 120.003357 | 124.995834 | 7.368347 | -2.060966 | 0.501587 | 6.86676
9.266667 | 119.977539 | 125.020485 | 7.368347 | -2.053831 | 0.50116 | 6.867187
9.267556 | 119.984192 | 125.009239 | 7.368317 | -2.066528 | 0.500702 | 6.867615
9.268444 | 119.997818 | 124.99424 | 7.368073 | -2.050203 | 0.500427 | 6.867646
9.269333 | 119.997841 | 125.02195 | 7.367676 | -2.043674 | 0.500488 | 6.867188
9.270222 | 120.033402 | 125.043884 | 7.367676 | -2.059394 | 0.500458 | 6.867218
9.271111 | 119.962486 | 124.997574 | 7.367676 | -2.057823 | 0.500671 | 6.867005
9.272 | 120.009438 | 124.981522 | 7.367401 | -2.042102 | 0.500855 | 6.866546
9.272889 | 119.968704 | 125.053833 | 7.367157 | -2.039684 | 0.500641 | 6.866516
9.273778 | 120.029221 | 125.01133 | 7.367096 | -2.021061 | 0.500122 | 6.866974
9.274667 | 120.002579 | 125.008156 | 7.367065 | -2.039683 | 0.499695 | 6.86737
9.275556 | 119.95237 | 125.055801 | 7.366852 | -2.04863 | 0.499542 | 6.86731
9.276444 | 120.007858 | 125.02169 | 7.366821 | -2.040529 | 0.49942 | 6.867401
9.277333 | 120.046227 | 125.046425 | 7.366882 | -2.056853 | 0.499023 | 6.867859
9.278222 | 119.982163 | 125.055199 | 7.366852 | -2.054071 | 0.498901 | 6.867951
9.279111 | 119.990372 | 125.052391 | 7.366425 | -2.040891 | 0.498932 | 6.867493
9.28 | 120.024002 | 125.073242 | 7.366394 | -2.052137 | 0.498962 | 6.867432
9.280889 | 120.031029 | 125.001846 | 7.365936 | -2.043188 | 0.498901 | 6.867035
9.281778 | 120.010094 | 125.081215 | 7.365326 | -2.030249 | 0.498962 | 6.866364
9.282667 | 119.96431 | 125.060288 | 7.365051 | -2.040286 | 0.498901 | 6.86615
9.283556 | 120.022377 | 125.043625 | 7.365418 | -2.046937 | 0.498871 | 6.866547
9.284444 | 120.023392 | 125.002075 | 7.365723 | -2.056006 | 0.498779 | 6.866944
9.285333 | 119.993469 | 125.02742 | 7.365784 | -2.03013 | 0.498962 | 6.866822
9.286222 | 119.957077 | 125.016174 | 7.36554 | -2.038957 | 0.499054 | 6.866486
9.287111 | 119.961083 | 125.028549 | 7.365387 | -2.065075 | 0.499023 | 6.866364
9.288 | 119.990799 | 125.0522 | 7.365112 | -2.037868 | 0.498688 | 6.866424
9.288889 | 119.99231 | 125.077309 | 7.365173 | -2.07088 | 0.498505 | 6.866668
9.289778 | 120.001991 | 125.023781 | 7.365204 | -2.057336 | 0.498383 | 6.866821
9.290667 | 119.940147 | 125.007309 | 7.365265 | -2.046695 | 0.4982 | 6.867065
9.291556 | 120.020554 | 125.00557 | 7.365021 | -2.075354 | 0.498077 | 6.866944
9.292444 | 119.990952 | 125.045189 | 7.364807 | -2.043792 | 0.497894 | 6.866913
9.293333 | 119.981522 | 125.022728 | 7.364655 | -2.046452 | 0.498108 | 6.866547
9.294222 | 119.957443 | 125.051102 | 7.364624 | -2.014286 | 0.498322 | 6.866302
9.295111 | 119.971642 | 125.05896 | 7.364441 | -2.047419 | 0.49823 | 6.866211
9.296 | 120.042404 | 125.054932 | 7.364105 | -2.068581 | 0.497986 | 6.866119
9.296889 | 119.975708 | 125.048782 | 7.36377 | -2.058907 | 0.497803 | 6.865967
9.297778 | 120.014511 | 125.052818 | 7.363586 | -2.060116 | 0.49762 | 6.865966
9.298667 | 120.050186 | 125.076736 | 7.363312 | -2.033271 | 0.497376 | 6.865936
9.299556 | 120.068443 | 125.05381 | 7.363037 | -2.056125 | 0.497223 | 6.865814
9.300444 | 119.995506 | 125.023438 | 7.363129 | -2.045242 | 0.496887 | 6.866242
9.301333 | 120.050049 | 125.062424 | 7.363037 | -2.05951 | 0.496765 | 6.866272
9.302222 | 120.015991 | 125.087585 | 7.362915 | -2.030367 | 0.496765 | 6.86615
9.303111 | 120.069641 | 125.003197 | 7.363068 | -2.064103 | 0.496429 | 6.866639
9.304 | 120.035141 | 125.037926 | 7.362915 | -2.084056 | 0.495972 | 6.866943
9.304889 | 119.994057 | 125.042015 | 7.362518 | -2.07015 | 0.495667 | 6.866851
9.305778 | 120.009911 | 125.008743 | 7.362183 | -2.061685 | 0.495972 | 6.866211
9.306667 | 119.980301 | 125.036354 | 7.361725 | -2.058783 | 0.496216 | 6.865509
9.307556 | 119.96415 | 125.057701 | 7.361511 | -2.046327 | 0.496124 | 6.865387
9.308444 | 120.034813 | 125.049698 | 7.36142 | -2.049713 | 0.495636 | 6.865784
9.309333 | 120.029617 | 124.982498 | 7.361481 | -2.058783 | 0.49527 | 6.866211
9.310222 | 119.987106 | 125.0037 | 7.361511 | -2.043547 | 0.4953 | 6.866211
9.311111 | 119.972473 | 125.016922 | 7.361572 | -2.025894 | 0.495453 | 6.866119
9.312 | 119.960304 | 125.045609 | 7.361511 | -2.028796 | 0.495606 | 6.865905
9.312889 | 120.018944 | 125.029434 | 7.361359 | -2.041614 | 0.495392 | 6.865967
9.313778 | 120.02385 | 125.002892 | 7.361267 | -2.066644 | 0.495239 | 6.866028
9.314667 | 119.998718 | 125.066284 | 7.361084 | -2.046692 | 0.495087 | 6.865997
9.315556 | 120.035751 | 125.050804 | 7.360809 | -2.03569 | 0.495087 | 6.865722
9.316444 | 119.971726 | 125.044327 | 7.360657 | -2.057455 | 0.494965 | 6.865692
9.317333 | 119.997116 | 125.053368 | 7.360718 | -2.078254 | 0.495056 | 6.865662
9.318222 | 119.960571 | 125.033615 | 7.361054 | -2.057213 | 0.494995 | 6.866059
9.319111 | 119.954323 | 125.051857 | 7.361084 | -2.051287 | 0.494843 | 6.866241
9.32 | 120.001183 | 125.003006 | 7.360748 | -2.07511 | 0.494843 | 6.865905
9.320889 | 120.020859 | 125.017494 | 7.360565 | -2.061566 | 0.494659 | 6.865906
9.321778 | 120.029495 | 125.017906 | 7.36026 | -2.059631 | 0.494568 | 6.865692
9.322667 | 119.983116 | 125.08403 | 7.359924 | -2.058906 | 0.49411 | 6.865814
9.323556 | 119.976257 | 125.048668 | 7.35965 | -2.065315 | 0.493835 | 6.865815
9.324444 | 119.958885 | 125.070908 | 7.35965 | -2.059873 | 0.493683 | 6.865967
9.325333 | 119.975723 | 125.093956 | 7.359375 | -2.046934 | 0.493713 | 6.865662
9.326222 | 119.989014 | 125.027809 | 7.359283 | -2.04113 | 0.493652 | 6.865631
9.327111 | 119.976242 | 125.050537 | 7.359345 | -2.055036 | 0.493652 | 6.865693
9.328 | 119.963623 | 124.988968 | 7.359253 | -2.057455 | 0.493652 | 6.865601
9.328889 | 120.009384 | 125.054306 | 7.35907 | -2.053585 | 0.4935 | 6.86557
9.329778 | 120.076553 | 125.012192 | 7.358917 | -2.042218 | 0.493256 | 6.865661
9.330667 | 119.978165 | 125.014122 | 7.358673 | -2.067975 | 0.493073 | 6.8656
9.331556 | 120.028366 | 125.038857 | 7.358612 | -2.033998 | 0.492981 | 6.865631
9.332444 | 119.978439 | 124.998985 | 7.358582 | -2.039197 | 0.492889 | 6.865693
9.333333 | 119.974403 | 125.066139 | 7.358307 | -2.072935 | 0.492676 | 6.865631
9.334222 | 120.036057 | 124.98745 | 7.358246 | -2.040287 | 0.492584 | 6.865662
9.335111 | 120.029602 | 125.009293 | 7.357941 | -2.026864 | 0.492645 | 6.865296
9.336 | 120.043846 | 125.008255 | 7.357575 | -2.045003 | 0.492493 | 6.865082
9.336889 | 119.978798 | 125.032547 | 7.357422 | -2.046815 | 0.492188 | 6.865234
9.337778 | 120.000893 | 125.033707 | 7.357575 | -2.053708 | 0.492035 | 6.86554
9.338667 | 119.988258 | 125.060364 | 7.357361 | -2.050081 | 0.492127 | 6.865234
9.339556 | 119.903236 | 125.024269 | 7.357117 | -2.039319 | 0.491974 | 6.865143
9.340444 | 119.948669 | 125.057358 | 7.356842 | -2.05794 | 0.491699 | 6.865143
9.341333 | 120.019974 | 125.037613 | 7.356842 | -2.058787 | 0.491577 | 6.865265
9.342222 | 119.986267 | 125.048264 | 7.356751 | -2.066284 | 0.491577 | 6.865174
9.343111 | 120.0037 | 124.99646 | 7.356628 | -2.056006 | 0.491577 | 6.865051
9.344 | 120.010338 | 125.06987 | 7.356628 | -2.064229 | 0.491547 | 6.865081
9.344889 | 120.061661 | 125.005798 | 7.35669 | -2.032184 | 0.491394 | 6.865296
9.345778 | 119.982529 | 125.034767 | 7.35669 | -2.046937 | 0.491364 | 6.865326
9.346667 | 120.009605 | 125.04863 | 7.356903 | -2.042463 | 0.491211 | 6.865692
9.347556 | 119.979126 | 125.039871 | 7.356751 | -2.050565 | 0.49115 | 6.865601
9.348444 | 120.031959 | 125.007797 | 7.356354 | -2.059393 | 0.491364 | 6.86499
9.349333 | 120.00618 | 124.990097 | 7.355957 | -2.062053 | 0.490967 | 6.86499
9.350222 | 120.003098 | 125.049576 | 7.355713 | -2.070276 | 0.490295 | 6.865418
9.351111 | 119.953774 | 125.045692 | 7.355377 | -2.066165 | 0.489807 | 6.86557
9.352 | 119.97316 | 125.024841 | 7.355499 | -2.056248 | 0.489716 | 6.865783
9.352889 | 119.996201 | 125.046036 | 7.35553 | -2.059514 | 0.489471 | 6.866059
9.353778 | 119.990418 | 125.035118 | 7.355377 | -2.045486 | 0.489349 | 6.866028
9.354667 | 119.99855 | 125.060425 | 7.355042 | -2.071969 | 0.489471 | 6.865571
9.355556 | 120.004517 | 125.033264 | 7.354706 | -2.043672 | 0.489624 | 6.865082
9.356444 | 119.947289 | 125.047974 | 7.354523 | -2.064592 | 0.489777 | 6.864746
9.357333 | 120.005859 | 125.021828 | 7.354523 | -2.066285 | 0.489533 | 6.86499
9.358222 | 119.946854 | 125.053574 | 7.35437 | -2.061206 | 0.489655 | 6.864715
9.359111 | 119.996666 | 125.053795 | 7.354096 | -2.041375 | 0.489746 | 6.86435
9.36 | 119.977501 | 125.04393 | 7.354034 | -2.061933 | 0.489685 | 6.864349
9.360889 | 120.003052 | 125.036743 | 7.35437 | -2.072091 | 0.489288 | 6.865082
9.361778 | 120.034584 | 125.041443 | 7.35437 | -2.06024 | 0.489136 | 6.865234
9.362667 | 119.933861 | 125.046875 | 7.354096 | -2.05117 | 0.488892 | 6.865204
9.363556 | 119.994629 | 125.04879 | 7.353851 | -2.060603 | 0.488709 | 6.865142
9.364444 | 119.971718 | 125.053505 | 7.353546 | -2.067616 | 0.488648 | 6.864898
9.365333 | 119.969826 | 125.067581 | 7.353363 | -2.045366 | 0.488495 | 6.864868
9.366222 | 119.985657 | 125.022232 | 7.35318 | -2.041375 | 0.488434 | 6.864746
9.367111 | 119.992348 | 125.020119 | 7.35318 | -2.044157 | 0.48822 | 6.86496
9.368 | 120.044968 | 125.039322 | 7.353272 | -2.065075 | 0.48819 | 6.865082
9.368889 | 120.007408 | 125.057312 | 7.35318 | -2.039924 | 0.487946 | 6.865234
9.369778 | 119.981247 | 125.038857 | 7.352997 | -2.029887 | 0.487793 | 6.865204
9.370667 | 120.000267 | 125.049522 | 7.352814 | -2.027348 | 0.487488 | 6.865326
9.371556 | 120.011803 | 125.006126 | 7.352997 | -2.048388 | 0.48761 | 6.865387
9.372444 | 119.978943 | 125.078919 | 7.353088 | -2.043673 | 0.487427 | 6.865661
9.373333 | 119.962509 | 125.029861 | 7.352783 | -2.04198 | 0.487213 | 6.86557
9.374222 | 119.967453 | 125.03215 | 7.352417 | -2.047664 | 0.487 | 6.865417
9.375111 | 119.973282 | 125.027115 | 7.352264 | -2.069188 | 0.487213 | 6.865051
9.376 | 120.001709 | 125.106064 | 7.352203 | -2.053226 | 0.487244 | 6.864959
9.376889 | 119.960838 | 125.066971 | 7.35199 | -2.058184 | 0.487244 | 6.864746
9.377778 | 120.006546 | 125.034729 | 7.351898 | -2.050203 | 0.487213 | 6.864685
9.378667 | 120.014664 | 125.055557 | 7.351654 | -2.028074 | 0.487061 | 6.864593
9.379556 | 119.964554 | 125.04496 | 7.351776 | -2.031702 | 0.486877 | 6.864899
9.380444 | 120.00737 | 125.030045 | 7.351471 | -2.037264 | 0.486725 | 6.864746
9.381333 | 120.024109 | 125.039772 | 7.351044 | -2.049841 | 0.486694 | 6.86435
9.382222 | 119.988419 | 125.064247 | 7.351044 | -2.044399 | 0.486786 | 6.864258
9.383111 | 119.959923 | 125.036766 | 7.35144 | -2.054315 | 0.487 | 6.86444
9.384 | 120.02269 | 125.02092 | 7.35144 | -2.032791 | 0.487152 | 6.864288
9.384889 | 120.033958 | 125.034348 | 7.351013 | -2.03533 | 0.48703 | 6.863983
9.385778 | 120.031906 | 125.036156 | 7.350677 | -2.040288 | 0.486786 | 6.863891
9.386667 | 119.97451 | 125.030746 | 7.350525 | -2.054678 | 0.486572 | 6.863953
9.387556 | 119.958481 | 125.005936 | 7.350372 | -2.047664 | 0.486206 | 6.864166
9.388444 | 120.027565 | 125.046707 | 7.350372 | -2.049841 | 0.485931 | 6.864441
9.389333 | 119.976364 | 125.078819 | 7.350342 | -2.058547 | 0.486115 | 6.864227
9.390222 | 119.988907 | 125.046448 | 7.349884 | -2.055161 | 0.485901 | 6.863983
9.391111 | 120.009384 | 124.987671 | 7.34967 | -2.031582 | 0.485657 | 6.864013
9.392 | 119.998978 | 125.052795 | 7.34964 | -2.037749 | 0.485352 | 6.864288
9.392889 | 120.038414 | 125.0718 | 7.349609 | -2.068099 | 0.485168 | 6.864441
9.393778 | 120.015564 | 125.033508 | 7.349243 | -2.061206 | 0.48523 | 6.864013
9.394667 | 120.051956 | 125.08197 | 7.349091 | -2.03666 | 0.48526 | 6.863831
9.395556 | 119.97908 | 125.100525 | 7.349091 | -2.045488 | 0.485077 | 6.864014
9.396444 | 120.015221 | 125.04232 | 7.349091 | -2.068705 | 0.484955 | 6.864136
9.397333 | 120.07666 | 125.044411 | 7.348908 | -2.059878 | 0.484985 | 6.863923
9.398222 | 120.043068 | 124.975098 | 7.348877 | -2.064473 | 0.484711 | 6.864166
9.399111 | 119.936401 | 125.04258 | 7.34848 | -2.065561 | 0.484406 | 6.864074
9.4 | 119.980553 | 125.036743 | 7.348145 | -2.045367 | 0.484314 | 6.863831
9.400889 | 120.004822 | 125.019913 | 7.348084 | -2.035451 | 0.484406 | 6.863678
9.401778 | 119.987625 | 125.05304 | 7.348175 | -2.070396 | 0.484467 | 6.863708
9.402667 | 119.983048 | 125.003601 | 7.348023 | -2.060601 | 0.484253 | 6.86377
9.403556 | 120.004074 | 125.053528 | 7.348084 | -2.053345 | 0.483826 | 6.864258
9.404444 | 119.988014 | 125.040665 | 7.347961 | -2.054192 | 0.48349 | 6.864471
9.405333 | 120.00769 | 125.071823 | 7.347717 | -2.063624 | 0.483429 | 6.864288
9.406222 | 120.039291 | 125.041367 | 7.347717 | -2.045244 | 0.483704 | 6.864013
9.407111 | 119.971336 | 125.035706 | 7.347504 | -2.060963 | 0.483795 | 6.863709
9.408 | 120.006737 | 125.043259 | 7.347382 | -2.067614 | 0.483582 | 6.8638
9.408889 | 119.99028 | 125.036331 | 7.347443 | -2.05794 | 0.483612 | 6.863831
9.409778 | 120.018662 | 125.056664 | 7.347595 | -2.042462 | 0.483978 | 6.863617
9.410667 | 120.015518 | 125.041336 | 7.347443 | -2.067373 | 0.483917 | 6.863526
9.411556 | 119.991234 | 125.019249 | 7.34726 | -2.077167 | 0.483398 | 6.863862
9.412444 | 119.954239 | 125.013138 | 7.346954 | -2.058666 | 0.482971 | 6.863983
9.413333 | 119.989891 | 125.067429 | 7.346527 | -2.034119 | 0.482849 | 6.863678
9.414222 | 119.970688 | 125.048996 | 7.346283 | -2.03678 | 0.482819 | 6.863464
9.415111 | 120.023399 | 125.031593 | 7.346252 | -2.048993 | 0.483063 | 6.863189
9.416 | 119.960861 | 125.077454 | 7.346252 | -2.044398 | 0.483246 | 6.863006
9.416889 | 119.994766 | 125.008446 | 7.346314 | -2.028073 | 0.48288 | 6.863434
9.417778 | 120.001892 | 125.010605 | 7.346069 | -2.034119 | 0.482635 | 6.863434
9.418667 | 119.988243 | 125.035118 | 7.346008 | -2.056246 | 0.482269 | 6.863739
9.419556 | 119.980202 | 125.03727 | 7.346252 | -2.062776 | 0.48233 | 6.863922
9.420444 | 120.003861 | 125.048264 | 7.346191 | -2.04899 | 0.482361 | 6.86383
9.421333 | 119.988869 | 125.03965 | 7.345825 | -2.044758 | 0.482056 | 6.863769
9.422222 | 119.976135 | 125.065147 | 7.345459 | -2.023838 | 0.481751 | 6.863708
9.423111 | 119.971275 | 125.03418 | 7.345459 | -2.063378 | 0.481537 | 6.863922
9.424 | 119.947754 | 125.040588 | 7.345764 | -2.061081 | 0.481354 | 6.86441
9.424889 | 120.00853 | 125.039711 | 7.345551 | -2.043788 | 0.481079 | 6.864472
9.425778 | 120.029663 | 125.02787 | 7.345062 | -2.035203 | 0.481079 | 6.863983
9.426667 | 120.02887 | 125.052811 | 7.344849 | -2.027463 | 0.481079 | 6.86377
9.427556 | 120.014694 | 125.042191 | 7.344879 | -2.044635 | 0.481079 | 6.8638
9.428444 | 120.004013 | 125.027382 | 7.344727 | -2.043063 | 0.480957 | 6.86377
9.429333 | 120.031876 | 125.057068 | 7.344727 | -2.037379 | 0.480743 | 6.863984
9.430222 | 120.012695 | 125.044418 | 7.344696 | -2.02444 | 0.480804 | 6.863892
9.431111 | 120.005394 | 124.982727 | 7.344482 | -2.066762 | 0.480621 | 6.863861
9.432 | 119.979843 | 125.025864 | 7.344116 | -2.036292 | 0.480438 | 6.863678
9.432889 | 119.961289 | 125.037827 | 7.34372 | -2.053704 | 0.480316 | 6.863404
9.433778 | 120.008629 | 125.018898 | 7.343597 | -2.03871 | 0.480408 | 6.863189
9.434667 | 120.045815 | 125.029823 | 7.343781 | -2.031575 | 0.480164 | 6.863617
9.435556 | 119.985451 | 125.026161 | 7.343933 | -2.036412 | 0.480011 | 6.863922
9.436444 | 119.945656 | 125.06691 | 7.343842 | -2.049593 | 0.479858 | 6.863984
9.437333 | 119.985428 | 125.001099 | 7.343689 | -2.056002 | 0.479828 | 6.863861
9.438222 | 119.982948 | 125.076248 | 7.343445 | -2.052495 | 0.479858 | 6.863587
9.439111 | 119.997971 | 125.013756 | 7.343292 | -2.050319 | 0.479736 | 6.863556
9.44 | 120.005653 | 125.021873 | 7.34314 | -2.034599 | 0.479553 | 6.863587
9.440889 | 120.023697 | 125.049973 | 7.342926 | -2.048021 | 0.479248 | 6.863678
9.441778 | 120.058716 | 125.026291 | 7.342712 | -2.028189 | 0.479187 | 6.863525
9.442667 | 120.048843 | 125.052956 | 7.342651 | -2.040644 | 0.479401 | 6.86325
9.443556 | 120.053879 | 125.048134 | 7.342346 | -2.047779 | 0.479584 | 6.862762
9.444444 | 119.965576 | 125.03859 | 7.342316 | -2.034719 | 0.47937 | 6.862946
9.445333 | 119.964623 | 125.042992 | 7.342041 | -2.056727 | 0.479279 | 6.862762
9.446222 | 119.948898 | 125.040482 | 7.342072 | -2.048505 | 0.479157 | 6.862915
9.447111 | 119.98568 | 125.078514 | 7.342102 | -2.029521 | 0.479034 | 6.863068
9.448 | 119.998802 | 125.046066 | 7.34195 | -2.054914 | 0.478821 | 6.863129
9.448889 | 119.969322 | 125.04364 | 7.341736 | -2.06362 | 0.478638 | 6.863098
9.449778 | 120.025436 | 125.01683 | 7.341797 | -2.043911 | 0.478577 | 6.86322
9.450667 | 120.034996 | 125.053795 | 7.341675 | -2.034962 | 0.478546 | 6.863129
9.451556 | 120.080833 | 125.021912 | 7.341309 | -2.070391 | 0.478363 | 6.862946
9.452444 | 120.00724 | 125.052063 | 7.341186 | -2.051769 | 0.478058 | 6.863128
9.453333 | 120.034264 | 125.071449 | 7.340973 | -2.052615 | 0.477814 | 6.863159
9.454222 | 119.98391 | 125.061508 | 7.34082 | -2.060959 | 0.477905 | 6.862915
9.455111 | 119.973106 | 125.049416 | 7.340881 | -2.043668 | 0.477783 | 6.863098
9.456 | 119.963402 | 125.024185 | 7.340576 | -2.052736 | 0.477722 | 6.862854
9.456889 | 119.987183 | 125.037453 | 7.340332 | -2.042579 | 0.477539 | 6.862793
9.457778 | 119.998291 | 125.029823 | 7.340454 | -2.056725 | 0.477325 | 6.863129
9.458667 | 119.9282 | 125.029007 | 7.340485 | -2.056966 | 0.477264 | 6.863221
9.459556 | 119.962296 | 125.049049 | 7.340271 | -2.04403 | 0.476929 | 6.863342
9.460444 | 119.971108 | 125.033676 | 7.340241 | -2.051042 | 0.476837 | 6.863404
9.461333 | 120.015366 | 125.05513 | 7.340454 | -2.051527 | 0.47699 | 6.863464
9.462222 | 119.98745 | 125.056198 | 7.340515 | -2.064103 | 0.477081 | 6.863434
9.463111 | 120.0168 | 125.037231 | 7.340546 | -2.028069 | 0.476959 | 6.863587
9.464 | 119.98967 | 125.046364 | 7.340302 | -2.046329 | 0.476959 | 6.863343
9.464889 | 119.988426 | 125.03933 | 7.339996 | -2.048506 | 0.476593 | 6.863403
9.465778 | 119.994606 | 125.005753 | 7.3396 | -2.021904 | 0.476196 | 6.863404
9.466667 | 120.052551 | 125.013084 | 7.339478 | -2.059872 | 0.475952 | 6.863526
9.467556 | 119.981285 | 125.027245 | 7.339081 | -2.041008 | 0.4758 | 6.863281
9.468444 | 119.977638 | 125.032677 | 7.338837 | -2.018274 | 0.475678 | 6.863159
9.469333 | 120.057236 | 125.026657 | 7.338684 | -2.040162 | 0.475708 | 6.862976
9.470222 | 120.065414 | 125.063843 | 7.338684 | -2.037744 | 0.475586 | 6.863098
9.471111 | 119.991493 | 125.036499 | 7.338654 | -2.041491 | 0.475647 | 6.863007
9.472 | 120.003517 | 125.022339 | 7.338471 | -2.0612 | 0.475617 | 6.862854
9.472889 | 120.017616 | 125.017883 | 7.337921 | -2.039797 | 0.475708 | 6.862213
9.473778 | 119.978043 | 125.070511 | 7.337738 | -2.009081 | 0.475525 | 6.862213
9.474667 | 119.984009 | 125.056068 | 7.337799 | -2.067123 | 0.475464 | 6.862335
9.475556 | 119.963646 | 125.014328 | 7.337769 | -2.069421 | 0.47525 | 6.862519
9.476444 | 119.946777 | 125.03141 | 7.337555 | -2.058538 | 0.475037 | 6.862518
9.477333 | 120.018173 | 125.048668 | 7.337402 | -2.056603 | 0.475006 | 6.862396
9.478222 | 119.974647 | 125.047951 | 7.337219 | -2.042334 | 0.474884 | 6.862335
9.479111 | 120.021912 | 125.052979 | 7.336975 | -2.039432 | 0.474793 | 6.862182
9.48 | 120.011681 | 125.006607 | 7.336731 | -2.033627 | 0.474579 | 6.862152
9.480889 | 119.989296 | 125.018471 | 7.33667 | -2.032055 | 0.474335 | 6.862335
9.481778 | 120.036667 | 125.0355 | 7.336456 | -2.05249 | 0.474335 | 6.862121
9.482667 | 120.019104 | 125.028793 | 7.336365 | -2.035441 | 0.474365 | 6.862
9.483556 | 119.954063 | 125.033707 | 7.33667 | -2.05104 | 0.474274 | 6.862396
9.484444 | 119.989647 | 125.082657 | 7.3367 | -2.050919 | 0.474152 | 6.862548
9.485333 | 120.021744 | 125.003807 | 7.336639 | -2.043906 | 0.474152 | 6.862487
9.486222 | 119.971092 | 125.069008 | 7.336273 | -2.036408 | 0.473969 | 6.862304
9.487111 | 120.02507 | 125.020935 | 7.33609 | -2.045839 | 0.473785 | 6.862305
9.488 | 119.960289 | 125.054581 | 7.335999 | -2.056843 | 0.473785 | 6.862214
9.488889 | 119.990639 | 125.079956 | 7.336304 | -2.013554 | 0.473969 | 6.862335
9.489778 | 119.97097 | 125.063316 | 7.33609 | -2.046082 | 0.473999 | 6.862091
9.490667 | 120.002976 | 125.014023 | 7.33606 | -2.01694 | 0.473908 | 6.862152
9.491556 | 119.995834 | 125.011513 | 7.335877 | -2.037739 | 0.473908 | 6.861969
9.492444 | 120.006935 | 125.020767 | 7.335724 | -2.03133 | 0.473846 | 6.861878
9.493333 | 120.000809 | 125.039269 | 7.33551 | -2.023712 | 0.473328 | 6.862182
9.494222 | 119.998673 | 125.094788 | 7.335419 | -2.032902 | 0.472717 | 6.862702
9.495111 | 119.989334 | 125.071678 | 7.335297 | -2.053217 | 0.472565 | 6.862732
9.496 | 120.059799 | 125.01648 | 7.335419 | -2.049106 | 0.472656 | 6.862763
9.496889 | 119.967972 | 125.011559 | 7.335388 | -2.043786 | 0.472626 | 6.862762
9.497778 | 120.020958 | 125.050072 | 7.335327 | -2.04971 | 0.472321 | 6.863006
9.498667 | 120.032089 | 125.055153 | 7.335205 | -2.051766 | 0.471924 | 6.863281
9.499556 | 120.027916 | 125.038452 | 7.335205 | -2.016819 | 0.471832 | 6.863373
9.500444 | 120.008827 | 125.060989 | 7.334869 | -2.04306 | 0.472015 | 6.862854
9.501333 | 119.979172 | 125.066666 | 7.334717 | -2.037014 | 0.472107 | 6.86261
9.502222 | 119.953713 | 125.062721 | 7.334747 | -2.057087 | 0.472015 | 6.862732
9.503111 | 120.007362 | 125.054321 | 7.334717 | -2.037739 | 0.471802 | 6.862915
9.504 | 119.993263 | 125.064247 | 7.334442 | -2.045841 | 0.471771 | 6.862671
9.504889 | 119.984802 | 125.051559 | 7.334198 | -2.033506 | 0.471466 | 6.862732
9.505778 | 120.014664 | 125.05526 | 7.33429 | -2.04306 | 0.471222 | 6.863068
9.506667 | 120.046486 | 125.034912 | 7.334229 | -2.04173 | 0.471039 | 6.86319
9.507556 | 120.00531 | 125.030129 | 7.333984 | -2.031935 | 0.471039 | 6.862945
9.508444 | 120.060471 | 125.064331 | 7.333832 | -2.050798 | 0.470917 | 6.862915
9.509333 | 120.090714 | 125.019066 | 7.333618 | -2.039189 | 0.470856 | 6.862762
9.510222 | 119.951927 | 125.032974 | 7.333618 | -2.047775 | 0.470703 | 6.862915
9.511111 | 120.006882 | 125.036949 | 7.33374 | -2.059626 | 0.470581 | 6.863159
9.512 | 120.06366 | 125.011734 | 7.333496 | -2.044147 | 0.470429 | 6.863067
9.512889 | 120.020752 | 125.053024 | 7.333313 | -2.035924 | 0.47049 | 6.862823
9.513778 | 119.904457 | 125.102684 | 7.333252 | -2.055997 | 0.470245 | 6.863007
9.514667 | 119.970116 | 125.069054 | 7.333313 | -2.063737 | 0.470093 | 6.86322
9.515556 | 119.948021 | 125.073044 | 7.33316 | -2.064462 | 0.470001 | 6.863159
9.516444 | 119.984756 | 125.060814 | 7.332947 | -2.04983 | 0.470032 | 6.862915
9.517333 | 120.004868 | 125.063377 | 7.33252 | -2.03931 | 0.470154 | 6.862366
9.518222 | 119.987755 | 125.041397 | 7.332275 | -2.036287 | 0.470184 | 6.862091
9.519111 | 120.024551 | 124.994858 | 7.332031 | -2.020687 | 0.46991 | 6.862121
9.52 | 119.996727 | 125.068527 | 7.331848 | -2.050917 | 0.469666 | 6.862182
9.520889 | 119.990067 | 125.028824 | 7.331848 | -2.040155 | 0.469666 | 6.862182
9.521778 | 120.019508 | 125.07225 | 7.331726 | -2.037374 | 0.469605 | 6.862121
9.522667 | 120.002281 | 125.035545 | 7.33139 | -2.0514 | 0.469452 | 6.861938
9.523556 | 120.041885 | 125.114319 | 7.331146 | -2.02649 | 0.469452 | 6.861694
9.524444 | 119.960083 | 125.044273 | 7.331116 | -2.037132 | 0.469543 | 6.861573
9.525333 | 119.966026 | 125.043907 | 7.331177 | -2.047047 | 0.46933 | 6.861847
9.526222 | 120.005203 | 124.998291 | 7.331024 | -2.060591 | 0.469513 | 6.861511
9.527111 | 119.941002 | 125.064774 | 7.330933 | -2.027098 | 0.469696 | 6.861237
9.528 | 120.006798 | 125.031509 | 7.330719 | -2.052853 | 0.469574 | 6.861145
9.528889 | 120.031174 | 125.068764 | 7.330689 | -2.047532 | 0.469238 | 6.861451
9.529778 | 119.924606 | 125.019028 | 7.330811 | -2.045235 | 0.468872 | 6.861939
9.530667 | 119.968979 | 125.022072 | 7.330872 | -2.050918 | 0.468567 | 6.862305
9.531556 | 120.005577 | 125.092773 | 7.330811 | -2.049346 | 0.468414 | 6.862397
9.532444 | 119.966164 | 125.033814 | 7.330719 | -2.038463 | 0.468414 | 6.862305
9.533333 | 120.012436 | 125.035767 | 7.330322 | -2.042816 | 0.468201 | 6.862121
9.534222 | 120.000183 | 125.086693 | 7.33017 | -2.056964 | 0.467957 | 6.862213
9.535111 | 119.984619 | 125.044922 | 7.330261 | -2.051885 | 0.467743 | 6.862518
9.536 | 120.034622 | 125.003372 | 7.330292 | -2.039672 | 0.467621 | 6.862671
9.536889 | 120.036484 | 125.05851 | 7.329926 | -2.054667 | 0.46756 | 6.862366
9.537778 | 119.935509 | 125.051804 | 7.329468 | -2.038584 | 0.467804 | 6.861664
9.538667 | 120.047401 | 125.042953 | 7.329559 | -2.042937 | 0.468018 | 6.861541
9.539556 | 119.933304 | 125.063622 | 7.329651 | -2.002065 | 0.468079 | 6.861572
9.540444 | 120.048927 | 125.073448 | 7.329804 | -2.033627 | 0.467987 | 6.861817
9.541333 | 119.97628 | 125.015343 | 7.329804 | -2.035562 | 0.467773 | 6.862031
9.542222 | 120.017845 | 125.061691 | 7.329712 | -2.049104 | 0.46756 | 6.862152
9.543111 | 120.036423 | 125.067932 | 7.329407 | -2.05503 | 0.467224 | 6.862183
9.544 | 119.996193 | 125.070816 | 7.32898 | -2.034594 | 0.46701 | 6.86197
9.544889 | 120.027298 | 125.077904 | 7.328766 | -2.042333 | 0.466888 | 6.861878
9.545778 | 120.012528 | 125.03408 | 7.328796 | -2.058779 | 0.466675 | 6.862121
9.546667 | 120.010818 | 125.088242 | 7.328888 | -2.040641 | 0.466583 | 6.862305
9.547556 | 119.987633 | 124.999855 | 7.32901 | -2.042455 | 0.4664 | 6.86261
9.548444 | 120.042114 | 125.042358 | 7.328827 | -2.080667 | 0.466522 | 6.862305
9.549333 | 119.939865 | 125.054565 | 7.328278 | -2.040641 | 0.466492 | 6.861786
9.550222 | 120.002213 | 125.03392 | 7.327911 | -2.062892 | 0.466339 | 6.861572
9.551111 | 119.984314 | 125.027268 | 7.32782 | -2.026011 | 0.466065 | 6.861755
9.552 | 119.994103 | 125.073158 | 7.32785 | -2.051767 | 0.465942 | 6.861908
9.552889 | 120.059036 | 125.063988 | 7.327881 | -2.049833 | 0.466003 | 6.861878
9.553778 | 119.960609 | 125.056129 | 7.327698 | -2.042093 | 0.466186 | 6.861512
9.554667 | 119.99884 | 125.042152 | 7.327393 | -2.044633 | 0.466186 | 6.861207
9.555556 | 120.028732 | 125.041199 | 7.327454 | -2.038708 | 0.466156 | 6.861298
9.556444 | 120.011703 | 125.023903 | 7.327362 | -2.040279 | 0.465851 | 6.861511
9.557333 | 119.996994 | 125.035118 | 7.327301 | -2.063739 | 0.465607 | 6.861694
9.558222 | 119.984276 | 125.014549 | 7.326843 | -2.04814 | 0.46521 | 6.861633
9.559111 | 119.981308 | 125.051224 | 7.326599 | -2.051284 | 0.465118 | 6.861481
9.56 | 120.026367 | 125.028404 | 7.326538 | -2.041247 | 0.464935 | 6.861603
9.560889 | 120.018272 | 125.056847 | 7.326447 | -2.056726 | 0.464874 | 6.861573
9.561778 | 120.012756 | 125.035751 | 7.326325 | -2.073535 | 0.464661 | 6.861664
9.562667 | 119.922669 | 125.026108 | 7.326141 | -2.063981 | 0.464417 | 6.861724
9.563556 | 119.980553 | 125.026321 | 7.32605 | -2.046568 | 0.464264 | 6.861786
9.564444 | 119.991005 | 125.037804 | 7.32605 | -2.051768 | 0.464172 | 6.861878
9.565333 | 119.993698 | 125.035538 | 7.326233 | -2.04282 | 0.464111 | 6.862122
9.566222 | 120.020981 | 125.008774 | 7.326294 | -2.041611 | 0.46405 | 6.862244
9.567111 | 120.010719 | 125.057373 | 7.32605 | -2.030123 | 0.463837 | 6.862213
9.568 | 119.942528 | 125.078506 | 7.325989 | -2.032178 | 0.463471 | 6.862518
9.568889 | 120.016037 | 125.030922 | 7.32605 | -2.040522 | 0.463654 | 6.862396
9.569778 | 120.032814 | 125.050804 | 7.326111 | -2.037378 | 0.463776 | 6.862335
9.570667 | 120.033524 | 125.044289 | 7.325928 | -2.044633 | 0.463928 | 6.862
9.571556 | 119.998032 | 124.968155 | 7.325592 | -2.032057 | 0.463623 | 6.861969
9.572444 | 119.953491 | 124.990616 | 7.325317 | -2.057208 | 0.463562 | 6.861755
9.573333 | 119.986191 | 125.023209 | 7.325134 | -2.050799 | 0.463471 | 6.861663
9.574222 | 119.912186 | 125.031921 | 7.325195 | -2.050799 | 0.463348 | 6.861847
9.575111 | 120.052597 | 124.998123 | 7.325043 | -2.006903 | 0.463104 | 6.861939
9.576 | 119.973267 | 125.048691 | 7.324768 | -2.059745 | 0.462891 | 6.861877
9.576889 | 119.994606 | 125.045494 | 7.324646 | -2.043904 | 0.462738 | 6.861908
9.577778 | 120.038406 | 125.049316 | 7.324768 | -2.036044 | 0.462677 | 6.862091
9.578667 | 119.976234 | 125.047707 | 7.324707 | -2.042211 | 0.462647 | 6.86206
9.579556 | 120.013306 | 125.048134 | 7.324646 | -2.046202 | 0.46286 | 6.861786
9.580444 | 120.049194 | 125.050766 | 7.324463 | -2.029756 | 0.46286 | 6.861603
9.581333 | 120.023972 | 125.018822 | 7.324341 | -2.017301 | 0.462647 | 6.861694
9.582222 | 119.982788 | 125.029747 | 7.324005 | -2.035198 | 0.462433 | 6.861572
9.583111 | 119.927383 | 125.024551 | 7.324432 | -2.065185 | 0.462311 | 6.862121
9.584 | 119.98439 | 125.007004 | 7.324432 | -2.040758 | 0.462433 | 6.861999
9.584889 | 119.966942 | 125.045227 | 7.324158 | -2.046442 | 0.462402 | 6.861756
9.585778 | 119.967484 | 125.018822 | 7.323792 | -2.055028 | 0.462067 | 6.861725
9.586667 | 120.032364 | 124.996437 | 7.323975 | -2.046442 | 0.461823 | 6.862152
9.587556 | 120.000259 | 125.050369 | 7.324066 | -2.070869 | 0.461975 | 6.862091
9.588444 | 119.999252 | 125.003403 | 7.324005 | -2.053697 | 0.461945 | 6.86206
9.589333 | 120.037254 | 125.022118 | 7.323578 | -2.032535 | 0.461639 | 6.861939
9.590222 | 120.001831 | 125.020279 | 7.323181 | -2.005206 | 0.461365 | 6.861816
9.591111 | 119.97123 | 125.048721 | 7.322876 | -2.026005 | 0.461334 | 6.861542
9.592 | 119.959694 | 125.06073 | 7.322998 | -2.038219 | 0.461243 | 6.861755
9.592889 | 119.950302 | 124.994797 | 7.322937 | -2.010648 | 0.461243 | 6.861694
9.593778 | 120.038773 | 125.053322 | 7.322846 | -2.021047 | 0.461182 | 6.861664
9.594667 | 120.023987 | 125.036377 | 7.322662 | -2.048497 | 0.461151 | 6.861511
9.595556 | 120.015823 | 125.021446 | 7.322662 | -2.049706 | 0.461426 | 6.861236
9.596444 | 120.044434 | 125.050034 | 7.322784 | -2.027337 | 0.461609 | 6.861175
9.597333 | 120.064674 | 125.042625 | 7.322784 | -2.022862 | 0.461365 | 6.861419
9.598222 | 119.973084 | 125.064819 | 7.322632 | -2.047773 | 0.461334 | 6.861298
9.599111 | 120.052445 | 124.995102 | 7.322266 | -2.01863 | 0.461273 | 6.860993
9.6 | 120.019737 | 125.016068 | 7.322144 | -2.034955 | 0.461212 | 6.860932
9.600889 | 120.025147 | 125.063698 | 7.322144 | -2.03036 | 0.460846 | 6.861298
9.601778 | 120.001236 | 125.020409 | 7.322235 | -2.048376 | 0.460541 | 6.861694
9.602667 | 120.043922 | 125.047043 | 7.322083 | -2.047651 | 0.460358 | 6.861725
9.603556 | 119.967308 | 125.040146 | 7.321869 | -2.044023 | 0.460022 | 6.861847
9.604444 | 119.949852 | 125.043564 | 7.321777 | -2.062403 | 0.459778 | 6.861999
9.605333 | 119.959305 | 124.997963 | 7.32196 | -2.053818 | 0.460022 | 6.861938
9.606222 | 120.061234 | 125.0103 | 7.321899 | -2.024919 | 0.460114 | 6.861785
9.607111 | 120.042648 | 125.050583 | 7.321716 | -2.040156 | 0.4599 | 6.861816
9.608 | 119.985947 | 125.073952 | 7.321106 | -2.037496 | 0.459625 | 6.861481
9.608889 | 120.06234 | 124.986778 | 7.320984 | -2.025403 | 0.459595 | 6.861389
9.609778 | 119.999619 | 125.025497 | 7.321137 | -2.054544 | 0.459564 | 6.861573
9.610667 | 119.932777 | 125.053299 | 7.321167 | -2.056236 | 0.459534 | 6.861633
9.611556 | 120.00161 | 125.047936 | 7.320892 | -2.041362 | 0.459442 | 6.86145
9.612444 | 120.000572 | 124.995132 | 7.320862 | -2.047167 | 0.459564 | 6.861298
9.613333 | 120.037277 | 125.033485 | 7.32077 | -2.045959 | 0.459564 | 6.861206
9.614222 | 120.018455 | 125.031883 | 7.320831 | -2.029876 | 0.45932 | 6.861511
9.615111 | 120.034706 | 125.034409 | 7.320435 | -2.0277 | 0.458893 | 6.861542
9.616 | 120.033669 | 125.049698 | 7.320221 | -2.020444 | 0.458618 | 6.861603
9.616889 | 119.953834 | 125.037918 | 7.32019 | -2.030239 | 0.458496 | 6.861694
9.617778 | 119.980728 | 125.03862 | 7.320343 | -2.048982 | 0.458466 | 6.861877
9.618667 | 119.943748 | 125.059875 | 7.320526 | -2.061559 | 0.458527 | 6.861999
9.619556 | 119.956284 | 125.021713 | 7.320496 | -2.061075 | 0.458283 | 6.862213
9.620444 | 120.01078 | 125.04673 | 7.320252 | -2.031812 | 0.45816 | 6.862092
9.621333 | 120.005875 | 125.015648 | 7.319946 | -2.061801 | 0.458283 | 6.861663
9.622222 | 119.931992 | 125.025002 | 7.319885 | -2.063857 | 0.458008 | 6.861877
9.623111 | 119.969864 | 125.003258 | 7.319885 | -2.037497 | 0.457733 | 6.862152
9.624 | 119.982094 | 125.054062 | 7.319641 | -2.049106 | 0.457672 | 6.861969
9.624889 | 119.998802 | 124.985024 | 7.319336 | -2.037014 | 0.457672 | 6.861664
9.625778 | 119.982651 | 125.019875 | 7.319153 | -2.022381 | 0.457977 | 6.861176
9.626667 | 120.023842 | 125.095841 | 7.318939 | -2.055514 | 0.458221 | 6.860718
9.627556 | 119.945717 | 125.047684 | 7.318909 | -2.029274 | 0.458313 | 6.860596
9.628444 | 119.988953 | 125.044312 | 7.318756 | -2.034595 | 0.457886 | 6.86087
9.629333 | 119.990517 | 125.049805 | 7.318939 | -2.054426 | 0.457275 | 6.861664
9.630222 | 120.02388 | 124.99424 | 7.319061 | -2.03242 | 0.456909 | 6.862152
9.631111 | 120.048988 | 125.06704 | 7.319122 | -2.020206 | 0.45694 | 6.862182
9.632 | 120.002487 | 125.060059 | 7.318878 | -2.046205 | 0.456696 | 6.862182
9.632889 | 120.069908 | 125.026329 | 7.318756 | -2.058781 | 0.456329 | 6.862427
9.633778 | 120.031235 | 125.056068 | 7.31842 | -2.040763 | 0.456329 | 6.862091
9.634667 | 119.996018 | 125.025101 | 7.317871 | -2.050438 | 0.456268 | 6.861603
9.635556 | 119.964272 | 125.007973 | 7.317719 | -2.043182 | 0.456177 | 6.861542
9.636444 | 120.026917 | 125.05381 | 7.317596 | -2.044875 | 0.456116 | 6.86148
9.637333 | 119.992516 | 125.07341 | 7.317658 | -2.035443 | 0.455994 | 6.861664
9.638222 | 120.002091 | 125.055641 | 7.317535 | -2.031936 | 0.455658 | 6.861877
9.639111 | 119.998352 | 125.08638 | 7.317566 | -2.046931 | 0.455658 | 6.861908
9.64 | 119.975159 | 125.074539 | 7.317719 | -2.037257 | 0.455475 | 6.862244
9.640889 | 120.042091 | 125.047409 | 7.317719 | -2.03242 | 0.455353 | 6.862366
9.641778 | 120.024765 | 125.052391 | 7.317413 | -2.041852 | 0.455109 | 6.862304
9.642667 | 119.981766 | 125.051292 | 7.317017 | -2.030243 | 0.455078 | 6.861939
9.643556 | 120.041061 | 125.035011 | 7.31662 | -2.041973 | 0.455078 | 6.861542
9.644444 | 119.982925 | 125.031754 | 7.31665 | -2.045116 | 0.455261 | 6.861389
9.645333 | 120.014076 | 125.086632 | 7.316711 | -2.059383 | 0.455261 | 6.86145
9.646222 | 120.014389 | 125.070046 | 7.316803 | -2.045356 | 0.45517 | 6.861633
9.647111 | 120.011856 | 125.045006 | 7.316681 | -2.036166 | 0.455017 | 6.861664
9.648 | 119.97139 | 125.081093 | 7.316559 | -2.056237 | 0.454773 | 6.861786
9.648889 | 120.050842 | 125.04216 | 7.316162 | -2.058172 | 0.454559 | 6.861603
9.649778 | 119.968887 | 125.048401 | 7.316071 | -2.036648 | 0.454559 | 6.861512
9.650667 | 120.021713 | 125.013512 | 7.315979 | -2.044387 | 0.454681 | 6.861298
9.651556 | 120.042007 | 125.047256 | 7.315888 | -2.017542 | 0.454468 | 6.86142
9.652444 | 120.006058 | 125.029892 | 7.315704 | -2.0225 | 0.453918 | 6.861786
9.653333 | 120.020676 | 125.052689 | 7.315521 | -2.061195 | 0.453644 | 6.861877
9.654222 | 119.970596 | 125.052353 | 7.315399 | -2.0381 | 0.453827 | 6.861572
9.655111 | 119.948509 | 125.024216 | 7.31543 | -2.083082 | 0.45401 | 6.86142
9.656 | 120.016464 | 125.031776 | 7.315399 | -2.063734 | 0.45398 | 6.861419
9.656889 | 120.013718 | 125.040299 | 7.315124 | -2.050795 | 0.453827 | 6.861297
9.657778 | 119.954178 | 125.033997 | 7.314789 | -2.028787 | 0.453644 | 6.861145
9.658667 | 119.990662 | 125.039024 | 7.314514 | -2.045232 | 0.453247 | 6.861267
9.659556 | 119.98761 | 125.021072 | 7.314789 | -2.035923 | 0.453003 | 6.861786
9.660444 | 119.968185 | 125.043381 | 7.314911 | -2.043783 | 0.452759 | 6.862152
9.661333 | 119.982201 | 125.015259 | 7.314789 | -2.045839 | 0.452637 | 6.862152
9.662222 | 119.996971 | 125.048813 | 7.314484 | -2.024919 | 0.452637 | 6.861847
9.663111 | 119.957779 | 125.049889 | 7.314362 | -2.027337 | 0.452789 | 6.861573
9.664 | 120.034668 | 125.062782 | 7.31427 | -2.052248 | 0.452789 | 6.861481
9.664889 | 120.005005 | 125.045876 | 7.314209 | -2.043783 | 0.452789 | 6.86142
9.665778 | 120.007362 | 125.038109 | 7.314117 | -2.065792 | 0.452728 | 6.861389
9.666667 | 119.990585 | 125.090408 | 7.313721 | -2.0485 | 0.452759 | 6.860962
9.667556 | 120.009544 | 125.042481 | 7.313355 | -2.018149 | 0.452759 | 6.860596
9.668444 | 120.00277 | 125.037598 | 7.313263 | -2.049469 | 0.452637 | 6.860626
9.669333 | 120.001419 | 125.061462 | 7.313324 | -2.045237 | 0.452179 | 6.861145
9.670222 | 119.986855 | 125.054894 | 7.313446 | -2.034958 | 0.451935 | 6.861511
9.671111 | 119.944092 | 125.031944 | 7.313568 | -2.041246 | 0.451721 | 6.861847
9.672 | 120.03904 | 124.987015 | 7.313507 | -2.039917 | 0.451904 | 6.861603
9.672889 | 119.994873 | 125.034287 | 7.313385 | -2.039192 | 0.451935 | 6.86145
9.673778 | 120.027832 | 125.037582 | 7.313446 | -2.030365 | 0.451935 | 6.861511
9.674667 | 120.050964 | 125.008629 | 7.313416 | -2.042094 | 0.451721 | 6.861695
9.675556 | 120.009605 | 125.01133 | 7.313324 | -2.036894 | 0.451874 | 6.86145
9.676444 | 120.027245 | 125.080124 | 7.313507 | -2.027704 | 0.451965 | 6.861542
9.677333 | 120.022789 | 125.067703 | 7.313599 | -2.042578 | 0.452057 | 6.861542
9.678222 | 119.995499 | 124.983322 | 7.313538 | -2.056241 | 0.45166 | 6.861878
9.679111 | 119.993774 | 125.010117 | 7.313416 | -2.071115 | 0.451447 | 6.861969
9.68 | 120.013977 | 125.051903 | 7.313355 | -2.050921 | 0.451294 | 6.862061
9.680889 | 120.085892 | 125.041519 | 7.31311 | -2.040158 | 0.45105 | 6.86206
9.681778 | 119.99791 | 125.068253 | 7.312805 | -2.041367 | 0.450867 | 6.861938
9.682667 | 119.982559 | 125.046776 | 7.312653 | -2.024801 | 0.450775 | 6.861878
9.683556 | 119.990494 | 125.027649 | 7.312622 | -2.040642 | 0.450531 | 6.862091
9.684444 | 120.028305 | 125.032166 | 7.31247 | -2.061682 | 0.450043 | 6.862427
9.685333 | 119.978066 | 125.002281 | 7.312195 | -2.057208 | 0.449738 | 6.862457
9.686222 | 119.996727 | 125.00769 | 7.312134 | -2.04826 | 0.449921 | 6.862213
9.687111 | 119.960938 | 125.030495 | 7.31192 | -2.061803 | 0.450317 | 6.861603
9.688 | 119.955238 | 125.016968 | 7.311798 | -2.056483 | 0.450501 | 6.861297
9.688889 | 119.991043 | 125.043198 | 7.311859 | -2.042456 | 0.450348 | 6.861511
9.689778 | 120.024704 | 125.066696 | 7.31192 | -2.032541 | 0.450073 | 6.861847
9.690667 | 120.01976 | 125.048241 | 7.31189 | -2.05092 | 0.449921 | 6.861969
9.691556 | 120.003067 | 125.066055 | 7.312317 | -2.046325 | 0.449676 | 6.862641
9.692444 | 120.0168 | 125.059555 | 7.312408 | -2.05745 | 0.449371 | 6.863037
9.693333 | 120.032517 | 125.034958 | 7.312073 | -2.051767 | 0.449219 | 6.862854
9.694222 | 119.984497 | 125.043655 | 7.311829 | -2.041005 | 0.44928 | 6.862549
9.695111 | 119.985535 | 125.048035 | 7.311585 | -2.053097 | 0.449371 | 6.862214
9.696 | 120.053566 | 125.008705 | 7.311493 | -2.064222 | 0.449249 | 6.862244
9.696889 | 120.027268 | 125.06897 | 7.311493 | -2.052855 | 0.449158 | 6.862335
9.697778 | 119.972046 | 125.060135 | 7.31134 | -2.038103 | 0.449219 | 6.862121
9.698667 | 119.948898 | 125.040466 | 7.311066 | -2.044633 | 0.449066 | 6.862
9.699556 | 119.95768 | 125.026062 | 7.310852 | -2.062892 | 0.448822 | 6.86203
9.700444 | 119.990151 | 125.044556 | 7.310791 | -2.019604 | 0.448822 | 6.861969
9.701333 | 119.985428 | 125.000832 | 7.3107 | -2.059023 | 0.448669 | 6.862031
9.702222 | 119.971779 | 125.018471 | 7.310669 | -2.044754 | 0.448334 | 6.862335
9.703111 | 120.018967 | 125.005714 | 7.310608 | -2.051284 | 0.448425 | 6.862183
9.704 | 120.039345 | 125.028603 | 7.310577 | -2.028067 | 0.448517 | 6.86206
9.704889 | 119.967125 | 124.979919 | 7.310486 | -2.032541 | 0.448242 | 6.862244
9.705778 | 119.963951 | 125.052567 | 7.310394 | -2.042699 | 0.44809 | 6.862304
9.706667 | 120.008156 | 125.008377 | 7.310059 | -2.010049 | 0.44812 | 6.861939
9.707556 | 119.959839 | 125.02124 | 7.309906 | -2.03629 | 0.448059 | 6.861847
9.708444 | 119.983597 | 125.040604 | 7.309876 | -2.023835 | 0.447815 | 6.862061
9.709333 | 119.980042 | 125.011597 | 7.309876 | -2.043062 | 0.447723 | 6.862153
9.710222 | 120.037819 | 125.020706 | 7.309876 | -2.051527 | 0.447357 | 6.862519
9.711111 | 120.037979 | 125.00602 | 7.309753 | -2.039797 | 0.447022 | 6.862731
9.712 | 120.012283 | 125.050217 | 7.309998 | -2.04016 | 0.446899 | 6.863099
9.712889 | 119.961754 | 125.001297 | 7.309662 | -2.047174 | 0.447052 | 6.86261
9.713778 | 120.002647 | 125.086487 | 7.309631 | -2.042459 | 0.447174 | 6.862457
9.714667 | 120.006264 | 124.991592 | 7.309631 | -2.047537 | 0.447022 | 6.862609
9.715556 | 119.970703 | 125.065041 | 7.309296 | -2.037258 | 0.446747 | 6.862549
9.716444 | 119.997887 | 125.063904 | 7.308746 | -2.045481 | 0.446411 | 6.862335
9.717333 | 120.041298 | 125.013428 | 7.308533 | -2.043184 | 0.446228 | 6.862305
9.718222 | 119.968277 | 125.057106 | 7.308777 | -2.045601 | 0.446472 | 6.862305
9.719111 | 119.975693 | 125.033424 | 7.308655 | -2.045238 | 0.446533 | 6.862122
9.72 | 120.012795 | 125.038658 | 7.308563 | -2.047294 | 0.446228 | 6.862335
9.720889 | 120.027161 | 125.041565 | 7.308472 | -2.044029 | 0.446014 | 6.862458
9.721778 | 120.023605 | 125.042336 | 7.308655 | -2.035322 | 0.446259 | 6.862396
9.722667 | 120.012253 | 125.052856 | 7.308838 | -2.04548 | 0.446472 | 6.862366
9.723556 | 120.009537 | 125.056198 | 7.308746 | -2.029036 | 0.446289 | 6.862457
9.724444 | 120.044594 | 125.027268 | 7.308319 | -2.04403 | 0.445923 | 6.862396
9.725333 | 120.02916 | 125.061783 | 7.308075 | -2.049591 | 0.445404 | 6.862671
9.726222 | 120.049057 | 125.049805 | 7.308167 | -2.049349 | 0.445343 | 6.862824
9.727111 | 120.020363 | 125.059006 | 7.308197 | -2.039554 | 0.445404 | 6.862793
9.728 | 120.001808 | 125.035912 | 7.308044 | -2.035321 | 0.445252 | 6.862792
9.728889 | 119.970848 | 125.068161 | 7.307953 | -2.042697 | 0.445038 | 6.862915
9.729778 | 120.00499 | 125.039078 | 7.3078 | -2.039432 | 0.444763 | 6.863037
9.730667 | 120.053978 | 125.058548 | 7.307221 | -2.05902 | 0.44458 | 6.862641
9.731556 | 119.973183 | 125.008339 | 7.306885 | -2.023832 | 0.444397 | 6.862488
9.732444 | 119.93396 | 125.055618 | 7.307037 | -2.044389 | 0.444428 | 6.862609
9.733333 | 119.996765 | 125.035339 | 7.307129 | -2.032539 | 0.444702 | 6.862427
9.734222 | 120.088181 | 125.021507 | 7.307129 | -2.034474 | 0.444794 | 6.862335
9.735111 | 119.961937 | 125.050926 | 7.307098 | -2.014763 | 0.444641 | 6.862457
9.736 | 120.009117 | 125.077858 | 7.306976 | -2.055391 | 0.444672 | 6.862304
9.736889 | 119.983505 | 125.04689 | 7.306732 | -2.048257 | 0.444641 | 6.862091
9.737778 | 120.023361 | 125.00724 | 7.30661 | -2.029997 | 0.44455 | 6.86206
9.738667 | 119.942528 | 125.017395 | 7.306397 | -2.051399 | 0.444336 | 6.862061
9.739556 | 119.987808 | 125.054138 | 7.306427 | -2.029028 | 0.444275 | 6.862152
9.740444 | 120.005959 | 125.036972 | 7.30661 | -2.052851 | 0.444122 | 6.862488
9.741333 | 120.020035 | 125.038467 | 7.306305 | -2.051158 | 0.443665 | 6.86264
9.742222 | 119.995163 | 125.017006 | 7.305939 | -2.051158 | 0.443512 | 6.862427
9.743111 | 120.016006 | 125.055565 | 7.305603 | -2.05019 | 0.443451 | 6.862152
9.744 | 120.005981 | 125.030701 | 7.305573 | -2.056116 | 0.443848 | 6.861725
9.744889 | 119.988426 | 125.047546 | 7.305664 | -2.033989 | 0.44397 | 6.861694
9.745778 | 119.990272 | 125.044777 | 7.30603 | -2.04076 | 0.443909 | 6.862121
9.746667 | 119.966141 | 125.02739 | 7.306061 | -2.036044 | 0.443573 | 6.862488
9.747556 | 120.020813 | 125.058815 | 7.306091 | -2.047532 | 0.443329 | 6.862762
9.748444 | 119.959755 | 125.022659 | 7.306122 | -2.041123 | 0.443176 | 6.862946
9.749333 | 119.991921 | 125.06282 | 7.30603 | -2.031691 | 0.44339 | 6.86264
9.750222 | 120.030251 | 125.029221 | 7.305786 | -2.037737 | 0.443481 | 6.862305
9.751111 | 119.925827 | 125.001694 | 7.305725 | -2.030361 | 0.443176 | 6.862549
9.752 | 120.016762 | 125.0494 | 7.305664 | -2.028547 | 0.443024 | 6.86264
9.752889 | 119.979454 | 125.034813 | 7.305756 | -2.033021 | 0.442749 | 6.863007
9.753778 | 120.041176 | 125.040894 | 7.305481 | -2.046201 | 0.442474 | 6.863007
9.754667 | 120.022484 | 125.028442 | 7.305328 | -2.019114 | 0.442322 | 6.863006
9.755556 | 120.014206 | 125.017288 | 7.304993 | -2.052367 | 0.4422 | 6.862793
9.756444 | 119.983559 | 125.092545 | 7.304901 | -2.035921 | 0.441895 | 6.863006
9.757333 | 119.965797 | 125.049561 | 7.304718 | -2.034591 | 0.44162 | 6.863098
9.758222 | 120.024841 | 125.047669 | 7.304932 | -2.049223 | 0.44165 | 6.863282
9.759111 | 120.011147 | 125.055893 | 7.304932 | -2.062404 | 0.441895 | 6.863037
9.76 | 119.988731 | 125.026856 | 7.304749 | -2.03024 | 0.441925 | 6.862824
9.760889 | 119.975769 | 125.052963 | 7.304932 | -2.062524 | 0.441528 | 6.863404
9.761778 | 120.043808 | 125.012146 | 7.304657 | -2.049706 | 0.440979 | 6.863678
9.762667 | 119.923439 | 125.047279 | 7.304413 | -2.03713 | 0.440918 | 6.863495
9.763556 | 120.039635 | 125.032761 | 7.304535 | -2.04777 | 0.440979 | 6.863556
9.764444 | 120.00383 | 125.022011 | 7.304474 | -2.02419 | 0.440918 | 6.863556
9.765333 | 120.022789 | 125.066567 | 7.30426 | -2.036404 | 0.440704 | 6.863556
9.766222 | 120.004112 | 125.036659 | 7.304291 | -2.032413 | 0.440674 | 6.863617
9.767111 | 119.94165 | 125.010757 | 7.304413 | -2.051761 | 0.440582 | 6.863831
9.768 | 119.994675 | 125.037743 | 7.304382 | -2.041846 | 0.440582 | 6.8638
9.768889 | 119.967262 | 125.054359 | 7.30426 | -2.033381 | 0.440552 | 6.863708
9.769778 | 120.056702 | 125.031052 | 7.303925 | -2.034227 | 0.440491 | 6.863434
9.770667 | 119.948349 | 125.036339 | 7.303742 | -2.052366 | 0.440216 | 6.863526
9.771556 | 119.971115 | 125.033485 | 7.303742 | -2.030116 | 0.440369 | 6.863373
9.772444 | 120.006859 | 125.052383 | 7.303955 | -2.016693 | 0.440216 | 6.863739
9.773333 | 119.982033 | 125.059937 | 7.303925 | -2.028302 | 0.43988 | 6.864045
9.774222 | 120.032105 | 125.016373 | 7.303833 | -2.033381 | 0.439423 | 6.86441
9.775111 | 120.002518 | 125.009117 | 7.303772 | -2.037251 | 0.439331 | 6.864441
9.776 | 119.992531 | 125.049362 | 7.303619 | -2.0254 | 0.43927 | 6.864349
9.776889 | 120.029274 | 125.063149 | 7.303192 | -2.028544 | 0.439209 | 6.863983
9.777778 | 120.012573 | 125.014809 | 7.302948 | -2.01101 | 0.43924 | 6.863708
9.778667 | 120.049278 | 125.065414 | 7.302918 | -2.019474 | 0.439331 | 6.863587
9.779556 | 119.998489 | 125.02977 | 7.30304 | -2.05309 | 0.439362 | 6.863678
9.780444 | 120.011841 | 125.014427 | 7.302826 | -2.030962 | 0.439636 | 6.86319
9.781333 | 120.018066 | 125.021828 | 7.30249 | -2.03846 | 0.43985 | 6.86264
9.782222 | 120.031815 | 125.046097 | 7.302338 | -2.003392 | 0.439453 | 6.862885
9.783111 | 119.961044 | 125.003586 | 7.302185 | -2.067117 | 0.439179 | 6.863006
9.784 | 120.030495 | 125.016029 | 7.302399 | -2.053936 | 0.439148 | 6.863251
9.784889 | 120.005516 | 125.074112 | 7.302521 | -2.052484 | 0.439117 | 6.863404
9.785778 | 119.96228 | 125.02803 | 7.302399 | -2.0387 | 0.439148 | 6.863251
9.786667 | 119.978416 | 125.044029 | 7.302063 | -2.057562 | 0.438782 | 6.863281
9.787556 | 119.976074 | 125.01149 | 7.30188 | -2.046074 | 0.438263 | 6.863617
9.788444 | 120.026062 | 125.06543 | 7.301941 | -2.030596 | 0.437897 | 6.864044
9.789333 | 120.050552 | 125.037094 | 7.302063 | -2.044864 | 0.43811 | 6.863953
9.790222 | 120.027443 | 125.009094 | 7.301971 | -2.052964 | 0.438538 | 6.863433
9.791111 | 119.994034 | 125.024757 | 7.30188 | -2.072071 | 0.438538 | 6.863342
9.792 | 120.005966 | 125.105324 | 7.301575 | -2.050304 | 0.438141 | 6.863434
9.792889 | 119.988365 | 125.048195 | 7.301209 | -2.055988 | 0.437958 | 6.863251
9.793778 | 120.006836 | 125.02002 | 7.301331 | -2.043049 | 0.437988 | 6.863343
9.794667 | 119.962418 | 125.03682 | 7.301575 | -2.064935 | 0.438019 | 6.863556
9.795556 | 120.015785 | 125.013573 | 7.301422 | -2.045829 | 0.437866 | 6.863556
9.796444 | 119.990883 | 125.076843 | 7.300842 | -2.05115 | 0.437622 | 6.86322
9.797333 | 119.946915 | 125.018349 | 7.300751 | -2.03664 | 0.437225 | 6.863526
9.798222 | 119.98169 | 125.027405 | 7.300629 | -2.032165 | 0.437103 | 6.863526
9.799111 | 119.997536 | 125.003212 | 7.300812 | -2.036156 | 0.436951 | 6.863861
9.8 | 119.981728 | 125.074966 | 7.300751 | -2.056227 | 0.436951 | 6.8638
9.800889 | 119.996719 | 125.021645 | 7.300781 | -2.05018 | 0.437012 | 6.863769
9.801778 | 119.974533 | 125.023697 | 7.300629 | -2.027568 | 0.436768 | 6.863861
9.802667 | 120.01825 | 125.038315 | 7.300476 | -2.039782 | 0.436523 | 6.863953
9.803556 | 120.002907 | 125.062027 | 7.300293 | -2.046191 | 0.436432 | 6.863861
9.804444 | 120.057762 | 125.000732 | 7.300568 | -2.039903 | 0.436493 | 6.864075
9.805333 | 119.966942 | 125.013283 | 7.300446 | -2.032768 | 0.43631 | 6.864136
9.806222 | 120.046936 | 125.067703 | 7.300079 | -2.043168 | 0.435883 | 6.864196
9.807111 | 120.018395 | 125.023239 | 7.299957 | -2.044498 | 0.435669 | 6.864288
9.808 | 120.016014 | 125.071182 | 7.300018 | -2.033373 | 0.435913 | 6.864105
9.808889 | 119.964211 | 125.029991 | 7.299622 | -2.027447 | 0.436279 | 6.863343
9.809778 | 120.022751 | 125.025917 | 7.299347 | -2.028294 | 0.436432 | 6.862915
9.810667 | 120.050858 | 125.028259 | 7.299408 | -2.017531 | 0.436432 | 6.862976
9.811556 | 120.011452 | 125.029221 | 7.299561 | -2.045344 | 0.43631 | 6.863251
9.812444 | 119.955063 | 125.057022 | 7.299377 | -2.050423 | 0.436066 | 6.863311
9.813333 | 119.984268 | 125.096268 | 7.299347 | -2.036759 | 0.435547 | 6.8638
9.814222 | 120.005661 | 125.046692 | 7.299286 | -2.033856 | 0.43512 | 6.864166
9.815111 | 119.978134 | 125.018814 | 7.299286 | -2.054051 | 0.434784 | 6.864502
9.816 | 119.946556 | 125.027489 | 7.299286 | -2.071464 | 0.434753 | 6.864533
9.816889 | 119.996536 | 125.045631 | 7.299194 | -2.032892 | 0.434845 | 6.864349
9.817778 | 120.028542 | 125.031906 | 7.299011 | -2.045225 | 0.435059 | 6.863952
9.818667 | 120.027206 | 125.021751 | 7.298798 | -2.047764 | 0.434845 | 6.863953
9.819556 | 119.996765 | 125.074326 | 7.298614 | -2.03942 | 0.434418 | 6.864196
9.820444 | 119.96312 | 125.065476 | 7.298554 | -2.028416 | 0.434296 | 6.864258
9.821333 | 120.043495 | 125.053123 | 7.298554 | -2.063723 | 0.43454 | 6.864014
9.822222 | 119.993118 | 125.020996 | 7.29837 | -2.025271 | 0.434296 | 6.864074
9.823111 | 119.993065 | 125.0168 | 7.298126 | -2.050786 | 0.434021 | 6.864105
9.824 | 119.986 | 125.065109 | 7.298065 | -2.018137 | 0.433868 | 6.864197
9.824889 | 120.011948 | 125.018127 | 7.298126 | -2.049939 | 0.433929 | 6.864197
9.825778 | 120.012344 | 125.010849 | 7.298279 | -2.052721 | 0.433716 | 6.864563
9.826667 | 119.990074 | 125.052467 | 7.298157 | -2.055986 | 0.433624 | 6.864533
9.827556 | 120.008804 | 125.075073 | 7.298035 | -2.06046 | 0.433533 | 6.864502
9.828444 | 120.032517 | 125.028053 | 7.297943 | -2.059493 | 0.433502 | 6.864441
9.829333 | 120.071396 | 125.055382 | 7.297669 | -2.012575 | 0.433472 | 6.864197
9.830222 | 120.024879 | 125.023537 | 7.297546 | -2.063725 | 0.433441 | 6.864105
9.831111 | 120.000626 | 125.056129 | 7.297363 | -2.042444 | 0.433624 | 6.863739
9.832 | 119.995438 | 125.037491 | 7.297333 | -2.029264 | 0.433594 | 6.863739
9.832889 | 119.951096 | 125.024735 | 7.297028 | -2.053448 | 0.433594 | 6.863434
9.833778 | 119.996155 | 125.033951 | 7.296997 | -2.05768 | 0.433197 | 6.8638
9.834667 | 120.000916 | 125.020836 | 7.297028 | -2.050787 | 0.433075 | 6.863953
9.835556 | 119.963356 | 125.065918 | 7.297241 | -2.043533 | 0.4328 | 6.864441
9.836444 | 119.964745 | 124.993507 | 7.296997 | -2.040631 | 0.432739 | 6.864258
9.837333 | 119.981018 | 125.043541 | 7.296692 | -2.050304 | 0.432648 | 6.864044
9.838222 | 119.963219 | 125.021774 | 7.2966 | -2.029989 | 0.432739 | 6.863861
9.839111 | 120.033691 | 125.071976 | 7.296448 | -2.027208 | 0.432709 | 6.863739
9.84 | 119.997696 | 125.05117 | 7.296448 | -2.040751 | 0.432434 | 6.864014
9.840889 | 120.049889 | 124.987625 | 7.296417 | -2.04317 | 0.432159 | 6.864258
9.841778 | 120.070152 | 125.023232 | 7.296234 | -2.027208 | 0.432098 | 6.864136
9.842667 | 119.993271 | 125.026917 | 7.295776 | -2.038696 | 0.431854 | 6.863922
9.843556 | 120.014198 | 125.031265 | 7.29541 | -2.046677 | 0.431885 | 6.863525
9.844444 | 119.905533 | 125.015015 | 7.295441 | -2.04704 | 0.431976 | 6.863465
9.845333 | 119.998489 | 125.012833 | 7.295502 | -2.03664 | 0.431732 | 6.86377
9.846222 | 120.007828 | 124.99398 | 7.295532 | -2.039905 | 0.431732 | 6.8638
9.847111 | 119.989456 | 125.057411 | 7.295441 | -2.055141 | 0.431976 | 6.863465
9.848 | 120.005814 | 125.046463 | 7.295502 | -2.059736 | 0.432282 | 6.86322
9.848889 | 119.963638 | 125.04612 | 7.295532 | -2.042082 | 0.432251 | 6.863281
9.849778 | 119.936417 | 125.026627 | 7.295532 | -2.044259 | 0.432159 | 6.863373
9.850667 | 119.996353 | 125.03318 | 7.29538 | -2.043049 | 0.431763 | 6.863617
9.851556 | 119.983299 | 125.036636 | 7.295258 | -2.063002 | 0.431427 | 6.863831
9.852444 | 120.026344 | 125.007874 | 7.295258 | -2.035675 | 0.431335 | 6.863923
9.853333 | 120.020424 | 125.039795 | 7.295227 | -2.029507 | 0.431335 | 6.863892
9.854222 | 120.014137 | 125.037498 | 7.295105 | -2.031321 | 0.431 | 6.864105
9.855111 | 120.049866 | 125.02108 | 7.295044 | -2.039423 | 0.430634 | 6.86441
9.856 | 120.021957 | 125.01078 | 7.295166 | -2.026001 | 0.430634 | 6.864532
9.856889 | 120.011253 | 124.996239 | 7.2948 | -2.026121 | 0.430817 | 6.863983
9.857778 | 120.001083 | 125.050552 | 7.294617 | -2.043293 | 0.43103 | 6.863587
9.858667 | 119.987389 | 125.02549 | 7.294617 | -2.052362 | 0.431091 | 6.863526
9.859556 | 120.021645 | 125.070877 | 7.294586 | -2.031079 | 0.430756 | 6.86383
9.860444 | 120.049461 | 125.021935 | 7.294464 | -2.041962 | 0.43042 | 6.864044
9.861333 | 119.987289 | 125.016029 | 7.294464 | -2.04426 | 0.430176 | 6.864288
9.862222 | 120.044823 | 125.080368 | 7.294342 | -2.053813 | 0.430267 | 6.864075
9.863111 | 119.990784 | 125.030739 | 7.294311 | -2.04825 | 0.430176 | 6.864135
9.864 | 120.030907 | 125.056747 | 7.29419 | -2.056836 | 0.430115 | 6.864075
9.864889 | 120.029099 | 125.080261 | 7.293915 | -2.065421 | 0.429718 | 6.864197
9.865778 | 120.016151 | 125.01033 | 7.29364 | -2.040511 | 0.429535 | 6.864105
9.866667 | 120.020775 | 124.966347 | 7.293549 | -2.041115 | 0.429657 | 6.863892
9.867556 | 119.981979 | 125.014488 | 7.293518 | -2.064938 | 0.429596 | 6.863922
9.868444 | 119.980614 | 125.038269 | 7.293243 | -2.036643 | 0.42926 | 6.863983
9.869333 | 120.007065 | 125.057907 | 7.293335 | -2.045712 | 0.429077 | 6.864258
9.870222 | 120.039444 | 125.031517 | 7.293549 | -2.059377 | 0.42923 | 6.864319
9.871111 | 120.004433 | 125.067032 | 7.293762 | -2.056958 | 0.429352 | 6.86441
9.872 | 119.97644 | 125.01152 | 7.293701 | -2.03628 | 0.429291 | 6.86441
9.872889 | 119.949669 | 124.995682 | 7.29361 | -2.038214 | 0.429169 | 6.864441
9.873778 | 120.020126 | 125.029602 | 7.293518 | -2.047163 | 0.429047 | 6.864471
9.874667 | 119.976059 | 125.024368 | 7.293396 | -2.066268 | 0.428833 | 6.864563
9.875556 | 120.00087 | 125.070511 | 7.293549 | -2.064454 | 0.429016 | 6.864533
9.876444 | 119.969437 | 125.051857 | 7.293701 | -2.044985 | 0.429138 | 6.864563
9.877333 | 119.996315 | 125.000443 | 7.293457 | -2.035311 | 0.429077 | 6.86438
9.878222 | 119.976341 | 124.993485 | 7.293121 | -2.031925 | 0.428558 | 6.864563
9.879111 | 119.974411 | 125.011635 | 7.29303 | -2.016326 | 0.42807 | 6.86496
9.88 | 119.922256 | 125.01664 | 7.293366 | -2.042567 | 0.427887 | 6.865479
9.880889 | 120.00087 | 125.077225 | 7.293427 | -2.033739 | 0.428131 | 6.865296
9.881778 | 120.011536 | 125.054176 | 7.293304 | -2.034102 | 0.428345 | 6.864959
9.882667 | 119.97506 | 125.043358 | 7.29303 | -2.018261 | 0.428345 | 6.864685
9.883556 | 119.978622 | 125.010254 | 7.292938 | -1.992504 | 0.428253 | 6.864685
9.884444 | 120.007202 | 124.967789 | 7.292786 | -2.043655 | 0.428192 | 6.864594
9.885333 | 119.997643 | 125.014359 | 7.29245 | -2.017535 | 0.42804 | 6.86441
9.886222 | 119.964615 | 125.023254 | 7.292511 | -2.038818 | 0.427948 | 6.864563
9.887111 | 119.988937 | 124.981934 | 7.292633 | -2.028177 | 0.427979 | 6.864654
9.888 | 120.004883 | 125.027489 | 7.292664 | -2.034707 | 0.428131 | 6.864533
9.888889 | 120.016785 | 125.040329 | 7.292572 | -2.018382 | 0.42804 | 6.864532
9.889778 | 120.027512 | 125.036781 | 7.292389 | -2.037367 | 0.427826 | 6.864563
9.890667 | 120.039345 | 125.019089 | 7.292114 | -2.023702 | 0.42749 | 6.864624
9.891556 | 120.018349 | 125.087975 | 7.291962 | -2.041236 | 0.427399 | 6.864563
9.892444 | 120.05426 | 124.995926 | 7.291962 | -2.027088 | 0.427399 | 6.864563
9.893333 | 119.989548 | 125.029343 | 7.291779 | -2.042809 | 0.42746 | 6.864319
9.894222 | 119.993973 | 125.02285 | 7.291565 | -2.066871 | 0.42749 | 6.864075
9.895111 | 119.930824 | 125.034218 | 7.291596 | -2.056109 | 0.427399 | 6.864197
9.896 | 119.973427 | 124.979416 | 7.291626 | -2.030958 | 0.426941 | 6.864685
9.896889 | 119.978172 | 125.002419 | 7.291687 | -2.041599 | 0.426453 | 6.865234
9.897778 | 120.00798 | 125.001999 | 7.291657 | -2.049218 | 0.426453 | 6.865204
9.898667 | 119.963059 | 125.025147 | 7.291534 | -2.049943 | 0.426697 | 6.864837
9.899556 | 119.993492 | 125.045532 | 7.29129 | -2.021889 | 0.42688 | 6.86441
9.900444 | 120.033066 | 125.036575 | 7.291107 | -2.037246 | 0.426697 | 6.86441
9.901333 | 119.985084 | 125.046463 | 7.290863 | -2.07582 | 0.426575 | 6.864288
9.902222 | 120.010452 | 125.039795 | 7.290833 | -2.062156 | 0.426544 | 6.864289
9.903111 | 120.031174 | 124.99733 | 7.290619 | -2.033619 | 0.426483 | 6.864136
9.904 | 120.009926 | 125.03157 | 7.290588 | -2.044261 | 0.426361 | 6.864227
9.904889 | 119.967957 | 125.049439 | 7.290558 | -2.037126 | 0.426056 | 6.864502
9.905778 | 119.959389 | 125.016197 | 7.290466 | -2.050669 | 0.425751 | 6.864715
9.906667 | 120.000465 | 125.018105 | 7.290161 | -2.024429 | 0.425812 | 6.864349
9.907556 | 119.97081 | 125.04567 | 7.290192 | -2.026485 | 0.425934 | 6.864258
9.908444 | 120.001854 | 125.069031 | 7.290344 | -2.045349 | 0.425903 | 6.864441
9.909333 | 119.944862 | 125.04036 | 7.290222 | -2.050912 | 0.42572 | 6.864502
9.910222 | 120.018776 | 125.019455 | 7.290405 | -2.028178 | 0.425507 | 6.864898
9.911111 | 119.967567 | 125.042885 | 7.290558 | -2.02842 | 0.425354 | 6.865204
9.912 | 120.013145 | 125.012863 | 7.290497 | -2.022494 | 0.425049 | 6.865448
9.912889 | 119.992271 | 125.030869 | 7.290192 | -2.033619 | 0.424927 | 6.865265
9.913778 | 119.967773 | 125.001907 | 7.289856 | -2.05357 | 0.424805 | 6.865051
9.914667 | 120.028275 | 125.050011 | 7.289948 | -2.014634 | 0.424683 | 6.865265
9.915556 | 120.026596 | 125.001587 | 7.290283 | -2.007258 | 0.424652 | 6.865631
9.916444 | 119.984146 | 125.035324 | 7.290222 | -2.03628 | 0.424622 | 6.8656
9.917333 | 120.029114 | 125.052872 | 7.290283 | -2.048009 | 0.424835 | 6.865448
9.918222 | 120.031921 | 124.999168 | 7.29007 | -2.04015 | 0.424835 | 6.865235
9.919111 | 120.025085 | 125.024887 | 7.289887 | -2.040028 | 0.424744 | 6.865143
9.92 | 120.038452 | 125.057144 | 7.289612 | -2.02721 | 0.424408 | 6.865204
9.920889 | 119.990379 | 125.046494 | 7.289429 | -2.057198 | 0.424377 | 6.865052
9.921778 | 119.992661 | 125.009743 | 7.289246 | -2.030716 | 0.424439 | 6.864807
9.922667 | 119.97644 | 124.996422 | 7.288971 | -2.018987 | 0.424316 | 6.864655
9.923556 | 119.974526 | 125.062607 | 7.288788 | -1.994318 | 0.424164 | 6.864624
9.924444 | 120.006493 | 125.018799 | 7.288757 | -2.032893 | 0.424408 | 6.864349
9.925333 | 120.002548 | 125.028015 | 7.28891 | -2.040753 | 0.424316 | 6.864594
9.926222 | 120.007278 | 125.043167 | 7.288818 | -2.030596 | 0.423737 | 6.865081
9.927111 | 119.971481 | 125.070297 | 7.288605 | -2.02068 | 0.423584 | 6.865021
9.928 | 119.996475 | 125.045616 | 7.288635 | -2.049942 | 0.423645 | 6.86499
9.928889 | 119.998863 | 125.040085 | 7.288605 | -2.044379 | 0.423645 | 6.86496
9.929778 | 120.008446 | 125.005203 | 7.288513 | -2.041478 | 0.423828 | 6.864685
9.930667 | 119.997963 | 125.057755 | 7.288513 | -2.046436 | 0.42392 | 6.864593
9.931556 | 120.015152 | 125.074562 | 7.288483 | -2.042204 | 0.423554 | 6.864929
9.932444 | 120.03392 | 125.090431 | 7.2883 | -2.040632 | 0.423096 | 6.865204
9.933333 | 119.994064 | 125.048843 | 7.288513 | -2.033014 | 0.423126 | 6.865387
9.934222 | 120.024796 | 125.038071 | 7.288361 | -2.017172 | 0.423492 | 6.864869
9.935111 | 119.994568 | 125.048279 | 7.287933 | -2.038334 | 0.423645 | 6.864288
9.936 | 120.026566 | 125.017418 | 7.28775 | -2.054538 | 0.423401 | 6.864349
9.936889 | 119.964828 | 125.032753 | 7.28772 | -2.021648 | 0.423218 | 6.864502
9.937778 | 120.009049 | 125.075195 | 7.28772 | -2.042326 | 0.423065 | 6.864655
9.938667 | 119.994728 | 125.006165 | 7.287903 | -2.054419 | 0.422913 | 6.86499
9.939556 | 119.989906 | 125.042664 | 7.287994 | -2.03495 | 0.422607 | 6.865387
9.940444 | 120.004074 | 125.016434 | 7.287811 | -2.041359 | 0.422516 | 6.865295
9.941333 | 120.032509 | 124.985901 | 7.287689 | -2.019109 | 0.422638 | 6.865051
9.942222 | 119.973434 | 125.041542 | 7.287476 | -2.033862 | 0.422882 | 6.864594
9.943111 | 120.025917 | 125.006241 | 7.28717 | -2.038336 | 0.422974 | 6.864196
9.944 | 120.031006 | 125.037338 | 7.286926 | -2.055386 | 0.422852 | 6.864074
9.944889 | 120.008377 | 124.975487 | 7.286896 | -2.021408 | 0.422638 | 6.864258
9.945778 | 119.962174 | 125.006912 | 7.286957 | -2.016449 | 0.422333 | 6.864624
9.946667 | 120.023842 | 125.048073 | 7.286987 | -2.054902 | 0.422272 | 6.864715
9.947556 | 119.990028 | 125.024864 | 7.287018 | -2.044744 | 0.422272 | 6.864746
9.948444 | 120.034256 | 125.037231 | 7.287048 | -2.023703 | 0.422119 | 6.864929
9.949333 | 120.004822 | 125.027748 | 7.287018 | -2.044502 | 0.421875 | 6.865143
9.950222 | 120.00061 | 125.046143 | 7.286987 | -2.046195 | 0.421844 | 6.865143
9.951111 | 120.054993 | 124.984474 | 7.286865 | -2.039786 | 0.421844 | 6.865021
9.952 | 120.022476 | 125.011436 | 7.286499 | -2.034586 | 0.421753 | 6.864746
9.952889 | 119.961876 | 125.000099 | 7.286316 | -2.040391 | 0.42157 | 6.864746
9.953778 | 119.991615 | 125.051292 | 7.286285 | -2.049822 | 0.421295 | 6.86499
9.954667 | 120.017967 | 125.033768 | 7.286133 | -2.049459 | 0.421112 | 6.865021
9.955556 | 120.018204 | 125.008774 | 7.286041 | -2.047161 | 0.421204 | 6.864837
9.956444 | 119.94133 | 125.055687 | 7.286255 | -2.047887 | 0.421265 | 6.86499
9.957333 | 119.962707 | 125.04097 | 7.286255 | -2.043414 | 0.421234 | 6.865021
9.958222 | 120.102211 | 125.015175 | 7.286072 | -2.056594 | 0.421356 | 6.864716
9.959111 | 119.977066 | 125.028359 | 7.286011 | -2.044381 | 0.421173 | 6.864838
9.96 | 120.000954 | 125.032272 | 7.286041 | -2.031684 | 0.42099 | 6.865051
9.960889 | 119.99205 | 125.037682 | 7.285706 | -2.043655 | 0.420746 | 6.86496
9.961778 | 119.990036 | 125.039597 | 7.285614 | -2.029265 | 0.420532 | 6.865082
9.962667 | 119.977577 | 125.028275 | 7.285614 | -2.064211 | 0.420227 | 6.865387
9.963556 | 120.002945 | 125.057144 | 7.285767 | -2.035795 | 0.420075 | 6.865692
9.964444 | 119.987137 | 125.053177 | 7.285858 | -2.04571 | 0.419891 | 6.865967
9.965333 | 119.969299 | 125.026894 | 7.285797 | -2.014512 | 0.420044 | 6.865753
9.966222 | 120.019081 | 125.017784 | 7.285706 | -2.040632 | 0.4198 | 6.865906
9.967111 | 120.008652 | 125.0551 | 7.285309 | -2.04039 | 0.419495 | 6.865814
9.968 | 119.988998 | 125.023232 | 7.285248 | -2.056352 | 0.419311 | 6.865937
9.968889 | 119.993874 | 125.006836 | 7.285278 | -2.03628 | 0.419525 | 6.865753
9.969778 | 120.001732 | 125.016739 | 7.28537 | -2.040512 | 0.419647 | 6.865723
9.970667 | 120.024658 | 125.008255 | 7.285461 | -2.042084 | 0.419708 | 6.865753
9.971556 | 119.999878 | 125.006447 | 7.285584 | -2.054902 | 0.419891 | 6.865693
9.972444 | 119.991493 | 125.041893 | 7.285645 | -2.064456 | 0.41983 | 6.865815
9.973333 | 120.023277 | 125.006729 | 7.285523 | -2.045712 | 0.419434 | 6.866089
9.974222 | 120.063759 | 125.035889 | 7.285431 | -2.029266 | 0.419311 | 6.86612
9.975111 | 119.971069 | 125.049683 | 7.28537 | -2.026243 | 0.419311 | 6.866059
9.976 | 120.071518 | 125.038681 | 7.285065 | -2.046558 | 0.419037 | 6.866028
9.976889 | 120.043114 | 125.025162 | 7.284638 | -2.044624 | 0.418701 | 6.865937
9.977778 | 119.986343 | 125.076294 | 7.284424 | -2.040029 | 0.418549 | 6.865875
9.978667 | 120.005966 | 125.066933 | 7.284607 | -2.034587 | 0.418762 | 6.865845
9.979556 | 120.013588 | 125.052574 | 7.284576 | -2.036401 | 0.418854 | 6.865722
9.980444 | 120.009804 | 125.04631 | 7.284454 | -2.054178 | 0.418945 | 6.865509
9.981333 | 119.962196 | 125.017624 | 7.284027 | -2.070382 | 0.418823 | 6.865204
9.982222 | 120.023819 | 125.001099 | 7.284027 | -2.074372 | 0.418426 | 6.865601
9.983111 | 120.00753 | 124.992271 | 7.283905 | -2.051517 | 0.418426 | 6.865479
9.984 | 120.031082 | 125.012711 | 7.283722 | -2.039062 | 0.418549 | 6.865173
9.984889 | 120.015015 | 125.041458 | 7.283508 | -2.018626 | 0.418518 | 6.86499
9.985778 | 119.974953 | 125.045372 | 7.283478 | -2.031323 | 0.418488 | 6.86499
9.986667 | 119.999611 | 124.992104 | 7.283264 | -2.035555 | 0.418335 | 6.864929
9.987556 | 120.025391 | 124.974587 | 7.283081 | -2.062398 | 0.418274 | 6.864807
9.988444 | 120.060646 | 125.039963 | 7.282898 | -2.046194 | 0.418426 | 6.864472
9.989333 | 120.003624 | 125.046265 | 7.28302 | -2.04438 | 0.418396 | 6.864624
9.990222 | 120.033829 | 125.05233 | 7.283295 | -2.04571 | 0.418396 | 6.864899
9.991111 | 119.986122 | 125.062805 | 7.28363 | -2.042445 | 0.418396 | 6.865234
9.992 | 120.009659 | 125.040024 | 7.283478 | -2.057198 | 0.418274 | 6.865204
9.992889 | 119.977257 | 125.06427 | 7.283264 | -2.015843 | 0.417969 | 6.865295
9.993778 | 119.951431 | 125.017128 | 7.283142 | -2.020317 | 0.41803 | 6.865112
9.994667 | 119.932335 | 124.982582 | 7.282929 | -2.061792 | 0.418152 | 6.864777
9.995556 | 119.948349 | 125.033424 | 7.282715 | -2.044259 | 0.41803 | 6.864685
9.996444 | 119.929688 | 125.036598 | 7.282715 | -2.042204 | 0.417755 | 6.86496
9.997333 | 119.996719 | 125.040566 | 7.282867 | -2.044743 | 0.417481 | 6.865386
9.998222 | 119.967041 | 125.029625 | 7.282715 | -2.046315 | 0.417175 | 6.86554
9.999111 | 120.008987 | 125.05687 | 7.28244 | -2.033497 | 0.417236 | 6.865204
10 | 120.004105 | 125.050552 | 7.282898 | -2.046557 | 0.417297 | 6.865601
10.000889 | 120.014931 | 125.034813 | 7.28302 | -2.04438 | 0.417358 | 6.865662
10.001778 | 119.980972 | 125.02169 | 7.282715 | -2.047765 | 0.41745 | 6.865265
10.002667 | 119.998489 | 125.043152 | 7.282562 | -2.049096 | 0.417725 | 6.864837
10.003556 | 120.063049 | 125.03154 | 7.282471 | -2.047644 | 0.417602 | 6.864869
10.004444 | 119.992111 | 125.017868 | 7.28244 | -2.043291 | 0.417175 | 6.865265
10.005333 | 119.988548 | 125.021805 | 7.282318 | -2.021283 | 0.416596 | 6.865722
10.006222 | 120.000916 | 125.03241 | 7.281982 | -2.050184 | 0.416687 | 6.865295
10.007111 | 119.999496 | 125.021401 | 7.281586 | -2.029626 | 0.416718 | 6.864868
10.008 | 119.95459 | 125.001526 | 7.281494 | -2.049821 | 0.416626 | 6.864868
10.008889 | 120.064865 | 125.077164 | 7.281525 | -2.036156 | 0.416626 | 6.864899
10.009778 | 120.017151 | 125.049515 | 7.281677 | -2.034947 | 0.416779 | 6.864898
10.010667 | 120.04277 | 125.026443 | 7.281799 | -2.015357 | 0.416809 | 6.86499
10.011556 | 119.995911 | 125.006287 | 7.281738 | -2.04462 | 0.41687 | 6.864868
10.012444 | 120.043091 | 125.036194 | 7.281586 | -2.015841 | 0.416748 | 6.864838
10.013333 | 120.026413 | 125.058762 | 7.281647 | -2.013906 | 0.416412 | 6.865235
10.014222 | 119.994591 | 125.039414 | 7.281311 | -2.055986 | 0.416351 | 6.86496
10.015111 | 119.985184 | 125.030762 | 7.281189 | -2.036759 | 0.416351 | 6.864838
10.016 | 119.994957 | 125.045998 | 7.281128 | -2.056711 | 0.416199 | 6.864929
10.016889 | 120.009544 | 125.00946 | 7.281097 | -2.031682 | 0.416046 | 6.865051
10.017778 | 120.027504 | 125.033241 | 7.281036 | -2.051755 | 0.416016 | 6.86502
10.018667 | 119.98674 | 125.044655 | 7.28125 | -2.057196 | 0.41571 | 6.86554
10.019556 | 120.000992 | 125.005897 | 7.281342 | -2.041839 | 0.415924 | 6.865418
10.020444 | 120.01339 | 125.071213 | 7.281586 | -2.043169 | 0.41568 | 6.865906
10.021333 | 119.994736 | 125.012314 | 7.281494 | -2.046796 | 0.415466 | 6.866028
10.022222 | 119.990768 | 125.034813 | 7.281189 | -2.052842 | 0.415283 | 6.865906
10.023111 | 120.021378 | 125.011986 | 7.28067 | -2.043773 | 0.415344 | 6.865326
10.024 | 119.979836 | 125.030289 | 7.280335 | -2.062758 | 0.415161 | 6.865174
10.024889 | 119.968918 | 125.030174 | 7.280243 | -2.041234 | 0.415131 | 6.865112
10.025778 | 119.954628 | 125.045486 | 7.280243 | -2.037848 | 0.415009 | 6.865234
10.026667 | 119.983666 | 125.04763 | 7.279999 | -2.039179 | 0.415253 | 6.864746
10.027556 | 120.003189 | 125.034256 | 7.279999 | -2.013905 | 0.415375 | 6.864624
10.028444 | 120.023392 | 125.019676 | 7.280273 | -2.021403 | 0.415314 | 6.864959
10.029333 | 119.994797 | 125.015762 | 7.280365 | -2.041839 | 0.414948 | 6.865417
10.030222 | 119.989639 | 125.005814 | 7.280243 | -2.039541 | 0.414917 | 6.865326
10.031111 | 119.990006 | 124.970093 | 7.280029 | -2.034825 | 0.414948 | 6.865081
10.032 | 120.004929 | 125.010704 | 7.279907 | -2.056591 | 0.415039 | 6.864868
10.032889 | 119.984848 | 125.053116 | 7.279816 | -2.053326 | 0.415131 | 6.864685
10.033778 | 120.001038 | 125.019943 | 7.279816 | -2.050786 | 0.414856 | 6.86496
10.034667 | 119.971436 | 124.983078 | 7.279694 | -2.036396 | 0.414581 | 6.865113
10.035556 | 119.97789 | 125.04464 | 7.279663 | -2.046191 | 0.414459 | 6.865204
10.036444 | 120.021446 | 124.977768 | 7.279846 | -2.056953 | 0.414581 | 6.865265
10.037333 | 120.014206 | 125.02108 | 7.279999 | -2.051511 | 0.414825 | 6.865174
10.038222 | 120.022965 | 125.009415 | 7.279938 | -2.045224 | 0.414856 | 6.865082
10.039111 | 120.008141 | 125.067955 | 7.279907 | -2.050544 | 0.414703 | 6.865204
10.04 | 120.020287 | 125.051674 | 7.279755 | -2.057678 | 0.414734 | 6.865021
10.040889 | 120.038513 | 125.038986 | 7.279633 | -2.048488 | 0.41449 | 6.865143
10.041778 | 120.012833 | 125.038857 | 7.279327 | -2.053204 | 0.41452 | 6.864807
10.042667 | 119.949844 | 125.020935 | 7.279022 | -2.030712 | 0.414581 | 6.864441
10.043556 | 119.918442 | 125.032883 | 7.278686 | -2.049334 | 0.414673 | 6.864013
10.044444 | 120.021896 | 125.024124 | 7.278748 | -2.026963 | 0.414581 | 6.864167
10.045333 | 119.987205 | 125.008545 | 7.278961 | -2.044376 | 0.41449 | 6.864471
10.046222 | 119.936317 | 124.99353 | 7.279022 | -2.059976 | 0.414276 | 6.864746
10.047111 | 119.99559 | 125.023636 | 7.278931 | -2.041234 | 0.414093 | 6.864838
10.048 | 119.981545 | 125.00737 | 7.278992 | -2.047885 | 0.414063 | 6.864929
10.048889 | 120.068687 | 125.021652 | 7.278961 | -2.042564 | 0.414063 | 6.864898
10.049778 | 119.969131 | 125.004395 | 7.278778 | -2.054052 | 0.414002 | 6.864776
10.050667 | 119.990768 | 125.044373 | 7.278565 | -2.038574 | 0.414063 | 6.864502
10.051556 | 120.032166 | 125.060036 | 7.278686 | -2.062154 | 0.413788 | 6.864898
10.052444 | 120.001175 | 125.019005 | 7.278686 | -2.027691 | 0.413483 | 6.865203
10.053333 | 120.014877 | 125.007797 | 7.278534 | -2.049941 | 0.41333 | 6.865204
10.054222 | 119.992699 | 125.096046 | 7.27832 | -2.029748 | 0.413483 | 6.864837
10.055111 | 120.009232 | 125.051231 | 7.27832 | -2.035915 | 0.41333 | 6.86499
10.056 | 120.033371 | 125.018555 | 7.27832 | -2.026241 | 0.413239 | 6.865081
10.056889 | 119.984924 | 125.057922 | 7.27832 | -2.038092 | 0.413055 | 6.865265
10.057778 | 120.044479 | 125.073547 | 7.278229 | -2.031441 | 0.413178 | 6.865051
10.058667 | 120.005409 | 125.065208 | 7.277985 | -2.04039 | 0.413086 | 6.864899
10.059556 | 120.017311 | 125.028183 | 7.277832 | -2.035069 | 0.413086 | 6.864746
10.060444 | 120.04081 | 125.039612 | 7.277649 | -2.062033 | 0.413178 | 6.864471
10.061333 | 119.927246 | 125.037682 | 7.277618 | -2.029748 | 0.413208 | 6.86441
10.062222 | 119.961044 | 125.051491 | 7.277283 | -2.034948 | 0.413239 | 6.864044
10.063111 | 120.00309 | 125.05513 | 7.2771 | -2.069288 | 0.413361 | 6.863739
10.064 | 119.96196 | 125.054421 | 7.277069 | -2.028537 | 0.413361 | 6.863708
10.064889 | 120.030411 | 125.015175 | 7.277008 | -2.029263 | 0.413239 | 6.863769
10.065778 | 120.000206 | 125.074158 | 7.277008 | -2.061184 | 0.412842 | 6.864166
10.066667 | 120.014145 | 125.043823 | 7.276978 | -2.041353 | 0.412537 | 6.864441
10.067556 | 120.00618 | 125.066818 | 7.277191 | -2.024061 | 0.412537 | 6.864654
10.068444 | 120.002403 | 124.999252 | 7.27713 | -2.047883 | 0.412598 | 6.864532
10.069333 | 119.966873 | 125.01638 | 7.27713 | -2.031921 | 0.412476 | 6.864654
10.070222 | 119.948692 | 125.002441 | 7.277069 | -2.045102 | 0.412262 | 6.864807
10.071111 | 119.991798 | 125.064652 | 7.2771 | -2.026116 | 0.41214 | 6.86496
10.072 | 120.012047 | 125.013756 | 7.2771 | -2.047037 | 0.412262 | 6.864838
10.072889 | 120.054733 | 124.981094 | 7.276855 | -2.021159 | 0.412476 | 6.864379
10.073778 | 120.020691 | 125.000549 | 7.27652 | -2.036637 | 0.412567 | 6.863953
10.074667 | 119.983719 | 125.025559 | 7.276581 | -2.019707 | 0.412231 | 6.86435
10.075556 | 119.965897 | 125.064125 | 7.276642 | -2.044981 | 0.411835 | 6.864807
10.076444 | 119.987686 | 125.017357 | 7.276398 | -2.042804 | 0.411896 | 6.864502
10.077333 | 120.018509 | 125.010254 | 7.276184 | -2.046069 | 0.411957 | 6.864227
10.078222 | 119.997841 | 125.02562 | 7.276245 | -2.032526 | 0.411774 | 6.864471
10.079111 | 119.94474 | 125.04966 | 7.276276 | -2.023457 | 0.411438 | 6.864838
10.08 | 119.99736 | 125.027443 | 7.276245 | -2.025755 | 0.411163 | 6.865082
10.080889 | 120.034096 | 124.989792 | 7.276154 | -2.037484 | 0.411255 | 6.864899
10.081778 | 120.031677 | 125.01416 | 7.276093 | -2.033615 | 0.411377 | 6.864716
10.082667 | 119.941162 | 125.005661 | 7.276184 | -2.004109 | 0.411377 | 6.864807
10.083556 | 119.996681 | 125.050949 | 7.276093 | -2.045828 | 0.411438 | 6.864655
10.084444 | 119.979263 | 125.025124 | 7.275635 | -2.050181 | 0.411255 | 6.86438
10.085333 | 120.024818 | 125.058578 | 7.275543 | -2.020918 | 0.411102 | 6.864441
10.086222 | 120.039078 | 124.999184 | 7.275665 | -2.038089 | 0.410797 | 6.864868
10.087111 | 119.991554 | 125.058731 | 7.275726 | -2.032285 | 0.410492 | 6.865234
10.088 | 120.002358 | 125.021591 | 7.275421 | -2.027931 | 0.4104 | 6.865021
10.088889 | 120.000893 | 125.056686 | 7.275085 | -2.026964 | 0.410797 | 6.864288
10.089778 | 120.039818 | 125.036621 | 7.275116 | -2.03434 | 0.410858 | 6.864258
10.090667 | 120.074387 | 125.012955 | 7.275269 | -2.05018 | 0.410309 | 6.86496
10.091556 | 120.015366 | 125.010033 | 7.275452 | -2.039055 | 0.410248 | 6.865204
10.092444 | 120.004982 | 125.040489 | 7.275452 | -2.050664 | 0.410461 | 6.864991
10.093333 | 120.028641 | 125.024109 | 7.275147 | -2.045947 | 0.410584 | 6.864563
10.094222 | 119.962402 | 125.030983 | 7.274597 | -2.036032 | 0.410309 | 6.864288
10.095111 | 120.030762 | 125.034836 | 7.274628 | -2.025149 | 0.410004 | 6.864624
10.096 | 120.006149 | 125.057091 | 7.27475 | -2.03712 | 0.410034 | 6.864716
10.096889 | 120.001366 | 125.048203 | 7.27478 | -2.035307 | 0.410065 | 6.864715
10.097778 | 120.02771 | 125.018234 | 7.274658 | -2.045947 | 0.409882 | 6.864776
10.098667 | 119.993675 | 125.010155 | 7.27475 | -2.041472 | 0.409943 | 6.864807
10.099556 | 120.02523 | 125.054153 | 7.274597 | -2.024421 | 0.410095 | 6.864502
10.100444 | 120.009171 | 125.058556 | 7.274262 | -2.055255 | 0.410126 | 6.864136
10.101333 | 120.004005 | 125.024429 | 7.274078 | -2.048485 | 0.410126 | 6.863952
10.102222 | 119.938767 | 125.04332 | 7.27417 | -2.044857 | 0.410095 | 6.864075
10.103111 | 119.996193 | 125.07019 | 7.27417 | -2.031071 | 0.409668 | 6.864502
10.104 | 120.011276 | 125.062393 | 7.273865 | -2.046066 | 0.409638 | 6.864227
10.104889 | 120.018639 | 125.025864 | 7.273621 | -2.034941 | 0.409424 | 6.864197
10.105778 | 120.05967 | 125.039101 | 7.273621 | -2.01124 | 0.409454 | 6.864167
10.106667 | 119.962059 | 125.042564 | 7.273621 | -2.041591 | 0.409424 | 6.864197
10.107556 | 119.954758 | 125.055031 | 7.273834 | -2.04413 | 0.409515 | 6.864319
10.108444 | 119.990234 | 125.026978 | 7.273926 | -2.04534 | 0.409485 | 6.864441
10.109333 | 119.980431 | 125.003296 | 7.273773 | -2.051507 | 0.409485 | 6.864288
10.110222 | 120.025497 | 125.093216 | 7.273651 | -2.037117 | 0.409363 | 6.864288
10.111111 | 120.032738 | 125.034729 | 7.273712 | -2.026838 | 0.40918 | 6.864532
10.112 | 119.963524 | 125.054115 | 7.273621 | -2.050782 | 0.408936 | 6.864685
10.112889 | 119.995712 | 125.034096 | 7.273499 | -2.051749 | 0.408814 | 6.864685
10.113778 | 119.955101 | 125.035294 | 7.273132 | -2.054772 | 0.408966 | 6.864166
10.114667 | 119.936928 | 125.036476 | 7.273071 | -2.044735 | 0.408814 | 6.864257
10.115556 | 119.986877 | 125.059166 | 7.272949 | -2.032885 | 0.408783 | 6.864166
10.116444 | 119.997559 | 125.016006 | 7.272858 | -2.039536 | 0.408661 | 6.864197
10.117333 | 119.990494 | 124.997375 | 7.272492 | -2.043042 | 0.408752 | 6.86374
10.118222 | 119.98555 | 125.044373 | 7.2724 | -2.040261 | 0.408447 | 6.863953
10.119111 | 119.972572 | 125.048172 | 7.272522 | -2.044131 | 0.408234 | 6.864288
10.12 | 120.028236 | 125.013451 | 7.272614 | -2.028773 | 0.408234 | 6.86438
10.120889 | 119.99823 | 125.01477 | 7.272827 | -2.038689 | 0.408508 | 6.864319
10.121778 | 119.981461 | 125.032311 | 7.272827 | -2.03095 | 0.40863 | 6.864197
10.122667 | 119.988792 | 125.048508 | 7.272583 | -2.036271 | 0.408722 | 6.863861
10.123556 | 120.012619 | 125.06443 | 7.272644 | -2.030103 | 0.40863 | 6.864014
10.124444 | 120.007851 | 125.026245 | 7.27243 | -2.04667 | 0.408447 | 6.863983
10.125333 | 120.022423 | 125.041336 | 7.272186 | -2.044614 | 0.408234 | 6.863952
10.126222 | 120.003525 | 125.012436 | 7.271973 | -2.048846 | 0.407837 | 6.864136
10.127111 | 119.954544 | 124.995483 | 7.271759 | -2.048363 | 0.407532 | 6.864227
10.128 | 120.013756 | 125.08889 | 7.271606 | -2.031434 | 0.407532 | 6.864074
10.128889 | 119.995079 | 125.032082 | 7.271362 | -2.022485 | 0.407593 | 6.863769
10.129778 | 120.018593 | 125.017471 | 7.271423 | -2.019462 | 0.407562 | 6.863861
10.130667 | 120.002991 | 125.067856 | 7.271454 | -2.010634 | 0.40741 | 6.864044
10.131556 | 119.975807 | 125.026573 | 7.271515 | -2.023815 | 0.407257 | 6.864258
10.132444 | 119.955711 | 125.022171 | 7.271423 | -2.012569 | 0.407471 | 6.863952
10.133333 | 120.039574 | 125.0438 | 7.271362 | -2.025992 | 0.407593 | 6.863769
10.134222 | 119.995239 | 125.002869 | 7.27124 | -2.042559 | 0.407532 | 6.863708
10.135111 | 119.993935 | 125.037331 | 7.271057 | -2.047759 | 0.40741 | 6.863647
10.136 | 119.96907 | 124.99308 | 7.271057 | -2.049694 | 0.40744 | 6.863617
10.136889 | 119.985855 | 125.00885 | 7.27124 | -2.025027 | 0.407105 | 6.864135
10.137778 | 120.017868 | 125.019287 | 7.271423 | -2.029501 | 0.406738 | 6.864685
10.138667 | 119.988693 | 125.043922 | 7.27121 | -2.045222 | 0.406555 | 6.864655
10.139556 | 120.014633 | 124.988693 | 7.270874 | -2.041473 | 0.406708 | 6.864166
10.140444 | 119.945595 | 125.034142 | 7.270538 | -2.033976 | 0.406891 | 6.863647
10.141333 | 119.99807 | 125.029381 | 7.270599 | -2.040143 | 0.407074 | 6.863525
10.142222 | 120.010574 | 125.064224 | 7.270508 | -2.038087 | 0.406982 | 6.863526
10.143111 | 119.947365 | 125.037003 | 7.270386 | -2.042682 | 0.406799 | 6.863587
10.144 | 120.006302 | 125.01796 | 7.270264 | -2.006284 | 0.406677 | 6.863587
10.144889 | 120.025879 | 125.053146 | 7.270172 | -2.037845 | 0.406616 | 6.863556
10.145778 | 120.03717 | 125.016678 | 7.27002 | -2.060214 | 0.406464 | 6.863556
10.146667 | 120.027321 | 125.006973 | 7.269959 | -2.036635 | 0.406189 | 6.86377
10.147556 | 119.910965 | 125.023537 | 7.269898 | -2.027324 | 0.406067 | 6.863831
10.148444 | 119.971336 | 124.994492 | 7.269806 | -2.058279 | 0.406006 | 6.8638
10.149333 | 119.986038 | 125.018578 | 7.269562 | -2.043164 | 0.406006 | 6.863556
10.150222 | 119.987083 | 125.034287 | 7.269562 | -2.046187 | 0.406097 | 6.863465
10.151111 | 119.936241 | 125.032021 | 7.269714 | -2.049452 | 0.405853 | 6.863861
10.152 | 120.02401 | 124.998817 | 7.269684 | -2.055135 | 0.40567 | 6.864014
10.152889 | 119.976341 | 125.049339 | 7.269714 | -2.034096 | 0.40564 | 6.864074
10.153778 | 120.023148 | 125.04425 | 7.269928 | -2.035426 | 0.405762 | 6.864166
10.154667 | 120.016037 | 125.027367 | 7.270203 | -2.051026 | 0.405701 | 6.864502
10.155556 | 119.98378 | 125.051292 | 7.270142 | -2.010033 | 0.40567 | 6.864472
10.156444 | 119.975197 | 125.042603 | 7.269928 | -2.031799 | 0.40564 | 6.864288
10.157333 | 120.034767 | 125.047852 | 7.269714 | -2.015595 | 0.40567 | 6.864044
10.158222 | 119.974991 | 125.030067 | 7.269653 | -2.055619 | 0.40567 | 6.863983
10.159111 | 120.00116 | 125.010841 | 7.269501 | -2.043647 | 0.40567 | 6.863831
10.16 | 120.045151 | 125.071793 | 7.269287 | -2.039657 | 0.405762 | 6.863525
10.160889 | 120.026794 | 125.061684 | 7.269226 | -2.023937 | 0.40567 | 6.863556
10.161778 | 119.980606 | 124.993912 | 7.269257 | -2.038327 | 0.40564 | 6.863617
10.162667 | 119.990685 | 124.98568 | 7.269379 | -2.046307 | 0.405518 | 6.863861
10.163556 | 119.982094 | 125.034775 | 7.269623 | -2.039535 | 0.405426 | 6.864197
10.164444 | 119.986038 | 125.035729 | 7.269806 | -2.024419 | 0.405273 | 6.864533
10.165333 | 119.99176 | 125.050354 | 7.26947 | -2.045098 | 0.405029 | 6.864441
10.166222 | 120.005295 | 125.051636 | 7.268829 | -2.036149 | 0.404785 | 6.864044
10.167111 | 120.045555 | 125.021011 | 7.268616 | -2.036391 | 0.40445 | 6.864166
10.168 | 120.022842 | 125.080162 | 7.268555 | -2.027805 | 0.404388 | 6.864167
10.168889 | 120.008019 | 125.032608 | 7.268677 | -2.031191 | 0.404419 | 6.864258
10.169778 | 119.982193 | 125.022743 | 7.269013 | -2.024903 | 0.404358 | 6.864655
10.170667 | 119.986328 | 125.028038 | 7.268921 | -2.02321 | 0.404663 | 6.864258
10.171556 | 119.942101 | 125.075768 | 7.268677 | -2.026959 | 0.404663 | 6.864014
10.172444 | 119.958435 | 124.987534 | 7.268433 | -2.055253 | 0.404694 | 6.863739
10.173333 | 119.965759 | 125.016739 | 7.268402 | -2.050537 | 0.404327 | 6.864075
10.174222 | 120.061783 | 125.022865 | 7.268585 | -2.034817 | 0.404266 | 6.864319
10.175111 | 120.024124 | 125.018883 | 7.268494 | -2.044853 | 0.404236 | 6.864258
10.176 | 120.010239 | 125.039162 | 7.268372 | -2.051744 | 0.404419 | 6.863953
10.176889 | 119.959274 | 125.040451 | 7.268219 | -2.030461 | 0.404388 | 6.863831
10.177778 | 120.01918 | 125.047829 | 7.26828 | -2.028405 | 0.404236 | 6.864044
10.178667 | 120.004211 | 125.051285 | 7.268158 | -2.056096 | 0.404175 | 6.863983
10.179556 | 119.981346 | 125.030113 | 7.267914 | -2.018612 | 0.404266 | 6.863648
10.180444 | 120.002846 | 125.008278 | 7.2677 | -2.045215 | 0.404388 | 6.863312
10.181333 | 120.040726 | 125.009499 | 7.267487 | -2.008696 | 0.404327 | 6.86316
10.182222 | 120.028885 | 125.047043 | 7.267212 | -2.0249 | 0.404144 | 6.863068
10.183111 | 119.962357 | 125.019791 | 7.267029 | -2.033244 | 0.403961 | 6.863068
10.184 | 119.990067 | 125.040993 | 7.267304 | -2.019942 | 0.403656 | 6.863648
10.184889 | 119.959206 | 125.088318 | 7.267609 | -2.034453 | 0.403381 | 6.864228
10.185778 | 119.979981 | 125.066101 | 7.267609 | -2.02236 | 0.403198 | 6.864411
10.186667 | 119.974464 | 125.04718 | 7.267548 | -2.033002 | 0.403107 | 6.864441
10.187556 | 119.989891 | 125.068626 | 7.267364 | -2.03663 | 0.40329 | 6.864074
10.188444 | 120.008057 | 125.070885 | 7.26709 | -2.028286 | 0.40332 | 6.86377
10.189333 | 120.031387 | 125.067261 | 7.266998 | -2.038202 | 0.403442 | 6.863556
10.190222 | 120.002892 | 125.073219 | 7.267273 | -2.003133 | 0.403412 | 6.863861
10.191111 | 119.985825 | 125.067238 | 7.267059 | -2.032397 | 0.403259 | 6.8638
10.192 | 119.947327 | 124.993385 | 7.266693 | -2.022481 | 0.403198 | 6.863495
10.192889 | 120.014832 | 125.090126 | 7.266205 | -2.035904 | 0.403381 | 6.862824
10.193778 | 120.04216 | 125.059547 | 7.26593 | -2.054285 | 0.403107 | 6.862823
10.194667 | 120.038956 | 125.056847 | 7.265717 | -2.034091 | 0.402954 | 6.862763
10.195556 | 120.008362 | 125.050697 | 7.265656 | -2.048118 | 0.402954 | 6.862702
10.196444 | 120.008591 | 125.05304 | 7.265472 | -2.045821 | 0.403107 | 6.862365
10.197333 | 120.020592 | 125.063377 | 7.26535 | -2.025868 | 0.403076 | 6.862274
10.198222 | 119.976769 | 125.062889 | 7.265472 | -2.04836 | 0.402954 | 6.862518
10.199111 | 120.044128 | 125.059227 | 7.265595 | -2.04304 | 0.402771 | 6.862824
10.2 | 120.037643 | 125.069885 | 7.265472 | -2.043402 | 0.402741 | 6.862731
10.200889 | 119.994553 | 125.058456 | 7.265564 | -2.046546 | 0.40271 | 6.862854
10.201778 | 119.999924 | 125.030808 | 7.265411 | -2.04981 | 0.402588 | 6.862823
10.202667 | 119.986717 | 125.058365 | 7.265198 | -2.03796 | 0.402496 | 6.862702
10.203556 | 119.96312 | 125.052208 | 7.264984 | -2.03796 | 0.402527 | 6.862457
10.204444 | 120.014244 | 125.002174 | 7.265076 | -2.049569 | 0.40271 | 6.862366
10.205333 | 119.988937 | 125.04596 | 7.26535 | -2.051745 | 0.402771 | 6.862579
10.206222 | 120.016701 | 125.069435 | 7.265595 | -2.044732 | 0.402771 | 6.862824
10.207111 | 120.030899 | 125.021828 | 7.265472 | -2.031189 | 0.402527 | 6.862945
10.208 | 119.983154 | 125.019104 | 7.265411 | -2.016798 | 0.402435 | 6.862976
10.208889 | 120.016525 | 125.056397 | 7.265595 | -2.047513 | 0.402252 | 6.863343
10.209778 | 120.00177 | 125.004494 | 7.265289 | -2.031309 | 0.402039 | 6.86325
10.210667 | 120.024879 | 125.015282 | 7.264984 | -2.045337 | 0.401977 | 6.863007
10.211556 | 120.004479 | 125.05143 | 7.26471 | -2.031914 | 0.402374 | 6.862336
10.212444 | 120.013474 | 125.06852 | 7.26474 | -2.044369 | 0.402924 | 6.861816
10.213333 | 119.97506 | 125.051025 | 7.264496 | -2.01837 | 0.402771 | 6.861725
10.214222 | 119.977707 | 125.045517 | 7.264313 | -2.029979 | 0.402283 | 6.86203
10.215111 | 119.994629 | 124.987831 | 7.264313 | -2.017524 | 0.4021 | 6.862213
10.216 | 119.960129 | 124.998856 | 7.264465 | -2.032881 | 0.401917 | 6.862548
10.216889 | 119.965027 | 125.030411 | 7.264465 | -2.029375 | 0.401886 | 6.862579
10.217778 | 119.981934 | 125.061256 | 7.264404 | -2.046666 | 0.401917 | 6.862487
10.218667 | 119.989945 | 125.080521 | 7.264557 | -2.050657 | 0.402161 | 6.862396
10.219556 | 119.96376 | 125.036903 | 7.264465 | -2.04715 | 0.402008 | 6.862457
10.220444 | 119.979042 | 125.102097 | 7.26413 | -2.068554 | 0.401886 | 6.862244
10.221333 | 120.00116 | 124.994301 | 7.26413 | -2.043522 | 0.401856 | 6.862274
10.222222 | 120.031189 | 124.995056 | 7.264313 | -2.044006 | 0.401977 | 6.862336
10.223111 | 120.054184 | 125.032578 | 7.264313 | -2.020426 | 0.401825 | 6.862488
10.224 | 119.983337 | 125.028282 | 7.264191 | -2.042071 | 0.40155 | 6.862641
10.224889 | 119.984451 | 125.046097 | 7.264221 | -2.048359 | 0.401367 | 6.862854
10.225778 | 120.034035 | 125.062363 | 7.264221 | -2.038081 | 0.401459 | 6.862762
10.226667 | 120.01622 | 125.048256 | 7.264069 | -2.022723 | 0.401611 | 6.862458
10.227556 | 119.953651 | 124.97789 | 7.264008 | -2.043885 | 0.401642 | 6.862366
10.228444 | 120.027733 | 125.055801 | 7.263763 | -2.02756 | 0.401367 | 6.862396
10.229333 | 120.057655 | 125.013794 | 7.263428 | -2.05513 | 0.401032 | 6.862396
10.230222 | 120.013161 | 125.021851 | 7.263184 | -2.063836 | 0.40094 | 6.862244
10.231111 | 120.00753 | 125.0579 | 7.263428 | -2.039894 | 0.400879 | 6.862549
10.232 | 120.020935 | 125.031906 | 7.263702 | -2.037113 | 0.400787 | 6.862915
10.232889 | 119.982117 | 125.017128 | 7.263641 | -2.028286 | 0.400696 | 6.862945
10.233778 | 120.062943 | 125.074753 | 7.263336 | -2.051019 | 0.400604 | 6.862732
10.234667 | 119.971634 | 125.056358 | 7.263153 | -2.053075 | 0.400604 | 6.862549
10.235556 | 120.014267 | 125.068504 | 7.263061 | -2.059605 | 0.400726 | 6.862335
10.236444 | 120.007347 | 125.030846 | 7.263367 | -2.043523 | 0.400818 | 6.862549
10.237333 | 119.976418 | 125.060074 | 7.263367 | -2.062266 | 0.400787 | 6.86258
10.238222 | 119.963646 | 125.074417 | 7.263092 | -2.04038 | 0.400604 | 6.862488
10.239111 | 120.047813 | 125.051895 | 7.262878 | -2.04425 | 0.400696 | 6.862182
10.24 | 120.05249 | 125.041809 | 7.262787 | -2.037841 | 0.400757 | 6.86203
10.240889 | 119.984009 | 124.982384 | 7.262604 | -2.037115 | 0.400604 | 6.862
10.241778 | 119.9991 | 125.05983 | 7.262573 | -2.042436 | 0.40036 | 6.862213
10.242667 | 120.039383 | 125.047546 | 7.262299 | -2.048845 | 0.400147 | 6.862152
10.243556 | 119.991554 | 125.05278 | 7.262207 | -2.035181 | 0.400147 | 6.86206
10.244444 | 119.968216 | 125.035156 | 7.262329 | -2.028408 | 0.40036 | 6.861969
10.245333 | 119.933914 | 125.055557 | 7.262451 | -2.042677 | 0.400238 | 6.862213
10.246222 | 119.96627 | 125.033066 | 7.262238 | -2.048118 | 0.399994 | 6.862244
10.247111 | 119.967613 | 125.024574 | 7.26178 | -2.036872 | 0.39978 | 6.862
10.248 | 120.003601 | 124.999695 | 7.261749 | -2.05114 | 0.399933 | 6.861816
10.248889 | 120.019226 | 124.991943 | 7.26181 | -2.04183 | 0.400024 | 6.861786
10.249778 | 119.949707 | 124.984238 | 7.262207 | -2.063232 | 0.400055 | 6.862152
10.250667 | 120.021446 | 125.026718 | 7.262451 | -2.049447 | 0.399933 | 6.862518
10.251556 | 120.056053 | 125.031105 | 7.262329 | -2.039532 | 0.399994 | 6.862335
10.252444 | 119.945496 | 125.008156 | 7.261902 | -2.037598 | 0.400055 | 6.861847
10.253333 | 119.98671 | 124.98484 | 7.261841 | -2.036268 | 0.400147 | 6.861694
10.254222 | 120.018738 | 125.064575 | 7.262024 | -2.052954 | 0.400055 | 6.861969
10.255111 | 120.027908 | 125.042198 | 7.262177 | -2.034211 | 0.399963 | 6.862214
10.256 | 120.018677 | 125.057449 | 7.262177 | -2.05247 | 0.400024 | 6.862153
10.256889 | 119.937119 | 125.052414 | 7.261932 | -2.023085 | 0.399963 | 6.861969
10.257778 | 119.943985 | 125.034378 | 7.261963 | -2.036871 | 0.399933 | 6.86203
10.258667 | 119.999046 | 125.057358 | 7.261871 | -2.035057 | 0.399719 | 6.862152
10.259556 | 120.035744 | 125.049881 | 7.261749 | -2.021876 | 0.399597 | 6.862152
10.260444 | 120.026001 | 125.038711 | 7.261353 | -2.039289 | 0.399689 | 6.861664
10.261333 | 119.989807 | 125.091652 | 7.260956 | -2.048842 | 0.399628 | 6.861328
10.262222 | 120.011353 | 125.090927 | 7.260834 | -2.021634 | 0.399475 | 6.861359
10.263111 | 120.110657 | 125.068893 | 7.261169 | -2.050171 | 0.399506 | 6.861663
10.264 | 119.996323 | 125.057289 | 7.26123 | -2.037233 | 0.399506 | 6.861724
10.264889 | 120.039658 | 125.028763 | 7.260956 | -2.03421 | 0.3992 | 6.861756
10.265778 | 119.955505 | 125.056335 | 7.260681 | -2.057789 | 0.398926 | 6.861755
10.266667 | 120.012924 | 125.03788 | 7.260681 | -2.035057 | 0.398804 | 6.861877
10.267556 | 119.99382 | 125.023865 | 7.260834 | -2.041103 | 0.398834 | 6.862
10.268444 | 120.027611 | 125.041832 | 7.260986 | -2.042433 | 0.398956 | 6.86203
10.269333 | 119.932144 | 125.092018 | 7.261017 | -2.048357 | 0.398926 | 6.862091
10.270222 | 119.985458 | 125.07225 | 7.260925 | -2.048841 | 0.398712 | 6.862213
10.271111 | 119.990372 | 125.065285 | 7.260956 | -2.045697 | 0.398621 | 6.862335
10.272 | 120.016861 | 125.045288 | 7.261017 | -2.022842 | 0.398499 | 6.862518
10.272889 | 119.968338 | 125.043533 | 7.260986 | -2.037232 | 0.398499 | 6.862487
10.273778 | 120.06913 | 125.041039 | 7.260864 | -2.03034 | 0.398315 | 6.862549
10.274667 | 120.018616 | 125.038254 | 7.260712 | -2.012201 | 0.398254 | 6.862458
10.275556 | 120.020386 | 125.015663 | 7.260681 | -2.023326 | 0.398377 | 6.862304
10.276444 | 119.973732 | 125.077072 | 7.260498 | -2.041223 | 0.398499 | 6.861999
10.277333 | 119.981323 | 125.040421 | 7.260468 | -2.016675 | 0.39856 | 6.861908
10.278222 | 120.009827 | 125.042313 | 7.260346 | -2.032395 | 0.398346 | 6.862
10.279111 | 120.016373 | 125.046158 | 7.260254 | -2.030098 | 0.398193 | 6.862061
10.28 | 119.913597 | 125.018478 | 7.260346 | -2.037353 | 0.398193 | 6.862153
10.280889 | 120.00325 | 125.040756 | 7.260529 | -2.047511 | 0.398285 | 6.862244
10.281778 | 120.073814 | 125.068031 | 7.260437 | -2.041346 | 0.398224 | 6.862213
10.282667 | 120.031654 | 125.032288 | 7.260346 | -2.0405 | 0.398132 | 6.862214
10.283556 | 120.036621 | 125.029892 | 7.260193 | -2.039411 | 0.398468 | 6.861725
10.284444 | 119.99968 | 125.060776 | 7.259979 | -2.043522 | 0.398621 | 6.861358
10.285333 | 119.907875 | 124.999268 | 7.26001 | -2.018854 | 0.398621 | 6.861389
10.286222 | 119.992798 | 125.064194 | 7.260101 | -2.02623 | 0.398407 | 6.861694
10.287111 | 119.947022 | 125.052322 | 7.259949 | -2.050415 | 0.398407 | 6.861542
10.288 | 120.032959 | 125.06958 | 7.259674 | -2.045941 | 0.398315 | 6.861359
10.288889 | 119.979965 | 125.027626 | 7.259613 | -2.050415 | 0.398224 | 6.861389
10.289778 | 120.015686 | 125.048607 | 7.259674 | -2.040499 | 0.398041 | 6.861633
10.290667 | 120.031448 | 125.027649 | 7.259705 | -2.025626 | 0.398071 | 6.861634
10.291556 | 120.035912 | 125.049271 | 7.259613 | -2.050293 | 0.398071 | 6.861542
10.292444 | 120.015465 | 125.014626 | 7.259491 | -2.032759 | 0.398132 | 6.861359
10.293333 | 120.003128 | 125.028641 | 7.259369 | -2.028164 | 0.397919 | 6.86145
10.294222 | 119.95443 | 125.022438 | 7.259186 | -2.047874 | 0.397858 | 6.861328
10.295111 | 120.016373 | 125.080994 | 7.259094 | -2.028164 | 0.397797 | 6.861297
10.296 | 120.010818 | 125.07869 | 7.259064 | -2.044005 | 0.397827 | 6.861237
10.296889 | 119.969505 | 125.030296 | 7.258911 | -2.018853 | 0.398254 | 6.860657
10.297778 | 120.003769 | 125.049851 | 7.258972 | -2.039168 | 0.398468 | 6.860504
10.298667 | 119.981789 | 125.081726 | 7.259033 | -2.048841 | 0.398499 | 6.860534
10.299556 | 120.00753 | 125.067993 | 7.259094 | -2.062988 | 0.39859 | 6.860504
10.300444 | 119.996658 | 125.081764 | 7.258667 | -2.023327 | 0.398346 | 6.860321
10.301333 | 120.013268 | 125.026917 | 7.258392 | -2.064922 | 0.397949 | 6.860443
10.302222 | 120.052368 | 125.091553 | 7.258331 | -2.00676 | 0.397888 | 6.860443
10.303111 | 120.019669 | 125.074173 | 7.258392 | -2.058997 | 0.398041 | 6.860351
10.304 | 120.00283 | 125.014748 | 7.258392 | -2.052467 | 0.397919 | 6.860473
10.304889 | 120.042381 | 125.053757 | 7.258209 | -2.047993 | 0.397736 | 6.860473
10.305778 | 119.978172 | 125.079407 | 7.257874 | -2.025986 | 0.397492 | 6.860382
10.306667 | 119.996262 | 125.026627 | 7.257721 | -2.055007 | 0.397247 | 6.860474
10.307556 | 120.002358 | 125.0709 | 7.257965 | -2.052226 | 0.397461 | 6.860504
10.308444 | 119.994484 | 125.054031 | 7.258331 | -2.029735 | 0.397492 | 6.860839
10.309333 | 120.028503 | 125.009903 | 7.257813 | -2.073387 | 0.397339 | 6.860474
10.310222 | 119.972717 | 125.067284 | 7.257446 | -2.039166 | 0.397278 | 6.860168
10.311111 | 119.99263 | 125.057816 | 7.257385 | -2.042431 | 0.397339 | 6.860046
10.312 | 119.975143 | 125.05967 | 7.257385 | -2.055128 | 0.397278 | 6.860107
10.312889 | 119.985291 | 125.049522 | 7.257385 | -2.045575 | 0.397247 | 6.860138
10.313778 | 119.996315 | 125.041382 | 7.257294 | -2.052468 | 0.397247 | 6.860047
10.314667 | 119.966187 | 125.041214 | 7.257324 | -2.06323 | 0.397034 | 6.86029
10.315556 | 119.948074 | 125.024216 | 7.257263 | -2.051017 | 0.396851 | 6.860412
10.316444 | 120.020096 | 125.057007 | 7.257202 | -2.064439 | 0.396851 | 6.860351
10.317333 | 119.998474 | 125.030136 | 7.257385 | -2.043761 | 0.397064 | 6.860321
10.318222 | 119.983826 | 125.054459 | 7.257507 | -2.028041 | 0.397125 | 6.860382
10.319111 | 120.006126 | 125.06337 | 7.257629 | -2.046301 | 0.397003 | 6.860626
10.32 | 120.053955 | 125.050133 | 7.257385 | -2.02139 | 0.397095 | 6.86029
10.320889 | 119.996964 | 125.102516 | 7.256958 | -2.030581 | 0.397125 | 6.859833
10.321778 | 120.030563 | 125.024986 | 7.256927 | -2.051743 | 0.396759 | 6.860168
10.322667 | 120.084915 | 125.025253 | 7.256927 | -2.033 | 0.396606 | 6.860321
10.323556 | 120.020081 | 125.03241 | 7.256714 | -2.04872 | 0.39679 | 6.859924
10.324444 | 119.988915 | 125.050613 | 7.256744 | -2.028284 | 0.396729 | 6.860015
10.325333 | 120.015152 | 125.067459 | 7.25705 | -2.069518 | 0.396454 | 6.860596
10.326222 | 119.950012 | 125.033676 | 7.25705 | -2.056337 | 0.396332 | 6.860718
10.327111 | 119.986633 | 125.065567 | 7.256744 | -2.052346 | 0.396271 | 6.860473
10.328 | 120.035385 | 125.060471 | 7.256256 | -2.057425 | 0.39624 | 6.860016
10.328889 | 119.98214 | 125.050377 | 7.256165 | -2.034933 | 0.396362 | 6.859803
10.329778 | 119.980248 | 125.007858 | 7.256256 | -2.042793 | 0.396545 | 6.859711
10.330667 | 119.964493 | 125.034142 | 7.256409 | -2.03058 | 0.396545 | 6.859864
10.331556 | 120.003235 | 125.054833 | 7.256165 | -2.035658 | 0.396362 | 6.859803
10.332444 | 119.96254 | 125.058861 | 7.256287 | -2.059478 | 0.39621 | 6.860077
10.333333 | 119.963303 | 125.070374 | 7.256348 | -2.0544 | 0.396332 | 6.860016
10.334222 | 119.939652 | 125.026756 | 7.256378 | -2.057906 | 0.396423 | 6.859955
10.335111 | 119.960106 | 125.027817 | 7.256317 | -2.044846 | 0.396576 | 6.859741
10.336 | 119.975891 | 125.023766 | 7.256378 | -2.037833 | 0.396332 | 6.860046
10.336889 | 120.001236 | 125.043297 | 7.256195 | -2.026345 | 0.395935 | 6.86026
10.337778 | 119.939102 | 125.045372 | 7.256195 | -2.045209 | 0.395691 | 6.860504
10.338667 | 120.006348 | 125.013512 | 7.256012 | -2.039526 | 0.39566 | 6.860352
10.339556 | 120.036278 | 125.074387 | 7.256012 | -2.037833 | 0.39563 | 6.860382
10.340444 | 120.005455 | 125.07756 | 7.255707 | -2.046781 | 0.395355 | 6.860352
10.341333 | 119.974487 | 125.046997 | 7.255524 | -2.035656 | 0.395111 | 6.860413
10.342222 | 119.975136 | 125.033691 | 7.255554 | -2.030819 | 0.39502 | 6.860534
10.343111 | 120.057739 | 125.053833 | 7.255615 | -2.041218 | 0.394989 | 6.860626
10.344 | 120.035439 | 125.059525 | 7.255859 | -2.034809 | 0.394959 | 6.8609
10.344889 | 120.029038 | 125.022484 | 7.256073 | -2.027796 | 0.394531 | 6.861542
10.345778 | 120.103172 | 125.043984 | 7.255951 | -2.036623 | 0.394806 | 6.861145
10.346667 | 120.019821 | 125.01548 | 7.255646 | -2.045934 | 0.394898 | 6.860748
10.347556 | 119.969833 | 125.067627 | 7.255463 | -2.051497 | 0.394928 | 6.860535
10.348444 | 119.985642 | 125.07196 | 7.255249 | -2.041823 | 0.39505 | 6.860199
10.349333 | 119.992386 | 125.050766 | 7.255402 | -2.055487 | 0.395355 | 6.860047
10.350222 | 120.006638 | 125.060532 | 7.255402 | -2.043637 | 0.395386 | 6.860016
10.351111 | 119.984215 | 125.032204 | 7.255066 | -2.03626 | 0.395233 | 6.859833
10.352 | 119.979111 | 125.068581 | 7.254517 | -2.027795 | 0.395081 | 6.859436
10.352889 | 119.987976 | 124.999695 | 7.254517 | -2.063224 | 0.395203 | 6.859314
10.353778 | 119.974709 | 125.023964 | 7.254547 | -2.059113 | 0.395172 | 6.859375
10.354667 | 120.012924 | 125.03318 | 7.254608 | -2.053913 | 0.394989 | 6.859619
10.355556 | 120.020462 | 125.018417 | 7.254578 | -2.042063 | 0.394867 | 6.859711
10.356444 | 120.040184 | 125.062485 | 7.254608 | -2.047143 | 0.394898 | 6.85971
10.357333 | 119.97432 | 125.039383 | 7.254822 | -2.077737 | 0.394959 | 6.859863
10.358222 | 120.00914 | 125.062279 | 7.25473 | -2.057179 | 0.394898 | 6.859832
10.359111 | 119.994408 | 125.005821 | 7.254364 | -2.048835 | 0.394653 | 6.859711
10.36 | 120.014084 | 125.012734 | 7.254089 | -2.046417 | 0.394531 | 6.859558
10.360889 | 119.975746 | 125.033226 | 7.25412 | -2.055244 | 0.394714 | 6.859406
10.361778 | 119.986557 | 125.026161 | 7.254273 | -2.05597 | 0.394989 | 6.859284
10.362667 | 120.01622 | 125.025147 | 7.25473 | -2.027795 | 0.394806 | 6.859924
10.363556 | 120.035538 | 125.013565 | 7.254578 | -2.061533 | 0.39447 | 6.860108
10.364444 | 119.96891 | 125.023026 | 7.254456 | -2.051375 | 0.394501 | 6.859955
10.365333 | 120.022354 | 125.053139 | 7.254425 | -2.040975 | 0.394318 | 6.860107
10.366222 | 120.034302 | 125.073731 | 7.254364 | -2.049198 | 0.394379 | 6.859985
10.367111 | 120.045555 | 125.076271 | 7.253906 | -2.038073 | 0.394531 | 6.859375
10.368 | 119.959877 | 125.063683 | 7.253693 | -2.061895 | 0.394562 | 6.859131
10.368889 | 119.974571 | 124.995888 | 7.253632 | -2.022475 | 0.394409 | 6.859223
10.369778 | 119.980576 | 125.092751 | 7.25354 | -2.056574 | 0.394287 | 6.859253
10.370667 | 120.010704 | 125.035072 | 7.253754 | -2.026829 | 0.39444 | 6.859314
10.371556 | 120.007141 | 125.021217 | 7.253632 | -2.063951 | 0.394653 | 6.858979
10.372444 | 119.97007 | 125.073097 | 7.253479 | -2.041823 | 0.394867 | 6.858612
10.373333 | 119.975731 | 125.067345 | 7.253571 | -2.044726 | 0.394806 | 6.858765
10.374222 | 119.968826 | 125.109009 | 7.253601 | -2.043637 | 0.394653 | 6.858948
10.375111 | 119.986595 | 125.033798 | 7.25354 | -2.036624 | 0.39447 | 6.85907
10.376 | 120.003395 | 125.037926 | 7.253571 | -2.04533 | 0.394531 | 6.85904
10.376889 | 120.000427 | 125.052017 | 7.253479 | -2.058027 | 0.394775 | 6.858704
10.377778 | 119.986496 | 125.051231 | 7.253265 | -2.028281 | 0.394775 | 6.85849
10.378667 | 119.993271 | 125.019516 | 7.253113 | -2.025983 | 0.394196 | 6.858917
10.379556 | 119.97229 | 125.054421 | 7.253174 | -2.039647 | 0.393768 | 6.859406
10.380444 | 119.98291 | 125.011452 | 7.253296 | -2.052706 | 0.393921 | 6.859375
10.381333 | 120.032005 | 125.011742 | 7.253143 | -2.025499 | 0.394318 | 6.858825
10.382222 | 119.982094 | 125.070999 | 7.253082 | -2.048838 | 0.39444 | 6.858642
10.383111 | 119.99115 | 125.059586 | 7.253265 | -2.046056 | 0.394196 | 6.859069
10.384 | 119.96505 | 125.035629 | 7.253143 | -2.030457 | 0.39386 | 6.859283
10.384889 | 120.003677 | 125.002892 | 7.252716 | -2.029006 | 0.393982 | 6.858734
10.385778 | 119.968979 | 125.080429 | 7.252564 | -2.014979 | 0.393921 | 6.858643
10.386667 | 119.963707 | 125.112015 | 7.252441 | -2.052222 | 0.393677 | 6.858764
10.387556 | 120.026611 | 125.031959 | 7.252564 | -2.039525 | 0.393097 | 6.859467
10.388444 | 120.05159 | 125.023941 | 7.252502 | -2.020055 | 0.393066 | 6.859436
10.389333 | 119.995193 | 125.030922 | 7.252289 | -2.043636 | 0.39325 | 6.859039
10.390222 | 119.962143 | 125.037735 | 7.252106 | -2.043757 | 0.393494 | 6.858612
10.391111 | 119.974464 | 125.033249 | 7.251923 | -2.048594 | 0.393341 | 6.858582
10.392 | 120.021713 | 125.072914 | 7.252136 | -2.044483 | 0.393341 | 6.858795
10.392889 | 119.99276 | 125.035355 | 7.252228 | -2.055366 | 0.393433 | 6.858795
10.393778 | 119.924881 | 125.03894 | 7.252197 | -2.059477 | 0.393585 | 6.858612
10.394667 | 119.9813 | 125.044495 | 7.252167 | -2.034568 | 0.393646 | 6.858521
10.395556 | 119.995911 | 125.062607 | 7.252045 | -2.045209 | 0.393463 | 6.858582
10.396444 | 119.986649 | 125.049515 | 7.251953 | -2.022234 | 0.393341 | 6.858612
10.397333 | 119.996033 | 125.061783 | 7.252014 | -2.038558 | 0.393585 | 6.858429
10.398222 | 120.00161 | 125.040939 | 7.252014 | -2.047869 | 0.393677 | 6.858337
10.399111 | 119.962204 | 125.039749 | 7.251617 | -2.040977 | 0.393433 | 6.858184
10.4 | 119.994286 | 125.020851 | 7.251343 | -2.050288 | 0.393127 | 6.858216
10.400889 | 119.980873 | 125.007202 | 7.251465 | -2.039647 | 0.392914 | 6.858551
10.401778 | 120.019188 | 125.055214 | 7.251495 | -2.056334 | 0.392792 | 6.858703
10.402667 | 120.012985 | 125.074608 | 7.251343 | -2.064073 | 0.392548 | 6.858795
10.403556 | 120.073868 | 125.03978 | 7.250885 | -2.039164 | 0.392578 | 6.858307
10.404444 | 120.020165 | 125.077683 | 7.250702 | -2.048234 | 0.392365 | 6.858337
10.405333 | 120.016251 | 125.045639 | 7.250641 | -2.052829 | 0.392395 | 6.858246
10.406222 | 119.96682 | 125.056664 | 7.250885 | -2.047629 | 0.392395 | 6.85849
10.407111 | 120.049423 | 125.047508 | 7.250946 | -2.056819 | 0.392426 | 6.85852
10.408 | 120.001869 | 125.040184 | 7.251099 | -2.049685 | 0.392578 | 6.858521
10.408889 | 120.010986 | 125.056847 | 7.250977 | -2.03203 | 0.392517 | 6.85846
10.409778 | 119.987633 | 125.047997 | 7.25061 | -2.036141 | 0.392151 | 6.858459
10.410667 | 119.987305 | 125.046494 | 7.250336 | -2.048233 | 0.392151 | 6.858185
10.411556 | 120.021469 | 125.004044 | 7.250488 | -2.037715 | 0.392181 | 6.858307
10.412444 | 119.981895 | 125.045761 | 7.250427 | -2.033845 | 0.391846 | 6.858581
10.413333 | 120.02665 | 125.084106 | 7.250336 | -2.05041 | 0.391571 | 6.858765
10.414222 | 119.995522 | 125.018784 | 7.250336 | -2.039889 | 0.391235 | 6.859101
10.415111 | 120.004105 | 125.032875 | 7.250336 | -2.037954 | 0.391235 | 6.859101
10.416 | 119.965416 | 125.04171 | 7.250275 | -2.027554 | 0.391357 | 6.858918
10.416889 | 120.008179 | 125.05011 | 7.250092 | -2.05053 | 0.391418 | 6.858674
10.417778 | 120.00824 | 125.048317 | 7.250214 | -2.03082 | 0.391541 | 6.858673
10.418667 | 120.026428 | 125.005249 | 7.250214 | -2.047508 | 0.391327 | 6.858887
10.419556 | 120.010971 | 125.044815 | 7.250244 | -2.04001 | 0.391144 | 6.8591
10.420444 | 120.048203 | 125.042496 | 7.249878 | -2.038197 | 0.391174 | 6.858704
10.421333 | 120.01355 | 125.046692 | 7.249451 | -2.052465 | 0.390961 | 6.85849
10.422222 | 119.949585 | 125.014 | 7.249085 | -2.054642 | 0.390991 | 6.858094
10.423111 | 120.022018 | 125.041588 | 7.249085 | -2.060083 | 0.3909 | 6.858185
10.424 | 120.042007 | 125.047134 | 7.24881 | -2.033118 | 0.39093 | 6.85788
10.424889 | 119.933876 | 125.051346 | 7.248962 | -2.046662 | 0.3909 | 6.858062
10.425778 | 119.981239 | 125.062332 | 7.24884 | -2.069154 | 0.39093 | 6.85791
10.426667 | 120.047165 | 125.0392 | 7.248901 | -2.058271 | 0.3909 | 6.858001
10.427556 | 119.964417 | 125.065002 | 7.249023 | -2.05428 | 0.390839 | 6.858184
10.428444 | 120.003517 | 125.079544 | 7.248993 | -2.040616 | 0.390991 | 6.858002
10.429333 | 119.982101 | 125.043175 | 7.249237 | -2.053555 | 0.390991 | 6.858246
10.430222 | 119.993591 | 125.019577 | 7.249542 | -2.032877 | 0.390869 | 6.858673
10.431111 | 120.039673 | 125.110619 | 7.24942 | -2.025379 | 0.391022 | 6.858398
10.432 | 119.97937 | 125.080627 | 7.249146 | -2.03989 | 0.390839 | 6.858307
10.432889 | 119.952652 | 125.064186 | 7.24881 | -2.066494 | 0.390625 | 6.858185
10.433778 | 120.016014 | 125.026756 | 7.248688 | -2.046541 | 0.390411 | 6.858277
10.434667 | 119.966385 | 124.976822 | 7.248596 | -2.05682 | 0.390533 | 6.858063
10.435556 | 119.995743 | 125.061401 | 7.248474 | -2.056699 | 0.390228 | 6.858246
10.436444 | 120.05967 | 125.020653 | 7.248505 | -2.063955 | 0.390106 | 6.858399
10.437333 | 119.98851 | 125.013512 | 7.248566 | -2.034813 | 0.390045 | 6.858521
10.438222 | 119.98246 | 125.051376 | 7.248444 | -2.044849 | 0.39035 | 6.858094
10.439111 | 119.987526 | 125.06749 | 7.248383 | -2.047268 | 0.39035 | 6.858033
10.44 | 119.962608 | 125.0662 | 7.24823 | -2.032999 | 0.390289 | 6.857941
10.440889 | 119.981628 | 125.060448 | 7.24823 | -2.034329 | 0.390167 | 6.858063
10.441778 | 120.023453 | 125.036636 | 7.248322 | -2.053795 | 0.390137 | 6.858185
10.442667 | 120.042679 | 125.047852 | 7.248291 | -2.033723 | 0.389893 | 6.858398
10.443556 | 120.021324 | 125.033676 | 7.248108 | -2.040133 | 0.389679 | 6.858429
10.444444 | 119.973496 | 125.078468 | 7.247803 | -2.053918 | 0.389526 | 6.858277
10.445333 | 120.002441 | 125.020981 | 7.247772 | -2.058634 | 0.389709 | 6.858063
10.446222 | 119.974831 | 125.074265 | 7.247955 | -2.038321 | 0.389801 | 6.858154
10.447111 | 119.984596 | 125.00946 | 7.247986 | -2.041465 | 0.389862 | 6.858124
10.448 | 120.034607 | 125.041466 | 7.247925 | -2.04219 | 0.38977 | 6.858155
10.448889 | 120.021019 | 125.043251 | 7.24762 | -2.040619 | 0.389526 | 6.858094
10.449778 | 120.004044 | 125.022018 | 7.247192 | -2.036267 | 0.389221 | 6.857971
10.450667 | 120.045998 | 125.01432 | 7.247009 | -2.046424 | 0.389069 | 6.85794
10.451556 | 120.001442 | 125.01432 | 7.247162 | -2.044006 | 0.389221 | 6.857941
10.452444 | 119.996498 | 125.069984 | 7.247772 | -2.019821 | 0.389435 | 6.858337
10.453333 | 120.061668 | 125.018997 | 7.24765 | -2.035421 | 0.389496 | 6.858154
10.454222 | 120.014427 | 125.040489 | 7.247436 | -2.034091 | 0.389496 | 6.85794
10.455111 | 119.993546 | 125.068886 | 7.247009 | -2.03276 | 0.389526 | 6.857483
10.456 | 120.03727 | 125.048172 | 7.246613 | -2.025384 | 0.389496 | 6.857117
10.456889 | 119.996376 | 125.068581 | 7.246704 | -2.040016 | 0.389587 | 6.857117
10.457778 | 120.015175 | 125.062058 | 7.246857 | -2.049811 | 0.389191 | 6.857666
10.458667 | 120.038574 | 125.110436 | 7.246979 | -2.042313 | 0.388825 | 6.858154
10.459556 | 120.008934 | 125.004013 | 7.246948 | -2.053801 | 0.388825 | 6.858123
10.460444 | 119.995224 | 125.080582 | 7.247009 | -2.040622 | 0.388794 | 6.858215
10.461333 | 120.051575 | 125.043984 | 7.246674 | -2.059729 | 0.389008 | 6.857666
10.462222 | 119.996078 | 125.033081 | 7.246613 | -2.051868 | 0.38916 | 6.857453
10.463111 | 119.983559 | 125.058815 | 7.246429 | -2.049934 | 0.38916 | 6.857269
10.464 | 120.029884 | 125.0438 | 7.246185 | -2.028049 | 0.389099 | 6.857086
10.464889 | 120.032517 | 125.047806 | 7.24585 | -2.028049 | 0.388885 | 6.856965
10.465778 | 119.993515 | 125.063332 | 7.246094 | -2.041834 | 0.388641 | 6.857453
10.466667 | 119.975548 | 125.048134 | 7.246155 | -2.040625 | 0.388489 | 6.857666
10.467556 | 119.944336 | 125.029434 | 7.246277 | -2.047636 | 0.388519 | 6.857758
10.468444 | 120.092285 | 125.020065 | 7.246246 | -2.044008 | 0.388153 | 6.858093
10.469333 | 119.989891 | 125.024948 | 7.246307 | -2.054527 | 0.388031 | 6.858276
10.470222 | 119.953713 | 125.024643 | 7.246033 | -2.057671 | 0.388153 | 6.85788
10.471111 | 119.990433 | 125.041039 | 7.245789 | -2.031796 | 0.388092 | 6.857697
10.472 | 119.98967 | 125.053856 | 7.245728 | -2.021034 | 0.388061 | 6.857667
10.472889 | 119.958817 | 125.051376 | 7.246002 | -2.041954 | 0.387909 | 6.858093
10.473778 | 119.99556 | 125.056274 | 7.246063 | -2.045581 | 0.388061 | 6.858002
10.474667 | 119.989235 | 125.011719 | 7.24588 | -2.036875 | 0.388275 | 6.857605
10.475556 | 120.027512 | 124.990379 | 7.245697 | -2.049208 | 0.388214 | 6.857483
10.476444 | 120.011856 | 125.015945 | 7.2453 | -2.047394 | 0.38794 | 6.85736
10.477333 | 119.96627 | 125.049843 | 7.245117 | -2.034819 | 0.387848 | 6.857269
10.478222 | 120.026451 | 125.054993 | 7.245056 | -2.044251 | 0.38794 | 6.857116
10.479111 | 119.99485 | 125.027359 | 7.245056 | -2.011118 | 0.388336 | 6.85672
10.48 | 119.970444 | 124.9944 | 7.245148 | -2.028411 | 0.388672 | 6.856476
10.480889 | 120.031334 | 125.050865 | 7.245331 | -2.031192 | 0.388641 | 6.85669
10.481778 | 119.988174 | 124.990295 | 7.245117 | -2.03869 | 0.388367 | 6.85675
10.482667 | 120.031799 | 125.073227 | 7.245087 | -2.041592 | 0.388214 | 6.856873
10.483556 | 119.994309 | 125.04425 | 7.244873 | -2.05465 | 0.388092 | 6.856781
10.484444 | 119.973251 | 125.022484 | 7.244721 | -2.036874 | 0.388123 | 6.856598
10.485333 | 120.008362 | 125.065041 | 7.244598 | -2.045458 | 0.388184 | 6.856414
10.486222 | 120.026306 | 125.023621 | 7.244904 | -2.050174 | 0.388001 | 6.856903
10.487111 | 120.026733 | 125.059189 | 7.244934 | -2.018372 | 0.388123 | 6.856811
10.488 | 120.012413 | 125.030983 | 7.244812 | -2.035544 | 0.38794 | 6.856872
10.488889 | 119.976425 | 125.073059 | 7.244629 | -2.034697 | 0.387726 | 6.856903
10.489778 | 119.978577 | 125.104141 | 7.244537 | -2.056221 | 0.387421 | 6.857116
10.490667 | 120.027916 | 125.029457 | 7.244293 | -2.057915 | 0.387054 | 6.857239
10.491556 | 120.006676 | 125.038925 | 7.244202 | -2.026476 | 0.386749 | 6.857453
10.492444 | 119.974976 | 125.061966 | 7.244141 | -2.062632 | 0.386841 | 6.8573
10.493333 | 120.027603 | 125.056168 | 7.244202 | -2.065776 | 0.386963 | 6.857239
10.494222 | 120.002892 | 125.019852 | 7.243927 | -2.04788 | 0.386963 | 6.856964
10.495111 | 119.99498 | 125.05275 | 7.243652 | -2.03228 | 0.386932 | 6.85672
10.496 | 119.983826 | 125.063339 | 7.243561 | -2.049935 | 0.386932 | 6.856629
10.496889 | 119.989624 | 125.037903 | 7.243713 | -2.035183 | 0.387024 | 6.856689
10.497778 | 119.975662 | 125.061142 | 7.243713 | -2.035787 | 0.387116 | 6.856597
10.498667 | 119.988991 | 125.027489 | 7.243774 | -2.041229 | 0.387085 | 6.856689
10.499556 | 120.040321 | 125.065674 | 7.243652 | -2.018616 | 0.387085 | 6.856567
10.500444 | 119.995667 | 125.072594 | 7.243256 | -2.026597 | 0.387512 | 6.855744
10.501333 | 120.000992 | 125.06984 | 7.24295 | -2.040382 | 0.387451 | 6.855499
10.502222 | 120.014977 | 124.9832 | 7.24292 | -2.018858 | 0.386414 | 6.856506
10.503111 | 119.959923 | 125.048668 | 7.242859 | -2.056222 | 0.385925 | 6.856934
10.504 | 120.053001 | 125.035851 | 7.242859 | -2.032401 | 0.385834 | 6.857025
10.504889 | 120.041649 | 125.025314 | 7.242889 | -2.02055 | 0.386047 | 6.856842
10.505778 | 119.946777 | 125.086571 | 7.24292 | -2.051627 | 0.386475 | 6.856445
10.506667 | 120.014404 | 125.055542 | 7.242859 | -2.034577 | 0.38681 | 6.856049
10.507556 | 119.969681 | 125.047691 | 7.242859 | -2.042921 | 0.386505 | 6.856354
10.508444 | 119.981064 | 125.04863 | 7.242737 | -2.064325 | 0.385895 | 6.856842
10.509333 | 119.983299 | 125.06498 | 7.242767 | -2.050298 | 0.385498 | 6.857269
10.510222 | 120.001686 | 125.055321 | 7.242706 | -2.03095 | 0.385681 | 6.857025
10.511111 | 119.981461 | 125.056198 | 7.242401 | -2.010151 | 0.386017 | 6.856384
10.512 | 119.990738 | 125.041603 | 7.242249 | -2.034457 | 0.385986 | 6.856263
10.512889 | 119.930344 | 125.071373 | 7.242188 | -2.03748 | 0.38559 | 6.856598
10.513778 | 119.966476 | 125.043472 | 7.242371 | -2.007974 | 0.385651 | 6.85672
10.514667 | 120.013901 | 125.020607 | 7.242645 | -2.057069 | 0.385986 | 6.856659
10.515556 | 120.001205 | 125.021568 | 7.242554 | -2.05465 | 0.386139 | 6.856415
10.516444 | 119.998047 | 125.002075 | 7.242188 | -2.051869 | 0.385864 | 6.856324
10.517333 | 119.987099 | 125.051491 | 7.242218 | -2.053925 | 0.385742 | 6.856476
10.518222 | 120.008041 | 124.996986 | 7.242218 | -2.040382 | 0.385346 | 6.856872
10.519111 | 119.999474 | 125.047669 | 7.241943 | -2.031796 | 0.385071 | 6.856872
10.52 | 119.971054 | 125.026405 | 7.24173 | -2.062629 | 0.385346 | 6.856384
10.520889 | 119.953812 | 125.043861 | 7.241699 | -2.047756 | 0.385712 | 6.855987
10.521778 | 120.005173 | 125.061585 | 7.24173 | -2.036631 | 0.38562 | 6.85611
10.522667 | 119.99852 | 125.051292 | 7.241577 | -2.057187 | 0.385254 | 6.856323
10.523556 | 119.995079 | 125.033127 | 7.241272 | -2.036873 | 0.385193 | 6.856079
10.524444 | 119.969154 | 125.069656 | 7.24118 | -2.032761 | 0.385193 | 6.855987
10.525333 | 120.03408 | 125.032044 | 7.241089 | -2.058397 | 0.385346 | 6.855743
10.526222 | 120.018593 | 125.061478 | 7.241089 | -2.054406 | 0.385162 | 6.855927
10.527111 | 120.051926 | 125.096703 | 7.24115 | -2.051504 | 0.384827 | 6.856323
10.528 | 120.046997 | 125.038918 | 7.241211 | -2.03893 | 0.384522 | 6.856689
10.528889 | 120.015579 | 125.04425 | 7.24118 | -2.032158 | 0.384613 | 6.856567
10.529778 | 120.053772 | 125.097069 | 7.241211 | -2.038325 | 0.384857 | 6.856354
10.530667 | 120.019516 | 125.053146 | 7.241394 | -2.058157 | 0.384827 | 6.856567
10.531556 | 119.951561 | 125.029602 | 7.241425 | -2.066622 | 0.384674 | 6.856751
10.532444 | 120.025162 | 125.048485 | 7.241333 | -2.018496 | 0.384552 | 6.856781
10.533333 | 119.981484 | 125.022545 | 7.241089 | -2.039778 | 0.38446 | 6.856629
10.534222 | 119.989059 | 125.043106 | 7.241058 | -2.064083 | 0.384338 | 6.85672
10.535111 | 119.990524 | 125.050644 | 7.24115 | -2.022124 | 0.384399 | 6.856751
10.536 | 119.995323 | 125.030968 | 7.241364 | -2.048727 | 0.384735 | 6.856629
10.536889 | 120.02478 | 125.065025 | 7.241272 | -2.029984 | 0.384491 | 6.856781
10.537778 | 119.974388 | 125.09053 | 7.241089 | -2.04002 | 0.384033 | 6.857056
10.538667 | 119.975357 | 125.071243 | 7.240814 | -2.050298 | 0.383942 | 6.856872
10.539556 | 120.024185 | 125.065048 | 7.240723 | -2.051507 | 0.384064 | 6.856659
10.540444 | 120.03363 | 125.068985 | 7.240509 | -2.048242 | 0.384064 | 6.856445
10.541333 | 119.989761 | 125.036537 | 7.240143 | -2.053079 | 0.384308 | 6.855835
10.542222 | 119.943192 | 125.03447 | 7.240051 | -2.044493 | 0.384308 | 6.855743
10.543111 | 119.931595 | 125.070541 | 7.240051 | -2.043405 | 0.384155 | 6.855896
10.544 | 120.113083 | 125.019264 | 7.23996 | -2.034336 | 0.384033 | 6.855927
10.544889 | 120.017166 | 125.023392 | 7.240234 | -2.038326 | 0.38382 | 6.856414
10.545778 | 119.997879 | 125.058426 | 7.240479 | -2.03881 | 0.383698 | 6.856781
10.546667 | 120.042252 | 125.087448 | 7.240326 | -2.05973 | 0.383667 | 6.856659
10.547556 | 120.049416 | 125.017777 | 7.239807 | -2.054651 | 0.383789 | 6.856018
10.548444 | 119.998428 | 124.992836 | 7.239868 | -2.03603 | 0.383911 | 6.855957
10.549333 | 119.968422 | 125.028183 | 7.239899 | -2.051992 | 0.383698 | 6.856201
10.550222 | 119.997208 | 125.069443 | 7.240021 | -2.056103 | 0.383667 | 6.856354
10.551111 | 120.015976 | 125.061707 | 7.239929 | -2.062028 | 0.38385 | 6.856079
10.552 | 119.96283 | 125.037048 | 7.239746 | -2.034821 | 0.38385 | 6.855896
10.552889 | 119.954994 | 124.980393 | 7.239716 | -2.046309 | 0.383667 | 6.856049
10.553778 | 119.986404 | 125.050133 | 7.239807 | -2.037844 | 0.383484 | 6.856323
10.554667 | 119.976906 | 125.005104 | 7.239868 | -2.046792 | 0.383575 | 6.856293
10.555556 | 119.974304 | 125.046921 | 7.240021 | -2.055136 | 0.383453 | 6.856568
10.556444 | 119.977341 | 125.043312 | 7.239929 | -2.018014 | 0.383331 | 6.856598
10.557333 | 119.980545 | 125.012123 | 7.239685 | -2.045101 | 0.383118 | 6.856567
10.558222 | 120.005577 | 125.059158 | 7.239716 | -2.029744 | 0.382996 | 6.85672
10.559111 | 120.014687 | 125.02092 | 7.239838 | -2.048606 | 0.383057 | 6.856781
10.56 | 120.028648 | 125.048721 | 7.239899 | -2.014144 | 0.383026 | 6.856873
10.560889 | 119.989624 | 125.042099 | 7.239777 | -2.044496 | 0.38269 | 6.857087
10.561778 | 120.002182 | 125.041946 | 7.239533 | -2.01366 | 0.382416 | 6.857117
10.562667 | 119.953026 | 125.0401 | 7.23938 | -2.026841 | 0.382324 | 6.857056
10.563556 | 120.015282 | 125.067688 | 7.239502 | -2.023939 | 0.382324 | 6.857178
10.564444 | 119.960648 | 125.039146 | 7.239502 | -2.012693 | 0.382599 | 6.856903
10.565333 | 120.007492 | 125.032547 | 7.239594 | -2.070855 | 0.382385 | 6.857209
10.566222 | 119.963905 | 125.021019 | 7.239594 | -2.058158 | 0.382172 | 6.857422
10.567111 | 120.014381 | 125.020493 | 7.23941 | -2.050298 | 0.381867 | 6.857543
10.568 | 120.033363 | 125.058617 | 7.239105 | -2.049088 | 0.381836 | 6.857269
10.568889 | 120.013405 | 125.085129 | 7.239288 | -2.059004 | 0.381805 | 6.857483
10.569778 | 119.969498 | 125.007156 | 7.239441 | -2.036875 | 0.381775 | 6.857666
10.570667 | 120.035439 | 125.013931 | 7.239258 | -2.039415 | 0.381805 | 6.857453
10.571556 | 120.035706 | 125.005005 | 7.239258 | -2.020067 | 0.381775 | 6.857483
10.572444 | 120.023422 | 125.035866 | 7.239166 | -2.040624 | 0.381836 | 6.85733
10.573333 | 120.004005 | 125.052269 | 7.239349 | -2.044011 | 0.381897 | 6.857452
10.574222 | 120.049851 | 124.982361 | 7.239258 | -2.018738 | 0.381653 | 6.857605
10.575111 | 119.972092 | 125.045212 | 7.239166 | -2.035063 | 0.38147 | 6.857696
10.576 | 120.005432 | 125.04995 | 7.239044 | -2.029137 | 0.381287 | 6.857757
10.576889 | 120.004868 | 124.963112 | 7.238709 | -2.032161 | 0.381439 | 6.85727
10.577778 | 119.992752 | 124.998146 | 7.238586 | -2.01898 | 0.381561 | 6.857025
10.578667 | 120.029175 | 125.067055 | 7.238495 | -2.035426 | 0.381561 | 6.856934
10.579556 | 120.031494 | 125.021378 | 7.238342 | -2.030226 | 0.381348 | 6.856994
10.580444 | 120.043869 | 125.046227 | 7.238342 | -2.03083 | 0.381622 | 6.85672
10.581333 | 120.075172 | 125.051071 | 7.238739 | -2.029017 | 0.381714 | 6.857025
10.582222 | 120.008362 | 125.048889 | 7.238678 | -2.034095 | 0.381683 | 6.856995
10.583111 | 120.024757 | 125.064858 | 7.238251 | -2.046187 | 0.381317 | 6.856934
10.584 | 119.997765 | 125.11747 | 7.238068 | -2.06493 | 0.381104 | 6.856964
10.584889 | 120.001511 | 125.050186 | 7.238251 | -2.03869 | 0.380768 | 6.857483
10.585778 | 119.918106 | 125.012009 | 7.238464 | -2.037965 | 0.380676 | 6.857788
10.586667 | 119.969193 | 125.027626 | 7.238586 | -2.050299 | 0.380981 | 6.857605
10.587556 | 119.951416 | 125.058304 | 7.238586 | -2.03349 | 0.381134 | 6.857452
10.588444 | 119.994896 | 125.053787 | 7.238342 | -2.065291 | 0.381073 | 6.857269
10.589333 | 119.998756 | 125.051918 | 7.238037 | -2.055859 | 0.381134 | 6.856903
10.590222 | 119.961487 | 125.072144 | 7.237854 | -2.032884 | 0.381134 | 6.85672
10.591111 | 119.996628 | 125.030335 | 7.238007 | -2.028772 | 0.381012 | 6.856995
10.592 | 119.989395 | 125.032631 | 7.238159 | -2.054286 | 0.380829 | 6.85733
10.592889 | 119.964623 | 125.023254 | 7.237885 | -2.052229 | 0.38089 | 6.856995
10.593778 | 120.031906 | 125.038742 | 7.237579 | -2.05235 | 0.380554 | 6.857025
10.594667 | 119.976341 | 125.018143 | 7.237701 | -2.023934 | 0.380432 | 6.857269
10.595556 | 119.972107 | 125.038208 | 7.237915 | -2.033729 | 0.380463 | 6.857452
10.596444 | 120.00502 | 125.012611 | 7.238129 | -2.005069 | 0.380432 | 6.857697
10.597333 | 119.982155 | 125.028824 | 7.237946 | -2.053316 | 0.380249 | 6.857697
10.598222 | 119.964554 | 125.033859 | 7.237793 | -2.034091 | 0.380158 | 6.857635
10.599111 | 120.035973 | 125.012344 | 7.237976 | -2.032156 | 0.380005 | 6.857971
10.6 | 120.000473 | 125.026627 | 7.238159 | -2.019217 | 0.379913 | 6.858246
10.600889 | 120.025833 | 125.009155 | 7.238281 | -2.038564 | 0.380005 | 6.858276
10.601778 | 120.043396 | 125.077225 | 7.238159 | -2.060571 | 0.380096 | 6.858063
10.602667 | 120.00753 | 125.017311 | 7.237976 | -2.059966 | 0.380035 | 6.857941
10.603556 | 120.043152 | 125.013367 | 7.237824 | -2.050413 | 0.379974 | 6.85785
10.604444 | 119.993126 | 125.050499 | 7.237885 | -2.045818 | 0.379883 | 6.858002
10.605333 | 119.981552 | 125.040939 | 7.237854 | -2.050535 | 0.379852 | 6.858002
10.606222 | 120.032753 | 125.011124 | 7.23761 | -2.044488 | 0.379669 | 6.857941
10.607111 | 119.979881 | 125.059189 | 7.237579 | -2.052831 | 0.379181 | 6.858398
10.608 | 120.011612 | 125.020973 | 7.237366 | -2.039773 | 0.379273 | 6.858093
10.608889 | 119.994164 | 125.060326 | 7.237305 | -2.035782 | 0.379395 | 6.85791
10.609778 | 120.013809 | 125.019592 | 7.237152 | -2.063955 | 0.379395 | 6.857757
10.610667 | 119.988625 | 125.022812 | 7.237152 | -2.046663 | 0.379334 | 6.857818
10.611556 | 120.023377 | 125.031204 | 7.237213 | -2.038924 | 0.379303 | 6.85791
10.612444 | 120.015968 | 125.013405 | 7.236939 | -2.02925 | 0.379242 | 6.857697
10.613333 | 119.993164 | 125.055832 | 7.236908 | -2.023203 | 0.379334 | 6.857574
10.614222 | 119.966698 | 125.039169 | 7.236786 | -2.034691 | 0.37912 | 6.857666
10.615111 | 120.014122 | 125.045799 | 7.236633 | -2.022236 | 0.378937 | 6.857696
10.616 | 119.99131 | 125.041214 | 7.236572 | -2.044365 | 0.378876 | 6.857696
10.616889 | 120.034073 | 125.030472 | 7.236786 | -2.051258 | 0.378967 | 6.857819
10.617778 | 120.000893 | 125.053871 | 7.237152 | -2.057788 | 0.378815 | 6.858337
10.618667 | 119.96904 | 125.014603 | 7.237183 | -2.036387 | 0.378937 | 6.858246
10.619556 | 119.984146 | 125.029152 | 7.236725 | -2.045335 | 0.378998 | 6.857727
10.620444 | 120.047142 | 125.02108 | 7.236389 | -2.022359 | 0.378906 | 6.857483
10.621333 | 119.987511 | 125.083885 | 7.236328 | -2.0434 | 0.378662 | 6.857666
10.622222 | 120.011879 | 125.034973 | 7.236481 | -2.043279 | 0.378754 | 6.857727
10.623111 | 120.021011 | 125.063698 | 7.23645 | -2.044005 | 0.378906 | 6.857544
10.624 | 119.956482 | 125.00808 | 7.236237 | -2.058516 | 0.378906 | 6.857331
10.624889 | 120.016319 | 125.045982 | 7.236206 | -2.056823 | 0.37851 | 6.857696
10.625778 | 120.012123 | 125.071335 | 7.236237 | -2.04316 | 0.378052 | 6.858185
10.626667 | 119.996986 | 125.006119 | 7.236145 | -2.041467 | 0.378326 | 6.857819
10.627556 | 119.986527 | 125.038124 | 7.235992 | -2.041225 | 0.37854 | 6.857452
10.628444 | 120.019203 | 125.015236 | 7.23587 | -2.040619 | 0.378662 | 6.857208
10.629333 | 119.999069 | 125.005043 | 7.235565 | -2.071937 | 0.37851 | 6.857055
10.630222 | 119.944016 | 125.043984 | 7.235565 | -2.025383 | 0.378418 | 6.857147
10.631111 | 119.999161 | 125.015892 | 7.235657 | -2.030341 | 0.378265 | 6.857392
10.632 | 120.007034 | 125.004662 | 7.235565 | -2.056822 | 0.378174 | 6.857391
10.632889 | 119.962387 | 125.04409 | 7.235016 | -2.050413 | 0.377777 | 6.857239
10.633778 | 119.972496 | 125.016464 | 7.234711 | -2.044004 | 0.377441 | 6.85727
10.634667 | 119.962685 | 125.015015 | 7.234711 | -2.055492 | 0.377106 | 6.857605
10.635556 | 119.996727 | 125.036697 | 7.234894 | -2.04473 | 0.377258 | 6.857636
10.636444 | 119.97805 | 125.042908 | 7.235107 | -2.045577 | 0.377564 | 6.857543
10.637333 | 119.960106 | 125.034988 | 7.23526 | -2.036508 | 0.377747 | 6.857513
10.638222 | 119.995316 | 125.019058 | 7.235077 | -2.055129 | 0.377594 | 6.857483
10.639111 | 119.995972 | 125.005592 | 7.235107 | -2.037715 | 0.37735 | 6.857757
10.64 | 119.989891 | 125.008774 | 7.235291 | -2.03832 | 0.37735 | 6.857941
10.640889 | 119.991318 | 125.033188 | 7.235291 | -2.040618 | 0.377411 | 6.85788
10.641778 | 120.049782 | 125.031387 | 7.23523 | -2.06444 | 0.377319 | 6.857911
10.642667 | 119.959045 | 125.013809 | 7.23526 | -2.026231 | 0.377045 | 6.858215
10.643556 | 120.035622 | 125.035217 | 7.23526 | -2.026715 | 0.376862 | 6.858398
10.644444 | 119.988808 | 125.03933 | 7.235199 | -2.027198 | 0.376923 | 6.858276
10.645333 | 119.996742 | 125.020203 | 7.235321 | -2.042071 | 0.376801 | 6.85852
10.646222 | 120.017372 | 125.068748 | 7.235169 | -2.024779 | 0.376495 | 6.858674
10.647111 | 120.035721 | 125.039047 | 7.235046 | -2.047875 | 0.376709 | 6.858337
10.648 | 119.914406 | 125.056809 | 7.235107 | -2.042675 | 0.376801 | 6.858306
10.648889 | 120.001694 | 125.0551 | 7.234894 | -2.048721 | 0.376862 | 6.858032
10.649778 | 120.030197 | 125.067421 | 7.234436 | -2.031309 | 0.376892 | 6.857544
10.650667 | 119.960922 | 125.04966 | 7.23465 | -2.03409 | 0.376892 | 6.857758
10.651556 | 119.976883 | 125.053185 | 7.23468 | -2.048842 | 0.376892 | 6.857788
10.652444 | 119.967384 | 125.104576 | 7.234467 | -2.03155 | 0.37677 | 6.857697
10.653333 | 119.991432 | 125.059609 | 7.234528 | -2.047995 | 0.376679 | 6.857849
10.654222 | 120.021362 | 125.067078 | 7.234741 | -2.037233 | 0.37674 | 6.858001
10.655111 | 120.045181 | 125.024612 | 7.234833 | -2.048721 | 0.376343 | 6.85849
10.656 | 120.045815 | 125.031654 | 7.234589 | -2.032275 | 0.375793 | 6.858796
10.656889 | 119.998764 | 125.000961 | 7.234375 | -2.03554 | 0.375305 | 6.85907
10.657778 | 120.030289 | 125.020973 | 7.234467 | -2.055735 | 0.375275 | 6.859192
10.658667 | 120.042481 | 125.031227 | 7.23465 | -2.025627 | 0.375427 | 6.859223
10.659556 | 120.029213 | 125.054344 | 7.234528 | -2.054768 | 0.375519 | 6.859009
10.660444 | 119.982605 | 125.023483 | 7.234314 | -2.055011 | 0.375336 | 6.858978
10.661333 | 120.025414 | 125.018005 | 7.234314 | -2.037478 | 0.375336 | 6.858978
10.662222 | 120.0298 | 125.03447 | 7.234039 | -2.046425 | 0.375397 | 6.858642
10.663111 | 119.958214 | 125.043579 | 7.234039 | -2.061542 | 0.375488 | 6.858551
10.664 | 120.034584 | 125.014366 | 7.23407 | -2.059606 | 0.375519 | 6.858551
10.664889 | 120.006493 | 125.046204 | 7.234192 | -2.039049 | 0.375427 | 6.858765
10.665778 | 119.932022 | 125.013855 | 7.233887 | -2.038081 | 0.375031 | 6.858856
10.666667 | 120.031593 | 125.041298 | 7.233765 | -2.054889 | 0.374664 | 6.859101
10.667556 | 120.036476 | 125.066406 | 7.233795 | -2.024416 | 0.374817 | 6.858978
10.668444 | 120.013329 | 125.032974 | 7.23407 | -2.035421 | 0.375122 | 6.858948
10.669333 | 120.0438 | 125.03363 | 7.233795 | -2.035662 | 0.375427 | 6.858368
10.670222 | 119.990707 | 125.030541 | 7.233307 | -2.036751 | 0.375366 | 6.857941
10.671111 | 120.011696 | 125.073196 | 7.233215 | -2.059968 | 0.374939 | 6.858276
10.672 | 120.022629 | 125.040855 | 7.233215 | -2.038687 | 0.374603 | 6.858612
10.672889 | 120.002564 | 125.032166 | 7.233002 | -2.035905 | 0.374451 | 6.858551
10.673778 | 119.973976 | 125.071732 | 7.232788 | -2.056098 | 0.374298 | 6.85849
10.674667 | 119.998657 | 125.101211 | 7.232666 | -2.028408 | 0.374329 | 6.858337
10.675556 | 119.995529 | 125.05043 | 7.232697 | -2.039533 | 0.374298 | 6.858399
10.676444 | 119.978699 | 125.05249 | 7.23288 | -2.049812 | 0.374451 | 6.858429
10.677333 | 119.991089 | 125.061722 | 7.232971 | -2.036268 | 0.374603 | 6.858368
10.678222 | 120.003601 | 125.027054 | 7.23288 | -2.061055 | 0.374512 | 6.858368
10.679111 | 119.996483 | 125.055237 | 7.232636 | -2.033727 | 0.374268 | 6.858368
10.68 | 120.047218 | 125.039246 | 7.23233 | -2.063835 | 0.374176 | 6.858154
10.680889 | 119.937302 | 125.029518 | 7.231964 | -2.057184 | 0.374115 | 6.857849
10.681778 | 119.98143 | 125.081406 | 7.232178 | -2.057668 | 0.374207 | 6.857971
10.682667 | 120.015091 | 124.999168 | 7.232239 | -2.064319 | 0.374207 | 6.858032
10.683556 | 120.042893 | 124.988998 | 7.232147 | -2.013533 | 0.373993 | 6.858154
10.684444 | 120.00647 | 125.006325 | 7.231964 | -2.037718 | 0.373779 | 6.858185
10.685333 | 120.032517 | 125.045937 | 7.231903 | -2.027077 | 0.374176 | 6.857727
10.686222 | 120.047752 | 125.009316 | 7.231903 | -2.042192 | 0.374207 | 6.857696
10.687111 | 119.979782 | 125.063149 | 7.231903 | -2.059001 | 0.373932 | 6.857971
10.688 | 120.031273 | 125.055008 | 7.231964 | -2.041226 | 0.373749 | 6.858215
10.688889 | 119.971619 | 125.045204 | 7.231873 | -2.030101 | 0.373657 | 6.858216
10.689778 | 120.021973 | 125.02755 | 7.231811 | -2.038082 | 0.373566 | 6.858245
10.690667 | 120.033752 | 125.090576 | 7.231659 | -2.039411 | 0.373596 | 6.858063
10.691556 | 119.963242 | 125.075951 | 7.231659 | -2.060087 | 0.373535 | 6.858124
10.692444 | 120.020248 | 125.049683 | 7.231781 | -2.03542 | 0.373535 | 6.858246
10.693333 | 120.013878 | 125.048325 | 7.23169 | -2.069156 | 0.373627 | 6.858063
10.694222 | 119.975403 | 125.013321 | 7.231781 | -2.026109 | 0.373596 | 6.858185
10.695111 | 119.956505 | 125.004356 | 7.231659 | -2.041829 | 0.373474 | 6.858185
10.696 | 119.975052 | 125.018616 | 7.23169 | -2.048964 | 0.3732 | 6.85849
10.696889 | 120.06205 | 125.053879 | 7.231537 | -2.043159 | 0.372925 | 6.858612
10.697778 | 119.951027 | 124.982712 | 7.231415 | -2.031309 | 0.372955 | 6.85846
10.698667 | 119.99762 | 125.044716 | 7.231293 | -2.045457 | 0.373169 | 6.858124
10.699556 | 120.001267 | 125.027817 | 7.231567 | -2.045941 | 0.3732 | 6.858367
10.700444 | 119.960922 | 125.046097 | 7.231628 | -2.043643 | 0.3732 | 6.858428
10.701333 | 119.983383 | 125.04628 | 7.231354 | -2.054285 | 0.3732 | 6.858154
10.702222 | 120.001709 | 125.042496 | 7.231171 | -2.047029 | 0.372833 | 6.858338
10.703111 | 120.018944 | 125.016869 | 7.231079 | -2.02889 | 0.372467 | 6.858612
10.704 | 119.983749 | 125.027847 | 7.231201 | -2.061538 | 0.372253 | 6.858948
10.704889 | 120.002419 | 125.050659 | 7.231232 | -2.041706 | 0.37207 | 6.859162
10.705778 | 119.978188 | 125.046204 | 7.231018 | -2.070123 | 0.372315 | 6.858703
10.706667 | 119.975952 | 124.979759 | 7.230774 | -2.018853 | 0.372498 | 6.858276
10.707556 | 119.99324 | 125.022018 | 7.230652 | -2.042675 | 0.372498 | 6.858154
10.708444 | 119.998436 | 125.005043 | 7.230713 | -2.065167 | 0.372315 | 6.858398
10.709333 | 120.04097 | 125.075241 | 7.230774 | -2.037475 | 0.37204 | 6.858734
10.710222 | 120.016129 | 125.035423 | 7.230743 | -2.033605 | 0.371948 | 6.858795
10.711111 | 120.042091 | 125.052406 | 7.230469 | -2.051623 | 0.37207 | 6.858399
10.712 | 120.006973 | 125.031212 | 7.230316 | -2.043279 | 0.372253 | 6.858063
10.712889 | 120.059525 | 125.037926 | 7.230316 | -2.050172 | 0.372284 | 6.858032
10.713778 | 119.95974 | 125.069969 | 7.230438 | -2.062627 | 0.372101 | 6.858337
10.714667 | 120.021751 | 125.062302 | 7.230164 | -2.055614 | 0.37207 | 6.858094
10.715556 | 120.010117 | 125.022141 | 7.229889 | -2.051744 | 0.37207 | 6.857819
10.716444 | 120.009117 | 125.061569 | 7.230164 | -2.041103 | 0.372131 | 6.858033
10.717333 | 119.974442 | 125.025207 | 7.230652 | -2.051139 | 0.372192 | 6.85846
10.718222 | 119.955689 | 125.041992 | 7.230621 | -2.053921 | 0.371948 | 6.858673
10.719111 | 120.033775 | 125.059891 | 7.230225 | -2.059967 | 0.371887 | 6.858338
10.72 | 119.967453 | 125.02916 | 7.230133 | -2.06553 | 0.371887 | 6.858246
10.720889 | 119.949669 | 125.009399 | 7.230194 | -2.028649 | 0.371948 | 6.858246
10.721778 | 119.964035 | 125.05011 | 7.230255 | -2.035663 | 0.371765 | 6.85849
10.722667 | 119.991722 | 125.049393 | 7.230072 | -2.046063 | 0.371582 | 6.85849
10.723556 | 120.022903 | 124.990433 | 7.229553 | -2.042919 | 0.371246 | 6.858307
10.724444 | 120.017555 | 125.05587 | 7.22937 | -2.049206 | 0.371185 | 6.858185
10.725333 | 120.043716 | 125.022263 | 7.229492 | -2.052108 | 0.371063 | 6.858429
10.726222 | 119.996925 | 125.026001 | 7.229736 | -2.052349 | 0.371277 | 6.858459
10.727111 | 119.999817 | 125.052963 | 7.22998 | -2.050293 | 0.371399 | 6.858581
10.728 | 119.965309 | 125.014084 | 7.230011 | -2.041224 | 0.371429 | 6.858582
10.728889 | 120.028954 | 125.076988 | 7.229736 | -2.049205 | 0.371246 | 6.85849
10.729778 | 120.014298 | 125.027527 | 7.22934 | -2.05779 | 0.370972 | 6.858368
10.730667 | 120.005943 | 125.025963 | 7.229279 | -2.051865 | 0.370789 | 6.85849
10.731556 | 119.971375 | 125.052109 | 7.229523 | -2.042675 | 0.370911 | 6.858612
10.732444 | 119.998642 | 125.02877 | 7.229523 | -2.040136 | 0.371185 | 6.858338
10.733333 | 119.976822 | 125.020828 | 7.229248 | -2.032639 | 0.371063 | 6.858185
10.734222 | 119.967789 | 125.021561 | 7.229004 | -2.019579 | 0.370636 | 6.858368
10.735111 | 120.011803 | 124.990738 | 7.228943 | -2.035299 | 0.370392 | 6.858551
10.736 | 119.95958 | 125.028854 | 7.229065 | -2.055009 | 0.370636 | 6.858429
10.736889 | 120.001205 | 124.969315 | 7.228943 | -2.054767 | 0.370941 | 6.858002
10.737778 | 119.943893 | 125.018051 | 7.228912 | -2.056823 | 0.371033 | 6.857879
10.738667 | 119.989182 | 124.996643 | 7.229004 | -2.044368 | 0.370911 | 6.858093
10.739556 | 120.042786 | 125.051254 | 7.228851 | -2.043642 | 0.370636 | 6.858215
10.740444 | 119.992981 | 125.018349 | 7.228668 | -2.032033 | 0.370422 | 6.858246
10.741333 | 119.934464 | 125.046486 | 7.228394 | -2.019094 | 0.370392 | 6.858002
10.742222 | 119.963943 | 125.060875 | 7.228394 | -2.028768 | 0.370514 | 6.85788
10.743111 | 119.988586 | 125.042763 | 7.228516 | -2.025141 | 0.370514 | 6.858002
10.744 | 119.973412 | 125.006691 | 7.228485 | -2.045577 | 0.3703 | 6.858185
10.744889 | 120.045311 | 125.089859 | 7.228272 | -2.015467 | 0.370087 | 6.858185
10.745778 | 120.046227 | 125.033608 | 7.228363 | -2.060327 | 0.3703 | 6.858063
10.746667 | 120.034988 | 124.987198 | 7.22821 | -2.041464 | 0.370728 | 6.857482
10.747556 | 120.062721 | 125.067543 | 7.228394 | -2.035054 | 0.370697 | 6.857697
10.748444 | 119.990463 | 125.076927 | 7.228668 | -2.062141 | 0.370361 | 6.858307
10.749333 | 120.044632 | 125.015991 | 7.228607 | -2.064196 | 0.370087 | 6.85852
10.750222 | 119.971352 | 125.05455 | 7.228272 | -2.057304 | 0.369782 | 6.85849
10.751111 | 119.986588 | 125.019241 | 7.22818 | -2.043155 | 0.369629 | 6.858551
10.752 | 119.978027 | 125.063622 | 7.228272 | -2.067099 | 0.369751 | 6.858521
10.752889 | 119.952286 | 125.054611 | 7.228394 | -2.030703 | 0.369721 | 6.858673
10.753778 | 120.011124 | 125.062073 | 7.228272 | -2.05017 | 0.369598 | 6.858674
10.754667 | 119.975662 | 125.037674 | 7.228149 | -2.069033 | 0.369293 | 6.858856
10.755556 | 119.947777 | 125.001022 | 7.22821 | -2.062625 | 0.36911 | 6.8591
10.756444 | 119.981018 | 125.070702 | 7.228394 | -2.041947 | 0.369171 | 6.859223
10.757333 | 120.070335 | 125.045486 | 7.228516 | -2.053556 | 0.369537 | 6.858979
10.758222 | 120.045914 | 125.035172 | 7.228729 | -2.04497 | 0.369598 | 6.859131
10.759111 | 120.006027 | 125.029892 | 7.228607 | -2.055611 | 0.369476 | 6.859131
10.76 | 119.97567 | 125.033005 | 7.228394 | -2.057425 | 0.369202 | 6.859192
10.760889 | 120.068161 | 125.030617 | 7.22821 | -2.056458 | 0.36908 | 6.85913
10.761778 | 119.915695 | 125.026688 | 7.228088 | -2.049565 | 0.36908 | 6.859008
10.762667 | 119.989243 | 124.986488 | 7.227875 | -2.050291 | 0.369049 | 6.858826
10.763556 | 119.985695 | 125.039688 | 7.227814 | -2.023688 | 0.368713 | 6.859101
10.764444 | 119.962441 | 125.035385 | 7.227753 | -2.044729 | 0.368591 | 6.859162
10.765333 | 119.996521 | 125.045273 | 7.227508 | -2.030218 | 0.368469 | 6.859039
10.766222 | 120.033264 | 125.059326 | 7.227478 | -2.059842 | 0.368439 | 6.859039
10.767111 | 120.010704 | 125.097549 | 7.227356 | -2.051257 | 0.368469 | 6.858887
10.768 | 120.040604 | 125.017456 | 7.227325 | -2.046782 | 0.368591 | 6.858734
10.768889 | 120.017075 | 125.061264 | 7.227325 | -2.083786 | 0.368713 | 6.858612
10.769778 | 120.00032 | 125.044205 | 7.227295 | -2.06867 | 0.368591 | 6.858704
10.770667 | 119.969566 | 125.074486 | 7.227325 | -2.043881 | 0.368469 | 6.858856
10.771556 | 120.046082 | 125.00502 | 7.2276 | -2.049201 | 0.368378 | 6.859222
10.772444 | 119.999657 | 125.036522 | 7.227387 | -2.052829 | 0.368195 | 6.859192
10.773333 | 120.032005 | 125.051529 | 7.227325 | -2.070605 | 0.367889 | 6.859436
10.774222 | 120.008072 | 125.052124 | 7.227173 | -2.051257 | 0.367859 | 6.859314
10.775111 | 119.961815 | 125.011978 | 7.227051 | -2.061778 | 0.36795 | 6.859101
10.776 | 119.964127 | 125.042946 | 7.226929 | -2.046542 | 0.367889 | 6.85904
10.776889 | 120.013039 | 125.054039 | 7.226624 | -2.064437 | 0.367889 | 6.858735
10.777778 | 120.008316 | 125.034378 | 7.226624 | -2.052103 | 0.368042 | 6.858582
10.778667 | 120.022324 | 125.036049 | 7.226715 | -2.038198 | 0.367828 | 6.858887
10.779556 | 119.974571 | 125.066818 | 7.226807 | -2.044971 | 0.367676 | 6.859131
10.780444 | 119.956162 | 125.052712 | 7.226593 | -2.031427 | 0.367645 | 6.858948
10.781333 | 120.033768 | 125.005104 | 7.226807 | -2.07399 | 0.367462 | 6.859345
10.782222 | 119.965622 | 125.051674 | 7.227051 | -2.059842 | 0.367279 | 6.859772
10.783111 | 119.973854 | 125.065407 | 7.226929 | -2.030701 | 0.367127 | 6.859802
10.784 | 119.991859 | 125.092751 | 7.226715 | -2.038924 | 0.367035 | 6.85968
10.784889 | 120.00795 | 125.063828 | 7.226715 | -2.052468 | 0.367065 | 6.85965
10.785778 | 119.998047 | 125.015442 | 7.226624 | -2.060811 | 0.367065 | 6.859559
10.786667 | 119.996788 | 125.050858 | 7.22644 | -2.044852 | 0.367218 | 6.859222
10.787556 | 120.025368 | 125.016647 | 7.22644 | -2.053075 | 0.367157 | 6.859283
10.788444 | 120.02208 | 125.039673 | 7.226318 | -2.043159 | 0.36734 | 6.858978
10.789333 | 119.978554 | 125.073952 | 7.226318 | -2.051382 | 0.367218 | 6.8591
10.790222 | 119.989479 | 125.027565 | 7.226135 | -2.04062 | 0.366882 | 6.859253
10.791111 | 120.01339 | 125.019081 | 7.226288 | -2.040983 | 0.366821 | 6.859467
10.792 | 120.009277 | 125.033058 | 7.226563 | -2.040378 | 0.366821 | 6.859742
10.792889 | 120.025673 | 125.027451 | 7.22641 | -2.036871 | 0.366608 | 6.859802
10.793778 | 119.921936 | 125.07518 | 7.226166 | -2.070244 | 0.366577 | 6.859589
10.794667 | 119.975502 | 125.055298 | 7.225952 | -2.058151 | 0.366608 | 6.859344
10.795556 | 120.029053 | 125.073975 | 7.225891 | -2.046905 | 0.366486 | 6.859405
10.796444 | 120.016502 | 125.026108 | 7.225861 | -2.05404 | 0.366516 | 6.859345
10.797333 | 120.022438 | 125.078506 | 7.225708 | -2.051621 | 0.366608 | 6.8591
10.798222 | 119.966248 | 125.052902 | 7.225494 | -2.039892 | 0.366547 | 6.858947
10.799111 | 119.982811 | 125.056503 | 7.225525 | -2.017399 | 0.366272 | 6.859253
10.8 | 119.99852 | 125.015366 | 7.225708 | -2.042794 | 0.366272 | 6.859436
10.800889 | 120.042946 | 125.030014 | 7.225586 | -2.052589 | 0.366394 | 6.859192
10.801778 | 120.030716 | 125.057144 | 7.225525 | -2.04872 | 0.366058 | 6.859467
10.802667 | 119.961021 | 125.060875 | 7.225464 | -2.051984 | 0.365875 | 6.859589
10.803556 | 119.951523 | 125.07576 | 7.225189 | -2.045576 | 0.365997 | 6.859192
10.804444 | 119.966515 | 125.047714 | 7.224976 | -2.041223 | 0.365936 | 6.85904
10.805333 | 119.966446 | 125.048119 | 7.225098 | -2.052348 | 0.365784 | 6.859314
10.806222 | 119.984421 | 125.051758 | 7.225189 | -2.046785 | 0.365936 | 6.859253
10.807111 | 120.034889 | 125.065353 | 7.225159 | -2.02514 | 0.365662 | 6.859497
10.808 | 120.00975 | 125.047646 | 7.22525 | -2.034209 | 0.36554 | 6.85971
10.808889 | 119.999878 | 125.035011 | 7.225494 | -2.01607 | 0.365692 | 6.859802
10.809778 | 120.009567 | 125.056541 | 7.225311 | -2.03699 | 0.365723 | 6.859588
10.810667 | 119.990341 | 125.054245 | 7.225037 | -2.025019 | 0.365387 | 6.85965
10.811556 | 120.0168 | 124.987938 | 7.224701 | -2.034693 | 0.365387 | 6.859314
10.812444 | 119.975784 | 125.054543 | 7.224854 | -2.034088 | 0.36557 | 6.859284
10.813333 | 120.050514 | 125.058678 | 7.224731 | -2.055371 | 0.365448 | 6.859283
10.814222 | 119.985756 | 125.043457 | 7.224762 | -2.03953 | 0.365234 | 6.859528
10.815111 | 120.010231 | 125.01194 | 7.22464 | -2.043157 | 0.365234 | 6.859406
10.816 | 120.011703 | 125.01371 | 7.224457 | -2.051137 | 0.365173 | 6.859284
10.816889 | 119.989586 | 125.085472 | 7.22464 | -2.04243 | 0.365326 | 6.859314
10.817778 | 119.9963 | 125.019638 | 7.224762 | -2.015827 | 0.365326 | 6.859436
10.818667 | 119.997658 | 125.026894 | 7.224609 | -2.052586 | 0.365448 | 6.859161
10.819556 | 120.031105 | 125.015518 | 7.224304 | -2.040252 | 0.365265 | 6.859039
10.820444 | 119.978714 | 125.005615 | 7.224274 | -2.064557 | 0.365112 | 6.859162
10.821333 | 119.976334 | 125.029343 | 7.224426 | -2.04666 | 0.36499 | 6.859436
10.822222 | 119.983666 | 125.077805 | 7.224518 | -2.052948 | 0.364868 | 6.85965
10.823111 | 120.040138 | 125.052292 | 7.224548 | -2.040492 | 0.36496 | 6.859588
10.824 | 119.968033 | 125.011032 | 7.224274 | -2.049923 | 0.365021 | 6.859253
10.824889 | 119.982948 | 125.090004 | 7.223816 | -2.053067 | 0.365021 | 6.858795
10.825778 | 119.997154 | 125.034813 | 7.223694 | -2.054881 | 0.364899 | 6.858795
10.826667 | 120.007736 | 125.0448 | 7.223602 | -2.066006 | 0.364838 | 6.858764
10.827556 | 120.005142 | 125.084274 | 7.223785 | -2.044965 | 0.364563 | 6.859222
10.828444 | 120.030258 | 125.012596 | 7.223602 | -2.047142 | 0.364471 | 6.859131
10.829333 | 120.006088 | 125.085892 | 7.223419 | -2.036258 | 0.364868 | 6.858551
10.830222 | 120.025902 | 125.082726 | 7.22345 | -2.04303 | 0.364716 | 6.858734
10.831111 | 120.013512 | 125.005737 | 7.223785 | -2.037105 | 0.364044 | 6.859741
10.832 | 119.97097 | 125.066979 | 7.223511 | -2.035896 | 0.363373 | 6.860138
10.832889 | 120.039566 | 125.041946 | 7.223297 | -2.027189 | 0.363373 | 6.859924
10.833778 | 119.972473 | 125.062889 | 7.223236 | -2.02465 | 0.363709 | 6.859527
10.834667 | 120.009338 | 125.094406 | 7.223389 | -2.017394 | 0.363983 | 6.859406
10.835556 | 119.991982 | 125.043701 | 7.223541 | -2.04557 | 0.36438 | 6.859161
10.836444 | 120.036667 | 125.009705 | 7.223755 | -2.032147 | 0.364319 | 6.859436
10.837333 | 119.913742 | 125.016213 | 7.223663 | -2.025496 | 0.363892 | 6.859771
10.838222 | 119.998428 | 125.045212 | 7.223511 | -2.026222 | 0.363831 | 6.85968
10.839111 | 119.984131 | 125.02108 | 7.223358 | -2.061529 | 0.364136 | 6.859222
10.84 | 119.933067 | 125.046852 | 7.223328 | -2.040488 | 0.363953 | 6.859375
10.840889 | 119.997032 | 125.019486 | 7.223358 | -2.019689 | 0.363586 | 6.859772
10.841778 | 120.019959 | 125.023521 | 7.223358 | -2.007354 | 0.363464 | 6.859894
10.842667 | 120.018997 | 124.971924 | 7.223511 | -2.059108 | 0.363709 | 6.859802
10.843556 | 120.035439 | 125.011635 | 7.223633 | -2.052215 | 0.363586 | 6.860047
10.844444 | 120.022194 | 125.06398 | 7.223511 | -2.037947 | 0.36319 | 6.860321
10.845333 | 120.000595 | 125.022804 | 7.223236 | -2.0608 | 0.363129 | 6.860107
10.846222 | 119.964966 | 125.040749 | 7.223053 | -2.048949 | 0.363342 | 6.859711
10.847111 | 120.038834 | 125.051163 | 7.2229 | -2.044354 | 0.363403 | 6.859497
10.848 | 119.962997 | 125.054321 | 7.222748 | -2.035526 | 0.363251 | 6.859497
10.848889 | 119.99556 | 125.016747 | 7.222778 | -2.049553 | 0.363007 | 6.859771
10.849778 | 120.065346 | 125.021347 | 7.222595 | -2.04 | 0.362976 | 6.859619
10.850667 | 119.975914 | 125.018761 | 7.222473 | -2.023071 | 0.362854 | 6.859619
10.851556 | 120.002518 | 125.028992 | 7.222504 | -2.032624 | 0.362854 | 6.85965
10.852444 | 119.991531 | 125.047104 | 7.222839 | -2.064668 | 0.362732 | 6.860107
10.853333 | 120.014076 | 125.0271 | 7.222961 | -2.067691 | 0.362518 | 6.860443
10.854222 | 120.01796 | 125.060158 | 7.223175 | -2.027547 | 0.362213 | 6.860962
10.855111 | 120.008545 | 125.057213 | 7.2229 | -2.047499 | 0.362244 | 6.860656
10.856 | 120.011612 | 125.022728 | 7.222565 | -2.05004 | 0.362335 | 6.86023
10.856889 | 120.034325 | 125.052795 | 7.22226 | -2.039883 | 0.362305 | 6.859955
10.857778 | 119.993301 | 125.003014 | 7.22226 | -2.046171 | 0.362335 | 6.859925
10.858667 | 119.964554 | 125.02095 | 7.222382 | -2.06177 | 0.362427 | 6.859955
10.859556 | 119.991051 | 125.013077 | 7.22226 | -2.047863 | 0.362427 | 6.859833
10.860444 | 119.999573 | 125.033325 | 7.221893 | -2.047258 | 0.362244 | 6.859649
10.861333 | 119.913719 | 125.033897 | 7.22171 | -2.036013 | 0.36203 | 6.85968
10.862222 | 120.043274 | 125.029282 | 7.221802 | -2.017511 | 0.361542 | 6.86026
10.863111 | 120.012268 | 125.038109 | 7.222015 | -2.047742 | 0.361359 | 6.860656
10.864 | 119.9832 | 125.043846 | 7.222412 | -2.041817 | 0.361481 | 6.860931
10.864889 | 119.993698 | 125.000427 | 7.222138 | -2.037464 | 0.361908 | 6.86023
10.865778 | 119.948715 | 125.015213 | 7.221832 | -2.06201 | 0.362213 | 6.859619
10.866667 | 120.001831 | 125.003136 | 7.221771 | -2.062615 | 0.362213 | 6.859558
10.867556 | 119.928566 | 125.043419 | 7.221802 | -2.038794 | 0.362427 | 6.859375
10.868444 | 119.99556 | 125.030716 | 7.221802 | -2.046775 | 0.362427 | 6.859375
10.869333 | 119.943031 | 125.021263 | 7.221619 | -2.050162 | 0.362091 | 6.859528
10.870222 | 119.941269 | 125.024124 | 7.221588 | -2.052944 | 0.361908 | 6.85968
10.871111 | 119.978783 | 125.068222 | 7.221741 | -2.039763 | 0.361603 | 6.860138
10.872 | 120.032303 | 125.051651 | 7.221619 | -2.026098 | 0.361572 | 6.860047
10.872889 | 119.971237 | 125.0364 | 7.221649 | -2.037586 | 0.361786 | 6.859863
10.873778 | 120.03093 | 125.049057 | 7.221771 | -2.043752 | 0.362 | 6.859771
10.874667 | 120.010208 | 125.017822 | 7.221954 | -2.04738 | 0.361877 | 6.860077
10.875556 | 119.958374 | 125.029831 | 7.221802 | -2.049677 | 0.361755 | 6.860047
10.876444 | 120.002464 | 125.006187 | 7.221497 | -2.034199 | 0.361389 | 6.860108
10.877333 | 120.034348 | 124.99614 | 7.221436 | -2.031781 | 0.361389 | 6.860047
10.878222 | 119.983566 | 125.025978 | 7.221374 | -2.054271 | 0.361328 | 6.860046
10.879111 | 119.969887 | 125.033646 | 7.221497 | -2.042904 | 0.361176 | 6.860321
10.88 | 120.02401 | 125.05851 | 7.221497 | -2.041816 | 0.361115 | 6.860382
10.880889 | 119.967514 | 125.051559 | 7.221374 | -2.041333 | 0.361511 | 6.859863
10.881778 | 120.052208 | 124.993271 | 7.220947 | -2.025371 | 0.361694 | 6.859253
10.882667 | 119.961266 | 125.036415 | 7.220551 | -2.039761 | 0.361328 | 6.859223
10.883556 | 120.014099 | 125.030861 | 7.220398 | -2.030329 | 0.360992 | 6.859406
10.884444 | 119.972267 | 125.069664 | 7.220551 | -2.046774 | 0.360931 | 6.85962
10.885333 | 119.982605 | 125.090576 | 7.220581 | -2.044356 | 0.360992 | 6.859589
10.886222 | 120.043274 | 125.049667 | 7.220551 | -2.067936 | 0.361054 | 6.859497
10.887111 | 120.050255 | 125.050247 | 7.220673 | -2.04883 | 0.361115 | 6.859558
10.888 | 119.966904 | 125.041443 | 7.220612 | -2.042421 | 0.361084 | 6.859528
10.888889 | 119.991257 | 124.98584 | 7.220581 | -2.051249 | 0.360901 | 6.85968
10.889778 | 119.983803 | 125.048294 | 7.220612 | -2.044114 | 0.360413 | 6.860199
10.890667 | 120.006493 | 125.024452 | 7.220429 | -2.032384 | 0.360199 | 6.86023
10.891556 | 119.994957 | 125.002663 | 7.220306 | -2.037342 | 0.360138 | 6.860168
10.892444 | 120.014687 | 125.016136 | 7.220276 | -2.049193 | 0.360352 | 6.859924
10.893333 | 120.004784 | 125.028275 | 7.220215 | -2.046775 | 0.360443 | 6.859772
10.894222 | 120.000649 | 125.062668 | 7.220154 | -2.029968 | 0.36026 | 6.859894
10.895111 | 120.053307 | 125.026588 | 7.220276 | -2.025493 | 0.360016 | 6.86026
10.896 | 119.950478 | 125.038025 | 7.220093 | -2.039037 | 0.360016 | 6.860077
10.896889 | 120.012085 | 125.03849 | 7.219849 | -2.041092 | 0.359985 | 6.859864
10.897778 | 120.024696 | 125.087036 | 7.220093 | -2.041576 | 0.360016 | 6.860077
10.898667 | 119.940781 | 125.030785 | 7.220429 | -2.03819 | 0.36023 | 6.860199
10.899556 | 120.006241 | 125.076111 | 7.220337 | -2.028879 | 0.360321 | 6.860016
10.900444 | 120.020615 | 125.052048 | 7.21994 | -2.047622 | 0.36023 | 6.85971
10.901333 | 119.968422 | 125.029968 | 7.219818 | -2.050041 | 0.360352 | 6.859466
10.902222 | 120.023636 | 125.07048 | 7.219971 | -2.056208 | 0.360291 | 6.85968
10.903111 | 120.022316 | 125.058861 | 7.220093 | -2.033597 | 0.360016 | 6.860077
10.904 | 120.021034 | 125.049805 | 7.220154 | -2.058505 | 0.360016 | 6.860138
10.904889 | 119.970902 | 125.015785 | 7.220123 | -2.036498 | 0.359863 | 6.86026
10.905778 | 120.01017 | 125.071411 | 7.21991 | -2.050767 | 0.359985 | 6.859925
10.906667 | 120.02272 | 125.028343 | 7.21991 | -2.049194 | 0.36023 | 6.85968
10.907556 | 119.980637 | 125.040443 | 7.21991 | -2.026702 | 0.36023 | 6.85968
10.908444 | 120.063538 | 125.010536 | 7.219605 | -2.059954 | 0.359863 | 6.859742
10.909333 | 120.018471 | 125.006363 | 7.219269 | -2.02513 | 0.359863 | 6.859406
10.910222 | 120.0037 | 125.057152 | 7.219452 | -2.026702 | 0.360169 | 6.859283
10.911111 | 120.009766 | 125.040001 | 7.219788 | -2.064549 | 0.360077 | 6.859711
10.912 | 120.038452 | 125.032166 | 7.219879 | -2.054271 | 0.35968 | 6.860199
10.912889 | 119.98391 | 125.039574 | 7.219757 | -2.039155 | 0.359558 | 6.860199
10.913778 | 120.020775 | 125.012192 | 7.219452 | -2.04762 | 0.359314 | 6.860138
10.914667 | 120.000473 | 125.050705 | 7.219299 | -2.026458 | 0.359283 | 6.860016
10.915556 | 120.022423 | 125.028603 | 7.219482 | -2.033593 | 0.359314 | 6.860168
10.916444 | 120.080467 | 125.009888 | 7.219635 | -2.04762 | 0.359314 | 6.860321
10.917333 | 120.006729 | 125.03109 | 7.219482 | -2.062856 | 0.359192 | 6.86029
10.918222 | 119.935654 | 125.005188 | 7.219452 | -2.033716 | 0.3591 | 6.860352
10.919111 | 119.98204 | 125.039269 | 7.219635 | -2.058744 | 0.359436 | 6.860199
10.92 | 119.953812 | 125.042381 | 7.219757 | -2.04907 | 0.359711 | 6.860046
10.920889 | 119.972107 | 125.075684 | 7.220001 | -2.058865 | 0.359772 | 6.860229
10.921778 | 119.956192 | 125.041 | 7.220093 | -2.030329 | 0.360107 | 6.859986
10.922667 | 119.946693 | 125.051148 | 7.219879 | -2.047137 | 0.359955 | 6.859924
10.923556 | 119.991348 | 125.07222 | 7.219757 | -2.045806 | 0.359467 | 6.86029
10.924444 | 119.984154 | 125.029739 | 7.219757 | -2.03323 | 0.359283 | 6.860474
10.925333 | 119.978172 | 125.062965 | 7.219849 | -2.031054 | 0.359161 | 6.860688
10.926222 | 119.999062 | 125.070389 | 7.219635 | -2.060558 | 0.358856 | 6.860779
10.927111 | 119.9739 | 125.022751 | 7.219482 | -2.038308 | 0.358704 | 6.860778
10.928 | 119.950729 | 125.027939 | 7.219299 | -2.03601 | 0.358887 | 6.860412
10.928889 | 120.018616 | 125.015465 | 7.21936 | -2.043266 | 0.358673 | 6.860687
10.929778 | 120.006241 | 125.028786 | 7.218903 | -2.026094 | 0.358643 | 6.86026
10.930667 | 120.097496 | 125.020226 | 7.218628 | -2.049191 | 0.358765 | 6.859863
10.931556 | 120.035934 | 125.04686 | 7.218353 | -2.047015 | 0.359009 | 6.859344
10.932444 | 120.008339 | 125.019699 | 7.218384 | -2.045321 | 0.358856 | 6.859528
10.933333 | 120.025368 | 125.035934 | 7.218262 | -2.063458 | 0.358643 | 6.859619
10.934222 | 120.020592 | 125.03141 | 7.21817 | -2.030567 | 0.358521 | 6.859649
10.935111 | 119.985329 | 125.056496 | 7.218353 | -2.004206 | 0.358398 | 6.859955
10.936 | 119.999962 | 125.080223 | 7.21875 | -2.009647 | 0.358215 | 6.860535
10.936889 | 120.073708 | 125.015793 | 7.218811 | -2.039274 | 0.358215 | 6.860596
10.937778 | 119.991844 | 125.048325 | 7.218597 | -2.024158 | 0.358185 | 6.860412
10.938667 | 119.987511 | 125.058922 | 7.218506 | -2.056201 | 0.357849 | 6.860657
10.939556 | 120.01902 | 125.022377 | 7.218262 | -2.065028 | 0.357605 | 6.860657
10.940444 | 119.982277 | 125.051186 | 7.217987 | -2.054749 | 0.357697 | 6.86029
10.941333 | 119.980759 | 125.034012 | 7.217773 | -2.044834 | 0.357941 | 6.859832
10.942222 | 120.034042 | 125.077011 | 7.217865 | -2.043262 | 0.358124 | 6.859741
10.943111 | 119.975197 | 125.042358 | 7.218231 | -2.022584 | 0.357727 | 6.860504
10.944 | 119.967369 | 125.036781 | 7.218201 | -2.054266 | 0.357361 | 6.86084
10.944889 | 119.9459 | 125.037064 | 7.217621 | -2.021255 | 0.3573 | 6.860321
10.945778 | 119.983055 | 125.05526 | 7.217377 | -2.05076 | 0.357483 | 6.859894
10.946667 | 120.028336 | 125.042587 | 7.217773 | -2.045802 | 0.357727 | 6.860046
10.947556 | 120.004471 | 125.047867 | 7.217651 | -2.030807 | 0.357788 | 6.859863
10.948444 | 120.014015 | 125.03756 | 7.217072 | -2.036249 | 0.357605 | 6.859467
10.949333 | 119.99202 | 124.995506 | 7.217102 | -2.034434 | 0.357605 | 6.859497
10.950222 | 120.019486 | 125.03096 | 7.217224 | -2.06297 | 0.357819 | 6.859405
10.951111 | 120.009445 | 125.011742 | 7.217316 | -2.049305 | 0.35791 | 6.859406
10.952 | 119.972153 | 125.058128 | 7.217194 | -2.050151 | 0.358032 | 6.859162
10.952889 | 120.013268 | 125.02832 | 7.217285 | -2.063091 | 0.357971 | 6.859314
10.953778 | 120.044785 | 125.002396 | 7.217316 | -2.04217 | 0.357758 | 6.859558
10.954667 | 120.014542 | 125.030899 | 7.217133 | -2.050998 | 0.357483 | 6.85965
10.955556 | 119.955711 | 125.042923 | 7.217102 | -2.044831 | 0.357636 | 6.859466
10.956444 | 119.986893 | 125.048073 | 7.217346 | -2.042654 | 0.357849 | 6.859497
10.957333 | 120.027428 | 125.025559 | 7.217346 | -2.070466 | 0.35791 | 6.859436
10.958222 | 119.998924 | 125.005875 | 7.217255 | -2.061275 | 0.35791 | 6.859345
10.959111 | 119.983803 | 125.066956 | 7.21698 | -2.03951 | 0.357391 | 6.859589
10.96 | 120.009438 | 125.035233 | 7.216553 | -2.073368 | 0.357147 | 6.859406
10.960889 | 120.017899 | 125.022873 | 7.216248 | -2.04737 | 0.357361 | 6.858887
10.961778 | 120.008377 | 125.036148 | 7.216461 | -2.041807 | 0.357636 | 6.858825
10.962667 | 119.942139 | 125.009377 | 7.216492 | -2.040597 | 0.357727 | 6.858765
10.963556 | 120.029312 | 125.002274 | 7.216522 | -2.045556 | 0.357605 | 6.858917
10.964444 | 120.022415 | 125.000267 | 7.216522 | -2.020645 | 0.357483 | 6.859039
10.965333 | 120.059692 | 125.026382 | 7.216583 | -2.024272 | 0.357422 | 6.859161
10.966222 | 119.981857 | 125.079788 | 7.2164 | -2.032858 | 0.3573 | 6.8591
10.967111 | 119.975632 | 124.999252 | 7.216583 | -2.014357 | 0.356995 | 6.859588
10.968 | 120.035179 | 124.985191 | 7.216461 | -2.022217 | 0.356812 | 6.859649
10.968889 | 119.976341 | 125.079063 | 7.216156 | -2.059218 | 0.35669 | 6.859466
10.969778 | 119.996521 | 125.075546 | 7.216126 | -2.025603 | 0.356751 | 6.859375
10.970667 | 120.035484 | 125.061546 | 7.2164 | -2.028868 | 0.356812 | 6.859588
10.971556 | 119.922875 | 125.02964 | 7.21637 | -2.038058 | 0.35669 | 6.85968
10.972444 | 119.990135 | 125.032593 | 7.216186 | -2.020403 | 0.356506 | 6.85968
10.973333 | 119.997818 | 125.019241 | 7.215942 | -2.037816 | 0.357056 | 6.858886
10.974222 | 120.00795 | 125.033859 | 7.215942 | -2.049546 | 0.357239 | 6.858703
10.975111 | 119.948265 | 125.037338 | 7.216003 | -2.022822 | 0.356964 | 6.859039
10.976 | 120.02578 | 125.046898 | 7.216003 | -2.033705 | 0.356598 | 6.859405
10.976889 | 119.971176 | 125.048447 | 7.215881 | -2.053658 | 0.356415 | 6.859466
10.977778 | 120.024277 | 125.02523 | 7.215973 | -2.042775 | 0.356384 | 6.859589
10.978667 | 120.034462 | 125.040611 | 7.215942 | -2.028626 | 0.356537 | 6.859405
10.979556 | 119.975914 | 125.067429 | 7.216003 | -2.01085 | 0.35672 | 6.859283
10.980444 | 119.97744 | 125.049095 | 7.215973 | -2.036124 | 0.356506 | 6.859467
10.981333 | 119.933983 | 125.050682 | 7.21579 | -2.046281 | 0.356323 | 6.859467
10.982222 | 120.02372 | 125.020889 | 7.215515 | -2.061639 | 0.356415 | 6.8591
10.983111 | 120.00309 | 125.074791 | 7.215241 | -2.046644 | 0.356262 | 6.858979
10.984 | 119.983078 | 125.068466 | 7.215393 | -2.030441 | 0.356171 | 6.859222
10.984889 | 120.04158 | 125.031349 | 7.215454 | -2.040356 | 0.356262 | 6.859192
10.985778 | 120.02948 | 125.069961 | 7.215454 | -2.035399 | 0.356506 | 6.858948
10.986667 | 119.931664 | 125.044174 | 7.215271 | -2.055954 | 0.356598 | 6.858673
10.987556 | 119.987938 | 125.021591 | 7.215729 | -2.03842 | 0.356445 | 6.859284
10.988444 | 120.03241 | 125.031326 | 7.215668 | -2.032011 | 0.356384 | 6.859284
10.989333 | 119.935165 | 125.016968 | 7.215424 | -2.02137 | 0.356049 | 6.859375
10.990222 | 120.004005 | 125.058167 | 7.21521 | -2.026811 | 0.355743 | 6.859467
10.991111 | 120.022644 | 125.025742 | 7.215057 | -2.055227 | 0.355621 | 6.859436
10.992 | 119.994164 | 125.053284 | 7.215027 | -2.043255 | 0.355743 | 6.859284
10.992889 | 119.987106 | 125.033058 | 7.215179 | -2.035032 | 0.355804 | 6.859375
10.993778 | 119.958984 | 125.035996 | 7.215302 | -2.050631 | 0.356018 | 6.859284
10.994667 | 120.016861 | 125.019333 | 7.21521 | -2.035153 | 0.355713 | 6.859497
10.995556 | 120.01622 | 125.017197 | 7.214935 | -2.024391 | 0.355591 | 6.859344
10.996444 | 120.00087 | 125.05233 | 7.214722 | -2.041562 | 0.355499 | 6.859223
10.997333 | 119.979225 | 125.027847 | 7.214966 | -2.024391 | 0.355408 | 6.859558
10.998222 | 119.98967 | 125.098343 | 7.215118 | -2.032492 | 0.355286 | 6.859832
10.999111 | 120.030029 | 125.030746 | 7.215118 | -2.04386 | 0.355194 | 6.859924
11 | 120.011498 | 125.074081 | 7.214722 | -2.028381 | 0.355286 | 6.859436
11.000889 | 119.999451 | 125.04602 | 7.214691 | -2.060667 | 0.355133 | 6.859558
11.001778 | 119.972961 | 125.077316 | 7.214661 | -2.030315 | 0.355042 | 6.859619
11.002667 | 120.030357 | 125.030373 | 7.214539 | -2.027292 | 0.354981 | 6.859558
11.003556 | 120.02665 | 125.02787 | 7.214569 | -2.037208 | 0.355286 | 6.859283
11.004444 | 119.986267 | 125.010971 | 7.21463 | -2.050751 | 0.355255 | 6.859375
11.005333 | 119.967651 | 125.021423 | 7.214752 | -2.036966 | 0.355133 | 6.859619
11.006222 | 119.981201 | 125.036636 | 7.214569 | -2.038901 | 0.355133 | 6.859436
11.007111 | 119.966713 | 125.011948 | 7.214447 | -2.04398 | 0.355164 | 6.859283
11.008 | 119.992142 | 125.051865 | 7.214569 | -2.047124 | 0.355103 | 6.859466
11.008889 | 119.989952 | 125.061401 | 7.214508 | -2.047849 | 0.355133 | 6.859375
11.009778 | 120.029823 | 125.028603 | 7.214417 | -2.041561 | 0.354981 | 6.859436
11.010667 | 120.002602 | 125.062233 | 7.214508 | -2.056919 | 0.354706 | 6.859802
11.011556 | 119.996597 | 125.005409 | 7.214508 | -2.059216 | 0.354645 | 6.859863
11.012444 | 120.016579 | 125.039757 | 7.214417 | -2.028383 | 0.355042 | 6.859375
11.013333 | 119.981468 | 125.06514 | 7.214203 | -2.035759 | 0.355194 | 6.859009
11.014222 | 119.975601 | 125.019791 | 7.214203 | -2.04132 | 0.355438 | 6.858765
11.015111 | 119.943283 | 125.07058 | 7.214233 | -2.026325 | 0.355408 | 6.858825
11.016 | 120.000427 | 125.062523 | 7.214233 | -2.037934 | 0.355499 | 6.858734
11.016889 | 120.040443 | 125.043373 | 7.213989 | -2.030436 | 0.35553 | 6.858459
11.017778 | 120.020981 | 125.033142 | 7.213776 | -2.044826 | 0.355286 | 6.85849
11.018667 | 119.982521 | 125.04319 | 7.213745 | -2.038297 | 0.354889 | 6.858856
11.019556 | 120.010132 | 125.052345 | 7.213654 | -2.03612 | 0.354919 | 6.858735
11.020444 | 120.015297 | 125.057594 | 7.213501 | -2.043376 | 0.355103 | 6.858398
11.021333 | 120.051758 | 125.014694 | 7.213684 | -2.035395 | 0.354981 | 6.858703
11.022222 | 119.979248 | 125.036888 | 7.213532 | -2.036725 | 0.354858 | 6.858674
11.023111 | 120.000633 | 125.047165 | 7.213501 | -2.064777 | 0.355072 | 6.858429
11.024 | 119.987694 | 125.046707 | 7.213501 | -2.037934 | 0.355225 | 6.858276
11.024889 | 120.00592 | 125.02124 | 7.213348 | -2.045794 | 0.355469 | 6.857879
11.025778 | 119.955727 | 125.0438 | 7.21283 | -2.047124 | 0.35553 | 6.8573
11.026667 | 119.96405 | 125.049683 | 7.212402 | -2.039264 | 0.355347 | 6.857055
11.027556 | 120.047012 | 125.022949 | 7.212494 | -2.020521 | 0.355408 | 6.857086
11.028444 | 119.972 | 125.059853 | 7.21286 | -2.035999 | 0.355347 | 6.857513
11.029333 | 119.979797 | 125.024147 | 7.212891 | -2.034911 | 0.355225 | 6.857666
11.030222 | 119.987244 | 125.053787 | 7.213043 | -2.068647 | 0.354981 | 6.858062
11.031111 | 120.008164 | 125.04557 | 7.213226 | -2.03225 | 0.354736 | 6.85849
11.032 | 120.023666 | 125.069931 | 7.213104 | -2.044704 | 0.354584 | 6.85852
11.032889 | 119.997826 | 125.062401 | 7.213013 | -2.04555 | 0.354431 | 6.858582
11.033778 | 120.021225 | 125.007126 | 7.212921 | -2.034788 | 0.354248 | 6.858673
11.034667 | 119.964356 | 125.002708 | 7.212677 | -2.046518 | 0.354187 | 6.85849
11.035556 | 119.987877 | 125.062523 | 7.212555 | -2.037328 | 0.354187 | 6.858368
11.036444 | 119.961716 | 125.034531 | 7.212311 | -2.030193 | 0.354187 | 6.858124
11.037333 | 119.993347 | 125.036903 | 7.212189 | -2.05196 | 0.354248 | 6.857941
11.038222 | 120.020447 | 125.077919 | 7.212067 | -2.062964 | 0.354279 | 6.857788
11.039111 | 120.023888 | 125.085289 | 7.212494 | -2.041802 | 0.354157 | 6.858337
11.04 | 120.053688 | 125.043053 | 7.212433 | -2.034788 | 0.354126 | 6.858307
11.040889 | 120.031593 | 125.004959 | 7.212189 | -2.04954 | 0.354034 | 6.858155
11.041778 | 120.007324 | 125.055527 | 7.212341 | -2.037448 | 0.354126 | 6.858215
11.042667 | 120.031761 | 125.032677 | 7.212463 | -2.051112 | 0.354248 | 6.858215
11.043556 | 119.970581 | 125.0355 | 7.212311 | -2.033578 | 0.354157 | 6.858154
11.044444 | 119.982994 | 125.069397 | 7.212006 | -2.040592 | 0.354004 | 6.858002
11.045333 | 120.000244 | 125.082382 | 7.211914 | -2.050143 | 0.354034 | 6.85788
11.046222 | 119.984779 | 125.033302 | 7.212036 | -2.063203 | 0.353851 | 6.858185
11.047111 | 120.039589 | 125.029831 | 7.211975 | -2.053408 | 0.353516 | 6.858459
11.048 | 120.052834 | 125.06337 | 7.2117 | -2.058366 | 0.353119 | 6.858581
11.048889 | 119.978867 | 125.06443 | 7.211853 | -2.03938 | 0.353241 | 6.858612
11.049778 | 120.023521 | 125.05233 | 7.211914 | -2.048934 | 0.353363 | 6.858551
11.050667 | 120.014053 | 125.065758 | 7.211731 | -2.058608 | 0.35379 | 6.857941
11.051556 | 119.973976 | 125.032021 | 7.211517 | -2.027169 | 0.354065 | 6.857452
11.052444 | 120.012856 | 125.067055 | 7.211426 | -2.050143 | 0.354034 | 6.857392
11.053333 | 119.929871 | 124.99614 | 7.211487 | -2.031885 | 0.353912 | 6.857575
11.054222 | 120.036301 | 125.03389 | 7.211609 | -2.03515 | 0.35379 | 6.857819
11.055111 | 120.006371 | 125.030174 | 7.211517 | -2.078922 | 0.353729 | 6.857788
11.056 | 119.972611 | 125.072403 | 7.211639 | -2.046515 | 0.353607 | 6.858032
11.056889 | 119.993973 | 125.073853 | 7.211639 | -2.043855 | 0.353699 | 6.85794
11.057778 | 119.963913 | 125.032883 | 7.211365 | -2.066226 | 0.353729 | 6.857636
11.058667 | 119.955307 | 124.999352 | 7.211151 | -2.06683 | 0.353943 | 6.857208
11.059556 | 119.988327 | 125.066895 | 7.211182 | -2.038293 | 0.35379 | 6.857392
11.060444 | 120.08374 | 125.020714 | 7.210846 | -2.036842 | 0.353577 | 6.857269
11.061333 | 119.950333 | 125.053017 | 7.21048 | -2.050265 | 0.353455 | 6.857025
11.062222 | 120.008568 | 125.056786 | 7.210632 | -2.040833 | 0.353455 | 6.857177
11.063111 | 119.939102 | 125.03743 | 7.210999 | -2.057278 | 0.353577 | 6.857422
11.064 | 119.994667 | 125.040329 | 7.21109 | -2.041921 | 0.35379 | 6.8573
11.064889 | 119.996521 | 125.061195 | 7.21106 | -2.042767 | 0.35376 | 6.8573
11.065778 | 119.971146 | 125.033485 | 7.210846 | -2.039382 | 0.353485 | 6.857361
11.066667 | 119.960243 | 125.010658 | 7.210663 | -2.019792 | 0.353333 | 6.85733
11.067556 | 119.983032 | 125.039047 | 7.21051 | -2.018582 | 0.353241 | 6.857269
11.068444 | 120.049301 | 125.090797 | 7.210632 | -2.049418 | 0.35318 | 6.857452
11.069333 | 120.008469 | 125.023048 | 7.210846 | -2.044823 | 0.353058 | 6.857788
11.070222 | 120.004868 | 124.98555 | 7.210877 | -2.024629 | 0.352905 | 6.857972
11.071111 | 120.019859 | 125.038818 | 7.21051 | -2.043614 | 0.352814 | 6.857696
11.072 | 119.959328 | 125.058067 | 7.210266 | -2.038293 | 0.352844 | 6.857422
11.072889 | 120.04895 | 125.040688 | 7.210144 | -2.03527 | 0.352814 | 6.85733
11.073778 | 120.008347 | 125.047569 | 7.210052 | -2.049176 | 0.352936 | 6.857116
11.074667 | 119.973778 | 125.043739 | 7.210266 | -2.041195 | 0.352844 | 6.857422
11.075556 | 120.05275 | 125.029923 | 7.210388 | -2.03769 | 0.352661 | 6.857727
11.076444 | 119.996414 | 125.064514 | 7.210297 | -2.03249 | 0.35257 | 6.857727
11.077333 | 120.009743 | 125.058365 | 7.210175 | -2.0418 | 0.35257 | 6.857605
11.078222 | 120.026566 | 125.045303 | 7.209961 | -2.036722 | 0.352509 | 6.857452
11.079111 | 120.022324 | 125.018372 | 7.209747 | -2.022211 | 0.352509 | 6.857238
11.08 | 119.989563 | 125.089432 | 7.209839 | -2.030071 | 0.3526 | 6.857239
11.080889 | 120.038574 | 125.048386 | 7.209717 | -2.042768 | 0.352539 | 6.857178
11.081778 | 119.961914 | 125.024536 | 7.209625 | -2.041921 | 0.352356 | 6.857269
11.082667 | 119.960182 | 125.033524 | 7.209595 | -2.0418 | 0.35199 | 6.857605
11.083556 | 120.027611 | 125.063011 | 7.209351 | -2.043856 | 0.351898 | 6.857453
11.084444 | 120.044701 | 125.067345 | 7.208954 | -2.038535 | 0.35202 | 6.856934
11.085333 | 119.987831 | 125.072899 | 7.208801 | -2.048935 | 0.35202 | 6.856781
11.086222 | 120.033432 | 125.045609 | 7.208923 | -2.020761 | 0.35202 | 6.856903
11.087111 | 120.009316 | 125.026817 | 7.209015 | -2.044341 | 0.351837 | 6.857178
11.088 | 120.05426 | 125.056618 | 7.209259 | -2.030918 | 0.351807 | 6.857452
11.088889 | 119.951248 | 125.033814 | 7.209412 | -2.029588 | 0.351929 | 6.857483
11.089778 | 119.988525 | 125.005287 | 7.209351 | -2.03902 | 0.352173 | 6.857178
11.090667 | 120.03402 | 125.041466 | 7.20932 | -2.030435 | 0.352234 | 6.857086
11.091556 | 120.00724 | 125.04464 | 7.209076 | -2.044219 | 0.352387 | 6.856689
11.092444 | 119.999039 | 125.073036 | 7.208923 | -2.026202 | 0.352173 | 6.85675
11.093333 | 120.037705 | 125.069176 | 7.208832 | -2.041076 | 0.352051 | 6.856781
11.094222 | 120.006043 | 125.064796 | 7.208893 | -2.064413 | 0.351685 | 6.857208
11.095111 | 120.029923 | 125.009361 | 7.208984 | -2.053167 | 0.351563 | 6.857421
11.096 | 119.977432 | 125.052712 | 7.208923 | -2.058245 | 0.351959 | 6.856964
11.096889 | 120.041428 | 125.067627 | 7.208435 | -2.040834 | 0.352325 | 6.85611
11.097778 | 120.052467 | 124.999145 | 7.208008 | -2.040592 | 0.352142 | 6.855866
11.098667 | 120.00277 | 125.057373 | 7.208252 | -2.052685 | 0.351685 | 6.856567
11.099556 | 119.981339 | 125.053345 | 7.208374 | -2.046518 | 0.351807 | 6.856567
11.100444 | 119.972595 | 125.0672 | 7.208344 | -2.035997 | 0.351776 | 6.856568
11.101333 | 119.98716 | 125.064636 | 7.20816 | -2.041922 | 0.351471 | 6.856689
11.102222 | 120.045128 | 125.035377 | 7.208252 | -2.043494 | 0.351624 | 6.856628
11.103111 | 120.02842 | 125.02462 | 7.208496 | -2.04422 | 0.351715 | 6.856781
11.104 | 120.011574 | 125.068802 | 7.208801 | -2.018221 | 0.351532 | 6.857269
11.104889 | 119.973496 | 125.021767 | 7.20874 | -2.025839 | 0.351349 | 6.857391
11.105778 | 120.036354 | 125.03019 | 7.208374 | -2.02983 | 0.351288 | 6.857086
11.106667 | 119.980881 | 125.051575 | 7.20813 | -2.044099 | 0.351532 | 6.856598
11.107556 | 120.016953 | 125.050026 | 7.20816 | -2.065986 | 0.351563 | 6.856597
11.108444 | 120.000748 | 125.061157 | 7.20813 | -2.02427 | 0.351898 | 6.856232
11.109333 | 119.981018 | 125.060875 | 7.208038 | -2.047487 | 0.351959 | 6.856079
11.110222 | 119.945908 | 125.020401 | 7.208221 | -2.031163 | 0.351929 | 6.856292
11.111111 | 119.981369 | 125.062515 | 7.20871 | -2.016289 | 0.351624 | 6.857086
11.112 | 119.965653 | 125.023697 | 7.208405 | -2.044222 | 0.351288 | 6.857117
11.112889 | 119.988648 | 125.036484 | 7.207794 | -2.029469 | 0.351135 | 6.856659
11.113778 | 120.016968 | 125.021935 | 7.207794 | -2.020763 | 0.351471 | 6.856323
11.114667 | 120.040634 | 125.025681 | 7.20813 | -2.021368 | 0.351929 | 6.856201
11.115556 | 119.991226 | 125.070885 | 7.208221 | -2.030074 | 0.351746 | 6.856475
11.116444 | 120.0168 | 125.026505 | 7.20816 | -2.047487 | 0.351196 | 6.856964
11.117333 | 120.026367 | 125.077126 | 7.208069 | -2.013145 | 0.351135 | 6.856934
11.118222 | 119.990128 | 125.039139 | 7.208008 | -2.042167 | 0.351227 | 6.856781
11.119111 | 119.981033 | 125.057434 | 7.207886 | -2.015321 | 0.351135 | 6.856751
11.12 | 120.006447 | 125.05864 | 7.207764 | -2.024753 | 0.351044 | 6.85672
11.120889 | 120.046936 | 125.048927 | 7.207825 | -2.035636 | 0.3508 | 6.857025
11.121778 | 119.995689 | 125.067795 | 7.208008 | -2.050994 | 0.350678 | 6.85733
11.122667 | 120.0457 | 125.031517 | 7.20813 | -2.024512 | 0.350769 | 6.857361
11.123556 | 119.961289 | 125.053627 | 7.20813 | -2.041077 | 0.351074 | 6.857056
11.124444 | 119.97184 | 125.02665 | 7.207825 | -2.034063 | 0.351013 | 6.856812
11.125333 | 120.046936 | 125.056252 | 7.20752 | -2.003711 | 0.350678 | 6.856842
11.126222 | 120.041969 | 125.011597 | 7.207611 | -2.029106 | 0.350189 | 6.857422
11.127111 | 120.008621 | 125.074844 | 7.207672 | -2.012176 | 0.350098 | 6.857574
11.128 | 120.012856 | 125.078636 | 7.20755 | -2.040714 | 0.350128 | 6.857422
11.128889 | 120.02932 | 125.057594 | 7.207581 | -2.031645 | 0.350128 | 6.857453
11.129778 | 120.027809 | 125.054733 | 7.207489 | -2.025236 | 0.350037 | 6.857452
11.130667 | 119.980896 | 125.059425 | 7.207489 | -2.041682 | 0.350128 | 6.857361
11.131556 | 119.989525 | 125.073097 | 7.207459 | -2.033822 | 0.350159 | 6.8573
11.132444 | 120.007248 | 125.030685 | 7.207275 | -2.038296 | 0.350342 | 6.856933
11.133333 | 120.000534 | 125.052551 | 7.207092 | -2.037329 | 0.350311 | 6.856781
11.134222 | 119.987953 | 125.018593 | 7.207153 | -2.024027 | 0.350098 | 6.857055
11.135111 | 120.047669 | 125.095032 | 7.207092 | -2.036603 | 0.350311 | 6.856781
11.136 | 120.006432 | 125.069138 | 7.20697 | -2.009636 | 0.350739 | 6.856231
11.136889 | 120.000305 | 125.056412 | 7.207092 | -2.024873 | 0.350891 | 6.856201
11.137778 | 119.979469 | 125.038391 | 7.207367 | -2.039263 | 0.350739 | 6.856628
11.138667 | 119.98806 | 125.059219 | 7.207214 | -2.033459 | 0.350372 | 6.856842
11.139556 | 120.003319 | 125.022827 | 7.207031 | -2.056071 | 0.349823 | 6.857208
11.140444 | 119.996704 | 125.002976 | 7.20697 | -2.059336 | 0.34967 | 6.8573
11.141333 | 119.994919 | 125.056107 | 7.206909 | -2.034549 | 0.349793 | 6.857116
11.142222 | 119.960121 | 125.030052 | 7.206787 | -2.046642 | 0.349854 | 6.856933
11.143111 | 120.044861 | 125.055275 | 7.206757 | -2.051962 | 0.349976 | 6.856781
11.144 | 120.036583 | 125.06926 | 7.206726 | -2.040112 | 0.350098 | 6.856628
11.144889 | 120.017807 | 125.063782 | 7.206726 | -2.063571 | 0.350037 | 6.856689
11.145778 | 120.021484 | 125.056534 | 7.206604 | -2.044465 | 0.350281 | 6.856323
11.146667 | 120.000778 | 125.020523 | 7.206604 | -2.026689 | 0.350372 | 6.856232
11.147556 | 119.996841 | 125.047584 | 7.206848 | -2.046762 | 0.350403 | 6.856445
11.148444 | 119.972778 | 125.051895 | 7.206818 | -2.028744 | 0.350098 | 6.85672
11.149333 | 120.042748 | 125.043961 | 7.206787 | -2.052323 | 0.349731 | 6.857056
11.150222 | 119.982399 | 125.028297 | 7.206665 | -2.03878 | 0.349487 | 6.857178
11.151111 | 120.001663 | 125.068214 | 7.20639 | -2.047243 | 0.349457 | 6.856933
11.152 | 119.929077 | 125.002182 | 7.206268 | -2.038536 | 0.349518 | 6.85675
11.152889 | 119.942223 | 124.987938 | 7.206116 | -2.033335 | 0.349793 | 6.856323
11.153778 | 120.026894 | 125.08403 | 7.206055 | -2.071426 | 0.349884 | 6.856171
11.154667 | 120.093262 | 125.042099 | 7.206207 | -2.060059 | 0.349884 | 6.856323
11.155556 | 119.975662 | 125.014114 | 7.206207 | -2.04192 | 0.349609 | 6.856598
11.156444 | 119.957321 | 125.042259 | 7.206146 | -2.049055 | 0.349548 | 6.856598
11.157333 | 119.964623 | 125.094925 | 7.20636 | -2.064775 | 0.349487 | 6.856873
11.158222 | 119.957291 | 125.054703 | 7.206604 | -2.039987 | 0.349701 | 6.856903
11.159111 | 120.002396 | 125.019852 | 7.206451 | -2.043374 | 0.349762 | 6.856689
11.16 | 120.015884 | 124.998474 | 7.206299 | -2.030193 | 0.34964 | 6.856659
11.160889 | 119.972244 | 125.031395 | 7.206207 | -2.049903 | 0.349487 | 6.85672
11.161778 | 119.999512 | 125.056351 | 7.206024 | -2.048331 | 0.34967 | 6.856354
11.162667 | 119.994774 | 125.049965 | 7.205963 | -2.047485 | 0.349884 | 6.856079
11.163556 | 120.021225 | 125.068382 | 7.205963 | -2.028499 | 0.34964 | 6.856323
11.164444 | 119.916016 | 125.034935 | 7.205658 | -2.038899 | 0.349304 | 6.856354
11.165333 | 120.012718 | 125.031677 | 7.205627 | -2.017858 | 0.348999 | 6.856628
11.166222 | 119.982773 | 125.007607 | 7.205689 | -2.063806 | 0.348969 | 6.85672
11.167111 | 120.019714 | 125.047485 | 7.205689 | -2.044338 | 0.348938 | 6.856751
11.168 | 119.970581 | 125.084763 | 7.205444 | -2.05643 | 0.348999 | 6.856445
11.168889 | 119.99025 | 125.029686 | 7.205292 | -2.033577 | 0.349152 | 6.85614
11.169778 | 119.991501 | 125.032959 | 7.205017 | -2.043129 | 0.349243 | 6.855774
11.170667 | 119.937454 | 125.068848 | 7.204864 | -2.035148 | 0.349121 | 6.855743
11.171556 | 120.023499 | 125.036583 | 7.205048 | -2.046636 | 0.349091 | 6.855957
11.172444 | 119.968628 | 125.069176 | 7.205536 | -2.014954 | 0.349091 | 6.856445
11.173333 | 119.930931 | 125.011032 | 7.205444 | -2.022572 | 0.349152 | 6.856292
11.174222 | 120.025185 | 124.997208 | 7.205139 | -2.027893 | 0.349213 | 6.855926
11.175111 | 120.112572 | 125.048805 | 7.204895 | -2.044097 | 0.349213 | 6.855682
11.176 | 119.969093 | 125.036789 | 7.204895 | -2.040711 | 0.349182 | 6.855713
11.176889 | 119.996689 | 125.064453 | 7.204864 | -2.049175 | 0.349182 | 6.855682
11.177778 | 119.990807 | 125.022926 | 7.204956 | -2.032608 | 0.349121 | 6.855835
11.178667 | 119.988846 | 125.023361 | 7.204712 | -2.04712 | 0.349335 | 6.855377
11.179556 | 120.092979 | 125.050743 | 7.204926 | -2.01181 | 0.349274 | 6.855652
11.180444 | 120.055679 | 125.04567 | 7.205017 | -2.043008 | 0.348969 | 6.856048
11.181333 | 120.007042 | 125.032547 | 7.205109 | -2.038776 | 0.348755 | 6.856354
11.182222 | 119.997841 | 125.024536 | 7.204926 | -2.042404 | 0.348785 | 6.856141
11.183111 | 120.031616 | 125.051979 | 7.204926 | -2.042887 | 0.348908 | 6.856018
11.184 | 120.001747 | 125.04155 | 7.204712 | -2.036116 | 0.348908 | 6.855804
11.184889 | 119.99894 | 125.0233 | 7.204346 | -2.037688 | 0.348694 | 6.855652
11.185778 | 120.049683 | 125.036949 | 7.204376 | -2.023056 | 0.348236 | 6.85614
11.186667 | 120.033119 | 125.055801 | 7.204315 | -2.012656 | 0.347992 | 6.856323
11.187556 | 119.980515 | 125.02108 | 7.204132 | -2.054738 | 0.348084 | 6.856048
11.188444 | 120.047104 | 125.047279 | 7.20398 | -2.067314 | 0.348358 | 6.855622
11.189333 | 120.004211 | 125.043007 | 7.203919 | -2.036237 | 0.348572 | 6.855347
11.190222 | 119.968689 | 125.048424 | 7.203919 | -2.053286 | 0.348633 | 6.855286
11.191111 | 119.995689 | 125.048119 | 7.20401 | -2.034423 | 0.34845 | 6.85556
11.192 | 119.999611 | 125.052902 | 7.204102 | -2.050627 | 0.348358 | 6.855744
11.192889 | 119.990639 | 125.05587 | 7.204132 | -2.081221 | 0.34845 | 6.855682
11.193778 | 119.968094 | 125.017983 | 7.204102 | -2.032007 | 0.348724 | 6.855378
11.194667 | 119.991417 | 124.999756 | 7.20401 | -2.046758 | 0.348602 | 6.855408
11.195556 | 120.018311 | 125.077835 | 7.203949 | -2.029952 | 0.34848 | 6.855469
11.196444 | 119.974503 | 125.025185 | 7.203888 | -2.03624 | 0.348358 | 6.85553
11.197333 | 119.995461 | 125.016159 | 7.203949 | -2.070097 | 0.348602 | 6.855347
11.198222 | 119.976158 | 125.013138 | 7.204163 | -2.060181 | 0.348663 | 6.8555
11.199111 | 119.963257 | 125.046433 | 7.204224 | -2.062116 | 0.348877 | 6.855347
11.2 | 119.979469 | 125.050064 | 7.204041 | -2.037812 | 0.348755 | 6.855286
11.200889 | 119.992638 | 125.071449 | 7.203735 | -2.036602 | 0.348328 | 6.855407
11.201778 | 120.027626 | 125.034164 | 7.203613 | -2.044825 | 0.34787 | 6.855743
11.202667 | 119.996018 | 125.006569 | 7.203613 | -2.059941 | 0.347931 | 6.855682
11.203556 | 119.987648 | 125.033066 | 7.204041 | -2.024995 | 0.348145 | 6.855896
11.204444 | 119.976906 | 125.04744 | 7.204102 | -2.03745 | 0.348419 | 6.855683
11.205333 | 119.996933 | 125.022072 | 7.203674 | -2.036483 | 0.34848 | 6.855194
11.206222 | 120.017624 | 125.050919 | 7.203278 | -2.021972 | 0.348297 | 6.854981
11.207111 | 120.020081 | 125.0364 | 7.203461 | -2.000084 | 0.347992 | 6.855469
11.208 | 119.956032 | 125.035118 | 7.203461 | -2.017619 | 0.347748 | 6.855713
11.208889 | 120.019104 | 125.032677 | 7.2034 | -2.057402 | 0.347534 | 6.855866
11.209778 | 119.972862 | 125.032028 | 7.2034 | -2.032854 | 0.347351 | 6.856049
11.210667 | 120.03849 | 125.013199 | 7.203461 | -2.024027 | 0.34729 | 6.856171
11.211556 | 120.042114 | 125.096535 | 7.203247 | -2.028863 | 0.347565 | 6.855682
11.212444 | 119.982704 | 125.034546 | 7.203247 | -2.061029 | 0.347809 | 6.855438
11.213333 | 120.010033 | 125.090439 | 7.203247 | -2.032493 | 0.347778 | 6.855469
11.214222 | 120.021744 | 125.046288 | 7.203278 | -2.043738 | 0.347443 | 6.855835
11.215111 | 120.009804 | 125.02301 | 7.203095 | -2.048695 | 0.347534 | 6.855561
11.216 | 120.061546 | 125.019272 | 7.202942 | -2.050388 | 0.347473 | 6.855469
11.216889 | 120.062576 | 125.028282 | 7.203003 | -2.037449 | 0.347473 | 6.85553
11.217778 | 119.9926 | 125.004349 | 7.202911 | -2.051112 | 0.347473 | 6.855438
11.218667 | 120.006165 | 125.023888 | 7.20285 | -2.04664 | 0.347565 | 6.855285
11.219556 | 119.989029 | 125.038025 | 7.202759 | -2.022939 | 0.347199 | 6.85556
11.220444 | 120.019981 | 125.051392 | 7.202698 | -2.046519 | 0.346649 | 6.856049
11.221333 | 120.004494 | 125.060715 | 7.202728 | -2.061635 | 0.346527 | 6.856201
11.222222 | 120.042503 | 124.998795 | 7.20285 | -2.030681 | 0.346619 | 6.856231
11.223111 | 119.964157 | 125.024948 | 7.202728 | -2.05837 | 0.346771 | 6.855957
11.224 | 119.976425 | 125.038857 | 7.202728 | -2.039989 | 0.34671 | 6.856018
11.224889 | 120.008812 | 125.073807 | 7.202667 | -2.010483 | 0.346527 | 6.85614
11.225778 | 120.017014 | 125.049843 | 7.202606 | -2.051838 | 0.346405 | 6.856201
11.226667 | 120.028091 | 125.011581 | 7.202606 | -2.035999 | 0.346314 | 6.856292
11.227556 | 120.001343 | 125.077126 | 7.202637 | -2.057038 | 0.346191 | 6.856446
11.228444 | 119.974991 | 125.051834 | 7.202637 | -2.039506 | 0.346222 | 6.856415
11.229333 | 119.978722 | 125.100693 | 7.202698 | -2.03612 | 0.345917 | 6.856781
11.230222 | 119.985451 | 125.017273 | 7.202698 | -2.04652 | 0.346008 | 6.85669
11.231111 | 119.935501 | 125.04393 | 7.20282 | -2.036846 | 0.345734 | 6.857086
11.232 | 119.996727 | 125.047035 | 7.202698 | -2.04652 | 0.345612 | 6.857086
11.232889 | 119.968277 | 125.056397 | 7.202423 | -2.022818 | 0.345337 | 6.857086
11.233778 | 120.010498 | 125.045776 | 7.202087 | -2.045673 | 0.345306 | 6.856781
11.234667 | 119.988266 | 125.037415 | 7.201965 | -2.031041 | 0.345398 | 6.856567
11.235556 | 119.967392 | 125.03495 | 7.201935 | -2.04942 | 0.34552 | 6.856415
11.236444 | 119.972862 | 125.039322 | 7.201752 | -2.046396 | 0.345581 | 6.856171
11.237333 | 120.034851 | 125.053635 | 7.201874 | -2.066952 | 0.34552 | 6.856354
11.238222 | 120.020058 | 125.041771 | 7.201691 | -2.058004 | 0.345673 | 6.856018
11.239111 | 119.98613 | 125.02803 | 7.201599 | -2.0418 | 0.346069 | 6.85553
11.24 | 120.009277 | 125.007446 | 7.201782 | -2.034302 | 0.346252 | 6.85553
11.240889 | 119.998108 | 125.042007 | 7.201935 | -2.051352 | 0.346283 | 6.855652
11.241778 | 120.004715 | 125.023117 | 7.201752 | -2.050625 | 0.346008 | 6.855744
11.242667 | 119.94413 | 125.010681 | 7.201599 | -2.049054 | 0.345764 | 6.855835
11.243556 | 120.014977 | 125.02092 | 7.201874 | -2.039623 | 0.345581 | 6.856293
11.244444 | 120.028175 | 125.014076 | 7.202332 | -2.048086 | 0.34549 | 6.856842
11.245333 | 120.006897 | 125.046104 | 7.201904 | -2.031761 | 0.345398 | 6.856506
11.246222 | 120.003586 | 125.049217 | 7.20163 | -2.036115 | 0.345398 | 6.856232
11.247111 | 120.0084 | 124.995949 | 7.20166 | -2.032124 | 0.345551 | 6.856109
11.248 | 119.978806 | 125.035538 | 7.201599 | -2.037445 | 0.345459 | 6.85614
11.248889 | 120.029503 | 125.012962 | 7.201325 | -2.039138 | 0.345398 | 6.855927
11.249778 | 119.996048 | 125.057838 | 7.201172 | -2.058123 | 0.345276 | 6.855896
11.250667 | 120.0308 | 125.019859 | 7.201233 | -2.05776 | 0.345398 | 6.855835
11.251556 | 119.980331 | 125.0233 | 7.201172 | -2.051593 | 0.345551 | 6.855621
11.252444 | 119.983788 | 125.061119 | 7.201263 | -2.021726 | 0.345551 | 6.855712
11.253333 | 120.015213 | 125.065392 | 7.201019 | -2.033456 | 0.34552 | 6.855499
11.254222 | 120.044052 | 125.03772 | 7.201019 | -2.014349 | 0.345642 | 6.855377
11.255111 | 120.031113 | 125.009018 | 7.201141 | -2.043855 | 0.345551 | 6.85559
11.256 | 119.953774 | 125.028687 | 7.20108 | -2.038051 | 0.345551 | 6.855529
11.256889 | 119.974426 | 125.052246 | 7.200836 | -2.032609 | 0.345337 | 6.855499
11.257778 | 120.007019 | 125.064293 | 7.200867 | -2.030554 | 0.345001 | 6.855866
11.258667 | 119.972801 | 125.041786 | 7.200897 | -2.029586 | 0.344788 | 6.856109
11.259556 | 120.037308 | 125.004898 | 7.200958 | -2.028256 | 0.344849 | 6.856109
11.260444 | 120.013779 | 125.031372 | 7.200836 | -2.054013 | 0.344757 | 6.856079
11.261333 | 119.95491 | 124.997215 | 7.200867 | -2.038897 | 0.345001 | 6.855866
11.262222 | 120.018753 | 125.024612 | 7.200745 | -2.046878 | 0.345032 | 6.855713
11.263111 | 119.999245 | 125.050674 | 7.200684 | -2.034302 | 0.344788 | 6.855896
11.264 | 119.975327 | 125.008362 | 7.200592 | -2.046153 | 0.344818 | 6.855774
11.264889 | 120.028641 | 125.035362 | 7.200592 | -2.036721 | 0.345001 | 6.855591
11.265778 | 120.015686 | 125.007423 | 7.20044 | -2.052925 | 0.345337 | 6.855103
11.266667 | 120.059044 | 125.045456 | 7.200195 | -2.049297 | 0.345123 | 6.855072
11.267556 | 119.952652 | 125.029923 | 7.199951 | -2.031523 | 0.345123 | 6.854828
11.268444 | 119.962219 | 125.014465 | 7.19986 | -2.054618 | 0.34491 | 6.85495
11.269333 | 119.976914 | 125.009361 | 7.199982 | -2.052804 | 0.344788 | 6.855194
11.270222 | 119.955277 | 125.077148 | 7.200256 | -2.065501 | 0.344666 | 6.85559
11.271111 | 119.987869 | 125.018089 | 7.200256 | -2.029346 | 0.344788 | 6.855468
11.272 | 119.974014 | 125.02063 | 7.20047 | -2.030434 | 0.34494 | 6.85553
11.272889 | 119.982239 | 125.0364 | 7.20044 | -2.041558 | 0.344849 | 6.855591
11.273778 | 119.978981 | 124.993301 | 7.200348 | -2.066709 | 0.344696 | 6.855652
11.274667 | 120.050072 | 124.987267 | 7.200287 | -2.039018 | 0.344452 | 6.855835
11.275556 | 120.038902 | 125.04039 | 7.200775 | -2.051232 | 0.344513 | 6.856262
11.276444 | 120.005897 | 124.998489 | 7.200409 | -2.048935 | 0.344696 | 6.855713
11.277333 | 119.960815 | 125.039414 | 7.199707 | -2.046395 | 0.344666 | 6.855041
11.278222 | 120.016579 | 125.053688 | 7.199554 | -2.032852 | 0.344544 | 6.85501
11.279111 | 120.012375 | 125.02385 | 7.199982 | -2.054497 | 0.344391 | 6.855591
11.28 | 120.027451 | 125.003883 | 7.199982 | -2.077352 | 0.344147 | 6.855835
11.280889 | 119.997231 | 125.043373 | 7.199799 | -2.04579 | 0.343872 | 6.855927
11.281778 | 119.977158 | 125.026466 | 7.199768 | -2.038898 | 0.344238 | 6.85553
11.282667 | 119.946938 | 125.102013 | 7.19989 | -2.034907 | 0.344299 | 6.855591
11.283556 | 120.000107 | 125.062027 | 7.199829 | -2.043493 | 0.344147 | 6.855682
11.284444 | 119.97847 | 124.990952 | 7.199646 | -2.046758 | 0.344116 | 6.85553
11.285333 | 120.020325 | 124.991898 | 7.199493 | -2.027893 | 0.344116 | 6.855377
11.286222 | 120.014038 | 125.00132 | 7.199493 | -2.044097 | 0.343994 | 6.855499
11.287111 | 119.9739 | 125.019547 | 7.199463 | -2.039019 | 0.343933 | 6.85553
11.288 | 119.999893 | 124.994835 | 7.199585 | -2.043493 | 0.344086 | 6.855499
11.288889 | 119.997902 | 125.018028 | 7.199768 | -2.017252 | 0.344208 | 6.85556
11.289778 | 119.987015 | 125.028465 | 7.199799 | -2.03261 | 0.344269 | 6.85553
11.290667 | 119.969505 | 125.023682 | 7.199982 | -2.058244 | 0.34433 | 6.855652
11.291556 | 119.985252 | 125.066605 | 7.19986 | -2.046756 | 0.344421 | 6.855439
11.292444 | 119.979652 | 125.023399 | 7.199829 | -2.049417 | 0.344482 | 6.855347
11.293333 | 119.942772 | 125.038528 | 7.199738 | -2.033455 | 0.344299 | 6.855439
11.294222 | 119.973129 | 125.064064 | 7.199616 | -2.048813 | 0.344299 | 6.855317
11.295111 | 119.990524 | 125.046463 | 7.199341 | -2.030796 | 0.344269 | 6.855072
11.296 | 119.937706 | 125.019791 | 7.199463 | -2.061994 | 0.344055 | 6.855408
11.296889 | 120.010887 | 124.988098 | 7.199616 | -2.058366 | 0.343964 | 6.855652
11.297778 | 120.04657 | 125.048233 | 7.199768 | -2.050022 | 0.343964 | 6.855804
11.298667 | 119.966637 | 125.057236 | 7.199982 | -2.043129 | 0.343842 | 6.85614
11.299556 | 120.00045 | 125.032532 | 7.199951 | -2.034906 | 0.343536 | 6.856415
11.300444 | 119.944984 | 125.06163 | 7.19986 | -2.035511 | 0.343628 | 6.856232
11.301333 | 119.971275 | 125.033279 | 7.199738 | -2.045306 | 0.343597 | 6.856141
11.302222 | 119.982468 | 125.024048 | 7.199524 | -2.052682 | 0.343658 | 6.855866
11.303111 | 119.958641 | 125.016663 | 7.19928 | -2.031521 | 0.343292 | 6.855988
11.304 | 119.966141 | 125.011208 | 7.199158 | -2.024629 | 0.342926 | 6.856232
11.304889 | 119.97953 | 125.035446 | 7.199188 | -2.060903 | 0.342865 | 6.856323
11.305778 | 119.992958 | 125.043579 | 7.199249 | -2.034301 | 0.342926 | 6.856323
11.306667 | 120.00248 | 125.042213 | 7.199188 | -2.039259 | 0.342957 | 6.856231
11.307556 | 120.062439 | 125.005356 | 7.199005 | -2.03805 | 0.343262 | 6.855743
11.308444 | 119.98558 | 125.016892 | 7.198975 | -2.03019 | 0.343262 | 6.855713
11.309333 | 120.008926 | 125.019043 | 7.199097 | -2.02753 | 0.343109 | 6.855988
11.310222 | 120.027695 | 125.034813 | 7.199097 | -2.049538 | 0.342743 | 6.856354
11.311111 | 120.043785 | 125.074524 | 7.198853 | -2.045184 | 0.342621 | 6.856232
11.312 | 119.991066 | 125.052772 | 7.198608 | -2.03684 | 0.342651 | 6.855957
11.312889 | 119.962387 | 125.059044 | 7.198334 | -2.010357 | 0.342743 | 6.855591
11.313778 | 120.007408 | 125.045364 | 7.198151 | -2.05812 | 0.342651 | 6.8555
11.314667 | 120.008339 | 125.070633 | 7.198181 | -2.027045 | 0.342957 | 6.855224
11.315556 | 120.01619 | 125.046829 | 7.198456 | -2.04603 | 0.343048 | 6.855408
11.316444 | 120.045151 | 125.073509 | 7.198792 | -2.04603 | 0.343048 | 6.855744
11.317333 | 120.029434 | 125.064659 | 7.198853 | -2.023901 | 0.342743 | 6.85611
11.318222 | 120.008606 | 125.026382 | 7.198517 | -2.047965 | 0.342651 | 6.855866
11.319111 | 120.012184 | 125.06311 | 7.198181 | -2.039379 | 0.342621 | 6.85556
11.32 | 119.988365 | 125.080421 | 7.198212 | -2.031763 | 0.342743 | 6.855469
11.320889 | 120.070763 | 125.027542 | 7.198181 | -2.048207 | 0.342957 | 6.855224
11.321778 | 119.99736 | 125.026566 | 7.19809 | -2.037082 | 0.342621 | 6.855469
11.322667 | 119.979332 | 125.032394 | 7.197998 | -2.033938 | 0.342407 | 6.855591
11.323556 | 119.999046 | 125.0093 | 7.198029 | -2.02511 | 0.342011 | 6.856018
11.324444 | 119.95475 | 125.050491 | 7.198151 | -2.063441 | 0.341858 | 6.856293
11.325333 | 120.021774 | 125.024277 | 7.19809 | -2.04639 | 0.341644 | 6.856446
11.326222 | 120.033798 | 125.012474 | 7.198029 | -2.035144 | 0.341614 | 6.856415
11.327111 | 120.014908 | 125.04055 | 7.198181 | -2.035023 | 0.341522 | 6.856659
11.328 | 120.066147 | 125.053368 | 7.198181 | -2.059692 | 0.341431 | 6.85675
11.328889 | 120.01992 | 125.044006 | 7.197937 | -2.075049 | 0.341522 | 6.856415
11.329778 | 120.062477 | 124.996178 | 7.197784 | -2.055217 | 0.341492 | 6.856292
11.330667 | 120.021057 | 125.093117 | 7.197693 | -2.054855 | 0.3414 | 6.856293
11.331556 | 119.974915 | 125.026268 | 7.197632 | -2.058603 | 0.341187 | 6.856445
11.332444 | 120.01532 | 125.051537 | 7.19751 | -2.03986 | 0.341278 | 6.856232
11.333333 | 120.028748 | 125.050232 | 7.197357 | -2.052678 | 0.341644 | 6.855713
11.334222 | 120.031174 | 125.02446 | 7.197174 | -2.036112 | 0.341705 | 6.855469
11.335111 | 119.991699 | 125.103859 | 7.197052 | -2.03974 | 0.341431 | 6.855621
11.336 | 120.041222 | 125.025002 | 7.197174 | -2.054371 | 0.341248 | 6.855926
11.336889 | 119.979897 | 125.045517 | 7.197479 | -2.052194 | 0.341217 | 6.856262
11.337778 | 119.975296 | 125.068893 | 7.197571 | -2.064408 | 0.341156 | 6.856415
11.338667 | 119.996292 | 125.057693 | 7.197266 | -2.044576 | 0.3414 | 6.855866
11.339556 | 119.993324 | 124.982315 | 7.197174 | -2.05558 | 0.34137 | 6.855804
11.340444 | 120.013 | 125.031227 | 7.196838 | -2.046027 | 0.341156 | 6.855682
11.341333 | 120.023987 | 125.053429 | 7.196747 | -2.048083 | 0.340851 | 6.855896
11.342222 | 119.962219 | 125.031326 | 7.196838 | -2.031032 | 0.340912 | 6.855926
11.343111 | 119.99971 | 125.035751 | 7.196777 | -2.059809 | 0.340942 | 6.855835
11.344 | 119.973801 | 125.01738 | 7.196564 | -2.040705 | 0.340698 | 6.855866
11.344889 | 120.004494 | 125.04879 | 7.196655 | -2.039859 | 0.340515 | 6.85614
11.345778 | 119.94796 | 125.087929 | 7.196655 | -2.023171 | 0.340607 | 6.856048
11.346667 | 120.009682 | 125.031273 | 7.196503 | -2.039859 | 0.340729 | 6.855774
11.347556 | 119.941788 | 124.999588 | 7.196533 | -2.076013 | 0.340637 | 6.855896
11.348444 | 119.978226 | 125.016068 | 7.196258 | -2.053763 | 0.340729 | 6.855529
11.349333 | 119.984756 | 125.039414 | 7.195953 | -2.030908 | 0.340637 | 6.855316
11.350222 | 120.035629 | 125.05088 | 7.19574 | -2.061863 | 0.340759 | 6.854981
11.351111 | 119.978195 | 125.008545 | 7.19577 | -2.050859 | 0.340729 | 6.855041
11.352 | 119.97113 | 125.030296 | 7.195862 | -2.012286 | 0.340424 | 6.855438
11.352889 | 120.02639 | 125.027023 | 7.196014 | -2.021597 | 0.340393 | 6.855621
11.353778 | 120.005272 | 124.979446 | 7.196075 | -2.044452 | 0.34082 | 6.855255
11.354667 | 120.01178 | 125.035843 | 7.196014 | -2.055215 | 0.340912 | 6.855102
11.355556 | 119.988609 | 125.01841 | 7.195923 | -2.048081 | 0.340851 | 6.855072
11.356444 | 119.972618 | 125.049355 | 7.195862 | -2.018213 | 0.340698 | 6.855164
11.357333 | 119.996231 | 125.028099 | 7.195831 | -2.047235 | 0.340302 | 6.855529
11.358222 | 120.024193 | 125.001663 | 7.195892 | -2.065494 | 0.339752 | 6.85614
11.359111 | 120.017777 | 125.013695 | 7.195862 | -2.049411 | 0.339752 | 6.85611
11.36 | 120.009033 | 125.063561 | 7.195648 | -2.053763 | 0.340241 | 6.855407
11.360889 | 120.053383 | 125.028488 | 7.195587 | -2.047233 | 0.340485 | 6.855102
11.361778 | 119.955032 | 125.010277 | 7.195526 | -2.051707 | 0.340393 | 6.855133
11.362667 | 120.00769 | 125.023903 | 7.195557 | -2.06779 | 0.340302 | 6.855255
11.363556 | 119.972656 | 125.042587 | 7.195313 | -2.039254 | 0.340363 | 6.85495
11.364444 | 120.058731 | 125.023766 | 7.19519 | -2.051347 | 0.340241 | 6.854949
11.365333 | 120.00029 | 125.041626 | 7.195313 | -2.036836 | 0.34021 | 6.855103
11.366222 | 119.974136 | 125.044388 | 7.195221 | -2.030548 | 0.340088 | 6.855133
11.367111 | 120.059547 | 125.038612 | 7.195068 | -2.042397 | 0.340271 | 6.854797
11.368 | 119.969162 | 125.01294 | 7.19519 | -2.051465 | 0.340241 | 6.854949
11.368889 | 119.994644 | 125.038711 | 7.194977 | -2.048805 | 0.340149 | 6.854828
11.369778 | 120.008507 | 125.024513 | 7.194794 | -2.05727 | 0.340149 | 6.854645
11.370667 | 119.928207 | 125.076515 | 7.194885 | -2.074199 | 0.340088 | 6.854797
11.371556 | 120.040611 | 125.049599 | 7.194916 | -2.048927 | 0.339752 | 6.855164
11.372444 | 120.019409 | 125.049271 | 7.194977 | -2.052071 | 0.339539 | 6.855438
11.373333 | 120.040649 | 125.014282 | 7.195068 | -2.032604 | 0.339325 | 6.855743
11.374222 | 119.978165 | 125.079025 | 7.19516 | -2.043124 | 0.339478 | 6.855682
11.375111 | 120.004356 | 125.064659 | 7.194977 | -2.034539 | 0.339325 | 6.855652
11.376 | 119.992088 | 125.012436 | 7.194977 | -2.036594 | 0.33902 | 6.855957
11.376889 | 119.992394 | 125.016556 | 7.194855 | -2.043245 | 0.338959 | 6.855896
11.377778 | 120.001381 | 125.034889 | 7.194977 | -2.049533 | 0.338928 | 6.856049
11.378667 | 120.022903 | 125.075867 | 7.19516 | -2.057272 | 0.338806 | 6.856354
11.379556 | 120.059914 | 124.991165 | 7.194946 | -2.075169 | 0.338837 | 6.856109
11.380444 | 120.032272 | 125.05571 | 7.19458 | -2.03708 | 0.338806 | 6.855774
11.381333 | 120.021706 | 125.017014 | 7.194244 | -2.050139 | 0.338715 | 6.855529
11.382222 | 120.006607 | 125.058228 | 7.194336 | -2.043851 | 0.338623 | 6.855713
11.383111 | 120.041489 | 125.024414 | 7.194458 | -2.054976 | 0.338623 | 6.855835
11.384 | 119.978638 | 125.026688 | 7.19458 | -2.045786 | 0.338745 | 6.855835
11.384889 | 119.92234 | 125.037682 | 7.194641 | -2.043126 | 0.338928 | 6.855713
11.385778 | 119.957214 | 125.046997 | 7.194367 | -2.054614 | 0.338837 | 6.85553
11.386667 | 120.002647 | 125.025406 | 7.194122 | -2.056911 | 0.338745 | 6.855377
11.387556 | 119.999222 | 125.030983 | 7.194336 | -2.04107 | 0.33902 | 6.855316
11.388444 | 119.949478 | 125.0233 | 7.194733 | -2.054372 | 0.338959 | 6.855774
11.389333 | 119.982742 | 125.045326 | 7.194641 | -2.022812 | 0.338562 | 6.856079
11.390222 | 119.973671 | 125.070755 | 7.194305 | -2.034058 | 0.338348 | 6.855957
11.391111 | 120.003517 | 125.042091 | 7.194122 | -2.05147 | 0.338379 | 6.855743
11.392 | 120.040978 | 125.016052 | 7.193909 | -2.055218 | 0.338562 | 6.855347
11.392889 | 120.034424 | 125.007004 | 7.193848 | -2.042037 | 0.338684 | 6.855164
11.393778 | 120.002625 | 125.037399 | 7.193726 | -2.048446 | 0.338684 | 6.855042
11.394667 | 119.97612 | 125.016823 | 7.193695 | -2.055339 | 0.33844 | 6.855255
11.395556 | 120.021095 | 125.042969 | 7.193695 | -2.030912 | 0.338013 | 6.855682
11.396444 | 119.991684 | 125.052536 | 7.193817 | -2.036837 | 0.337921 | 6.855896
11.397333 | 120.00248 | 125.01432 | 7.193817 | -2.058724 | 0.338226 | 6.855591
11.398222 | 119.971634 | 125.028725 | 7.193909 | -2.033211 | 0.338287 | 6.855622
11.399111 | 120.015282 | 125.049515 | 7.194031 | -2.04615 | 0.338226 | 6.855805
11.4 | 120.018105 | 125.03849 | 7.193787 | -2.03708 | 0.338074 | 6.855713
11.400889 | 120.031326 | 125.026588 | 7.193512 | -2.034541 | 0.338135 | 6.855377
11.401778 | 120.048264 | 125.039017 | 7.193359 | -2.040829 | 0.338074 | 6.855285
11.402667 | 120.003113 | 125.038796 | 7.19339 | -2.016039 | 0.337952 | 6.855438
11.403556 | 119.909744 | 125.010391 | 7.193512 | -2.023779 | 0.337891 | 6.855621
11.404444 | 120.007179 | 125.05365 | 7.193573 | -2.022449 | 0.338013 | 6.85556
11.405333 | 120.047104 | 125.024887 | 7.193512 | -2.03176 | 0.338287 | 6.855225
11.406222 | 120.016747 | 125.061012 | 7.193512 | -2.053405 | 0.338196 | 6.855316
11.407111 | 119.988831 | 125.058617 | 7.193512 | -2.055461 | 0.337921 | 6.855591
11.408 | 119.97345 | 125.053505 | 7.193481 | -2.067553 | 0.337708 | 6.855773
11.408889 | 120.04039 | 125.062576 | 7.193481 | -2.02366 | 0.337585 | 6.855896
11.409778 | 120.01387 | 125.017471 | 7.193451 | -2.050988 | 0.337799 | 6.855652
11.410667 | 120.003883 | 125.022217 | 7.193451 | -2.062113 | 0.337891 | 6.85556
11.411556 | 119.9515 | 125.061707 | 7.193298 | -2.024388 | 0.337769 | 6.855529
11.412444 | 119.9963 | 125.034531 | 7.193115 | -2.05353 | 0.337402 | 6.855713
11.413333 | 119.979202 | 125.035446 | 7.192963 | -2.049781 | 0.337372 | 6.855591
11.414222 | 119.984604 | 125.015503 | 7.193024 | -2.050628 | 0.337372 | 6.855652
11.415111 | 120.000771 | 125.07196 | 7.193298 | -2.041074 | 0.33728 | 6.856018
11.416 | 119.997597 | 125.011536 | 7.193512 | -2.047967 | 0.337494 | 6.856018
11.416889 | 120.003639 | 125.030457 | 7.193634 | -2.053167 | 0.337463 | 6.856171
11.417778 | 119.997482 | 125.030395 | 7.193573 | -2.054134 | 0.337311 | 6.856262
11.418667 | 120.04332 | 125.038757 | 7.19339 | -2.0418 | 0.337067 | 6.856323
11.419556 | 119.993858 | 125.070694 | 7.19339 | -2.046153 | 0.336853 | 6.856537
11.420444 | 119.986771 | 125.048584 | 7.193298 | -2.059213 | 0.337067 | 6.856231
11.421333 | 119.964249 | 125.032761 | 7.192932 | -2.04446 | 0.337219 | 6.855713
11.422222 | 119.969093 | 125.028221 | 7.192749 | -2.030312 | 0.337311 | 6.855438
11.423111 | 119.983505 | 125.057388 | 7.192383 | -2.020033 | 0.337067 | 6.855316
11.424 | 120.004127 | 125.066322 | 7.192139 | -2.022936 | 0.336792 | 6.855347
11.424889 | 120.00808 | 124.999489 | 7.19223 | -2.013745 | 0.336823 | 6.855407
11.425778 | 119.994041 | 125.026627 | 7.192474 | -2.019671 | 0.337067 | 6.855407
11.426667 | 120.026146 | 125.082565 | 7.19223 | -2.042526 | 0.337128 | 6.855102
11.427556 | 120.004471 | 125.028366 | 7.192169 | -2.028015 | 0.336914 | 6.855255
11.428444 | 120.001572 | 125.059586 | 7.192108 | -2.044581 | 0.33667 | 6.855438
11.429333 | 119.988907 | 125.037277 | 7.192291 | -2.044581 | 0.336792 | 6.855499
11.430222 | 120.003891 | 125.027931 | 7.192169 | -2.046879 | 0.336792 | 6.855377
11.431111 | 119.997375 | 124.980881 | 7.192291 | -2.044461 | 0.336792 | 6.855499
11.432 | 120.034264 | 125.02195 | 7.192474 | -2.04047 | 0.336609 | 6.855865
11.432889 | 119.955299 | 125.019486 | 7.192383 | -2.056673 | 0.3367 | 6.855683
11.433778 | 120.014267 | 125.030258 | 7.192078 | -2.029949 | 0.336853 | 6.855225
11.434667 | 119.977493 | 125.0746 | 7.192017 | -2.035995 | 0.337006 | 6.855011
11.435556 | 120.07827 | 125.028404 | 7.191986 | -2.061872 | 0.336975 | 6.855011
11.436444 | 119.950867 | 125.043533 | 7.192017 | -2.020639 | 0.336914 | 6.855103
11.437333 | 120.027382 | 125.055069 | 7.19223 | -2.033094 | 0.336639 | 6.855591
11.438222 | 119.986877 | 125.03746 | 7.192139 | -2.040712 | 0.336395 | 6.855744
11.439111 | 120.013893 | 125.049133 | 7.192108 | -2.029708 | 0.336487 | 6.855621
11.44 | 120.014786 | 125.067642 | 7.192505 | -2.042768 | 0.336823 | 6.855682
11.440889 | 120.006485 | 125.0569 | 7.192444 | -2.039261 | 0.336884 | 6.85556
11.441778 | 120.007431 | 125.077599 | 7.192017 | -2.062357 | 0.336731 | 6.855286
11.442667 | 119.999046 | 125.048866 | 7.191711 | -2.042525 | 0.336639 | 6.855072
11.443556 | 120.020523 | 125.032242 | 7.191742 | -2.028982 | 0.336609 | 6.855133
11.444444 | 120.012802 | 125.083359 | 7.191834 | -2.025475 | 0.336365 | 6.855469
11.445333 | 120.025047 | 125.071495 | 7.191864 | -2.021847 | 0.336456 | 6.855408
11.446222 | 120.059326 | 125.078857 | 7.191773 | -2.056429 | 0.336945 | 6.854828
11.447111 | 119.955063 | 125.030678 | 7.191559 | -2.035028 | 0.337128 | 6.854431
11.448 | 120.003479 | 125.061241 | 7.191284 | -2.051594 | 0.336792 | 6.854492
11.448889 | 119.996643 | 125.018372 | 7.191132 | -2.077956 | 0.336487 | 6.854645
11.449778 | 119.990074 | 125.047485 | 7.191315 | -2.043251 | 0.336304 | 6.855011
11.450667 | 119.991676 | 125.033768 | 7.191376 | -2.052924 | 0.336212 | 6.855164
11.451556 | 120.009506 | 125.068748 | 7.191437 | -2.039502 | 0.336273 | 6.855164
11.452444 | 119.948242 | 125.036789 | 7.191406 | -2.027167 | 0.336365 | 6.855041
11.453333 | 119.999657 | 125.039772 | 7.191467 | -2.055947 | 0.336456 | 6.855011
11.454222 | 119.964088 | 125.054184 | 7.191711 | -2.057882 | 0.336151 | 6.85556
11.455111 | 120.02224 | 125.076622 | 7.19165 | -2.048449 | 0.335938 | 6.855712
11.456 | 120.01442 | 125.082924 | 7.191376 | -2.040468 | 0.336029 | 6.855347
11.456889 | 120.001572 | 125.06633 | 7.191223 | -2.041436 | 0.336334 | 6.854889
11.457778 | 120.000137 | 125.089211 | 7.190979 | -2.042282 | 0.336151 | 6.854828
11.458667 | 120.014389 | 125.037109 | 7.190857 | -2.046152 | 0.336151 | 6.854706
11.459556 | 119.998436 | 125.033592 | 7.19101 | -2.027773 | 0.335907 | 6.855103
11.460444 | 119.973099 | 125.046242 | 7.191162 | -2.049055 | 0.335571 | 6.855591
11.461333 | 119.977768 | 125.032082 | 7.190918 | -2.03273 | 0.335571 | 6.855347
11.462222 | 119.999405 | 125.050072 | 7.190735 | -2.047483 | 0.335938 | 6.854797
11.463111 | 119.964561 | 125.048721 | 7.190674 | -2.033698 | 0.336273 | 6.854401
11.464 | 119.985291 | 125.040123 | 7.190674 | -2.042404 | 0.336151 | 6.854523
11.464889 | 120.026688 | 125.07505 | 7.190521 | -2.050144 | 0.335938 | 6.854583
11.465778 | 120.021851 | 125.084717 | 7.190338 | -2.026081 | 0.335907 | 6.854431
11.466667 | 120.027077 | 125.029404 | 7.190277 | -2.039141 | 0.336121 | 6.854156
11.467556 | 119.9926 | 125.045509 | 7.190247 | -2.031523 | 0.336029 | 6.854218
11.468444 | 119.984901 | 125.006432 | 7.190247 | -2.046638 | 0.335724 | 6.854523
11.469333 | 119.99292 | 125.050415 | 7.190247 | -2.050508 | 0.335632 | 6.854615
11.470222 | 120.012779 | 125.061768 | 7.190369 | -2.054257 | 0.335785 | 6.854584
11.471111 | 119.99707 | 125.024109 | 7.190338 | -2.022091 | 0.335693 | 6.854645
11.472 | 120.0271 | 125.067795 | 7.190277 | -2.046154 | 0.335388 | 6.854889
11.472889 | 119.961182 | 125.034691 | 7.189911 | -2.051474 | 0.335053 | 6.854858
11.473778 | 119.991798 | 125.042931 | 7.189911 | -2.058366 | 0.335022 | 6.854889
11.474667 | 120.005631 | 125.041893 | 7.190002 | -2.030313 | 0.334869 | 6.855133
11.475556 | 120.005875 | 125.003967 | 7.18988 | -2.04301 | 0.334778 | 6.855102
11.476444 | 119.903549 | 125.05397 | 7.189484 | -2.034182 | 0.335053 | 6.854431
11.477333 | 119.96627 | 125.031212 | 7.189148 | -2.039986 | 0.335327 | 6.853821
11.478222 | 120.00399 | 125.034622 | 7.189117 | -2.059214 | 0.335083 | 6.854034
11.479111 | 120.030289 | 124.977341 | 7.189179 | -2.069976 | 0.334595 | 6.854584
11.48 | 119.999008 | 125.041031 | 7.189087 | -2.046154 | 0.334564 | 6.854523
11.480889 | 119.942215 | 125.051407 | 7.189179 | -2.040349 | 0.334564 | 6.854615
11.481778 | 119.990372 | 125.034729 | 7.188934 | -2.041921 | 0.334473 | 6.854461
11.482667 | 120.020676 | 125.029213 | 7.188812 | -2.032368 | 0.334351 | 6.854461
11.483556 | 119.997208 | 125.033585 | 7.188934 | -2.042526 | 0.334229 | 6.854705
11.484444 | 120.012856 | 125.068375 | 7.189179 | -2.031763 | 0.33429 | 6.854889
11.485333 | 119.969772 | 125.035873 | 7.189117 | -2.03648 | 0.33432 | 6.854797
11.486222 | 119.999374 | 125.063881 | 7.188873 | -2.044581 | 0.334229 | 6.854644
11.487111 | 119.987808 | 125.048935 | 7.188751 | -2.048572 | 0.334259 | 6.854492
11.488 | 120.050095 | 125.005737 | 7.188904 | -2.026201 | 0.33432 | 6.854584
11.488889 | 119.991165 | 124.998329 | 7.18927 | -2.027773 | 0.334564 | 6.854706
11.489778 | 119.983994 | 125.059815 | 7.188995 | -2.055946 | 0.334564 | 6.854431
11.490667 | 119.971031 | 125.033157 | 7.188721 | -2.066346 | 0.334534 | 6.854187
11.491556 | 120.027405 | 125.018616 | 7.188782 | -2.043128 | 0.334137 | 6.854645
11.492444 | 120.023903 | 125.003738 | 7.188751 | -2.045545 | 0.334106 | 6.854645
11.493333 | 119.972107 | 125.02861 | 7.188629 | -2.038291 | 0.334229 | 6.8544
11.494222 | 120.002029 | 125.03878 | 7.188294 | -2.052438 | 0.334198 | 6.854096
11.495111 | 120.004738 | 125.056824 | 7.187897 | -2.062716 | 0.334106 | 6.853791
11.496 | 120.004929 | 125.087425 | 7.188019 | -2.045667 | 0.334137 | 6.853882
11.496889 | 119.960083 | 125.037315 | 7.188416 | -2.071664 | 0.334229 | 6.854187
11.497778 | 120.021522 | 125.064293 | 7.188934 | -2.042038 | 0.334198 | 6.854736
11.498667 | 120.073593 | 125.065697 | 7.188873 | -2.039861 | 0.334106 | 6.854767
11.499556 | 120.02385 | 125.038796 | 7.188782 | -2.04893 | 0.334137 | 6.854645
11.500444 | 119.961533 | 125.016419 | 7.188538 | -2.049777 | 0.334259 | 6.854279
11.501333 | 120.058838 | 125.004715 | 7.188324 | -2.035991 | 0.334106 | 6.854218
11.502222 | 119.963608 | 125.049683 | 7.18808 | -2.045544 | 0.334106 | 6.853974
11.503111 | 120.010941 | 125.085495 | 7.188141 | -2.034056 | 0.334259 | 6.853882
11.504 | 119.9692 | 125.035278 | 7.188141 | -2.047842 | 0.33432 | 6.853821
11.504889 | 119.970932 | 124.99501 | 7.187988 | -2.05413 | 0.334198 | 6.85379
11.505778 | 119.973618 | 125.087021 | 7.188202 | -2.058725 | 0.33432 | 6.853882
11.506667 | 119.999428 | 125.033768 | 7.188538 | -2.036356 | 0.33432 | 6.854218
11.507556 | 119.951927 | 125.065186 | 7.188477 | -2.0395 | 0.334351 | 6.854126
11.508444 | 119.968369 | 125.026138 | 7.188202 | -2.049173 | 0.33429 | 6.853912
11.509333 | 120.009689 | 125.08876 | 7.18808 | -2.026681 | 0.334137 | 6.853943
11.510222 | 120.035744 | 125.039146 | 7.18808 | -2.032969 | 0.333954 | 6.854126
11.511111 | 119.995682 | 125.039108 | 7.187988 | -2.0187 | 0.333862 | 6.854126
11.512 | 120.003479 | 125.069641 | 7.188202 | -2.035266 | 0.334045 | 6.854157
11.512889 | 120.027626 | 125.053505 | 7.188446 | -2.046392 | 0.334442 | 6.854004
11.513778 | 120.049088 | 125.069176 | 7.188416 | -2.049657 | 0.335083 | 6.853333
11.514667 | 119.964554 | 124.995277 | 7.188355 | -2.030429 | 0.335053 | 6.853302
11.515556 | 120.007301 | 125.028671 | 7.18811 | -2.06598 | 0.334808 | 6.853302
11.516444 | 119.984695 | 125.064331 | 7.187775 | -2.041673 | 0.334503 | 6.853272
11.517333 | 119.993164 | 125.087746 | 7.187775 | -2.035022 | 0.334381 | 6.853394
11.518222 | 120.021927 | 125.052818 | 7.187653 | -2.069969 | 0.334381 | 6.853272
11.519111 | 120.038048 | 125.046829 | 7.187561 | -2.028011 | 0.33432 | 6.853241
11.52 | 119.969162 | 125.036118 | 7.187408 | -2.035266 | 0.334381 | 6.853027
11.520889 | 119.991188 | 125.023178 | 7.187561 | -2.032727 | 0.334595 | 6.852966
11.521778 | 120.04232 | 125.022362 | 7.187622 | -2.052678 | 0.334564 | 6.853058
11.522667 | 120.039749 | 125.084366 | 7.187439 | -2.041674 | 0.334442 | 6.852997
11.523556 | 119.959679 | 125.071701 | 7.187225 | -2.02293 | 0.334503 | 6.852722
11.524444 | 120.062439 | 125.059898 | 7.187073 | -2.04252 | 0.334534 | 6.852539
11.525333 | 120.017044 | 125.030945 | 7.187103 | -2.061143 | 0.33432 | 6.852783
11.526222 | 120.019752 | 125.029259 | 7.186981 | -2.052437 | 0.334137 | 6.852844
11.527111 | 120.016747 | 125.027527 | 7.18689 | -2.070696 | 0.334106 | 6.852784
11.528 | 119.998192 | 125.049515 | 7.18692 | -2.055943 | 0.334229 | 6.852691
11.528889 | 120.064842 | 125.041 | 7.187042 | -2.069003 | 0.334503 | 6.852539
11.529778 | 120.075913 | 125.042709 | 7.18689 | -2.067068 | 0.334442 | 6.852448
11.530667 | 120.036644 | 125.010582 | 7.186798 | -2.061385 | 0.334259 | 6.852539
11.531556 | 120.022018 | 125.01619 | 7.186646 | -2.052073 | 0.334351 | 6.852295
11.532444 | 119.990234 | 125.0718 | 7.186768 | -2.05812 | 0.334381 | 6.852387
11.533333 | 119.973312 | 125.039566 | 7.186676 | -2.051106 | 0.334503 | 6.852173
11.534222 | 119.949265 | 125.057724 | 7.186646 | -2.052194 | 0.334473 | 6.852173
11.535111 | 119.996788 | 125.03064 | 7.186493 | -2.033089 | 0.334351 | 6.852142
11.536 | 119.963379 | 125.060303 | 7.18631 | -2.010355 | 0.334442 | 6.851868
11.536889 | 119.969215 | 125.034035 | 7.186157 | -2.039739 | 0.334473 | 6.851684
11.537778 | 119.995285 | 125.044373 | 7.18631 | -2.042761 | 0.33432 | 6.85199
11.538667 | 119.985733 | 125.031677 | 7.186279 | -2.056667 | 0.334198 | 6.852081
11.539556 | 119.976479 | 125.045876 | 7.186188 | -2.052193 | 0.334259 | 6.851929
11.540444 | 120.021866 | 125.064331 | 7.186218 | -2.0557 | 0.33432 | 6.851898
11.541333 | 119.979759 | 125.02903 | 7.186249 | -2.03224 | 0.334229 | 6.85202
11.542222 | 120.005089 | 125.048599 | 7.186401 | -2.056908 | 0.333984 | 6.852417
11.543111 | 119.979416 | 125.035423 | 7.186707 | -2.052918 | 0.334015 | 6.852692
11.544 | 119.987198 | 125.049339 | 7.18689 | -2.040583 | 0.334045 | 6.852845
11.544889 | 119.969299 | 125.050644 | 7.186401 | -2.042396 | 0.333954 | 6.852447
11.545778 | 119.981247 | 125.001099 | 7.186188 | -2.045177 | 0.333954 | 6.852234
11.546667 | 119.94059 | 125.049271 | 7.186371 | -2.037923 | 0.334015 | 6.852356
11.547556 | 120.025963 | 125.054161 | 7.18631 | -2.045178 | 0.333771 | 6.852539
11.548444 | 119.982506 | 125.01194 | 7.186249 | -2.019784 | 0.333679 | 6.85257
11.549333 | 120.020767 | 125.078857 | 7.186462 | -2.048806 | 0.333771 | 6.852691
11.550222 | 119.966141 | 125.047936 | 7.186554 | -2.036835 | 0.333984 | 6.85257
11.551111 | 120.068848 | 125.080444 | 7.186249 | -2.048564 | 0.334106 | 6.852143
11.552 | 120.01339 | 125.081322 | 7.185761 | -2.056787 | 0.334229 | 6.851532
11.552889 | 120.035019 | 125.020485 | 7.185791 | -2.042639 | 0.333893 | 6.851898
11.553778 | 120.050491 | 125.046814 | 7.185761 | -2.042639 | 0.333618 | 6.852143
11.554667 | 120.064125 | 125.096031 | 7.185638 | -2.04397 | 0.333679 | 6.851959
11.555556 | 119.964943 | 125.039246 | 7.185425 | -2.033086 | 0.333801 | 6.851624
11.556444 | 120.009377 | 125.051331 | 7.185577 | -2.054004 | 0.333893 | 6.851684
11.557333 | 119.992477 | 125.001709 | 7.185913 | -2.04433 | 0.333893 | 6.85202
11.558222 | 120.000198 | 125.044388 | 7.186188 | -2.064041 | 0.333557 | 6.852631
11.559111 | 119.998619 | 125.027115 | 7.186096 | -2.052795 | 0.333221 | 6.852875
11.56 | 120.007301 | 125.030495 | 7.186005 | -2.054972 | 0.332794 | 6.853211
11.560889 | 119.996071 | 125.054367 | 7.186035 | -2.064888 | 0.332642 | 6.853393
11.561778 | 120.041702 | 125.032791 | 7.186005 | -2.048805 | 0.332642 | 6.853363
11.562667 | 120.042213 | 125.089928 | 7.185974 | -2.054368 | 0.332977 | 6.852997
11.563556 | 120.04425 | 125.080971 | 7.186249 | -2.040825 | 0.332886 | 6.853363
11.564444 | 120.01152 | 125.04789 | 7.186157 | -2.031272 | 0.332581 | 6.853576
11.565333 | 120.02594 | 125.043213 | 7.185638 | -2.035988 | 0.332153 | 6.853485
11.566222 | 119.991226 | 125.046486 | 7.185425 | -2.051345 | 0.331909 | 6.853516
11.567111 | 120.015709 | 125.005325 | 7.185181 | -2.03369 | 0.332123 | 6.853058
11.568 | 119.999817 | 125.079735 | 7.185059 | -2.053279 | 0.332306 | 6.852753
11.568889 | 120.041458 | 125.019333 | 7.185181 | -2.053762 | 0.332306 | 6.852875
11.569778 | 120.023758 | 125.069336 | 7.185394 | -2.068153 | 0.332367 | 6.853027
11.570667 | 119.944351 | 125.045181 | 7.185425 | -2.049046 | 0.332123 | 6.853302
11.571556 | 119.979775 | 125.021507 | 7.185303 | -2.073594 | 0.331848 | 6.853455
11.572444 | 119.97599 | 125.008156 | 7.184998 | -2.060655 | 0.331635 | 6.853363
11.573333 | 119.951416 | 125.084106 | 7.18512 | -2.041549 | 0.331757 | 6.853363
11.574222 | 119.972412 | 125.037842 | 7.185211 | -2.016034 | 0.331757 | 6.853454
11.575111 | 119.979271 | 125.033676 | 7.185089 | -2.05509 | 0.331574 | 6.853515
11.576 | 119.983597 | 125.02388 | 7.184753 | -2.066941 | 0.331451 | 6.853302
11.576889 | 120.001144 | 125.032921 | 7.18454 | -2.050737 | 0.33139 | 6.85315
11.577778 | 120.035049 | 125.05629 | 7.18457 | -2.03671 | 0.331207 | 6.853363
11.578667 | 119.94661 | 125.058609 | 7.184815 | -2.042151 | 0.33136 | 6.853455
11.579556 | 120.010559 | 125.073425 | 7.184784 | -2.028608 | 0.33139 | 6.853394
11.580444 | 119.964211 | 125.027611 | 7.184631 | -2.049044 | 0.331085 | 6.853546
11.581333 | 120.027016 | 125.034958 | 7.184723 | -2.057751 | 0.330872 | 6.853851
11.582222 | 120.003502 | 125.040222 | 7.184784 | -2.049044 | 0.330963 | 6.853821
11.583111 | 119.857101 | 125.031143 | 7.184906 | -2.03937 | 0.331146 | 6.85376
11.584 | 119.976578 | 125.023537 | 7.184906 | -2.06162 | 0.331085 | 6.853821
11.584889 | 119.994736 | 125.063744 | 7.184448 | -2.042151 | 0.330994 | 6.853454
11.585778 | 119.986404 | 125.012283 | 7.183899 | -2.041305 | 0.330994 | 6.852905
11.586667 | 119.945961 | 125.044029 | 7.184021 | -2.04324 | 0.331299 | 6.852722
11.587556 | 120.032105 | 125.05365 | 7.184235 | -2.035622 | 0.331421 | 6.852814
11.588444 | 119.994408 | 125.086342 | 7.184204 | -2.039492 | 0.331146 | 6.853058
11.589333 | 120.008888 | 125.040451 | 7.184174 | -2.027641 | 0.331024 | 6.85315
11.590222 | 120.039795 | 125.051071 | 7.184326 | -2.029335 | 0.331024 | 6.853302
11.591111 | 120.035233 | 125.052269 | 7.184326 | -2.044208 | 0.330872 | 6.853454
11.592 | 120.018761 | 125.067322 | 7.184021 | -2.029939 | 0.330658 | 6.853363
11.592889 | 120.043518 | 125.03894 | 7.183807 | -2.054124 | 0.330414 | 6.853393
11.593778 | 119.966103 | 125.070877 | 7.183746 | -2.010712 | 0.330322 | 6.853424
11.594667 | 120.036461 | 125.054611 | 7.183899 | -2.031995 | 0.330658 | 6.853241
11.595556 | 119.995712 | 125.024918 | 7.18396 | -2.037195 | 0.330627 | 6.853333
11.596444 | 119.987915 | 125.069298 | 7.184143 | -2.034051 | 0.330444 | 6.853699
11.597333 | 120.03479 | 125.0392 | 7.184387 | -2.056057 | 0.330109 | 6.854278
11.598222 | 120.05365 | 125.01178 | 7.184448 | -2.038281 | 0.330078 | 6.85437
11.599111 | 120.078003 | 125.062767 | 7.184174 | -2.021835 | 0.3302 | 6.853974
11.6 | 119.952232 | 125.025253 | 7.184021 | -2.029574 | 0.330444 | 6.853577
11.600889 | 119.989098 | 125.007973 | 7.183777 | -2.023649 | 0.330872 | 6.852905
11.601778 | 120.038757 | 125.037643 | 7.183563 | -2.042512 | 0.331085 | 6.852478
11.602667 | 119.983986 | 125.020813 | 7.183746 | -2.058836 | 0.330841 | 6.852905
11.603556 | 119.978622 | 125.019165 | 7.183594 | -2.03719 | 0.330689 | 6.852905
11.604444 | 120.034584 | 125.030808 | 7.183991 | -2.03453 | 0.330505 | 6.853486
11.605333 | 119.982468 | 125.021668 | 7.184174 | -2.021591 | 0.330536 | 6.853638
11.606222 | 120.016563 | 125.038925 | 7.184265 | -2.025218 | 0.330444 | 6.853821
11.607111 | 119.970581 | 125.083801 | 7.183991 | -2.045414 | 0.330566 | 6.853425
11.608 | 119.992958 | 125.047302 | 7.183807 | -2.046985 | 0.330627 | 6.85318
11.608889 | 120.014259 | 125.072022 | 7.183838 | -2.029209 | 0.330597 | 6.853241
11.609778 | 119.980911 | 125.018517 | 7.183838 | -2.034651 | 0.330505 | 6.853333
11.610667 | 119.974381 | 125.002358 | 7.183746 | -2.026065 | 0.330505 | 6.853241
11.611556 | 119.988426 | 125.016495 | 7.183716 | -2.054965 | 0.3302 | 6.853516
11.612444 | 120.04274 | 125.027061 | 7.183807 | -2.038157 | 0.329956 | 6.853851
11.613333 | 119.979538 | 125.053543 | 7.183685 | -2.034166 | 0.329895 | 6.85379
11.614222 | 120.015541 | 125.027504 | 7.183716 | -2.011674 | 0.330017 | 6.853699
11.615111 | 119.983475 | 125.017319 | 7.183807 | -2.025701 | 0.329773 | 6.854034
11.616 | 119.959656 | 125.039795 | 7.183746 | -2.043598 | 0.329895 | 6.853851
11.616889 | 119.97361 | 125.053391 | 7.183411 | -2.050248 | 0.329987 | 6.853424
11.617778 | 120.022926 | 125.037338 | 7.183411 | -2.029812 | 0.330017 | 6.853394
11.618667 | 119.988876 | 125.058998 | 7.183441 | -2.061976 | 0.329834 | 6.853607
11.619556 | 119.980484 | 125.022095 | 7.183533 | -2.04009 | 0.329681 | 6.853852
11.620444 | 119.984726 | 125.027054 | 7.183624 | -2.050609 | 0.329712 | 6.853912
11.621333 | 120.029968 | 125.026573 | 7.183563 | -2.048916 | 0.32959 | 6.853973
11.622222 | 120.000046 | 125.030701 | 7.183472 | -2.029931 | 0.329407 | 6.854065
11.623111 | 119.985741 | 125.031532 | 7.183563 | -2.039001 | 0.329315 | 6.854248
11.624 | 119.973343 | 125.01487 | 7.183472 | -2.035615 | 0.329407 | 6.854065
11.624889 | 119.916771 | 125.046585 | 7.18338 | -2.03501 | 0.329407 | 6.853973
11.625778 | 119.984451 | 125.021774 | 7.183105 | -2.062579 | 0.329651 | 6.853454
11.626667 | 119.922958 | 125.034241 | 7.183136 | -2.036822 | 0.329865 | 6.853271
11.627556 | 120.041458 | 125.078934 | 7.183197 | -2.063424 | 0.329681 | 6.853516
11.628444 | 120.000015 | 125.01416 | 7.18338 | -2.040449 | 0.329498 | 6.853882
11.629333 | 120.014732 | 125.008324 | 7.183502 | -2.031501 | 0.329254 | 6.854248
11.630222 | 120.013657 | 125.103317 | 7.183502 | -2.03791 | 0.32898 | 6.854522
11.631111 | 120.008865 | 125.035523 | 7.183594 | -2.037305 | 0.32898 | 6.854614
11.632 | 119.993248 | 125.042702 | 7.183319 | -2.023641 | 0.329224 | 6.854095
11.632889 | 120.032715 | 125.002136 | 7.183228 | -2.041538 | 0.329376 | 6.853852
11.633778 | 120.016159 | 125.011841 | 7.182983 | -2.04311 | 0.329285 | 6.853698
11.634667 | 119.99086 | 125.055092 | 7.182709 | -2.030775 | 0.329254 | 6.853455
11.635556 | 119.964554 | 125.01133 | 7.182434 | -2.034282 | 0.329285 | 6.853149
11.636444 | 120.033852 | 125.013321 | 7.182282 | -2.053872 | 0.329498 | 6.852784
11.637333 | 119.99662 | 125.032105 | 7.182221 | -2.033799 | 0.329254 | 6.852967
11.638222 | 119.990189 | 125.035973 | 7.182465 | -2.02352 | 0.329102 | 6.853363
11.639111 | 119.950783 | 125.055618 | 7.182465 | -2.050001 | 0.329193 | 6.853272
11.64 | 120.022171 | 125.023789 | 7.182312 | -2.03936 | 0.329285 | 6.853027
11.640889 | 119.97435 | 125.015579 | 7.182495 | -2.060157 | 0.329041 | 6.853454
11.641778 | 120.033371 | 125.064903 | 7.182556 | -2.035246 | 0.328827 | 6.853729
11.642667 | 120.072022 | 125.024864 | 7.182312 | -2.049878 | 0.328674 | 6.853638
11.643556 | 119.918724 | 125.014694 | 7.182129 | -2.048789 | 0.328827 | 6.853302
11.644444 | 119.994606 | 125.077477 | 7.182068 | -2.059189 | 0.329071 | 6.852997
11.645333 | 119.98967 | 125.017044 | 7.18219 | -2.042503 | 0.329071 | 6.853119
11.646222 | 120.048927 | 125.056824 | 7.182221 | -2.024002 | 0.328796 | 6.853425
11.647111 | 119.99559 | 125.057312 | 7.181976 | -2.036215 | 0.328674 | 6.853302
11.648 | 119.999794 | 125.015427 | 7.18158 | -2.049757 | 0.328644 | 6.852936
11.648889 | 120.02449 | 125.057068 | 7.18161 | -2.046733 | 0.328674 | 6.852936
11.649778 | 119.976585 | 125.002152 | 7.181793 | -2.06983 | 0.328827 | 6.852966
11.650667 | 120.023827 | 125.011208 | 7.182068 | -2.040325 | 0.328857 | 6.853211
11.651556 | 119.998879 | 125.039223 | 7.181946 | -2.016986 | 0.328949 | 6.852997
11.652444 | 120.008034 | 125.048302 | 7.181732 | -2.031618 | 0.328857 | 6.852875
11.653333 | 119.986832 | 125.026573 | 7.181793 | -2.050724 | 0.328827 | 6.852966
11.654222 | 120.001328 | 125.08242 | 7.182098 | -2.062817 | 0.328491 | 6.853607
11.655111 | 120.002602 | 125.04419 | 7.182068 | -2.060035 | 0.328308 | 6.85376
11.656 | 120.01088 | 125.069702 | 7.181946 | -2.029685 | 0.328339 | 6.853607
11.656889 | 119.98169 | 125.065895 | 7.181702 | -2.050726 | 0.328186 | 6.853516
11.657778 | 120.050171 | 125.019516 | 7.181427 | -2.019407 | 0.328003 | 6.853424
11.658667 | 119.928909 | 125.04419 | 7.181427 | -2.036095 | 0.32785 | 6.853577
11.659556 | 119.998108 | 125.084473 | 7.181549 | -2.043351 | 0.328064 | 6.853485
11.660444 | 120.003799 | 125.030556 | 7.181397 | -2.030775 | 0.328308 | 6.853089
11.661333 | 120.040428 | 125.023033 | 7.181183 | -2.0471 | 0.328186 | 6.852997
11.662222 | 119.997803 | 125.001686 | 7.181061 | -2.025696 | 0.328064 | 6.852997
11.663111 | 119.997597 | 125.033768 | 7.181274 | -2.031379 | 0.327911 | 6.853363
11.664 | 120.017807 | 125.01825 | 7.181549 | -2.027389 | 0.327942 | 6.853607
11.664889 | 120.029442 | 125.018173 | 7.181641 | -2.040448 | 0.327972 | 6.853669
11.665778 | 119.984482 | 125.065529 | 7.181427 | -2.053871 | 0.327972 | 6.853455
11.666667 | 120.061523 | 125.05336 | 7.181183 | -2.038272 | 0.328278 | 6.852905
11.667556 | 120.04911 | 125.031288 | 7.181244 | -2.039602 | 0.328339 | 6.852905
11.668444 | 120.019043 | 125.040321 | 7.181152 | -2.042625 | 0.328064 | 6.853088
11.669333 | 119.968246 | 125.047928 | 7.181122 | -2.045286 | 0.327484 | 6.853638
11.670222 | 120.002953 | 124.987808 | 7.181061 | -2.061004 | 0.327423 | 6.853638
11.671111 | 120.010071 | 125.026184 | 7.181 | -2.021706 | 0.327515 | 6.853485
11.672 | 119.996933 | 125.049683 | 7.181061 | -2.033799 | 0.327637 | 6.853424
11.672889 | 120.02639 | 125.063988 | 7.181061 | -2.046495 | 0.327972 | 6.853089
11.673778 | 119.989967 | 125.082848 | 7.180633 | -2.04057 | 0.328278 | 6.852355
11.674667 | 119.954018 | 125.036888 | 7.180512 | -2.034403 | 0.328247 | 6.852265
11.675556 | 119.94883 | 125.04702 | 7.180664 | -2.043956 | 0.327972 | 6.852692
11.676444 | 120.005356 | 125.022339 | 7.181213 | -2.060281 | 0.327881 | 6.853332
11.677333 | 120.011597 | 125.021744 | 7.181274 | -2.043231 | 0.327942 | 6.853332
11.678222 | 120.008057 | 125.08458 | 7.181183 | -2.028357 | 0.328278 | 6.852905
11.679111 | 119.959183 | 125.047569 | 7.180817 | -2.040449 | 0.3284 | 6.852417
11.68 | 120.021195 | 125.024452 | 7.180512 | -2.059314 | 0.328308 | 6.852204
11.680889 | 120.007523 | 125.096153 | 7.180542 | -2.0338 | 0.3284 | 6.852142
11.681778 | 120.036362 | 125.078873 | 7.180847 | -2.036581 | 0.328156 | 6.852691
11.682667 | 119.992775 | 125.013382 | 7.180603 | -2.037669 | 0.32782 | 6.852783
11.683556 | 120.020767 | 125.084862 | 7.180267 | -2.038515 | 0.327393 | 6.852874
11.684444 | 120.002281 | 125.040787 | 7.180145 | -2.038514 | 0.327057 | 6.853088
11.685333 | 119.978332 | 125.056763 | 7.180359 | -2.069955 | 0.32721 | 6.853149
11.686222 | 120.025612 | 125.037437 | 7.180512 | -2.054114 | 0.327393 | 6.853119
11.687111 | 119.985329 | 125.073891 | 7.18042 | -2.042989 | 0.327637 | 6.852783
11.688 | 119.979759 | 125.138718 | 7.180267 | -2.038394 | 0.327606 | 6.852661
11.688889 | 120.029564 | 125.037987 | 7.179993 | -2.04323 | 0.327484 | 6.852509
11.689778 | 120.061974 | 125.018555 | 7.17981 | -2.043231 | 0.327484 | 6.852326
11.690667 | 119.984818 | 125.043617 | 7.179688 | -2.044924 | 0.327576 | 6.852112
11.691556 | 119.994705 | 125.071426 | 7.179718 | -2.038515 | 0.327484 | 6.852234
11.692444 | 119.992844 | 125.020912 | 7.179871 | -2.061733 | 0.327271 | 6.8526
11.693333 | 120.016334 | 125.03508 | 7.179688 | -2.042022 | 0.327087 | 6.852601
11.694222 | 119.999878 | 125.039444 | 7.179932 | -2.058589 | 0.326965 | 6.852967
11.695111 | 119.969704 | 125.024597 | 7.180145 | -2.05351 | 0.326935 | 6.85321
11.696 | 119.959793 | 125.03804 | 7.180054 | -2.038152 | 0.327087 | 6.852967
11.696889 | 119.982018 | 125.07251 | 7.179627 | -2.040087 | 0.327026 | 6.852601
11.697778 | 120.00293 | 125.069199 | 7.179382 | -2.030171 | 0.326843 | 6.852539
11.698667 | 119.983177 | 125.089111 | 7.179352 | -2.046375 | 0.326843 | 6.852509
11.699556 | 120.035606 | 125.03225 | 7.179535 | -2.054961 | 0.326996 | 6.852539
11.700444 | 120.075172 | 125.02224 | 7.180115 | -2.036702 | 0.327057 | 6.853058
11.701333 | 120.00737 | 125.036194 | 7.180267 | -2.042506 | 0.327148 | 6.853119
11.702222 | 119.983215 | 125.048447 | 7.179962 | -2.05085 | 0.326843 | 6.853119
11.703111 | 120.000389 | 125.071838 | 7.179535 | -2.020016 | 0.326599 | 6.852936
11.704 | 119.983826 | 125.050339 | 7.179169 | -2.052422 | 0.326477 | 6.852692
11.704889 | 119.992149 | 125.008583 | 7.179382 | -2.038153 | 0.326294 | 6.853088
11.705778 | 120.007446 | 125.007652 | 7.179688 | -2.053268 | 0.32608 | 6.853608
11.706667 | 119.986282 | 125.027138 | 7.179688 | -2.032713 | 0.326019 | 6.853669
11.707556 | 120.02639 | 125.037643 | 7.179871 | -2.026788 | 0.326019 | 6.853852
11.708444 | 120.023644 | 125.056068 | 7.179871 | -2.016509 | 0.325958 | 6.853913
11.709333 | 119.989945 | 125.07106 | 7.179535 | -2.019895 | 0.325928 | 6.853607
11.710222 | 119.97908 | 125.055527 | 7.179047 | -2.011551 | 0.32608 | 6.852967
11.711111 | 119.981552 | 125.052536 | 7.178925 | -2.032471 | 0.325989 | 6.852936
11.712 | 120.017227 | 125.014793 | 7.178742 | -2.037187 | 0.325867 | 6.852875
11.712889 | 120.031578 | 125.0233 | 7.178833 | -2.052302 | 0.326141 | 6.852692
11.713778 | 119.99398 | 125.054565 | 7.178925 | -2.032229 | 0.326599 | 6.852326
11.714667 | 120.035011 | 125.021996 | 7.179047 | -2.037067 | 0.326721 | 6.852326
11.715556 | 120.032272 | 125.049927 | 7.179016 | -2.018323 | 0.326263 | 6.852753
11.716444 | 120.002663 | 125.038895 | 7.179047 | -2.05472 | 0.325836 | 6.853211
11.717333 | 120.035599 | 125.07267 | 7.179169 | -2.048795 | 0.325714 | 6.853455
11.718222 | 120.020241 | 125.048317 | 7.17926 | -2.054962 | 0.325836 | 6.853424
11.719111 | 119.97644 | 125.041359 | 7.178894 | -2.043475 | 0.32605 | 6.852844
11.72 | 119.972763 | 125.001999 | 7.17865 | -2.034285 | 0.326141 | 6.852509
11.720889 | 119.983742 | 125.039795 | 7.178619 | -2.045532 | 0.326172 | 6.852447
11.721778 | 120.007629 | 125.070473 | 7.178802 | -2.034165 | 0.326325 | 6.852477
11.722667 | 120.020996 | 125.036476 | 7.178833 | -2.033318 | 0.326599 | 6.852234
11.723556 | 119.980179 | 125.059364 | 7.17865 | -2.045652 | 0.326477 | 6.852173
11.724444 | 120.006348 | 125.073486 | 7.178497 | -2.038639 | 0.326141 | 6.852356
11.725333 | 120.027344 | 125.023438 | 7.178528 | -2.070442 | 0.325958 | 6.85257
11.726222 | 119.929367 | 125.02858 | 7.178497 | -2.049763 | 0.325806 | 6.852691
11.727111 | 119.981216 | 125.032265 | 7.178436 | -2.030054 | 0.325745 | 6.852691
11.728 | 120.002708 | 125.0634 | 7.178528 | -2.023161 | 0.325592 | 6.852936
11.728889 | 120.03508 | 125.038986 | 7.178497 | -2.044685 | 0.325775 | 6.852722
11.729778 | 119.982651 | 125.064102 | 7.178284 | -2.032714 | 0.325958 | 6.852326
11.730667 | 120.006516 | 125.05687 | 7.178284 | -2.038397 | 0.325989 | 6.852295
11.731556 | 119.984009 | 125.068039 | 7.178467 | -2.052424 | 0.326202 | 6.852265
11.732444 | 120.030258 | 125.02623 | 7.178528 | -2.036825 | 0.32608 | 6.852448
11.733333 | 119.989845 | 125.037575 | 7.178436 | -2.035011 | 0.325714 | 6.852722
11.734222 | 120.009995 | 125.037796 | 7.178375 | -2.021346 | 0.326019 | 6.852356
11.735111 | 119.946335 | 125.012047 | 7.178314 | -2.031745 | 0.326233 | 6.852081
11.736 | 120.031227 | 125.055786 | 7.178436 | -2.044926 | 0.326141 | 6.852295
11.736889 | 119.976914 | 125.042114 | 7.178467 | -2.035978 | 0.325653 | 6.852814
11.737778 | 119.967796 | 125.028748 | 7.178436 | -2.046981 | 0.325623 | 6.852813
11.738667 | 119.975143 | 125.062523 | 7.17807 | -2.036099 | 0.325745 | 6.852325
11.739556 | 119.990028 | 125.068848 | 7.177887 | -2.035737 | 0.325775 | 6.852112
11.740444 | 119.960068 | 125.045181 | 7.177795 | -2.027514 | 0.325501 | 6.852294
11.741333 | 120.022133 | 125.003136 | 7.177887 | -2.03755 | 0.325378 | 6.852509
11.742222 | 120.00975 | 125.05558 | 7.177948 | -2.041904 | 0.325592 | 6.852356
11.743111 | 119.9897 | 125.041336 | 7.178009 | -2.039849 | 0.325531 | 6.852478
11.744 | 119.962059 | 125.058792 | 7.178223 | -2.042993 | 0.325134 | 6.853089
11.744889 | 119.957199 | 125.035683 | 7.178253 | -2.037552 | 0.325073 | 6.85318
11.745778 | 120.041824 | 125.01078 | 7.178009 | -2.034528 | 0.325073 | 6.852936
11.746667 | 120.024796 | 125.014183 | 7.177765 | -2.046863 | 0.324921 | 6.852844
11.747556 | 120.018311 | 125.067604 | 7.177551 | -2.059802 | 0.324829 | 6.852722
11.748444 | 119.963623 | 125.036827 | 7.177551 | -2.064881 | 0.324738 | 6.852813
11.749333 | 119.99221 | 125.031189 | 7.177551 | -2.043358 | 0.324829 | 6.852722
11.750222 | 120.015358 | 125.021484 | 7.17749 | -2.030178 | 0.324921 | 6.852569
11.751111 | 120.050293 | 125.057945 | 7.177612 | -2.050372 | 0.324829 | 6.852783
11.752 | 119.963219 | 125.020218 | 7.177582 | -2.05533 | 0.324616 | 6.852966
11.752889 | 120.00029 | 125.049645 | 7.177612 | -2.036587 | 0.324463 | 6.853149
11.753778 | 120.002441 | 125.023422 | 7.177765 | -2.054966 | 0.324524 | 6.853241
11.754667 | 120.001747 | 125.026871 | 7.177795 | -2.053636 | 0.324768 | 6.853027
11.755556 | 120.086166 | 125.031944 | 7.177612 | -2.067421 | 0.325134 | 6.852478
11.756444 | 120.038406 | 125.022057 | 7.17749 | -2.047107 | 0.325165 | 6.852325
11.757333 | 119.950951 | 125.011086 | 7.177399 | -2.051459 | 0.325134 | 6.852265
11.758222 | 119.979919 | 124.987305 | 7.177338 | -2.064156 | 0.325165 | 6.852173
11.759111 | 119.97612 | 125.045883 | 7.177368 | -2.052064 | 0.325195 | 6.852173
11.76 | 119.999756 | 125.049667 | 7.177338 | -2.03199 | 0.325287 | 6.852051
11.760889 | 119.990524 | 125.031334 | 7.177124 | -2.058713 | 0.325287 | 6.851837
11.761778 | 119.939003 | 125.032791 | 7.177002 | -2.038521 | 0.325134 | 6.851868
11.762667 | 119.956871 | 125.038315 | 7.176788 | -2.05702 | 0.324951 | 6.851837
11.763556 | 120.019386 | 125.010338 | 7.176727 | -2.059075 | 0.324951 | 6.851776
11.764444 | 119.957947 | 125.047195 | 7.176819 | -2.040696 | 0.32486 | 6.851959
11.765333 | 120.029617 | 125.059555 | 7.177033 | -2.043719 | 0.324616 | 6.852417
11.766222 | 120.028847 | 125.041733 | 7.177124 | -2.026548 | 0.324463 | 6.852661
11.767111 | 120.007752 | 125.004799 | 7.177033 | -2.043598 | 0.324402 | 6.852631
11.768 | 119.991943 | 124.988869 | 7.176819 | -2.046984 | 0.324524 | 6.852295
11.768889 | 119.977036 | 125.005127 | 7.177033 | -2.046016 | 0.324585 | 6.852448
11.769778 | 120.065247 | 125.036682 | 7.177124 | -2.035617 | 0.324402 | 6.852722
11.770667 | 120.024742 | 125.020187 | 7.176819 | -2.038639 | 0.324402 | 6.852417
11.771556 | 119.98468 | 125.015892 | 7.176544 | -2.063548 | 0.324371 | 6.852173
11.772444 | 119.971497 | 125.035851 | 7.176605 | -2.036341 | 0.324371 | 6.852234
11.773333 | 120.007042 | 125.045471 | 7.176514 | -2.049642 | 0.324493 | 6.852021
11.774222 | 120.018784 | 125.030746 | 7.176361 | -2.057381 | 0.324585 | 6.851776
11.775111 | 120.007919 | 125.021873 | 7.176392 | -2.056535 | 0.324554 | 6.851838
11.776 | 119.994057 | 125.011703 | 7.176453 | -2.029448 | 0.32431 | 6.852143
11.776889 | 119.956078 | 124.981239 | 7.176697 | -2.036099 | 0.324127 | 6.85257
11.777778 | 119.954384 | 125.055496 | 7.176788 | -2.060525 | 0.323975 | 6.852813
11.778667 | 119.961975 | 125.051598 | 7.176666 | -2.030174 | 0.323853 | 6.852813
11.779556 | 120.012695 | 125.028076 | 7.176849 | -2.040695 | 0.323792 | 6.853057
11.780444 | 120.004089 | 125.038063 | 7.177002 | -2.026305 | 0.323853 | 6.853149
11.781333 | 119.9954 | 125.042503 | 7.176849 | -2.024853 | 0.324005 | 6.852844
11.782222 | 119.99839 | 125.004089 | 7.176483 | -2.052906 | 0.324188 | 6.852295
11.783111 | 119.947899 | 124.977379 | 7.176117 | -2.040209 | 0.324249 | 6.851868
11.784 | 120.021301 | 125.08651 | 7.175873 | -2.026544 | 0.32431 | 6.851563
11.784889 | 119.995056 | 124.992165 | 7.17572 | -2.055202 | 0.324402 | 6.851318
11.785778 | 119.999962 | 125.024979 | 7.175598 | -2.055444 | 0.324646 | 6.850952
11.786667 | 120.004868 | 125.025085 | 7.175568 | -2.034646 | 0.324738 | 6.85083
11.787556 | 119.924217 | 125.057655 | 7.175476 | -2.040087 | 0.324951 | 6.850525
11.788444 | 120.009232 | 124.992661 | 7.175659 | -2.044923 | 0.324799 | 6.85086
11.789333 | 120.010483 | 124.998314 | 7.175873 | -2.035613 | 0.324402 | 6.851471
11.790222 | 119.989319 | 125.020119 | 7.175903 | -2.034525 | 0.324066 | 6.851837
11.791111 | 119.966629 | 125.016495 | 7.175812 | -2.050728 | 0.323792 | 6.85202
11.792 | 120.004417 | 125.025169 | 7.175476 | -2.053751 | 0.323731 | 6.851745
11.792889 | 120.01194 | 124.985352 | 7.175354 | -2.038635 | 0.323914 | 6.85144
11.793778 | 120.009926 | 125.013832 | 7.175263 | -2.052541 | 0.324402 | 6.850861
11.794667 | 120.022018 | 125.023377 | 7.175263 | -2.03525 | 0.324493 | 6.85077
11.795556 | 119.99913 | 125.081322 | 7.175354 | -2.05762 | 0.324402 | 6.850952
11.796444 | 119.979637 | 125.04055 | 7.175476 | -2.031379 | 0.323975 | 6.851501
11.797333 | 119.974976 | 124.996933 | 7.175354 | -2.044197 | 0.323914 | 6.85144
11.798222 | 119.964661 | 125.096169 | 7.175263 | -2.055322 | 0.323761 | 6.851502
11.799111 | 119.981308 | 125.041115 | 7.175324 | -2.041901 | 0.323853 | 6.851471
11.8 | 120.003418 | 124.991684 | 7.175263 | -2.020981 | 0.323792 | 6.851471
11.800889 | 119.996536 | 125.007935 | 7.175018 | -2.040813 | 0.323669 | 6.851349
11.801778 | 119.989708 | 125.020462 | 7.174957 | -2.032711 | 0.323547 | 6.85141
11.802667 | 119.993393 | 125.014732 | 7.175232 | -2.053145 | 0.323639 | 6.851593
11.803556 | 119.999512 | 125.068253 | 7.175415 | -2.039723 | 0.323944 | 6.851471
11.804444 | 120.007446 | 125.03389 | 7.175324 | -2.05532 | 0.323944 | 6.85138
11.805333 | 120.024704 | 125.045151 | 7.175354 | -2.024486 | 0.324005 | 6.851349
11.806222 | 120.004982 | 124.997421 | 7.174866 | -2.033798 | 0.323975 | 6.850891
11.807111 | 119.988297 | 125.027512 | 7.174561 | -2.034644 | 0.323578 | 6.850983
11.808 | 120.014137 | 125.042252 | 7.174469 | -2.060522 | 0.323486 | 6.850983
11.808889 | 120.021301 | 125.030518 | 7.174439 | -2.035371 | 0.324036 | 6.850403
11.809778 | 119.997154 | 125.061241 | 7.174652 | -2.044924 | 0.324707 | 6.849945
11.810667 | 119.958962 | 125.07827 | 7.174744 | -2.041297 | 0.325317 | 6.849427
11.811556 | 120.044174 | 125.011429 | 7.175049 | -2.056049 | 0.325928 | 6.849121
11.812444 | 120.024193 | 125.025192 | 7.174927 | -2.040571 | 0.326477 | 6.84845
11.813333 | 120.018372 | 125.013351 | 7.175049 | -2.02086 | 0.326721 | 6.848328
11.814222 | 119.967018 | 125.07074 | 7.174896 | -2.03779 | 0.326935 | 6.847961
11.815111 | 119.992371 | 125.03746 | 7.174835 | -2.054477 | 0.32721 | 6.847625
11.816 | 120.00592 | 125.060623 | 7.174683 | -2.056171 | 0.327576 | 6.847107
11.816889 | 119.971451 | 125.022598 | 7.174561 | -2.050608 | 0.327637 | 6.846924
11.817778 | 120.004982 | 125.031715 | 7.174255 | -2.0442 | 0.327179 | 6.847076
11.818667 | 119.966919 | 125.051346 | 7.174194 | -2.037549 | 0.326569 | 6.847625
11.819556 | 119.997147 | 124.985779 | 7.174408 | -2.057742 | 0.326813 | 6.847595
11.820444 | 120.034424 | 125.027466 | 7.174713 | -2.053752 | 0.326752 | 6.847961
11.821333 | 119.969849 | 125.01255 | 7.174499 | -2.024127 | 0.326477 | 6.848022
11.822222 | 120.005066 | 125.076782 | 7.174103 | -2.024489 | 0.325928 | 6.848175
11.823111 | 120.030785 | 125.032776 | 7.173737 | -2.046619 | 0.325897 | 6.84784
11.824 | 119.984924 | 125.053017 | 7.173828 | -2.048191 | 0.325836 | 6.847992
11.824889 | 120.009995 | 125.040283 | 7.173767 | -2.042508 | 0.326111 | 6.847656
11.825778 | 119.961037 | 125.034744 | 7.173889 | -2.022676 | 0.326141 | 6.847748
11.826667 | 119.961044 | 125.045212 | 7.173798 | -2.035615 | 0.326111 | 6.847687
11.827556 | 119.966782 | 125.01561 | 7.173889 | -2.023522 | 0.325745 | 6.848144
11.828444 | 120.018021 | 125.006332 | 7.17392 | -2.033438 | 0.325623 | 6.848297
11.829333 | 120.023819 | 125.037552 | 7.173981 | -2.016992 | 0.325775 | 6.848206
11.830222 | 120.026001 | 125.054367 | 7.174133 | -2.063062 | 0.32605 | 6.848083
11.831111 | 119.990929 | 125.016014 | 7.174072 | -2.038152 | 0.325775 | 6.848297
11.832 | 119.986466 | 125.026566 | 7.173859 | -2.039604 | 0.325501 | 6.848358
11.832889 | 119.991249 | 125.038391 | 7.173614 | -2.037185 | 0.32547 | 6.848144
11.833778 | 120.001 | 125.048744 | 7.173859 | -2.035371 | 0.325653 | 6.848206
11.834667 | 120.037064 | 125.071243 | 7.174194 | -2.029204 | 0.325836 | 6.848358
11.835556 | 120.007736 | 125.003014 | 7.174194 | -2.023158 | 0.325806 | 6.848388
11.836444 | 120.035385 | 125.085121 | 7.174042 | -2.044803 | 0.325989 | 6.848053
11.837333 | 120.025955 | 125.057724 | 7.173767 | -2.03525 | 0.326019 | 6.847748
11.838222 | 119.973167 | 125.051041 | 7.173767 | -2.047947 | 0.325928 | 6.847839
11.839111 | 119.994766 | 125.058243 | 7.173981 | -2.051938 | 0.325684 | 6.848297
11.84 | 120.007034 | 125.070297 | 7.173798 | -2.061612 | 0.325714 | 6.848084
11.840889 | 120.00869 | 125.02063 | 7.173645 | -2.013122 | 0.325836 | 6.847809
11.841778 | 119.990257 | 125.068924 | 7.173492 | -2.04299 | 0.325928 | 6.847564
11.842667 | 120.014145 | 125.03157 | 7.173157 | -2.041175 | 0.32605 | 6.847107
11.843556 | 120.017899 | 125.007217 | 7.173096 | -2.032952 | 0.326263 | 6.846833
11.844444 | 119.957314 | 125.016235 | 7.173065 | -2.035371 | 0.326263 | 6.846802
11.845333 | 119.98259 | 125.01239 | 7.173187 | -2.029324 | 0.326294 | 6.846893
11.846222 | 120.032066 | 125.001099 | 7.173218 | -2.031622 | 0.326172 | 6.847046
11.847111 | 119.980331 | 124.987106 | 7.17337 | -2.057739 | 0.326263 | 6.847107
11.848 | 119.996719 | 125.01477 | 7.173462 | -2.025334 | 0.32605 | 6.847412
11.848889 | 120.000465 | 125.057785 | 7.173248 | -2.042747 | 0.325836 | 6.847412
11.849778 | 119.947411 | 125.041184 | 7.173065 | -2.04311 | 0.325501 | 6.847564
11.850667 | 119.970764 | 125.074036 | 7.173096 | -2.03392 | 0.32547 | 6.847626
11.851556 | 119.977882 | 125.051552 | 7.173737 | -2.023399 | 0.325623 | 6.848114
11.852444 | 119.986099 | 125.064682 | 7.173798 | -2.048552 | 0.325989 | 6.847809
11.853333 | 119.967575 | 125.032349 | 7.173431 | -2.028962 | 0.325989 | 6.847442
11.854222 | 120.007629 | 125.046005 | 7.173218 | -2.034282 | 0.325836 | 6.847382
11.855111 | 120.009644 | 125.013329 | 7.173218 | -2.036943 | 0.325501 | 6.847717
11.856 | 120.026474 | 125.035561 | 7.173279 | -2.048429 | 0.325287 | 6.847992
11.856889 | 120.018845 | 125.03495 | 7.173309 | -2.04323 | 0.325256 | 6.848053
11.857778 | 119.974426 | 125.050858 | 7.17334 | -2.031863 | 0.325348 | 6.847992
11.858667 | 120.002319 | 125.058273 | 7.173035 | -2.01324 | 0.325043 | 6.847992
11.859556 | 120.051285 | 125.051102 | 7.172943 | -2.051936 | 0.324738 | 6.848205
11.860444 | 120.035584 | 125.028244 | 7.172791 | -2.042262 | 0.325043 | 6.847748
11.861333 | 120.020645 | 125.002403 | 7.172669 | -2.053267 | 0.325317 | 6.847352
11.862222 | 119.972374 | 125.036964 | 7.172455 | -2.043956 | 0.325256 | 6.847199
11.863111 | 120.00885 | 125.033859 | 7.172455 | -2.049156 | 0.325256 | 6.847199
11.864 | 119.986351 | 125.019569 | 7.172669 | -2.028961 | 0.325501 | 6.847168
11.864889 | 120.047073 | 125.029114 | 7.172852 | -2.037184 | 0.325623 | 6.847229
11.865778 | 119.972611 | 125.006798 | 7.17273 | -2.038152 | 0.32547 | 6.84726
11.866667 | 119.950424 | 125.028702 | 7.172302 | -2.039965 | 0.325562 | 6.84674
11.867556 | 120.007935 | 125.022667 | 7.171997 | -2.039845 | 0.325623 | 6.846374
11.868444 | 119.989708 | 124.986496 | 7.171906 | -2.057136 | 0.325409 | 6.846497
11.869333 | 120.019859 | 125.016892 | 7.172028 | -2.042021 | 0.325287 | 6.846741
11.870222 | 119.955322 | 125.036057 | 7.171906 | -2.024728 | 0.324799 | 6.847107
11.871111 | 120.004173 | 125.009155 | 7.171814 | -2.011547 | 0.324493 | 6.847321
11.872 | 119.965988 | 125.044289 | 7.171783 | -2.039844 | 0.324402 | 6.847381
11.872889 | 120.019859 | 125.046303 | 7.171814 | -2.036458 | 0.324524 | 6.84729
11.873778 | 119.994949 | 125.039085 | 7.171875 | -2.049639 | 0.324707 | 6.847168
11.874667 | 119.957626 | 125.037766 | 7.171906 | -2.047583 | 0.324738 | 6.847168
11.875556 | 119.962051 | 125.034973 | 7.171997 | -2.040449 | 0.32486 | 6.847137
11.876444 | 120.000916 | 125.042236 | 7.172028 | -2.04323 | 0.324829 | 6.847199
11.877333 | 120.014221 | 125.054733 | 7.172028 | -2.048791 | 0.324677 | 6.847351
11.878222 | 119.991135 | 125.007851 | 7.171936 | -2.031257 | 0.32486 | 6.847076
11.879111 | 119.969345 | 125.051537 | 7.171875 | -2.025574 | 0.32486 | 6.847015
11.88 | 119.998131 | 125.081039 | 7.171814 | -2.033675 | 0.324646 | 6.847168
11.880889 | 120.021668 | 125.054245 | 7.171661 | -2.037424 | 0.324707 | 6.846954
11.881778 | 120.003189 | 125.010498 | 7.171783 | -2.02775 | 0.324707 | 6.847076
11.882667 | 120.027672 | 125.049576 | 7.171875 | -2.027508 | 0.324616 | 6.847259
11.883556 | 120.006119 | 125.039536 | 7.171783 | -2.034038 | 0.324371 | 6.847412
11.884444 | 119.974426 | 125.037575 | 7.17157 | -2.037908 | 0.324219 | 6.847351
11.885333 | 119.944046 | 125.03508 | 7.171509 | -2.01336 | 0.324249 | 6.84726
11.886222 | 120.026894 | 124.985169 | 7.171234 | -2.03815 | 0.324158 | 6.847076
11.887111 | 120.058167 | 125.07196 | 7.171295 | -2.042503 | 0.324188 | 6.847107
11.888 | 119.963821 | 125.003616 | 7.171204 | -2.041536 | 0.324371 | 6.846833
11.888889 | 119.991165 | 125.045982 | 7.171204 | -2.037424 | 0.324493 | 6.846711
11.889778 | 120.02195 | 125.068893 | 7.171265 | -2.021583 | 0.324463 | 6.846802
11.890667 | 120.038147 | 125.069473 | 7.171234 | -2.03428 | 0.324188 | 6.847046
11.891556 | 119.994972 | 125.057144 | 7.171051 | -2.043954 | 0.324158 | 6.846893
11.892444 | 120.051224 | 125.021011 | 7.171326 | -2.053022 | 0.32428 | 6.847046
11.893333 | 119.978371 | 125.051758 | 7.171326 | -2.048306 | 0.324158 | 6.847168
11.894222 | 120.008751 | 125.011215 | 7.171173 | -2.05544 | 0.324005 | 6.847168
11.895111 | 120.002968 | 125.029137 | 7.171021 | -2.030893 | 0.323792 | 6.847229
11.896 | 119.981606 | 125.027992 | 7.171265 | -2.034883 | 0.323822 | 6.847443
11.896889 | 120.047264 | 125.026596 | 7.171112 | -2.036334 | 0.324127 | 6.846985
11.897778 | 119.950668 | 125.013351 | 7.171021 | -2.032586 | 0.324188 | 6.846833
11.898667 | 120.000717 | 125.019264 | 7.17099 | -2.045525 | 0.324188 | 6.846802
11.899556 | 119.984963 | 125.010025 | 7.171082 | -2.047097 | 0.323822 | 6.84726
11.900444 | 120.048996 | 125.035683 | 7.171173 | -2.033674 | 0.323792 | 6.847381
11.901333 | 119.970314 | 125.018967 | 7.171021 | -2.038753 | 0.324127 | 6.846894
11.902222 | 119.984535 | 124.972855 | 7.170776 | -2.035125 | 0.324127 | 6.846649
11.903111 | 119.942116 | 125.067284 | 7.170685 | -2.044919 | 0.323792 | 6.846893
11.904 | 120.042679 | 125.042542 | 7.170563 | -2.063058 | 0.323792 | 6.846771
11.904889 | 119.920082 | 125.011459 | 7.170654 | -2.03827 | 0.324188 | 6.846466
11.905778 | 120.018799 | 125.048828 | 7.170807 | -2.026541 | 0.324371 | 6.846436
11.906667 | 120.048889 | 125.047363 | 7.170807 | -2.058221 | 0.32428 | 6.846527
11.907556 | 120.001 | 125.025925 | 7.170563 | -2.026418 | 0.324188 | 6.846375
11.908444 | 119.992416 | 125.014969 | 7.170624 | -2.058461 | 0.323883 | 6.846741
11.909333 | 119.976425 | 125.027298 | 7.170685 | -2.035368 | 0.323578 | 6.847107
11.910222 | 120.012802 | 125.052185 | 7.170715 | -2.037786 | 0.323486 | 6.847229
11.911111 | 120.002792 | 125.025475 | 7.170624 | -2.035005 | 0.323517 | 6.847107
11.912 | 119.958298 | 125.051956 | 7.170349 | -2.048065 | 0.323456 | 6.846893
11.912889 | 119.967392 | 125.021179 | 7.17041 | -2.04746 | 0.323151 | 6.847259
11.913778 | 120.001221 | 124.991592 | 7.170685 | -2.041172 | 0.32312 | 6.847565
11.914667 | 119.95015 | 125.059265 | 7.170837 | -2.022912 | 0.323303 | 6.847534
11.915556 | 119.979813 | 125.032692 | 7.170837 | -2.031256 | 0.323517 | 6.84732
11.916444 | 120.037903 | 125.057594 | 7.170746 | -2.0292 | 0.323242 | 6.847504
11.917333 | 119.92189 | 125.036911 | 7.170685 | -2.026902 | 0.323303 | 6.847382
11.918222 | 120.001305 | 125.03682 | 7.170685 | -2.050119 | 0.32312 | 6.847565
11.919111 | 119.969322 | 125.023865 | 7.170776 | -2.038994 | 0.322907 | 6.847869
11.92 | 120.003464 | 125.001144 | 7.170563 | -2.024 | 0.322662 | 6.847901
11.920889 | 119.995277 | 125.007202 | 7.170685 | -2.042138 | 0.322784 | 6.847901
11.921778 | 120.022911 | 125.054794 | 7.170685 | -1.991712 | 0.322815 | 6.84787
11.922667 | 119.989029 | 125.038147 | 7.170441 | -2.043469 | 0.322846 | 6.847595
11.923556 | 119.997826 | 125.061928 | 7.170227 | -2.048789 | 0.322723 | 6.847504
11.924444 | 120.008583 | 125.024658 | 7.170166 | -2.022912 | 0.322815 | 6.847351
11.925333 | 119.945419 | 125.033264 | 7.170227 | -2.048911 | 0.322846 | 6.847381
11.926222 | 120.010437 | 125.041 | 7.17041 | -2.028837 | 0.323029 | 6.847381
11.927111 | 120.036217 | 125.04789 | 7.170441 | -2.032102 | 0.323059 | 6.847382
11.928 | 119.970032 | 125.03186 | 7.170349 | -2.049031 | 0.323151 | 6.847198
11.928889 | 120.029419 | 125.020126 | 7.170288 | -2.010578 | 0.322907 | 6.847381
11.929778 | 119.972763 | 125.055679 | 7.170197 | -2.039963 | 0.322632 | 6.847565
11.930667 | 120.047829 | 125.037582 | 7.170227 | -2.049997 | 0.322205 | 6.848022
11.931556 | 120.017136 | 125.035538 | 7.17038 | -2.046368 | 0.322052 | 6.848328
11.932444 | 120.004738 | 125.048966 | 7.170349 | -2.026418 | 0.322388 | 6.847961
11.933333 | 120.03096 | 125.028664 | 7.170502 | -2.022064 | 0.32251 | 6.847992
11.934222 | 120.014847 | 125.080551 | 7.170654 | -2.027264 | 0.322601 | 6.848053
11.935111 | 119.979004 | 125.010071 | 7.170532 | -2.032464 | 0.322784 | 6.847748
11.936 | 120.006393 | 125.032471 | 7.16983 | -2.038873 | 0.322846 | 6.846984
11.936889 | 120.024109 | 125.011124 | 7.169739 | -2.068621 | 0.322571 | 6.847168
11.937778 | 119.982994 | 125.013161 | 7.169739 | -2.041775 | 0.322235 | 6.847504
11.938667 | 119.931564 | 125.016098 | 7.169739 | -2.042017 | 0.322266 | 6.847473
11.939556 | 120.005638 | 124.99791 | 7.169556 | -2.032101 | 0.322327 | 6.847229
11.940444 | 119.98777 | 125.002541 | 7.169617 | -2.049394 | 0.322144 | 6.847473
11.941333 | 119.971054 | 125.018478 | 7.169647 | -2.022669 | 0.321716 | 6.847931
11.942222 | 120.028175 | 125.056747 | 7.16983 | -2.012511 | 0.321625 | 6.848205
11.943111 | 120.023453 | 125.045715 | 7.169861 | -2.035487 | 0.321808 | 6.848053
11.944 | 120.023026 | 125.05574 | 7.16983 | -2.061846 | 0.321899 | 6.847931
11.944889 | 120.034935 | 125.084862 | 7.169739 | -2.047457 | 0.321472 | 6.848267
11.945778 | 119.995178 | 125.014305 | 7.16983 | -2.034397 | 0.321259 | 6.848571
11.946667 | 119.984818 | 125.027145 | 7.169861 | -2.023393 | 0.321533 | 6.848328
11.947556 | 120.010902 | 124.98185 | 7.16983 | -2.033309 | 0.321899 | 6.847931
11.948444 | 120.030357 | 125.011559 | 7.169617 | -2.026053 | 0.32196 | 6.847657
11.949333 | 120.036537 | 125.058823 | 7.169495 | -2.051568 | 0.321533 | 6.847962
11.950222 | 120.029518 | 125.031189 | 7.169342 | -2.020733 | 0.321472 | 6.84787
11.951111 | 119.971603 | 125.022926 | 7.169434 | -2.036332 | 0.321228 | 6.848206
11.952 | 119.966751 | 125.011086 | 7.169525 | -2.022063 | 0.321106 | 6.848419
11.952889 | 119.991821 | 125.071243 | 7.169556 | -2.044676 | 0.321167 | 6.848389
11.953778 | 119.983925 | 125.052574 | 7.169556 | -2.037179 | 0.321045 | 6.848511
11.954667 | 120.033524 | 125.05809 | 7.1698 | -2.029319 | 0.320953 | 6.848847
11.955556 | 119.994301 | 125.051613 | 7.169861 | -2.059185 | 0.321014 | 6.848847
11.956444 | 119.998413 | 125.059769 | 7.169708 | -2.043827 | 0.321228 | 6.84848
11.957333 | 119.992882 | 125.02739 | 7.169311 | -2.037659 | 0.321045 | 6.848266
11.958222 | 119.969681 | 125.039467 | 7.169281 | -2.050599 | 0.320892 | 6.848389
11.959111 | 120.014343 | 125.055771 | 7.16922 | -2.043464 | 0.321075 | 6.848145
11.96 | 120.01107 | 125.018028 | 7.169037 | -2.053017 | 0.32132 | 6.847717
11.960889 | 119.964134 | 125.020035 | 7.168823 | -2.021215 | 0.32135 | 6.847473
11.961778 | 120.055077 | 125.063965 | 7.16864 | -2.04673 | 0.32135 | 6.84729
11.962667 | 120.022095 | 125.017227 | 7.168945 | -2.040926 | 0.321106 | 6.847839
11.963556 | 119.986107 | 125.009766 | 7.169281 | -2.019521 | 0.321045 | 6.848236
11.964444 | 120.026711 | 125.081947 | 7.169434 | -2.040442 | 0.32077 | 6.848664
11.965333 | 120.020462 | 125.035721 | 7.16922 | -2.059062 | 0.320862 | 6.848358
11.966222 | 120.000656 | 125.041992 | 7.168884 | -2.023028 | 0.321014 | 6.84787
11.967111 | 120.008507 | 125.039818 | 7.168793 | -2.044311 | 0.320923 | 6.84787
11.968 | 120.047104 | 125.040695 | 7.168762 | -2.028228 | 0.320709 | 6.848053
11.968889 | 119.959122 | 125.060715 | 7.168823 | -2.047576 | 0.320679 | 6.848144
11.969778 | 120.048172 | 124.995682 | 7.168854 | -2.05858 | 0.32074 | 6.848114
11.970667 | 119.996704 | 125.01902 | 7.168945 | -2.041288 | 0.320618 | 6.848327
11.971556 | 120.016029 | 125.054894 | 7.168884 | -2.048421 | 0.320618 | 6.848266
11.972444 | 120.030861 | 125.079544 | 7.16861 | -2.06281 | 0.320648 | 6.847962
11.973333 | 119.982193 | 125.064575 | 7.168396 | -2.048783 | 0.320862 | 6.847534
11.974222 | 119.998337 | 125.058777 | 7.168518 | -2.066317 | 0.320984 | 6.847534
11.975111 | 119.99028 | 125.040161 | 7.168732 | -2.041649 | 0.320953 | 6.847779
11.976 | 120.020409 | 125.071983 | 7.168854 | -2.06148 | 0.320679 | 6.848175
11.976889 | 119.990013 | 125.064476 | 7.168732 | -2.047332 | 0.320465 | 6.848267
11.977778 | 119.943924 | 124.968651 | 7.168488 | -2.032337 | 0.320496 | 6.847992
11.978667 | 120.00557 | 125.060226 | 7.168549 | -2.059544 | 0.320465 | 6.848084
11.979556 | 119.982498 | 125.030777 | 7.16861 | -2.038261 | 0.320343 | 6.848267
11.980444 | 120.022629 | 125.064011 | 7.168732 | -2.028225 | 0.320435 | 6.848297
11.981333 | 119.993126 | 125.018311 | 7.168671 | -2.060389 | 0.320618 | 6.848053
11.982222 | 120.025467 | 125.062843 | 7.16861 | -2.039106 | 0.320709 | 6.847901
11.983111 | 119.942856 | 125.056503 | 7.168579 | -2.046119 | 0.320465 | 6.848114
11.984 | 119.951416 | 125.041214 | 7.168213 | -2.042129 | 0.320496 | 6.847717
11.984889 | 120.00293 | 125.052818 | 7.168213 | -2.033301 | 0.320587 | 6.847626
11.985778 | 120.014938 | 125.09404 | 7.168304 | -2.045757 | 0.320557 | 6.847747
11.986667 | 120.038963 | 125.047745 | 7.168304 | -2.017944 | 0.320435 | 6.847869
11.987556 | 120.037705 | 125.039139 | 7.16806 | -2.034148 | 0.320313 | 6.847747
11.988444 | 120.0093 | 125.077248 | 7.168091 | -2.056639 | 0.319946 | 6.848145
11.989333 | 119.99691 | 125.061111 | 7.168213 | -2.060025 | 0.319824 | 6.848389
11.990222 | 119.995163 | 125.044838 | 7.168243 | -2.057243 | 0.319855 | 6.848388
11.991111 | 120.026085 | 125.038696 | 7.167969 | -2.050956 | 0.320068 | 6.847901
11.992 | 119.998123 | 125.035507 | 7.167786 | -2.032336 | 0.320252 | 6.847534
11.992889 | 120.023644 | 125.047058 | 7.167847 | -2.026894 | 0.320282 | 6.847565
11.993778 | 120.013695 | 125.010941 | 7.167816 | -2.064379 | 0.319946 | 6.84787
11.994667 | 120.009216 | 125.050461 | 7.167816 | -2.050835 | 0.319641 | 6.848175
11.995556 | 119.969154 | 125.033325 | 7.167847 | -2.029553 | 0.31955 | 6.848297
11.996444 | 119.991989 | 125.056091 | 7.167969 | -2.042974 | 0.319733 | 6.848236
11.997333 | 120.056259 | 125.05558 | 7.167877 | -2.049865 | 0.31955 | 6.848327
11.998222 | 119.99646 | 125.036095 | 7.167938 | -2.037048 | 0.319367 | 6.848571
11.999111 | 120.001694 | 125.0233 | 7.167816 | -2.031365 | 0.319458 | 6.848358
12 | 119.947983 | 124.960953 | 7.167633 | -2.043336 | 0.319641 | 6.847992
12.000889 | 120.006126 | 125.031227 | 7.16748 | -2.030156 | 0.319641 | 6.847839
12.001778 | 119.979309 | 125.040794 | 7.167572 | -2.047448 | 0.319641 | 6.847931
12.002667 | 119.995682 | 125.042435 | 7.167816 | -2.044667 | 0.319367 | 6.848449
12.003556 | 119.97496 | 125.006271 | 7.167847 | -2.048053 | 0.319305 | 6.848542
12.004444 | 119.989174 | 125.07119 | 7.167633 | -2.055188 | 0.31958 | 6.848053
12.005333 | 120.01355 | 125.060303 | 7.167419 | -2.045272 | 0.319611 | 6.847808
12.006222 | 119.980774 | 125.047241 | 7.167175 | -2.060751 | 0.319458 | 6.847717
12.007111 | 120.000328 | 125.054161 | 7.166992 | -2.030641 | 0.319458 | 6.847534
12.008 | 119.958664 | 125.067139 | 7.166962 | -2.025441 | 0.319336 | 6.847626
12.008889 | 119.953834 | 125.038658 | 7.167023 | -2.024595 | 0.319244 | 6.847779
12.009778 | 119.998947 | 125.080948 | 7.167175 | -2.041403 | 0.319214 | 6.847961
12.010667 | 120.034866 | 125.040916 | 7.167328 | -2.013832 | 0.319214 | 6.848114
12.011556 | 120.005776 | 125.067184 | 7.167297 | -2.022902 | 0.319519 | 6.847778
12.012444 | 120.023354 | 125.031838 | 7.166962 | -2.038743 | 0.319763 | 6.847199
12.013333 | 120.018692 | 125.056519 | 7.166931 | -2.036445 | 0.319336 | 6.847595
12.014222 | 119.994934 | 125.034561 | 7.166931 | -2.012865 | 0.318787 | 6.848144
12.015111 | 120.050278 | 125.077004 | 7.166809 | -2.034873 | 0.318848 | 6.847961
12.016 | 120.010437 | 125.03923 | 7.167084 | -2.052044 | 0.319031 | 6.848053
12.016889 | 119.999229 | 125.060036 | 7.166931 | -2.046724 | 0.318909 | 6.848022
12.017778 | 119.979248 | 125.024185 | 7.166626 | -2.028706 | 0.318695 | 6.847931
12.018667 | 120.020126 | 125.056908 | 7.166473 | -2.033784 | 0.318726 | 6.847747
12.019556 | 119.946129 | 125.080689 | 7.166687 | -2.041766 | 0.318817 | 6.84787
12.020444 | 120.004723 | 125.05455 | 7.166779 | -2.044305 | 0.31897 | 6.847809
12.021333 | 120.033279 | 125.08873 | 7.16687 | -2.026287 | 0.319214 | 6.847656
12.022222 | 119.957115 | 125.053566 | 7.166809 | -2.028585 | 0.31955 | 6.847259
12.023111 | 119.980515 | 125.11937 | 7.166809 | -2.065586 | 0.319244 | 6.847565
12.024 | 120.065247 | 125.093613 | 7.16687 | -2.044182 | 0.318756 | 6.848114
12.024889 | 120.017563 | 125.055748 | 7.166657 | -2.056637 | 0.318481 | 6.848176
12.025778 | 120.032593 | 125.05365 | 7.166901 | -2.037049 | 0.318451 | 6.84845
12.026667 | 119.927818 | 125.058655 | 7.166962 | -2.057122 | 0.318359 | 6.848603
12.027556 | 120.027115 | 125.063492 | 7.16684 | -2.047207 | 0.318207 | 6.848633
12.028444 | 120.019241 | 125.054466 | 7.166534 | -2.040556 | 0.318054 | 6.84848
12.029333 | 120.006287 | 125.033005 | 7.166504 | -2.053374 | 0.318024 | 6.84848
12.030222 | 120.004959 | 125.094193 | 7.166504 | -2.041283 | 0.318146 | 6.848358
12.031111 | 119.991409 | 125.020035 | 7.166473 | -2.023628 | 0.318085 | 6.848388
12.032 | 120.024925 | 125.052269 | 7.166534 | -2.041283 | 0.317993 | 6.848541
12.032889 | 119.94664 | 125.056679 | 7.166687 | -2.056761 | 0.318237 | 6.84845
12.033778 | 120.064255 | 125.024452 | 7.166657 | -2.049385 | 0.318298 | 6.848359
12.034667 | 120.061447 | 125.064293 | 7.166199 | -2.043703 | 0.318146 | 6.848053
12.035556 | 120.001366 | 125.038063 | 7.16568 | -2.041405 | 0.318024 | 6.847656
12.036444 | 119.979797 | 125.067642 | 7.165802 | -2.0512 | 0.317993 | 6.847809
12.037333 | 119.982338 | 125.051895 | 7.165863 | -2.039471 | 0.317749 | 6.848114
12.038222 | 119.991699 | 125.08329 | 7.165924 | -2.043703 | 0.317535 | 6.848389
12.039111 | 119.979652 | 125.051186 | 7.165741 | -2.060148 | 0.317413 | 6.848328
12.04 | 119.980972 | 125.008095 | 7.165619 | -2.057488 | 0.317474 | 6.848145
12.040889 | 119.979202 | 125.015335 | 7.165436 | -2.056883 | 0.317566 | 6.84787
12.041778 | 119.958496 | 125.089218 | 7.165619 | -2.054828 | 0.317535 | 6.848084
12.042667 | 120.019859 | 125.01796 | 7.165588 | -2.046967 | 0.317566 | 6.848022
12.043556 | 120.005455 | 125.028244 | 7.165527 | -2.034512 | 0.317596 | 6.847931
12.044444 | 119.988502 | 125.033325 | 7.165527 | -2.036084 | 0.31781 | 6.847717
12.045333 | 120.01384 | 125.0504 | 7.165588 | -2.014801 | 0.317932 | 6.847656
12.046222 | 119.999756 | 125.078148 | 7.16571 | -2.032094 | 0.317993 | 6.847717
12.047111 | 120.029076 | 125.036682 | 7.165802 | -2.024475 | 0.318024 | 6.847778
12.048 | 120.00975 | 125.02565 | 7.165772 | -2.049989 | 0.317902 | 6.84787
12.048889 | 119.975525 | 125.051926 | 7.165466 | -2.042613 | 0.31781 | 6.847656
12.049778 | 119.96035 | 125.051224 | 7.165283 | -2.047692 | 0.317963 | 6.84732
12.050667 | 120.001175 | 125.043869 | 7.165222 | -2.048055 | 0.318237 | 6.846985
12.051556 | 119.965698 | 125.023636 | 7.165375 | -2.052408 | 0.318329 | 6.847046
12.052444 | 119.968651 | 125.04496 | 7.165283 | -2.0304 | 0.318665 | 6.846618
12.053333 | 120.017014 | 125.02449 | 7.165131 | -2.043944 | 0.318787 | 6.846344
12.054222 | 119.974411 | 125.062843 | 7.164887 | -2.033061 | 0.31897 | 6.845917
12.055111 | 119.972252 | 125.042648 | 7.164978 | -2.037535 | 0.318878 | 6.8461
12.056 | 120.046913 | 125.077164 | 7.16507 | -2.04612 | 0.319 | 6.84607
12.056889 | 120.050034 | 125.054001 | 7.16507 | -2.045758 | 0.319153 | 6.845917
12.057778 | 120.055344 | 125.041214 | 7.164856 | -2.030039 | 0.319153 | 6.845703
12.058667 | 120.026833 | 125.027443 | 7.164917 | -2.045637 | 0.318604 | 6.846313
12.059556 | 119.996689 | 125.043823 | 7.165161 | -2.052772 | 0.318207 | 6.846954
12.060444 | 120.03624 | 125.046654 | 7.165466 | -2.040075 | 0.318298 | 6.847168
12.061333 | 120.040024 | 125.04596 | 7.165466 | -2.043702 | 0.318481 | 6.846985
12.062222 | 120.005859 | 125.095032 | 7.165222 | -2.036447 | 0.318359 | 6.846863
12.063111 | 120.022507 | 125.015915 | 7.164948 | -2.068853 | 0.318634 | 6.846314
12.064 | 120.005295 | 125.025925 | 7.164978 | -2.023993 | 0.318634 | 6.846344
12.064889 | 119.983154 | 125.093765 | 7.16507 | -2.045395 | 0.318543 | 6.846527
12.065778 | 119.991318 | 125.008034 | 7.164948 | -2.037657 | 0.31839 | 6.846558
12.066667 | 120.037109 | 125.085129 | 7.164825 | -2.037415 | 0.318481 | 6.846344
12.067556 | 120.002243 | 125.018333 | 7.164978 | -2.036326 | 0.318451 | 6.846527
12.068444 | 119.99662 | 125.059448 | 7.164948 | -2.035117 | 0.318268 | 6.84668
12.069333 | 119.935364 | 125.029129 | 7.164948 | -2.03415 | 0.318146 | 6.846802
12.070222 | 120.009865 | 125.061928 | 7.165131 | -2.048419 | 0.317993 | 6.847138
12.071111 | 119.988792 | 125.011429 | 7.164825 | -2.042736 | 0.317963 | 6.846862
12.072 | 119.913452 | 124.994705 | 7.164734 | -2.029192 | 0.317902 | 6.846832
12.072889 | 119.975845 | 125.025452 | 7.164734 | -2.054828 | 0.317963 | 6.846771
12.073778 | 119.980637 | 125.016006 | 7.164703 | -2.039108 | 0.318024 | 6.846679
12.074667 | 119.998314 | 125.066773 | 7.164734 | -2.02629 | 0.31781 | 6.846924
12.075556 | 119.994858 | 125.07164 | 7.164948 | -2.048781 | 0.31781 | 6.847138
12.076444 | 119.969055 | 125.097549 | 7.1651 | -2.022783 | 0.31781 | 6.84729
12.077333 | 119.97805 | 125.057472 | 7.165192 | -2.026773 | 0.317749 | 6.847443
12.078222 | 119.991013 | 125.053139 | 7.165253 | -2.031731 | 0.317688 | 6.847565
12.079111 | 119.972336 | 125.037643 | 7.165192 | -2.061113 | 0.31778 | 6.847412
12.08 | 120.019569 | 125.016869 | 7.165039 | -2.034631 | 0.31778 | 6.847259
12.080889 | 120.040894 | 125.035805 | 7.164978 | -2.038863 | 0.317749 | 6.847229
12.081778 | 120.005295 | 125.067055 | 7.165039 | -2.028464 | 0.31781 | 6.847229
12.082667 | 120.037781 | 125.080277 | 7.16507 | -2.036082 | 0.317749 | 6.847321
12.083556 | 119.985878 | 125.037735 | 7.164978 | -2.036324 | 0.317749 | 6.847229
12.084444 | 120.017441 | 125.032509 | 7.165008 | -2.049867 | 0.317596 | 6.847412
12.085333 | 120.010391 | 125.024513 | 7.164734 | -2.054946 | 0.317444 | 6.84729
12.086222 | 119.989647 | 125.054871 | 7.16452 | -2.041525 | 0.317108 | 6.847412
12.087111 | 120.016068 | 125.033775 | 7.164368 | -2.018912 | 0.317017 | 6.847351
12.088 | 119.950821 | 125.061989 | 7.16452 | -2.061234 | 0.316956 | 6.847564
12.088889 | 120.053635 | 125.02771 | 7.164368 | -2.021573 | 0.317352 | 6.847016
12.089778 | 120.033829 | 125.063698 | 7.164246 | -2.025926 | 0.317627 | 6.846619
12.090667 | 120.026756 | 125.029152 | 7.164368 | -2.040558 | 0.317535 | 6.846833
12.091556 | 119.990418 | 125.037621 | 7.164612 | -2.031972 | 0.317474 | 6.847138
12.092444 | 120.007828 | 125.106056 | 7.164459 | -2.053373 | 0.317322 | 6.847137
12.093333 | 120.006935 | 125.044144 | 7.164032 | -2.027013 | 0.317139 | 6.846893
12.094222 | 119.973938 | 125.027023 | 7.163971 | -2.026892 | 0.317108 | 6.846863
12.095111 | 120.006577 | 124.985153 | 7.16394 | -2.039469 | 0.317169 | 6.846771
12.096 | 119.974403 | 125.03923 | 7.164093 | -2.062564 | 0.317108 | 6.846985
12.096889 | 120.006668 | 125.036499 | 7.164276 | -2.05168 | 0.317108 | 6.847168
12.097778 | 120.016808 | 125.04509 | 7.164581 | -2.067764 | 0.317139 | 6.847442
12.098667 | 119.970139 | 124.986427 | 7.16449 | -2.05809 | 0.3172 | 6.84729
12.099556 | 119.994858 | 125.057762 | 7.164307 | -2.036686 | 0.317291 | 6.847016
12.100444 | 119.949875 | 125.020279 | 7.164093 | -2.027375 | 0.317291 | 6.846802
12.101333 | 119.995873 | 125.066528 | 7.164368 | -2.038621 | 0.317139 | 6.847229
12.102222 | 119.996811 | 125.048485 | 7.164276 | -2.055671 | 0.317017 | 6.847259
12.103111 | 120.022217 | 125.001366 | 7.164307 | -2.064378 | 0.316864 | 6.847443
12.104 | 119.998169 | 125.025192 | 7.164307 | -2.061959 | 0.316803 | 6.847504
12.104889 | 120.071289 | 125.024658 | 7.164124 | -2.031729 | 0.316895 | 6.847229
12.105778 | 120.029587 | 125.048195 | 7.164032 | -2.022902 | 0.317108 | 6.846924
12.106667 | 120.015724 | 125.062378 | 7.163635 | -2.03705 | 0.316864 | 6.846771
12.107556 | 119.982521 | 125.000351 | 7.163544 | -2.038743 | 0.316742 | 6.846802
12.108444 | 120.02433 | 125.01532 | 7.163605 | -2.046361 | 0.316742 | 6.846863
12.109333 | 119.981445 | 125.029091 | 7.163727 | -2.044668 | 0.316681 | 6.847046
12.110222 | 119.919006 | 124.993446 | 7.163788 | -2.060026 | 0.316681 | 6.847107
12.111111 | 120.003639 | 125.03212 | 7.163818 | -2.04624 | 0.316559 | 6.847259
12.112 | 119.985939 | 125.05117 | 7.163879 | -2.058332 | 0.316528 | 6.847351
12.112889 | 119.960365 | 125.065903 | 7.164063 | -2.043338 | 0.31662 | 6.847443
12.113778 | 119.951149 | 125.084984 | 7.164124 | -2.055551 | 0.316864 | 6.84726
12.114667 | 120.018959 | 125.086769 | 7.164124 | -2.04491 | 0.317078 | 6.847046
12.115556 | 119.940247 | 125.026901 | 7.16394 | -2.046361 | 0.316803 | 6.847137
12.116444 | 120.02179 | 125.017799 | 7.163788 | -2.045998 | 0.316498 | 6.84729
12.117333 | 119.961365 | 125.054764 | 7.163635 | -2.047811 | 0.316467 | 6.847168
12.118222 | 119.976708 | 125.064926 | 7.163452 | -2.033906 | 0.316406 | 6.847046
12.119111 | 119.989479 | 125.067398 | 7.163574 | -2.033422 | 0.316315 | 6.847259
12.12 | 119.958107 | 125.005936 | 7.163544 | -2.03185 | 0.316284 | 6.84726
12.120889 | 120.010582 | 125.045578 | 7.163422 | -2.02931 | 0.316223 | 6.847199
12.121778 | 119.943825 | 125.015526 | 7.163361 | -2.064376 | 0.316101 | 6.84726
12.122667 | 120.025414 | 125.030395 | 7.163177 | -2.026769 | 0.316071 | 6.847106
12.123556 | 120.013046 | 125.038536 | 7.163025 | -2.035597 | 0.315918 | 6.847107
12.124444 | 119.982193 | 125.078552 | 7.162842 | -2.049503 | 0.315888 | 6.846954
12.125333 | 120.002823 | 125.015686 | 7.162842 | -2.042732 | 0.315949 | 6.846893
12.126222 | 120.01062 | 125.063156 | 7.162811 | -2.021691 | 0.315888 | 6.846923
12.127111 | 119.974647 | 125.076767 | 7.162903 | -1.994119 | 0.315796 | 6.847107
12.128 | 120.035301 | 125.030495 | 7.163055 | -2.041764 | 0.315979 | 6.847076
12.128889 | 119.989212 | 125.061478 | 7.163055 | -2.054099 | 0.316071 | 6.846984
12.129778 | 120.021522 | 125.061111 | 7.162933 | -2.066917 | 0.316071 | 6.846862
12.130667 | 120.084183 | 125.032227 | 7.16275 | -2.026409 | 0.316132 | 6.846618
12.131556 | 119.977539 | 125.062645 | 7.16272 | -2.038985 | 0.316223 | 6.846497
12.132444 | 120.041138 | 125.072495 | 7.16275 | -2.055551 | 0.316254 | 6.846496
12.133333 | 119.980759 | 125.048668 | 7.162811 | -2.049142 | 0.316223 | 6.846588
12.134222 | 120.094727 | 125.058876 | 7.162445 | -2.045877 | 0.31601 | 6.846435
12.135111 | 120.002663 | 125.037109 | 7.162231 | -2.021814 | 0.315857 | 6.846374
12.136 | 120.014084 | 125.051674 | 7.162293 | -2.046724 | 0.316071 | 6.846222
12.136889 | 120.00264 | 125.0411 | 7.162476 | -2.054463 | 0.316284 | 6.846192
12.137778 | 120.02372 | 125.039978 | 7.162354 | -2.030278 | 0.316101 | 6.846253
12.138667 | 120.035843 | 125.048302 | 7.162201 | -2.04612 | 0.315949 | 6.846252
12.139556 | 120.006996 | 125.084473 | 7.16214 | -2.04225 | 0.315674 | 6.846466
12.140444 | 120.029518 | 125.039627 | 7.162109 | -2.053737 | 0.315888 | 6.846221
12.141333 | 120.009666 | 125.067505 | 7.162231 | -2.049626 | 0.315888 | 6.846343
12.142222 | 120.040672 | 125.030357 | 7.162048 | -2.064016 | 0.315765 | 6.846283
12.143111 | 120.004005 | 125.080338 | 7.161987 | -2.054584 | 0.315765 | 6.846222
12.144 | 119.997658 | 125.027733 | 7.161926 | -2.065346 | 0.315949 | 6.845977
12.144889 | 120.023789 | 125.039475 | 7.16217 | -2.046845 | 0.315857 | 6.846313
12.145778 | 119.993179 | 125.073471 | 7.162354 | -2.051682 | 0.316101 | 6.846253
12.146667 | 119.989563 | 125.045914 | 7.162231 | -2.059784 | 0.316071 | 6.84616
12.147556 | 120.004273 | 125.048538 | 7.16217 | -2.056639 | 0.315369 | 6.846801
12.148444 | 120.011681 | 125.033524 | 7.161957 | -2.057123 | 0.315277 | 6.84668
12.149333 | 119.95845 | 125.073936 | 7.162018 | -2.050835 | 0.315521 | 6.846497
12.150222 | 119.952103 | 125.052872 | 7.162109 | -2.065467 | 0.315826 | 6.846283
12.151111 | 120.018372 | 125.020668 | 7.162048 | -2.068007 | 0.315765 | 6.846283
12.152 | 119.974472 | 125.042503 | 7.161804 | -2.061114 | 0.315582 | 6.846222
12.152889 | 119.977318 | 125.011719 | 7.161804 | -2.041161 | 0.315247 | 6.846557
12.153778 | 120.021401 | 125.032608 | 7.161865 | -2.0593 | 0.315216 | 6.846649
12.154667 | 120.006508 | 124.990189 | 7.161835 | -2.058453 | 0.315338 | 6.846497
12.155556 | 120.057846 | 125.043419 | 7.16156 | -2.031731 | 0.31543 | 6.84613
12.156444 | 119.965683 | 125.073318 | 7.161316 | -2.038624 | 0.31546 | 6.845856
12.157333 | 120.011795 | 125.053444 | 7.161224 | -2.047812 | 0.315613 | 6.845611
12.158222 | 119.967163 | 125.011002 | 7.161224 | -2.049746 | 0.315674 | 6.84555
12.159111 | 119.955406 | 125.044395 | 7.161469 | -2.05434 | 0.315674 | 6.845795
12.16 | 119.963943 | 125.069504 | 7.161926 | -2.043578 | 0.315247 | 6.846679
12.160889 | 119.9926 | 125.033264 | 7.161896 | -2.062684 | 0.314789 | 6.847107
12.161778 | 120.001854 | 125.036545 | 7.161621 | -2.042612 | 0.314392 | 6.847229
12.162667 | 119.977127 | 125.080521 | 7.161591 | -2.013711 | 0.314087 | 6.847504
12.163556 | 119.9329 | 125.00309 | 7.161682 | -2.049021 | 0.314117 | 6.847565
12.164444 | 119.942139 | 125.003983 | 7.161652 | -2.044547 | 0.314209 | 6.847443
12.165333 | 119.981186 | 125.052528 | 7.161377 | -2.047689 | 0.314209 | 6.847168
12.166222 | 119.976334 | 125.017921 | 7.16156 | -2.03596 | 0.314331 | 6.847229
12.167111 | 119.983315 | 125.025207 | 7.161774 | -2.035355 | 0.314209 | 6.847565
12.168 | 119.948647 | 125.065659 | 7.162079 | -2.051558 | 0.314087 | 6.847992
12.168889 | 119.989891 | 124.978172 | 7.162231 | -2.048656 | 0.314056 | 6.848175
12.169778 | 119.982544 | 125.071487 | 7.16217 | -2.027615 | 0.314117 | 6.848053
12.170667 | 120.034851 | 125.0308 | 7.161865 | -2.046479 | 0.313995 | 6.84787
12.171556 | 120.053635 | 125.051773 | 7.161591 | -2.064012 | 0.31366 | 6.847931
12.172444 | 120.014893 | 125.073837 | 7.161499 | -2.061956 | 0.313294 | 6.848205
12.173333 | 119.995346 | 125.027199 | 7.161621 | -2.056999 | 0.31311 | 6.848511
12.174222 | 120.009644 | 125.039261 | 7.161896 | -2.040312 | 0.313171 | 6.848725
12.175111 | 120.00547 | 125.05513 | 7.161835 | -2.059175 | 0.313385 | 6.84845
12.176 | 119.98983 | 125.065025 | 7.161591 | -2.033904 | 0.313324 | 6.848267
12.176889 | 120.029602 | 125.020569 | 7.161621 | -2.045391 | 0.313171 | 6.84845
12.177778 | 119.989845 | 125.041931 | 7.161774 | -2.044666 | 0.31311 | 6.848664
12.178667 | 120.020935 | 125.056397 | 7.162018 | -2.055305 | 0.31311 | 6.848908
12.179556 | 120.042275 | 125.07872 | 7.161926 | -2.021932 | 0.313171 | 6.848755
12.180444 | 120.043167 | 125.033218 | 7.162201 | -2.052646 | 0.313232 | 6.848969
12.181333 | 120.064774 | 125.025047 | 7.162079 | -2.055307 | 0.313232 | 6.848847
12.182222 | 120.006935 | 125.039627 | 7.161804 | -2.064376 | 0.313202 | 6.848602
12.183111 | 119.982117 | 125.075584 | 7.161346 | -2.055669 | 0.313263 | 6.848083
12.184 | 119.968239 | 125.025574 | 7.161194 | -2.055669 | 0.313202 | 6.847992
12.184889 | 119.968582 | 125.060471 | 7.161041 | -2.04261 | 0.313171 | 6.84787
12.185778 | 120.030983 | 125.018112 | 7.161255 | -2.050107 | 0.31311 | 6.848145
12.186667 | 119.952187 | 125.052147 | 7.161438 | -2.03487 | 0.313416 | 6.848022
12.187556 | 119.963707 | 125.057289 | 7.161346 | -2.064979 | 0.313171 | 6.848175
12.188444 | 119.974831 | 125.071861 | 7.161163 | -2.076225 | 0.312775 | 6.848388
12.189333 | 120.035584 | 125.048973 | 7.160889 | -2.038014 | 0.312622 | 6.848267
12.190222 | 120.011131 | 125.088989 | 7.160828 | -2.047083 | 0.312561 | 6.848267
12.191111 | 120.007004 | 125.039322 | 7.161163 | -2.027856 | 0.3125 | 6.848663
12.192 | 119.939743 | 125.038475 | 7.161255 | -2.042125 | 0.312408 | 6.848847
12.192889 | 119.996826 | 125.027786 | 7.161102 | -2.044544 | 0.312622 | 6.84848
12.193778 | 120.003456 | 125.063759 | 7.160828 | -2.034507 | 0.312592 | 6.848236
12.194667 | 119.931168 | 125.055161 | 7.160919 | -2.042488 | 0.312286 | 6.848633
12.195556 | 119.951157 | 125.042946 | 7.160919 | -2.051314 | 0.311859 | 6.84906
12.196444 | 120.024315 | 125.034164 | 7.16095 | -2.037409 | 0.311615 | 6.849335
12.197333 | 119.998558 | 125.047623 | 7.16095 | -2.032331 | 0.311615 | 6.849335
12.198222 | 119.975014 | 125.073692 | 7.160889 | -2.034386 | 0.311615 | 6.849274
12.199111 | 120.03141 | 125.014038 | 7.160858 | -2.03886 | 0.311737 | 6.849121
12.2 | 120.013443 | 125.106125 | 7.160553 | -2.027614 | 0.312073 | 6.84848
12.200889 | 120.016136 | 125.056107 | 7.160553 | -2.037893 | 0.312408 | 6.848145
12.201778 | 119.98867 | 125.005631 | 7.16037 | -2.035716 | 0.312317 | 6.848053
12.202667 | 120.035751 | 125.046814 | 7.160095 | -2.047325 | 0.312103 | 6.847992
12.203556 | 119.993851 | 125.079834 | 7.159851 | -2.036321 | 0.311981 | 6.84787
12.204444 | 120.055542 | 125.036118 | 7.159912 | -2.038014 | 0.312073 | 6.847839
12.205333 | 120.027206 | 125.045227 | 7.160004 | -2.028945 | 0.312775 | 6.847229
12.206222 | 119.975021 | 125.044601 | 7.160034 | -2.012257 | 0.312836 | 6.847198
12.207111 | 120.059677 | 125.070557 | 7.160126 | -2.047688 | 0.3125 | 6.847626
12.208 | 119.997032 | 125.012779 | 7.160248 | -2.06631 | 0.311981 | 6.848267
12.208889 | 120.031471 | 125.063767 | 7.160675 | -2.061595 | 0.312073 | 6.848602
12.209778 | 120.040245 | 125.048988 | 7.160461 | -2.054822 | 0.312134 | 6.848327
12.210667 | 120.028122 | 125.061752 | 7.160339 | -2.039707 | 0.311951 | 6.848388
12.211556 | 120.022606 | 125.010353 | 7.160095 | -2.045632 | 0.311676 | 6.848419
12.212444 | 119.989914 | 125.046524 | 7.15976 | -2.033298 | 0.311462 | 6.848298
12.213333 | 120.053368 | 125.062393 | 7.159576 | -2.043334 | 0.311646 | 6.84793
12.214222 | 119.985245 | 125.01062 | 7.159576 | -2.039465 | 0.311707 | 6.847869
12.215111 | 119.933449 | 125.03923 | 7.159515 | -2.054096 | 0.311798 | 6.847717
12.216 | 119.981178 | 125.008888 | 7.159332 | -2.03898 | 0.311615 | 6.847717
12.216889 | 120.003967 | 125.053543 | 7.159393 | -2.056998 | 0.311371 | 6.848022
12.217778 | 120.006996 | 125.046555 | 7.159607 | -2.045873 | 0.31131 | 6.848297
12.218667 | 119.985397 | 125.000748 | 7.159851 | -2.050348 | 0.311493 | 6.848358
12.219556 | 120.00293 | 125.069275 | 7.159943 | -2.054822 | 0.311676 | 6.848267
12.220444 | 119.981041 | 125.053993 | 7.159515 | -2.043213 | 0.311737 | 6.847778
12.221333 | 119.964684 | 124.991165 | 7.159241 | -2.050468 | 0.311768 | 6.847473
12.222222 | 120.013878 | 125.036339 | 7.159332 | -2.04019 | 0.311737 | 6.847595
12.223111 | 119.969139 | 125.021957 | 7.159241 | -2.037892 | 0.311859 | 6.847382
12.224 | 119.993431 | 125.013351 | 7.158874 | -2.04297 | 0.311981 | 6.846893
12.224889 | 120.011086 | 125.050377 | 7.158997 | -2.048049 | 0.31192 | 6.847077
12.225778 | 119.993698 | 125.012962 | 7.159454 | -2.071388 | 0.311829 | 6.847625
12.226667 | 119.949707 | 125.05452 | 7.159576 | -2.072113 | 0.312073 | 6.847503
12.227556 | 120.029099 | 125.013634 | 7.159363 | -2.05869 | 0.312317 | 6.847046
12.228444 | 120.015785 | 125.042015 | 7.15921 | -2.038134 | 0.312164 | 6.847046
12.229333 | 120.005714 | 125.053055 | 7.159302 | -2.035595 | 0.311737 | 6.847565
12.230222 | 119.953445 | 125.053055 | 7.159638 | -2.055667 | 0.311523 | 6.848115
12.231111 | 119.983826 | 125.048386 | 7.159882 | -2.04684 | 0.311737 | 6.848145
12.232 | 119.946365 | 124.980713 | 7.159943 | -2.048291 | 0.31192 | 6.848023
12.232889 | 119.999283 | 125.072189 | 7.159638 | -2.030515 | 0.312347 | 6.847291
12.233778 | 120.019249 | 125.042442 | 7.159424 | -2.034263 | 0.312439 | 6.846985
12.234667 | 119.999268 | 125.032822 | 7.159485 | -2.051554 | 0.312408 | 6.847077
12.235556 | 119.999573 | 125.018967 | 7.159424 | -2.04297 | 0.312439 | 6.846985
12.236444 | 119.969582 | 125.069191 | 7.159393 | -2.049741 | 0.312164 | 6.847229
12.237333 | 119.995911 | 125.045143 | 7.159515 | -2.047927 | 0.312073 | 6.847442
12.238222 | 119.957596 | 124.999107 | 7.159485 | -2.039946 | 0.312531 | 6.846954
12.239111 | 120.022903 | 125.047607 | 7.159363 | -2.041881 | 0.31247 | 6.846893
12.24 | 120.013657 | 125.060814 | 7.159424 | -2.057601 | 0.311707 | 6.847717
12.240889 | 120.045754 | 125.024841 | 7.159454 | -2.04418 | 0.311371 | 6.848083
12.241778 | 120.064049 | 125.036217 | 7.159363 | -2.050711 | 0.31131 | 6.848053
12.242667 | 119.943665 | 125.064133 | 7.159332 | -2.033056 | 0.31131 | 6.848022
12.243556 | 120.033768 | 125.021484 | 7.159119 | -2.045632 | 0.311646 | 6.847473
12.244444 | 119.940384 | 125.061195 | 7.158874 | -2.056032 | 0.311493 | 6.847381
12.245333 | 120.02153 | 125.055275 | 7.158752 | -2.049622 | 0.310852 | 6.8479
12.246222 | 119.981812 | 125.033348 | 7.158814 | -2.045268 | 0.310364 | 6.84845
12.247111 | 119.993385 | 125.033836 | 7.158752 | -2.045993 | 0.310181 | 6.848571
12.248 | 119.989891 | 125.039719 | 7.1586 | -2.044784 | 0.310425 | 6.848175
12.248889 | 120.017105 | 125.038254 | 7.158508 | -2.054579 | 0.310486 | 6.848022
12.249778 | 119.96254 | 125.078629 | 7.158722 | -2.049258 | 0.310486 | 6.848236
12.250667 | 119.981613 | 125.077347 | 7.158844 | -2.031121 | 0.309937 | 6.848907
12.251556 | 119.996201 | 125.057579 | 7.158569 | -2.048171 | 0.309845 | 6.848724
12.252444 | 119.961777 | 125.077171 | 7.158386 | -2.045027 | 0.309998 | 6.848388
12.253333 | 120.064087 | 125.042336 | 7.158447 | -2.049017 | 0.310242 | 6.848205
12.254222 | 119.988586 | 125.035194 | 7.158569 | -2.022777 | 0.310211 | 6.848358
12.255111 | 120.002853 | 125.057693 | 7.158356 | -2.038979 | 0.310272 | 6.848084
12.256 | 120.050644 | 125.036964 | 7.158325 | -2.042607 | 0.31012 | 6.848205
12.256889 | 120.058487 | 125.035423 | 7.158356 | -2.034143 | 0.309753 | 6.848603
12.257778 | 120.01622 | 125.072365 | 7.158478 | -2.064856 | 0.309723 | 6.848755
12.258667 | 119.980309 | 125.087235 | 7.158447 | -2.063283 | 0.31015 | 6.848297
12.259556 | 119.994347 | 125.040161 | 7.158203 | -2.050707 | 0.310089 | 6.848114
12.260444 | 119.967895 | 125.033676 | 7.158203 | -2.071869 | 0.309601 | 6.848602
12.261333 | 120.015663 | 125.076233 | 7.158234 | -2.053247 | 0.309174 | 6.84906
12.262222 | 120.011337 | 125.068443 | 7.158203 | -2.052038 | 0.309357 | 6.848846
12.263111 | 120.037476 | 125.083389 | 7.158356 | -2.054456 | 0.309784 | 6.848572
12.264 | 120.015625 | 125.032433 | 7.158447 | -2.056149 | 0.310059 | 6.848388
12.264889 | 119.982422 | 125.008949 | 7.158234 | -2.055786 | 0.309815 | 6.848419
12.265778 | 119.961975 | 125.017273 | 7.15802 | -2.050828 | 0.309082 | 6.848938
12.266667 | 119.998924 | 125.017838 | 7.15802 | -2.03281 | 0.308685 | 6.849335
12.267556 | 120.010658 | 125.056664 | 7.158234 | -2.036559 | 0.308533 | 6.849701
12.268444 | 119.992592 | 125.054642 | 7.158417 | -2.048772 | 0.308502 | 6.849915
12.269333 | 119.985817 | 125.058731 | 7.158447 | -2.06546 | 0.308563 | 6.849884
12.270222 | 119.993957 | 125.038353 | 7.158264 | -2.034748 | 0.308685 | 6.849579
12.271111 | 120.015259 | 125.065735 | 7.158112 | -2.056877 | 0.308716 | 6.849396
12.272 | 120.006424 | 125.047241 | 7.158051 | -2.010322 | 0.308838 | 6.849213
12.272889 | 120.001175 | 125.071877 | 7.158112 | -2.038619 | 0.308716 | 6.849396
12.273778 | 120.011581 | 125.030869 | 7.158081 | -2.051195 | 0.308258 | 6.849823
12.274667 | 119.993004 | 125.06514 | 7.157806 | -2.047809 | 0.307953 | 6.849853
12.275556 | 119.960892 | 125.031906 | 7.157745 | -2.039344 | 0.308044 | 6.849701
12.276444 | 120.045883 | 124.994766 | 7.157745 | -2.033056 | 0.308197 | 6.849548
12.277333 | 119.975914 | 125.054398 | 7.157593 | -2.060746 | 0.308014 | 6.849579
12.278222 | 120.036881 | 125.023903 | 7.157501 | -2.06909 | 0.307739 | 6.849762
12.279111 | 120.029091 | 125.06842 | 7.157562 | -2.064374 | 0.3078 | 6.849762
12.28 | 119.99601 | 125.033402 | 7.157776 | -2.059779 | 0.308014 | 6.849762
12.280889 | 119.999352 | 125.045265 | 7.157745 | -2.045632 | 0.308228 | 6.849517
12.281778 | 119.999168 | 125.045395 | 7.157471 | -2.061232 | 0.307922 | 6.849549
12.282667 | 119.959106 | 125.011902 | 7.157074 | -2.052888 | 0.307709 | 6.849365
12.283556 | 120.000916 | 124.996544 | 7.157105 | -2.044424 | 0.307465 | 6.84964
12.284444 | 120.0056 | 125.040772 | 7.156891 | -2.047084 | 0.307282 | 6.849609
12.285333 | 120.04232 | 125.050621 | 7.156982 | -2.065221 | 0.307404 | 6.849578
12.286222 | 120.006493 | 124.990768 | 7.157135 | -2.064859 | 0.307526 | 6.849609
12.287111 | 119.966713 | 125.071411 | 7.157196 | -2.044785 | 0.307404 | 6.849792
12.288 | 120.018944 | 124.987625 | 7.15686 | -2.041762 | 0.307221 | 6.849639
12.288889 | 119.964859 | 125.051796 | 7.156677 | -2.065584 | 0.307007 | 6.84967
12.289778 | 119.956627 | 125.003296 | 7.156677 | -2.054943 | 0.30719 | 6.849487
12.290667 | 119.94326 | 125.006271 | 7.156891 | -2.047566 | 0.307404 | 6.849487
12.291556 | 120.002541 | 125.061195 | 7.157013 | -2.062077 | 0.307007 | 6.850006
12.292444 | 119.970177 | 125.022438 | 7.156982 | -2.05978 | 0.306427 | 6.850555
12.293333 | 119.97152 | 125.060448 | 7.157074 | -2.041399 | 0.306152 | 6.850922
12.294222 | 119.971069 | 125.060013 | 7.157105 | -2.057724 | 0.306366 | 6.850739
12.295111 | 119.995438 | 125.060631 | 7.15686 | -2.067882 | 0.306427 | 6.850433
12.296 | 119.910294 | 125.085182 | 7.156616 | -2.063529 | 0.306397 | 6.850219
12.296889 | 120.048058 | 125.019028 | 7.156586 | -2.028945 | 0.306213 | 6.850373
12.297778 | 120.024048 | 125.080788 | 7.156769 | -2.053251 | 0.306274 | 6.850495
12.298667 | 120.023117 | 125.028671 | 7.156799 | -2.053372 | 0.306549 | 6.85025
12.299556 | 120.013382 | 125.030685 | 7.156738 | -2.043577 | 0.306549 | 6.850189
12.300444 | 119.987198 | 124.966507 | 7.156677 | -2.042852 | 0.306244 | 6.850433
12.301333 | 119.97493 | 125.046494 | 7.156921 | -2.051558 | 0.306061 | 6.85086
12.302222 | 120.038391 | 125.04673 | 7.15686 | -2.051558 | 0.306 | 6.85086
12.303111 | 119.949707 | 125.034546 | 7.156891 | -2.034387 | 0.306152 | 6.850739
12.304 | 119.945862 | 125.008034 | 7.157044 | -2.035717 | 0.306152 | 6.850892
12.304889 | 120.01255 | 125.036598 | 7.156952 | -2.040796 | 0.306244 | 6.850708
12.305778 | 120.044296 | 125.009605 | 7.156525 | -2.040433 | 0.30603 | 6.850495
12.306667 | 120.023399 | 125.093399 | 7.156586 | -2.044545 | 0.305939 | 6.850647
12.307556 | 120.010605 | 125.009094 | 7.156433 | -2.041763 | 0.306 | 6.850433
12.308444 | 120.035019 | 125.059288 | 7.156525 | -2.050228 | 0.306274 | 6.850251
12.309333 | 120.071671 | 125.008583 | 7.156708 | -2.064376 | 0.306488 | 6.85022
12.310222 | 120.04158 | 125.038162 | 7.156677 | -2.053735 | 0.306397 | 6.85028
12.311111 | 120.006516 | 125.092117 | 7.156525 | -2.057725 | 0.306183 | 6.850342
12.312 | 120.037109 | 125.004898 | 7.156586 | -2.049503 | 0.306122 | 6.850464
12.312889 | 120.005638 | 125.06913 | 7.156799 | -2.038982 | 0.306213 | 6.850586
12.313778 | 119.994835 | 125.053444 | 7.156647 | -2.04394 | 0.306061 | 6.850586
12.314667 | 120.005295 | 125.056809 | 7.156464 | -2.045754 | 0.305878 | 6.850586
12.315556 | 119.992737 | 125.038651 | 7.156464 | -2.033903 | 0.306 | 6.850464
12.316444 | 119.990868 | 125.031418 | 7.156769 | -2.073806 | 0.306305 | 6.850464
12.317333 | 119.989647 | 125.039749 | 7.157013 | -2.035233 | 0.30658 | 6.850433
12.318222 | 120.00499 | 125.053078 | 7.156982 | -2.023866 | 0.306488 | 6.850494
12.319111 | 120.045944 | 125.033005 | 7.156464 | -2.05458 | 0.306427 | 6.850037
12.32 | 119.939819 | 125.075478 | 7.156128 | -2.049501 | 0.306152 | 6.849976
12.320889 | 120.022507 | 125.018639 | 7.156189 | -2.06764 | 0.305817 | 6.850372
12.321778 | 119.991135 | 125.01265 | 7.15625 | -2.036562 | 0.305664 | 6.850586
12.322667 | 119.973679 | 125.07283 | 7.156189 | -2.042851 | 0.305725 | 6.850464
12.323556 | 119.911621 | 125.037399 | 7.156189 | -2.043818 | 0.305847 | 6.850342
12.324444 | 119.99717 | 125.048363 | 7.156464 | -2.058692 | 0.305908 | 6.850556
12.325333 | 119.990982 | 125.02565 | 7.156342 | -2.036322 | 0.305817 | 6.850525
12.326222 | 119.969811 | 125.055824 | 7.15622 | -2.035354 | 0.305603 | 6.850617
12.327111 | 120.023048 | 125.069664 | 7.155884 | -2.016006 | 0.305328 | 6.850556
12.328 | 120.043137 | 125.030968 | 7.155701 | -2.028462 | 0.305206 | 6.850495
12.328889 | 120.076149 | 125.032204 | 7.155609 | -2.062682 | 0.305176 | 6.850433
12.329778 | 120.037064 | 125.080078 | 7.155762 | -2.023988 | 0.305542 | 6.85022
12.330667 | 119.963272 | 125.052628 | 7.155762 | -2.071267 | 0.306274 | 6.849488
12.331556 | 120.020447 | 125.04171 | 7.155579 | -2.04684 | 0.306 | 6.849579
12.332444 | 119.970474 | 125.04541 | 7.155609 | -2.061835 | 0.30545 | 6.850159
12.333333 | 119.972839 | 125.021873 | 7.155548 | -2.027373 | 0.305023 | 6.850525
12.334222 | 119.982117 | 125.050926 | 7.155579 | -2.054096 | 0.305512 | 6.850067
12.335111 | 120.014099 | 125.010963 | 7.155731 | -2.052644 | 0.305634 | 6.850097
12.336 | 120.01194 | 125.006737 | 7.155731 | -2.032329 | 0.305389 | 6.850342
12.336889 | 119.970543 | 125.041458 | 7.15564 | -2.02725 | 0.305145 | 6.850495
12.337778 | 119.950485 | 125.079651 | 7.155396 | -2.054699 | 0.305206 | 6.85019
12.338667 | 119.986145 | 125.0121 | 7.155273 | -2.038375 | 0.305359 | 6.849914
12.339556 | 119.991409 | 125.041916 | 7.155396 | -2.020115 | 0.305573 | 6.849823
12.340444 | 119.988564 | 125.028259 | 7.155457 | -2.034627 | 0.305359 | 6.850098
12.341333 | 119.985611 | 125.033188 | 7.155609 | -2.040189 | 0.305084 | 6.850525
12.342222 | 120.013565 | 125.017067 | 7.155945 | -2.054457 | 0.304993 | 6.850952
12.343111 | 119.955162 | 125.075699 | 7.156281 | -2.048169 | 0.305237 | 6.851044
12.344 | 120.005478 | 125.073898 | 7.156342 | -2.036681 | 0.305359 | 6.850983
12.344889 | 119.954971 | 125.050827 | 7.156372 | -2.028579 | 0.30545 | 6.850922
12.345778 | 120.038696 | 125.03746 | 7.156311 | -2.01431 | 0.306152 | 6.850159
12.346667 | 120.04525 | 125.046097 | 7.156036 | -2.042969 | 0.306366 | 6.84967
12.347556 | 119.943504 | 125.059555 | 7.155518 | -2.0391 | 0.305908 | 6.84961
12.348444 | 120.01239 | 125.034348 | 7.155335 | -2.024589 | 0.305023 | 6.850312
12.349333 | 120.046402 | 125.025345 | 7.155335 | -2.042607 | 0.304901 | 6.850434
12.350222 | 120.048058 | 125.044777 | 7.155457 | -2.034504 | 0.304871 | 6.850586
12.351111 | 120.03389 | 125.03672 | 7.155487 | -2.04575 | 0.304932 | 6.850555
12.352 | 120.03093 | 125.064308 | 7.155365 | -2.024951 | 0.304962 | 6.850403
12.352889 | 120.017357 | 125.035507 | 7.155243 | -2.051674 | 0.305267 | 6.849976
12.353778 | 120.051674 | 125.022446 | 7.15506 | -2.065217 | 0.30545 | 6.84961
12.354667 | 119.946816 | 125.03035 | 7.155121 | -2.031963 | 0.305481 | 6.84964
12.355556 | 119.980347 | 125.0438 | 7.155182 | -2.048168 | 0.305328 | 6.849854
12.356444 | 120.024704 | 125.029991 | 7.155273 | -2.066548 | 0.305542 | 6.849731
12.357333 | 120.011757 | 125.013222 | 7.155426 | -2.053972 | 0.305512 | 6.849914
12.358222 | 119.978722 | 125.011498 | 7.155396 | -2.037044 | 0.305512 | 6.849884
12.359111 | 120.020142 | 125.010666 | 7.155243 | -2.04575 | 0.305573 | 6.84967
12.36 | 119.987366 | 125.02681 | 7.155396 | -2.052159 | 0.305664 | 6.849732
12.360889 | 120.022911 | 125.014793 | 7.155457 | -2.050829 | 0.305756 | 6.849701
12.361778 | 119.989685 | 125.072327 | 7.155304 | -2.048894 | 0.305847 | 6.849457
12.362667 | 119.971909 | 125.036949 | 7.154877 | -2.047806 | 0.305847 | 6.84903
12.363556 | 119.927086 | 125.045006 | 7.154785 | -2.028458 | 0.305664 | 6.849121
12.364444 | 119.972336 | 125.051552 | 7.154938 | -2.037285 | 0.305512 | 6.849426
12.365333 | 119.998924 | 125.080544 | 7.155029 | -2.02217 | 0.305603 | 6.849426
12.366222 | 120.023178 | 125.048668 | 7.154846 | -2.04055 | 0.305573 | 6.849273
12.367111 | 119.968155 | 125.019974 | 7.154938 | -2.049983 | 0.305573 | 6.849365
12.368 | 119.941795 | 125.068031 | 7.154785 | -2.048773 | 0.305695 | 6.84909
12.368889 | 120.018997 | 125.036209 | 7.154907 | -2.029426 | 0.30542 | 6.849487
12.369778 | 119.988792 | 125.016319 | 7.154968 | -2.046598 | 0.304535 | 6.850433
12.370667 | 120.022659 | 125.03878 | 7.154999 | -2.028822 | 0.30365 | 6.851349
12.371556 | 119.993485 | 125.010483 | 7.154785 | -2.036803 | 0.30365 | 6.851135
12.372444 | 120.019287 | 125.035278 | 7.154816 | -2.038254 | 0.303772 | 6.851044
12.373333 | 120.019043 | 125.029213 | 7.154907 | -2.014069 | 0.304352 | 6.850555
12.374222 | 119.979881 | 124.998611 | 7.154694 | -2.049861 | 0.305176 | 6.849518
12.375111 | 119.992935 | 125.026039 | 7.15448 | -2.039946 | 0.305176 | 6.849304
12.376 | 120.039833 | 125.032059 | 7.154419 | -2.049137 | 0.30426 | 6.850159
12.376889 | 120.014359 | 125.005203 | 7.154175 | -2.022171 | 0.30365 | 6.850525
12.377778 | 120.016373 | 125.048866 | 7.154175 | -2.049137 | 0.303558 | 6.850617
12.378667 | 119.945984 | 125.010109 | 7.154053 | -2.060383 | 0.303497 | 6.850556
12.379556 | 119.975365 | 125.004684 | 7.154022 | -2.044905 | 0.303406 | 6.850616
12.380444 | 119.971008 | 125.008057 | 7.154022 | -2.04684 | 0.303497 | 6.850525
12.381333 | 120.023193 | 124.997841 | 7.154175 | -2.076104 | 0.303833 | 6.850342
12.382222 | 119.986305 | 125.033058 | 7.153931 | -2.060504 | 0.303925 | 6.850006
12.383111 | 119.962929 | 125.050003 | 7.153656 | -2.054942 | 0.30368 | 6.849976
12.384 | 119.988464 | 125.014511 | 7.153626 | -2.065946 | 0.30368 | 6.849946
12.384889 | 120.029648 | 125.022057 | 7.153626 | -2.022415 | 0.304016 | 6.84961
12.385778 | 119.957352 | 125.016724 | 7.153686 | -2.030759 | 0.304321 | 6.849365
12.386667 | 119.987839 | 125.059853 | 7.15387 | -2.038015 | 0.304749 | 6.849121
12.387556 | 120.016861 | 124.995132 | 7.153839 | -2.069696 | 0.304688 | 6.849151
12.388444 | 119.948105 | 125.039856 | 7.153565 | -2.056757 | 0.303864 | 6.849701
12.389333 | 119.994591 | 125.067917 | 7.153534 | -2.055548 | 0.303192 | 6.850342
12.390222 | 119.961571 | 125.047104 | 7.153503 | -2.053008 | 0.302856 | 6.850647
12.391111 | 120.018822 | 125.066345 | 7.153565 | -2.054701 | 0.302246 | 6.851319
12.392 | 120.048157 | 125.068405 | 7.153534 | -2.060385 | 0.302185 | 6.851349
12.392889 | 119.996948 | 125.051552 | 7.153534 | -2.050952 | 0.302002 | 6.851532
12.393778 | 119.99894 | 125.021408 | 7.153534 | -2.059055 | 0.302216 | 6.851318
12.394667 | 120.039856 | 125.053513 | 7.153626 | -2.034144 | 0.302338 | 6.851288
12.395556 | 119.994461 | 125.037521 | 7.153442 | -2.04527 | 0.30307 | 6.850372
12.396444 | 119.997597 | 125.051468 | 7.153473 | -2.040311 | 0.303253 | 6.85022
12.397333 | 120.020279 | 124.990822 | 7.153656 | -2.036321 | 0.303131 | 6.850525
12.398222 | 120.006577 | 125.081764 | 7.15387 | -2.047688 | 0.302948 | 6.850922
12.399111 | 119.988693 | 125.031639 | 7.1539 | -2.042368 | 0.302704 | 6.851196
12.4 | 119.971512 | 125.016579 | 7.1539 | -2.047688 | 0.302307 | 6.851593
12.400889 | 119.986717 | 125.089523 | 7.15387 | -2.049381 | 0.302033 | 6.851837
12.401778 | 120.055069 | 125.028709 | 7.154053 | -2.061232 | 0.302399 | 6.851654
12.402667 | 119.995789 | 125.009789 | 7.154114 | -2.027255 | 0.302948 | 6.851166
12.403556 | 120.0485 | 125.053406 | 7.153839 | -2.047449 | 0.302795 | 6.851044
12.404444 | 120.004967 | 125.047287 | 7.153656 | -2.05821 | 0.302734 | 6.850922
12.405333 | 120.044571 | 125.016884 | 7.153565 | -2.032697 | 0.302582 | 6.850983
12.406222 | 119.975243 | 125.046654 | 7.153686 | -2.049264 | 0.302887 | 6.850799
12.407111 | 120.029198 | 125.014664 | 7.153686 | -2.04745 | 0.303101 | 6.850585
12.408 | 120.018555 | 125.025635 | 7.153534 | -2.046967 | 0.303436 | 6.850098
12.408889 | 119.978622 | 125.026085 | 7.153381 | -2.033425 | 0.303558 | 6.849823
12.409778 | 120.040749 | 125.020104 | 7.15329 | -2.047451 | 0.303375 | 6.849915
12.410667 | 119.985863 | 125.034012 | 7.153442 | -2.012867 | 0.303192 | 6.85025
12.411556 | 119.981979 | 125.02462 | 7.153565 | -2.078285 | 0.303406 | 6.850159
12.412444 | 120.005188 | 125.031479 | 7.153656 | -2.053132 | 0.303467 | 6.850189
12.413333 | 120.011337 | 125.057541 | 7.153626 | -2.039105 | 0.303223 | 6.850403
12.414222 | 120.015671 | 124.988502 | 7.153534 | -2.043821 | 0.302795 | 6.850739
12.415111 | 119.982544 | 125.072205 | 7.153412 | -2.060144 | 0.302948 | 6.850464
12.416 | 119.955666 | 125.017921 | 7.153351 | -2.060144 | 0.303497 | 6.849854
12.416889 | 119.977745 | 125.072044 | 7.153626 | -2.036084 | 0.303558 | 6.850068
12.417778 | 119.988502 | 125.051231 | 7.153778 | -2.032456 | 0.302795 | 6.850983
12.418667 | 119.958374 | 125.003624 | 7.153748 | -2.047087 | 0.302551 | 6.851197
12.419556 | 120.02124 | 125.056679 | 7.153656 | -2.061719 | 0.302399 | 6.851257
12.420444 | 119.926498 | 125.013428 | 7.153503 | -2.046845 | 0.302307 | 6.851196
12.421333 | 119.972473 | 125.043846 | 7.153381 | -2.026771 | 0.302185 | 6.851196
12.422222 | 119.997841 | 125.007958 | 7.15329 | -2.03971 | 0.302429 | 6.850861
12.423111 | 119.975418 | 125.010643 | 7.15332 | -2.038743 | 0.302887 | 6.850433
12.424 | 119.966469 | 125.006638 | 7.15329 | -2.030641 | 0.30307 | 6.85022
12.424889 | 120.006203 | 125.033829 | 7.153198 | -2.051076 | 0.302673 | 6.850525
12.425778 | 119.994644 | 125.032387 | 7.153381 | -2.058815 | 0.302094 | 6.851287
12.426667 | 120.012741 | 125.013222 | 7.153534 | -2.053253 | 0.301666 | 6.851868
12.427556 | 120.000755 | 125.018333 | 7.153809 | -2.042734 | 0.301453 | 6.852356
12.428444 | 119.929726 | 125.04702 | 7.153595 | -2.027739 | 0.301483 | 6.852112
12.429333 | 119.979408 | 125.026245 | 7.153198 | -2.042855 | 0.301788 | 6.85141
12.430222 | 119.980667 | 124.986534 | 7.153076 | -2.056035 | 0.302094 | 6.850982
12.431111 | 120.001083 | 125.001427 | 7.153015 | -2.051319 | 0.302002 | 6.851013
12.432 | 120.00798 | 125.032555 | 7.153229 | -2.022902 | 0.301575 | 6.851654
12.432889 | 119.963135 | 125.043503 | 7.153412 | -2.062321 | 0.301178 | 6.852234
12.433778 | 120.020508 | 125.056496 | 7.153626 | -2.05954 | 0.301209 | 6.852417
12.434667 | 120.040909 | 125.044327 | 7.153412 | -2.049141 | 0.300903 | 6.852509
12.435556 | 120.025345 | 125.055054 | 7.153534 | -2.045513 | 0.300171 | 6.853363
12.436444 | 120.042152 | 125.050842 | 7.153565 | -2.031002 | 0.299988 | 6.853577
12.437333 | 120.024803 | 125.037613 | 7.153656 | -2.058088 | 0.300232 | 6.853424
12.438222 | 119.979721 | 125.049233 | 7.15332 | -2.056274 | 0.300354 | 6.852966
12.439111 | 119.993126 | 125.055771 | 7.152985 | -2.041279 | 0.300415 | 6.85257
12.44 | 119.959763 | 125.053528 | 7.152985 | -2.037652 | 0.300232 | 6.852753
12.440889 | 119.972069 | 125.070419 | 7.153168 | -2.045754 | 0.299805 | 6.853363
12.441778 | 120.033058 | 125.056885 | 7.153076 | -2.044544 | 0.299652 | 6.853424
12.442667 | 120.008949 | 125.00576 | 7.152802 | -2.027131 | 0.299896 | 6.852906
12.443556 | 120.033798 | 125.0551 | 7.152527 | -2.043093 | 0.30011 | 6.852417
12.444444 | 120.024452 | 125.015213 | 7.152222 | -2.03475 | 0.299988 | 6.852234
12.445333 | 120.030251 | 125.054848 | 7.152222 | -2.039586 | 0.299896 | 6.852326
12.446222 | 119.93972 | 125.019226 | 7.152374 | -2.045149 | 0.299713 | 6.852661
12.447111 | 119.945229 | 125.010254 | 7.152679 | -2.055307 | 0.299683 | 6.852996
12.448 | 120.015038 | 125.02269 | 7.152954 | -2.038741 | 0.299774 | 6.85318
12.448889 | 120.048462 | 125.020226 | 7.152771 | -2.037531 | 0.30011 | 6.852661
12.449778 | 120.028297 | 125.051682 | 7.152618 | -2.053855 | 0.300263 | 6.852355
12.450667 | 119.983971 | 125.011757 | 7.152466 | -2.054823 | 0.30011 | 6.852356
12.451556 | 119.96846 | 125.050705 | 7.152557 | -2.044182 | 0.299927 | 6.85263
12.452444 | 120.013748 | 125.024635 | 7.152679 | -2.04926 | 0.299774 | 6.852905
12.453333 | 119.985619 | 125.014084 | 7.152679 | -2.063167 | 0.299896 | 6.852783
12.454222 | 119.966087 | 125.03743 | 7.152527 | -2.044544 | 0.299866 | 6.852661
12.455111 | 120.03833 | 125.030075 | 7.152466 | -2.066432 | 0.299957 | 6.852509
12.456 | 120.055222 | 125.03804 | 7.15271 | -2.059781 | 0.299683 | 6.853027
12.456889 | 120.013771 | 125.033096 | 7.152863 | -2.031607 | 0.299683 | 6.85318
12.457778 | 120.004288 | 125.079666 | 7.152924 | -2.054459 | 0.2995 | 6.853424
12.458667 | 120.003189 | 125.011826 | 7.152618 | -2.047205 | 0.2995 | 6.853118
12.459556 | 120.002853 | 125.031982 | 7.152405 | -2.036323 | 0.299774 | 6.852631
12.460444 | 120.060303 | 125.026382 | 7.152283 | -2.059901 | 0.300049 | 6.852234
12.461333 | 119.927841 | 124.997055 | 7.152313 | -2.036685 | 0.300201 | 6.852112
12.462222 | 119.97908 | 125.048264 | 7.152283 | -2.071027 | 0.299835 | 6.852448
12.463111 | 119.983543 | 125.043312 | 7.152344 | -2.040072 | 0.299561 | 6.852783
12.464 | 119.942459 | 125.017151 | 7.152527 | -2.063772 | 0.299591 | 6.852936
12.464889 | 120.023232 | 125.010788 | 7.152557 | -2.060144 | 0.299652 | 6.852905
12.465778 | 119.975197 | 125.019547 | 7.152405 | -2.039104 | 0.299408 | 6.852997
12.466667 | 119.938942 | 125.066429 | 7.152222 | -2.057 | 0.299164 | 6.853058
12.467556 | 119.96228 | 125.089172 | 7.152069 | -2.048657 | 0.299255 | 6.852814
12.468444 | 119.936485 | 125.021828 | 7.152161 | -2.021087 | 0.299072 | 6.853089
12.469333 | 120.013184 | 125.027321 | 7.152069 | -2.027859 | 0.299133 | 6.852936
12.470222 | 120.052902 | 125.036972 | 7.1521 | -2.007906 | 0.299103 | 6.852997
12.471111 | 120.03862 | 124.97361 | 7.1521 | -2.039347 | 0.29895 | 6.85315
12.472 | 120.039017 | 125.047531 | 7.152313 | -2.053012 | 0.298798 | 6.853515
12.472889 | 119.985336 | 125.065109 | 7.151947 | -2.018912 | 0.29895 | 6.852997
12.473778 | 120.065231 | 125.018166 | 7.151703 | -2.053253 | 0.299164 | 6.852539
12.474667 | 119.998718 | 125.12825 | 7.151733 | -2.028705 | 0.299896 | 6.851837
12.475556 | 120.04718 | 125.069351 | 7.151489 | -2.061353 | 0.299927 | 6.851562
12.476444 | 119.978737 | 125.019394 | 7.151337 | -2.059298 | 0.299408 | 6.851929
12.477333 | 120.030838 | 125.00016 | 7.15152 | -2.0466 | 0.299072 | 6.852448
12.478222 | 120.043984 | 125.007797 | 7.151733 | -2.043577 | 0.299225 | 6.852508
12.479111 | 119.997574 | 125.042564 | 7.151459 | -2.051921 | 0.299347 | 6.852112
12.48 | 120.043358 | 125.068825 | 7.150971 | -2.062925 | 0.299225 | 6.851746
12.480889 | 120.027832 | 125.074661 | 7.150665 | -2.044907 | 0.29895 | 6.851715
12.481778 | 120.065262 | 125.075279 | 7.150726 | -2.031727 | 0.298859 | 6.851867
12.482667 | 120.028565 | 125.040039 | 7.150757 | -2.051073 | 0.298737 | 6.85202
12.483556 | 120.024704 | 125.047997 | 7.150818 | -2.050226 | 0.298706 | 6.852112
12.484444 | 120.082214 | 125.03859 | 7.150909 | -2.034506 | 0.298767 | 6.852142
12.485333 | 120.043373 | 125.069153 | 7.150971 | -2.021566 | 0.298859 | 6.852112
12.486222 | 120.025169 | 125.080345 | 7.15094 | -2.058326 | 0.299072 | 6.851868
12.487111 | 119.989174 | 125.058571 | 7.150848 | -2.065702 | 0.299072 | 6.851776
12.488 | 119.980141 | 125.012634 | 7.150848 | -2.024952 | 0.299072 | 6.851776
12.488889 | 120.067505 | 125.020607 | 7.150971 | -2.009595 | 0.298767 | 6.852204
12.489778 | 120.01532 | 125.03672 | 7.150971 | -2.055181 | 0.298676 | 6.852295
12.490667 | 119.985802 | 125.010109 | 7.150848 | -2.020841 | 0.298737 | 6.852111
12.491556 | 119.990318 | 124.984963 | 7.150696 | -2.054336 | 0.298584 | 6.852112
12.492444 | 120.001526 | 125.073097 | 7.150818 | -2.054699 | 0.298431 | 6.852387
12.493333 | 120.054398 | 125.040787 | 7.150971 | -2.028096 | 0.298309 | 6.852662
12.494222 | 119.986527 | 125.017357 | 7.151154 | -2.021808 | 0.298492 | 6.852662
12.495111 | 119.987816 | 125.015884 | 7.150757 | -2.031482 | 0.298859 | 6.851898
12.496 | 120.043297 | 125.001709 | 7.150513 | -2.045629 | 0.298798 | 6.851715
12.496889 | 120.005897 | 125.049034 | 7.150818 | -2.029788 | 0.298676 | 6.852142
12.497778 | 120.009361 | 125.017662 | 7.151093 | -2.0553 | 0.298462 | 6.852631
12.498667 | 120.001892 | 125.063538 | 7.151184 | -2.033656 | 0.298645 | 6.852539
12.499556 | 119.985329 | 125.026283 | 7.151276 | -2.035349 | 0.298737 | 6.852539
12.500444 | 120.008156 | 125.014893 | 7.151184 | -2.023377 | 0.298706 | 6.852478
12.501333 | 119.993576 | 124.973099 | 7.151093 | -2.030874 | 0.298645 | 6.852448
12.502222 | 120.008438 | 125.043213 | 7.151093 | -2.017694 | 0.298523 | 6.85257
12.503111 | 120.026184 | 125.063522 | 7.151032 | -2.006447 | 0.298523 | 6.852509
12.504 | 120.018272 | 125.065346 | 7.151001 | -2.035348 | 0.298309 | 6.852692
12.504889 | 120.012352 | 125.109901 | 7.151123 | -2.032688 | 0.298157 | 6.852966
12.505778 | 120.011574 | 125.02523 | 7.151276 | -2.014187 | 0.298279 | 6.852997
12.506667 | 120.106712 | 125.035484 | 7.151581 | -2.030028 | 0.298126 | 6.853455
12.507556 | 120.000229 | 125.05941 | 7.15155 | -2.017694 | 0.298248 | 6.853302
12.508444 | 119.969971 | 125.033714 | 7.151398 | -2.034744 | 0.298401 | 6.852997
12.509333 | 120.048935 | 125.019959 | 7.151428 | -2.031963 | 0.298615 | 6.852813
12.510222 | 119.974365 | 125.037003 | 7.15152 | -2.025917 | 0.298828 | 6.852692
12.511111 | 120.059464 | 125.046593 | 7.151337 | -2.020354 | 0.298767 | 6.85257
12.512 | 120.055275 | 125.028214 | 7.151215 | -2.027488 | 0.298401 | 6.852814
12.512889 | 120.080849 | 125.025612 | 7.151306 | -2.03946 | 0.297821 | 6.853485
12.513778 | 119.990585 | 125.02771 | 7.151184 | -2.016001 | 0.297516 | 6.853668
12.514667 | 120.033768 | 125.048813 | 7.151306 | -2.027731 | 0.297577 | 6.853729
12.515556 | 120.02388 | 125.050415 | 7.151154 | -2.030512 | 0.297974 | 6.85318
12.516444 | 119.996292 | 125.048218 | 7.150787 | -2.030633 | 0.298279 | 6.852508
12.517333 | 120.067871 | 125.052269 | 7.150635 | -2.018298 | 0.298065 | 6.85257
12.518222 | 120.029099 | 125.016983 | 7.150879 | -2.001248 | 0.29773 | 6.853149
12.519111 | 120.000755 | 125.045082 | 7.151062 | -2.02374 | 0.29776 | 6.853302
12.52 | 120.010864 | 125.062393 | 7.150971 | -2.027126 | 0.297913 | 6.853058
12.520889 | 120.027771 | 125.077408 | 7.150696 | -2.031842 | 0.297882 | 6.852814
12.521778 | 120.022339 | 125.050316 | 7.150726 | -2.020717 | 0.297699 | 6.853027
12.522667 | 119.999649 | 125.023476 | 7.150971 | -2.024828 | 0.297699 | 6.853272
12.523556 | 119.983292 | 125.075905 | 7.151001 | -2.029665 | 0.29776 | 6.853241
12.524444 | 120.010025 | 125.02462 | 7.150879 | -2.037767 | 0.297821 | 6.853058
12.525333 | 120.038025 | 125.0448 | 7.150757 | -2.020596 | 0.298065 | 6.852692
12.526222 | 120.076988 | 125.044327 | 7.150482 | -2.008987 | 0.298248 | 6.852234
12.527111 | 120.034096 | 125.072899 | 7.150482 | -2.030633 | 0.298279 | 6.852203
12.528 | 119.965561 | 125.079239 | 7.150726 | -2.010075 | 0.298218 | 6.852508
12.528889 | 120.001083 | 125.006485 | 7.15094 | -2.02507 | 0.298218 | 6.852722
12.529778 | 120.04081 | 125.062134 | 7.150787 | -2.034986 | 0.297974 | 6.852813
12.530667 | 120.017685 | 125.003929 | 7.150726 | -2.01588 | 0.29776 | 6.852966
12.531556 | 119.996994 | 125.045143 | 7.150543 | -2.028335 | 0.297791 | 6.852752
12.532444 | 119.9692 | 125.028931 | 7.150635 | -1.99375 | 0.298035 | 6.8526
12.533333 | 120.009117 | 125.077316 | 7.150848 | -2.039823 | 0.297974 | 6.852874
12.534222 | 120.07312 | 125.102341 | 7.150879 | -2.032567 | 0.298004 | 6.852875
12.535111 | 120.070572 | 125.061867 | 7.15094 | -2.035591 | 0.298096 | 6.852844
12.536 | 119.985069 | 125.005844 | 7.15094 | -2.035712 | 0.298431 | 6.852509
12.536889 | 120.00502 | 125.021362 | 7.151123 | -2.031721 | 0.298737 | 6.852386
12.537778 | 120.033859 | 125.046715 | 7.151184 | -2.047078 | 0.299133 | 6.852051
12.538667 | 120.045609 | 125.042984 | 7.151306 | -2.027972 | 0.299072 | 6.852234
12.539556 | 120.005844 | 125.07634 | 7.151276 | -2.053243 | 0.298584 | 6.852692
12.540444 | 119.980835 | 125.060959 | 7.151459 | -2.030148 | 0.298126 | 6.853333
12.541333 | 119.944626 | 125.033936 | 7.151306 | -2.028335 | 0.297943 | 6.853363
12.542222 | 119.954628 | 125.10881 | 7.151398 | -2.044055 | 0.29773 | 6.853668
12.543111 | 120.01638 | 125.086426 | 7.151215 | -2.029907 | 0.297363 | 6.853852
12.544 | 120.000549 | 125.097206 | 7.151245 | -2.028335 | 0.297119 | 6.854126
12.544889 | 119.993485 | 125.068039 | 7.151337 | -2.030995 | 0.29718 | 6.854157
12.545778 | 120.047546 | 125.106644 | 7.151642 | -2.039943 | 0.29715 | 6.854492
12.546667 | 120.065819 | 125.048508 | 7.151428 | -2.049255 | 0.29715 | 6.854278
12.547556 | 120.033997 | 125.071449 | 7.151489 | -2.026642 | 0.297089 | 6.8544
12.548444 | 120.030395 | 125.025467 | 7.15155 | -2.029544 | 0.29718 | 6.85437
12.549333 | 119.97966 | 125.06852 | 7.151428 | -2.028577 | 0.296875 | 6.854553
12.550222 | 120.009949 | 125.027695 | 7.150879 | -2.034865 | 0.296661 | 6.854218
12.551111 | 120.076698 | 125.068382 | 7.150848 | -2.028819 | 0.296875 | 6.853973
12.552 | 120.024231 | 125.027611 | 7.150909 | -2.035228 | 0.297058 | 6.853851
12.552889 | 120.031395 | 125.038658 | 7.150787 | -2.036316 | 0.29715 | 6.853637
12.553778 | 119.991432 | 125.010315 | 7.150787 | -2.04732 | 0.297363 | 6.853424
12.554667 | 119.95549 | 125.039566 | 7.150818 | -2.038614 | 0.297546 | 6.853272
12.555556 | 119.933212 | 125.01841 | 7.150909 | -2.041516 | 0.297333 | 6.853576
12.556444 | 120.020287 | 125.065147 | 7.151032 | -2.050948 | 0.297211 | 6.853821
12.557333 | 120.076759 | 125.032364 | 7.150971 | -2.054696 | 0.297394 | 6.853577
12.558222 | 120.038757 | 125.052109 | 7.150757 | -2.033777 | 0.297516 | 6.853241
12.559111 | 120.009743 | 125.033226 | 7.150848 | -2.034261 | 0.29715 | 6.853698
12.56 | 119.974869 | 125.029068 | 7.150726 | -2.036921 | 0.297333 | 6.853393
12.560889 | 119.972153 | 125.053177 | 7.150726 | -2.020838 | 0.297394 | 6.853332
12.561778 | 119.996254 | 124.987083 | 7.150879 | -2.042484 | 0.297363 | 6.853516
12.562667 | 120.022987 | 125.018082 | 7.151093 | -2.020838 | 0.297424 | 6.853669
12.563556 | 120.009323 | 125.057541 | 7.151032 | -2.046957 | 0.297394 | 6.853638
12.564444 | 120.040955 | 125.0588 | 7.15094 | -2.058324 | 0.297089 | 6.853851
12.565333 | 120.029274 | 125.08036 | 7.150696 | -2.051915 | 0.2966 | 6.854096
12.566222 | 120.007057 | 125.094223 | 7.150513 | -2.051189 | 0.2966 | 6.853913
12.567111 | 120.011597 | 125.009132 | 7.150482 | -2.051793 | 0.296783 | 6.853699
12.568 | 119.996826 | 125.03038 | 7.150482 | -2.034986 | 0.2966 | 6.853882
12.568889 | 119.996567 | 125.040726 | 7.150757 | -2.038976 | 0.296387 | 6.85437
12.569778 | 120.040848 | 124.99839 | 7.150757 | -2.033897 | 0.296356 | 6.854401
12.570667 | 119.973282 | 125.065476 | 7.150604 | -2.046715 | 0.296753 | 6.853851
12.571556 | 120.095436 | 125.024094 | 7.150452 | -2.063645 | 0.296875 | 6.853577
12.572444 | 120.008385 | 125.041245 | 7.150482 | -2.039824 | 0.296845 | 6.853637
12.573333 | 120.00737 | 125.02417 | 7.150604 | -2.043814 | 0.296478 | 6.854126
12.574222 | 119.984634 | 125.085434 | 7.150696 | -2.02495 | 0.296387 | 6.854309
12.575111 | 120.01149 | 125.097496 | 7.150696 | -2.037284 | 0.296326 | 6.85437
12.576 | 120.021118 | 125.018959 | 7.150848 | -2.052279 | 0.296295 | 6.854553
12.576889 | 119.982986 | 125.005776 | 7.15094 | -2.039219 | 0.296539 | 6.854401
12.577778 | 119.995888 | 125.053299 | 7.151154 | -2.003667 | 0.296845 | 6.854309
12.578667 | 120.04332 | 125.072952 | 7.151337 | -2.034503 | 0.296692 | 6.854645
12.579556 | 119.988632 | 125.022659 | 7.151581 | -2.063283 | 0.296265 | 6.855316
12.580444 | 119.927673 | 125.038711 | 7.151337 | -2.05494 | 0.296051 | 6.855286
12.581333 | 119.96199 | 125.000229 | 7.150971 | -2.038617 | 0.296173 | 6.854798
12.582222 | 120.020889 | 125.086609 | 7.151032 | -2.039463 | 0.296082 | 6.85495
12.583111 | 119.986572 | 125.075989 | 7.151032 | -2.050103 | 0.296173 | 6.854859
12.584 | 119.998146 | 125.013 | 7.150574 | -2.042122 | 0.296539 | 6.854035
12.584889 | 119.996704 | 125.049561 | 7.150177 | -2.0287 | 0.296692 | 6.853485
12.585778 | 119.968895 | 125.022827 | 7.149902 | -2.039946 | 0.2966 | 6.853302
12.586667 | 120.023315 | 125.043236 | 7.14975 | -2.041397 | 0.296051 | 6.853699
12.587556 | 120.000755 | 125.02478 | 7.149902 | -2.03269 | 0.296051 | 6.853851
12.588444 | 119.99292 | 125.024521 | 7.150116 | -2.041397 | 0.296082 | 6.854034
12.589333 | 119.974083 | 125.040726 | 7.150238 | -2.04176 | 0.296051 | 6.854187
12.590222 | 120.01963 | 125.071983 | 7.150482 | -2.0472 | 0.295929 | 6.854553
12.591111 | 120.024071 | 125.027542 | 7.150604 | -2.023257 | 0.29599 | 6.854614
12.592 | 120.003296 | 125.067955 | 7.150848 | -2.031601 | 0.296051 | 6.854797
12.592889 | 120.01265 | 125.093605 | 7.150726 | -2.032327 | 0.296204 | 6.854522
12.593778 | 120.023132 | 125.04036 | 7.150513 | -2.037043 | 0.296265 | 6.854248
12.594667 | 120.037682 | 125.056717 | 7.150604 | -2.037043 | 0.296143 | 6.854461
12.595556 | 120.034096 | 125.072472 | 7.150879 | -2.02362 | 0.296082 | 6.854797
12.596444 | 119.984146 | 125.088669 | 7.151123 | -2.048409 | 0.296082 | 6.855041
12.597333 | 119.999916 | 125.019615 | 7.151032 | -2.023136 | 0.296173 | 6.854859
12.598222 | 120.052246 | 125.043007 | 7.150971 | -2.042726 | 0.296387 | 6.854584
12.599111 | 120.025551 | 125.063644 | 7.150909 | -2.05107 | 0.296295 | 6.854614
12.6 | 119.973068 | 125.042114 | 7.151093 | -2.058083 | 0.296265 | 6.854828
12.600889 | 120.019211 | 125.07019 | 7.151276 | -2.046112 | 0.296112 | 6.855164
12.601778 | 120.064842 | 125.09375 | 7.151398 | -2.053851 | 0.296204 | 6.855194
12.602667 | 119.995773 | 125.039696 | 7.151398 | -2.054576 | 0.296265 | 6.855133
12.603556 | 120.024071 | 125.07766 | 7.151123 | -2.06292 | 0.296234 | 6.854889
12.604444 | 119.974526 | 125.051529 | 7.150879 | -2.041396 | 0.29599 | 6.854889
12.605333 | 119.994614 | 125.024704 | 7.150635 | -2.058204 | 0.295868 | 6.854767
12.606222 | 120.006546 | 125.070023 | 7.150574 | -2.034505 | 0.295807 | 6.854767
12.607111 | 120.028526 | 124.99131 | 7.150421 | -2.028579 | 0.295868 | 6.854553
12.608 | 119.984787 | 125.027428 | 7.15036 | -2.053247 | 0.296143 | 6.854217
12.608889 | 119.934975 | 125.033188 | 7.150208 | -2.047807 | 0.296204 | 6.854004
12.609778 | 120.03656 | 125.024254 | 7.150116 | -2.038012 | 0.29596 | 6.854156
12.610667 | 120.007164 | 125.037109 | 7.149902 | -2.034022 | 0.295807 | 6.854095
12.611556 | 120.015602 | 125.043716 | 7.149841 | -2.048291 | 0.295807 | 6.854034
12.612444 | 119.991104 | 125.032448 | 7.150147 | -2.03124 | 0.295471 | 6.854676
12.613333 | 119.99736 | 125.021683 | 7.150452 | -2.036077 | 0.295502 | 6.85495
12.614222 | 120.026443 | 125.064308 | 7.150513 | -2.053007 | 0.295715 | 6.854798
12.615111 | 119.9926 | 125.059128 | 7.150391 | -2.014917 | 0.295837 | 6.854554
12.616 | 120.05703 | 125.048019 | 7.15036 | -2.039465 | 0.295898 | 6.854462
12.616889 | 120.010422 | 125.020241 | 7.15036 | -2.040674 | 0.295746 | 6.854614
12.617778 | 120.045532 | 125.077675 | 7.150513 | -2.058813 | 0.295624 | 6.854889
12.618667 | 120.059364 | 125.071518 | 7.150299 | -2.040916 | 0.295898 | 6.854401
12.619556 | 120.053185 | 125.025047 | 7.150055 | -2.05845 | 0.29596 | 6.854095
12.620444 | 120.000412 | 125.003456 | 7.150024 | -2.050469 | 0.295807 | 6.854217
12.621333 | 120.009262 | 125.043152 | 7.149994 | -2.063287 | 0.296051 | 6.853943
12.622222 | 120.016052 | 125.063232 | 7.149994 | -2.049864 | 0.296051 | 6.853943
12.623111 | 120.020187 | 125.045044 | 7.150238 | -2.040674 | 0.29599 | 6.854248
12.624 | 119.931702 | 125.029701 | 7.150391 | -2.04273 | 0.295837 | 6.854554
12.624889 | 119.972679 | 125.053299 | 7.150391 | -2.046599 | 0.295624 | 6.854767
12.625778 | 120.048752 | 125.044472 | 7.150665 | -2.054701 | 0.295319 | 6.855346
12.626667 | 119.982216 | 125.045822 | 7.150665 | -2.064859 | 0.295471 | 6.855194
12.627556 | 120.035278 | 125.059494 | 7.150452 | -2.049139 | 0.29541 | 6.855042
12.628444 | 120.018959 | 125.068161 | 7.150452 | -2.048897 | 0.295319 | 6.855133
12.629333 | 120.059433 | 124.999466 | 7.150635 | -2.049864 | 0.295685 | 6.85495
12.630222 | 120.05912 | 125.03717 | 7.150574 | -2.084449 | 0.296051 | 6.854523
12.631111 | 120.023598 | 125.05748 | 7.150543 | -2.067882 | 0.295746 | 6.854797
12.632 | 120.000351 | 125.079895 | 7.150391 | -2.074533 | 0.295563 | 6.854828
12.632889 | 119.968018 | 124.97921 | 7.150391 | -2.064859 | 0.295593 | 6.854798
12.633778 | 119.962967 | 125.053055 | 7.150543 | -2.054097 | 0.295654 | 6.854889
12.634667 | 120.043701 | 125.029221 | 7.150635 | -2.062924 | 0.295471 | 6.855164
12.635556 | 119.992882 | 125.031021 | 7.150391 | -2.07405 | 0.295166 | 6.855225
12.636444 | 120.039002 | 125.044472 | 7.150421 | -2.055306 | 0.294983 | 6.855438
12.637333 | 120.027588 | 125.106262 | 7.150421 | -2.080821 | 0.294983 | 6.855438
12.638222 | 120.000404 | 125.052078 | 7.15036 | -2.06897 | 0.295319 | 6.855041
12.639111 | 120.04924 | 125.000916 | 7.150147 | -2.044302 | 0.296173 | 6.853974
12.64 | 120.003807 | 125.058815 | 7.149811 | -2.042971 | 0.296478 | 6.853333
12.640889 | 119.94104 | 124.95697 | 7.149994 | -2.055911 | 0.296143 | 6.853851
12.641778 | 119.994583 | 125.063736 | 7.150421 | -2.056032 | 0.295654 | 6.854767
12.642667 | 120.004105 | 125.027206 | 7.150604 | -2.071389 | 0.295654 | 6.85495
12.643556 | 120.037705 | 125.011292 | 7.150543 | -2.063408 | 0.295807 | 6.854736
12.644444 | 119.995827 | 125.024246 | 7.150299 | -2.072477 | 0.295868 | 6.854431
12.645333 | 119.967674 | 125.028786 | 7.150055 | -2.055911 | 0.295593 | 6.854462
12.646222 | 120.018227 | 125.046631 | 7.150208 | -2.069696 | 0.295502 | 6.854706
12.647111 | 120.01239 | 125.031288 | 7.150238 | -2.05059 | 0.295746 | 6.854492
12.648 | 120.005432 | 125.081223 | 7.150116 | -2.055063 | 0.295807 | 6.854309
12.648889 | 120.008118 | 125.04673 | 7.150024 | -2.049621 | 0.295654 | 6.85437
12.649778 | 119.961205 | 125.047081 | 7.150147 | -2.050347 | 0.295502 | 6.854645
12.650667 | 120.023331 | 125.032211 | 7.150147 | -2.046961 | 0.295319 | 6.854828
12.651556 | 119.985863 | 125.00753 | 7.150116 | -2.048049 | 0.295166 | 6.85495
12.652444 | 119.987938 | 125.054993 | 7.150147 | -2.059174 | 0.295136 | 6.855011
12.653333 | 119.948227 | 125.038818 | 7.150513 | -2.044663 | 0.295136 | 6.855377
12.654222 | 120.012466 | 125.064537 | 7.150543 | -2.045631 | 0.294922 | 6.855621
12.655111 | 119.995239 | 125.067406 | 7.150391 | -2.045147 | 0.294739 | 6.855652
12.656 | 119.955299 | 125.033226 | 7.150391 | -2.033659 | 0.294617 | 6.855774
12.656889 | 119.987045 | 125.027115 | 7.150635 | -2.064613 | 0.294647 | 6.855988
12.657778 | 119.991921 | 125.030129 | 7.150391 | -2.070418 | 0.294983 | 6.855408
12.658667 | 120.002564 | 125.065918 | 7.150116 | -2.046475 | 0.295105 | 6.855011
12.659556 | 119.976425 | 125.055763 | 7.150208 | -2.060986 | 0.294952 | 6.855256
12.660444 | 119.980125 | 125.046707 | 7.15036 | -2.064009 | 0.29483 | 6.85553
12.661333 | 119.956558 | 124.997681 | 7.150421 | -2.039341 | 0.294708 | 6.855713
12.662222 | 120.046043 | 125.065041 | 7.150238 | -2.040913 | 0.294281 | 6.855957
12.663111 | 120.03923 | 125.001122 | 7.150177 | -2.03402 | 0.294128 | 6.856049
12.664 | 119.975197 | 125.032166 | 7.150391 | -2.052762 | 0.29422 | 6.856171
12.664889 | 120.028244 | 124.98378 | 7.150269 | -2.050827 | 0.294281 | 6.855988
12.665778 | 119.978233 | 125.034241 | 7.150208 | -2.031843 | 0.294464 | 6.855744
12.666667 | 120.020554 | 125.064003 | 7.150208 | -2.052156 | 0.29483 | 6.855378
12.667556 | 120.017578 | 125.049278 | 7.15036 | -2.060741 | 0.295197 | 6.855163
12.668444 | 120.002037 | 125.060562 | 7.150635 | -2.063764 | 0.295105 | 6.85553
12.669333 | 120.027199 | 125.035629 | 7.150818 | -2.057476 | 0.294647 | 6.856171
12.670222 | 120.044846 | 125.057419 | 7.150452 | -2.068722 | 0.294281 | 6.856171
12.671111 | 120.014511 | 125.06221 | 7.15033 | -2.048648 | 0.294159 | 6.856171
12.672 | 120.003174 | 125.049217 | 7.150421 | -2.063159 | 0.294128 | 6.856293
12.672889 | 120.012672 | 125.024307 | 7.150513 | -2.032445 | 0.294403 | 6.85611
12.673778 | 119.926346 | 125.050949 | 7.150543 | -2.030268 | 0.294586 | 6.855957
12.674667 | 120.026306 | 124.995346 | 7.150635 | -2.060739 | 0.294617 | 6.856018
12.675556 | 120.017601 | 125.04409 | 7.150513 | -2.068237 | 0.294434 | 6.856079
12.676444 | 120.025375 | 125.040062 | 7.150299 | -2.07005 | 0.29419 | 6.856109
12.677333 | 119.986527 | 124.999062 | 7.150635 | -2.057595 | 0.293823 | 6.856812
12.678222 | 120.018356 | 125.021423 | 7.15094 | -2.043447 | 0.293823 | 6.857117
12.679111 | 120.031578 | 125.023209 | 7.151032 | -2.048042 | 0.294098 | 6.856934
12.68 | 120.009049 | 125.070656 | 7.150971 | -2.049856 | 0.294281 | 6.85669
12.680889 | 119.949135 | 125.074623 | 7.150879 | -2.046712 | 0.294525 | 6.856354
12.681778 | 119.999283 | 125.035095 | 7.150757 | -2.05566 | 0.294586 | 6.856171
12.682667 | 120.044457 | 125.024315 | 7.150482 | -2.049251 | 0.294251 | 6.856231
12.683556 | 119.981018 | 125.00692 | 7.150147 | -2.044414 | 0.294159 | 6.855988
12.684444 | 120.022484 | 125.054367 | 7.150055 | -2.079119 | 0.294159 | 6.855896
12.685333 | 119.979309 | 125.062523 | 7.150147 | -2.068598 | 0.29419 | 6.855957
12.686222 | 119.998962 | 125.02533 | 7.150147 | -2.076338 | 0.294067 | 6.85608
12.687111 | 120.040756 | 125.006638 | 7.150208 | -2.053362 | 0.294037 | 6.856171
12.688 | 120.007347 | 125.041725 | 7.150147 | -2.042842 | 0.293732 | 6.856415
12.688889 | 120.071045 | 125.039406 | 7.150116 | -2.058802 | 0.293793 | 6.856323
12.689778 | 120.013184 | 125.034096 | 7.150238 | -2.061583 | 0.293915 | 6.856323
12.690667 | 120.027695 | 125.081436 | 7.150085 | -2.063034 | 0.294281 | 6.855804
12.691556 | 120.001831 | 125.036484 | 7.150116 | -2.048281 | 0.294006 | 6.85611
12.692444 | 119.969345 | 125.013596 | 7.150391 | -2.04937 | 0.293823 | 6.856568
12.693333 | 119.993408 | 125.057373 | 7.150208 | -2.053602 | 0.293823 | 6.856385
12.694222 | 119.945229 | 125.057884 | 7.150024 | -2.046468 | 0.293793 | 6.856231
12.695111 | 119.984703 | 125.020142 | 7.150177 | -2.049612 | 0.29361 | 6.856567
12.696 | 119.982628 | 124.997704 | 7.150238 | -2.05457 | 0.293549 | 6.856689
12.696889 | 120.01648 | 125.044632 | 7.150085 | -2.075853 | 0.293518 | 6.856567
12.697778 | 119.996155 | 125.025917 | 7.150055 | -2.04683 | 0.293671 | 6.856384
12.698667 | 119.993736 | 125.08992 | 7.15036 | -2.056021 | 0.294128 | 6.856232
12.699556 | 119.986412 | 125.024033 | 7.150482 | -2.050095 | 0.294128 | 6.856354
12.700444 | 120.010475 | 125.021042 | 7.150421 | -2.051064 | 0.293823 | 6.856598
12.701333 | 119.997818 | 125.053635 | 7.150421 | -2.038369 | 0.293701 | 6.85672
12.702222 | 120.005455 | 125.038658 | 7.150543 | -2.056144 | 0.293793 | 6.85675
12.703111 | 119.926415 | 125.008713 | 7.150604 | -2.058562 | 0.293518 | 6.857086
12.704 | 120.028931 | 125.028343 | 7.150543 | -2.058683 | 0.293488 | 6.857055
12.704889 | 119.942123 | 125.031494 | 7.150726 | -2.052395 | 0.293579 | 6.857147
12.705778 | 119.995895 | 125.046646 | 7.150726 | -2.054572 | 0.29364 | 6.857086
12.706667 | 120.003128 | 125.042435 | 7.150574 | -2.059046 | 0.29361 | 6.856964
12.707556 | 120.023338 | 125.055275 | 7.150482 | -2.042117 | 0.293915 | 6.856567
12.708444 | 120.012474 | 125.062538 | 7.150604 | -2.05711 | 0.293945 | 6.856659
12.709333 | 120.020264 | 125.063866 | 7.15094 | -2.053724 | 0.293854 | 6.857086
12.710222 | 120.051437 | 125.042343 | 7.151001 | -2.043929 | 0.29364 | 6.857361
12.711111 | 120.022354 | 125.020874 | 7.150635 | -2.07017 | 0.293854 | 6.856781
12.712 | 120.0588 | 125.020004 | 7.150177 | -2.040785 | 0.293915 | 6.856262
12.712889 | 120.01931 | 125.021988 | 7.150208 | -2.059407 | 0.294037 | 6.856171
12.713778 | 120.034058 | 125.074829 | 7.150269 | -2.054812 | 0.293915 | 6.856354
12.714667 | 120.028854 | 125.08976 | 7.15036 | -2.027726 | 0.293732 | 6.856628
12.715556 | 119.96254 | 125.050736 | 7.150482 | -2.078875 | 0.293091 | 6.857391
12.716444 | 119.997513 | 125.042526 | 7.150391 | -2.059165 | 0.292938 | 6.857453
12.717333 | 120.007469 | 125.058373 | 7.150055 | -2.028208 | 0.292999 | 6.857056
12.718222 | 119.934158 | 125.021645 | 7.149902 | -2.039454 | 0.293121 | 6.856781
12.719111 | 120.006882 | 125.021339 | 7.149872 | -2.055295 | 0.293427 | 6.856445
12.72 | 120.018601 | 125.048401 | 7.150085 | -2.040423 | 0.293488 | 6.856597
12.720889 | 120.021591 | 125.02623 | 7.150177 | -2.031354 | 0.293457 | 6.85672
12.721778 | 120.025551 | 125.063004 | 7.150177 | -2.026396 | 0.293518 | 6.856659
12.722667 | 120.02388 | 125.044167 | 7.150116 | -2.036795 | 0.293488 | 6.856628
12.723556 | 119.993286 | 125.066917 | 7.150085 | -2.048163 | 0.293427 | 6.856658
12.724444 | 120.0532 | 125.104858 | 7.150085 | -2.044414 | 0.293366 | 6.856719
12.725333 | 119.995346 | 125.042542 | 7.150085 | -2.06098 | 0.293396 | 6.856689
12.726222 | 120.014809 | 125.025635 | 7.150024 | -2.045864 | 0.293549 | 6.856475
12.727111 | 120.079849 | 125.052025 | 7.150085 | -2.052757 | 0.293427 | 6.856658
12.728 | 119.998978 | 125.05188 | 7.149963 | -2.049734 | 0.29303 | 6.856933
12.728889 | 119.954552 | 125.055542 | 7.150085 | -2.039696 | 0.292999 | 6.857086
12.729778 | 119.996231 | 125.048851 | 7.150177 | -2.059163 | 0.293274 | 6.856903
12.730667 | 120.073227 | 125.049217 | 7.150269 | -2.061945 | 0.293396 | 6.856873
12.731556 | 120.031029 | 125.046814 | 7.150177 | -2.042355 | 0.293427 | 6.85675
12.732444 | 120.044945 | 125.039963 | 7.150024 | -2.050576 | 0.293091 | 6.856933
12.733333 | 120.000633 | 125.052063 | 7.149628 | -2.064966 | 0.292694 | 6.856934
12.734222 | 120.009781 | 124.993408 | 7.149475 | -2.056622 | 0.292511 | 6.856964
12.735111 | 119.988342 | 125.062927 | 7.14978 | -2.066659 | 0.292694 | 6.857086
12.736 | 120.026085 | 125.034386 | 7.149963 | -2.058799 | 0.293243 | 6.85672
12.736889 | 120.065224 | 125.051941 | 7.14975 | -2.054929 | 0.293579 | 6.856171
12.737778 | 120.026512 | 125.056137 | 7.149536 | -2.0721 | 0.293549 | 6.855987
12.738667 | 119.98082 | 125.005211 | 7.149445 | -2.061338 | 0.293182 | 6.856263
12.739556 | 119.97583 | 125.017967 | 7.149262 | -2.063152 | 0.293274 | 6.855988
12.740444 | 119.934654 | 125.047287 | 7.149383 | -2.078872 | 0.293396 | 6.855987
12.741333 | 119.961754 | 125.01149 | 7.149689 | -2.057831 | 0.293182 | 6.856507
12.742222 | 119.9301 | 124.999374 | 7.149811 | -2.056138 | 0.29245 | 6.857361
12.743111 | 119.965469 | 125.048355 | 7.149719 | -2.066054 | 0.292236 | 6.857483
12.744 | 119.982224 | 125.055336 | 7.14978 | -2.064724 | 0.292938 | 6.856842
12.744889 | 120.031479 | 125.040443 | 7.149506 | -2.047432 | 0.29306 | 6.856446
12.745778 | 119.998718 | 124.989784 | 7.149506 | -2.056743 | 0.292297 | 6.857209
12.746667 | 119.902138 | 125.065407 | 7.149414 | -2.042232 | 0.291779 | 6.857635
12.747556 | 119.95211 | 125.024292 | 7.149383 | -2.056018 | 0.291687 | 6.857696
12.748444 | 119.940079 | 125.044167 | 7.149262 | -2.053962 | 0.291901 | 6.857361
12.749333 | 120.027161 | 125.025314 | 7.149353 | -2.066901 | 0.292358 | 6.856995
12.750222 | 119.959915 | 124.995277 | 7.149323 | -2.058436 | 0.292603 | 6.85672
12.751111 | 119.984779 | 125.068481 | 7.149383 | -2.050213 | 0.292572 | 6.856811
12.752 | 119.94326 | 125.033608 | 7.149353 | -2.045981 | 0.292511 | 6.856842
12.752889 | 119.967308 | 125.001633 | 7.1492 | -2.04187 | 0.292511 | 6.856689
12.753778 | 119.994324 | 125.03949 | 7.149292 | -2.045255 | 0.292236 | 6.857056
12.754667 | 120.025955 | 125.040573 | 7.149353 | -2.030261 | 0.292023 | 6.85733
12.755556 | 119.987915 | 125.040115 | 7.149475 | -2.03546 | 0.292114 | 6.857361
12.756444 | 119.977371 | 125.036415 | 7.149628 | -2.054567 | 0.292023 | 6.857605
12.757333 | 120.024826 | 125.039734 | 7.149689 | -2.046102 | 0.292267 | 6.857422
12.758222 | 119.988014 | 125.001625 | 7.149719 | -2.06025 | 0.292511 | 6.857208
12.759111 | 120.015701 | 125.008072 | 7.149902 | -2.037033 | 0.292603 | 6.857299
12.76 | 120.021484 | 125.0392 | 7.149872 | -2.04586 | 0.292511 | 6.857361
12.760889 | 120.059593 | 125.0457 | 7.149719 | -2.05493 | 0.292328 | 6.857391
12.761778 | 119.999107 | 125.018822 | 7.14978 | -2.048763 | 0.292297 | 6.857483
12.762667 | 119.985084 | 125.061058 | 7.149811 | -2.091328 | 0.292358 | 6.857453
12.763556 | 120.010887 | 125.050949 | 7.149628 | -2.088547 | 0.291962 | 6.857666
12.764444 | 120.033508 | 125.0355 | 7.149719 | -2.041267 | 0.291626 | 6.858093
12.765333 | 120.055748 | 125.044144 | 7.14978 | -2.045378 | 0.291596 | 6.858184
12.766222 | 120.05967 | 125.050697 | 7.149872 | -2.060736 | 0.291596 | 6.858276
12.767111 | 120.064003 | 125.078751 | 7.149811 | -2.034133 | 0.291565 | 6.858246
12.768 | 120.010986 | 125.046982 | 7.149689 | -2.074279 | 0.291565 | 6.858124
12.768889 | 119.98848 | 125.039047 | 7.149536 | -2.072102 | 0.291504 | 6.858032
12.769778 | 120.011658 | 125.016869 | 7.149414 | -2.061703 | 0.291046 | 6.858368
12.770667 | 120.051857 | 125.082375 | 7.149414 | -2.085888 | 0.290649 | 6.858765
12.771556 | 120.027115 | 125.073586 | 7.149353 | -2.054326 | 0.290772 | 6.858581
12.772444 | 120.032578 | 125.06234 | 7.149231 | -2.073916 | 0.291046 | 6.858185
12.773333 | 120.008568 | 125.039452 | 7.148987 | -2.079358 | 0.291534 | 6.857453
12.774222 | 119.981186 | 125.031601 | 7.149017 | -2.068958 | 0.291534 | 6.857483
12.775111 | 119.952416 | 125.045792 | 7.148926 | -2.053843 | 0.291382 | 6.857544
12.776 | 119.982033 | 125.024826 | 7.148926 | -2.052633 | 0.291351 | 6.857575
12.776889 | 120.048325 | 125.037659 | 7.149078 | -2.064968 | 0.29129 | 6.857788
12.777778 | 119.978371 | 125.05027 | 7.14917 | -2.064605 | 0.291351 | 6.857819
12.778667 | 120.033897 | 125.056397 | 7.149017 | -2.068112 | 0.29129 | 6.857727
12.779556 | 119.987793 | 125.04203 | 7.148804 | -2.086613 | 0.291351 | 6.857453
12.780444 | 119.989586 | 125.051071 | 7.148712 | -2.067991 | 0.291596 | 6.857116
12.781333 | 120.034973 | 125.041184 | 7.14859 | -2.052392 | 0.291962 | 6.856628
12.782222 | 120.023476 | 125.039574 | 7.148468 | -2.075609 | 0.292572 | 6.855896
12.783111 | 119.99054 | 125.038696 | 7.148499 | -2.063033 | 0.292725 | 6.855774
12.784 | 119.980835 | 125.037582 | 7.148468 | -2.049247 | 0.291687 | 6.856781
12.784889 | 120.002502 | 125.033669 | 7.14856 | -2.062428 | 0.290802 | 6.857758
12.785778 | 120.041275 | 125.053566 | 7.14859 | -2.067507 | 0.290649 | 6.857941
12.786667 | 120.024399 | 125.03746 | 7.148621 | -2.072102 | 0.291107 | 6.857514
12.787556 | 119.973167 | 125.066917 | 7.148377 | -2.064605 | 0.291229 | 6.857148
12.788444 | 120.015953 | 125.062538 | 7.148254 | -2.069805 | 0.291046 | 6.857208
12.789333 | 120.025368 | 125.051926 | 7.148132 | -2.071498 | 0.290955 | 6.857177
12.790222 | 119.994812 | 125.011703 | 7.148285 | -2.078995 | 0.290833 | 6.857452
12.791111 | 120.028488 | 124.995361 | 7.148468 | -2.060252 | 0.290833 | 6.857635
12.792 | 120.004074 | 125.016052 | 7.148438 | -2.059163 | 0.290619 | 6.857819
12.792889 | 119.964645 | 125.030357 | 7.148193 | -2.078149 | 0.290436 | 6.857757
12.793778 | 119.905502 | 125.095398 | 7.148071 | -2.085767 | 0.290344 | 6.857727
12.794667 | 119.966919 | 125.032059 | 7.148346 | -2.056745 | 0.289948 | 6.858398
12.795556 | 120.010254 | 125.051392 | 7.148285 | -2.049731 | 0.289795 | 6.85849
12.796444 | 120.003677 | 125.039513 | 7.147919 | -2.06001 | 0.289917 | 6.858002
12.797333 | 120.0084 | 125.056053 | 7.147736 | -2.062064 | 0.289978 | 6.857758
12.798222 | 119.938583 | 125.048378 | 7.147919 | -2.057227 | 0.290009 | 6.85791
12.799111 | 119.965103 | 125.013535 | 7.148285 | -2.037156 | 0.289825 | 6.85846
12.8 | 120.005356 | 125.012192 | 7.148407 | -2.055534 | 0.289703 | 6.858704
12.800889 | 120.016037 | 125.057823 | 7.148499 | -2.047915 | 0.289551 | 6.858948
12.801778 | 119.973023 | 125.071411 | 7.148163 | -2.055171 | 0.289673 | 6.85849
12.802667 | 119.982529 | 125.038696 | 7.148041 | -2.040418 | 0.289948 | 6.858093
12.803556 | 119.998512 | 125.009399 | 7.148346 | -2.03812 | 0.290497 | 6.857849
12.804444 | 120.019798 | 125.049851 | 7.148499 | -2.03413 | 0.29071 | 6.857789
12.805333 | 120.026108 | 125.061928 | 7.148346 | -2.043683 | 0.290375 | 6.857971
12.806222 | 120.001587 | 125.050026 | 7.14798 | -2.071496 | 0.289948 | 6.858032
12.807111 | 120.004639 | 125.041283 | 7.14801 | -2.053478 | 0.290222 | 6.857788
12.808 | 120.084496 | 125.061295 | 7.148193 | -2.083467 | 0.290222 | 6.857971
12.808889 | 119.981155 | 125.048378 | 7.148071 | -2.066901 | 0.290222 | 6.857849
12.809778 | 120.074295 | 125.038895 | 7.147919 | -2.048762 | 0.290131 | 6.857788
12.810667 | 120.058106 | 125.050415 | 7.147797 | -2.056017 | 0.290222 | 6.857575
12.811556 | 119.965225 | 125.054215 | 7.147675 | -2.03401 | 0.290375 | 6.8573
12.812444 | 120.041763 | 125.025063 | 7.147797 | -2.079716 | 0.290283 | 6.857514
12.813333 | 120.00177 | 125.065048 | 7.147766 | -2.059764 | 0.290466 | 6.8573
12.814222 | 120.000267 | 125.034561 | 7.147461 | -2.054564 | 0.290588 | 6.856873
12.815111 | 120.010658 | 125.064552 | 7.147156 | -2.059038 | 0.290344 | 6.856812
12.816 | 120.001083 | 125.04879 | 7.147064 | -2.063391 | 0.2901 | 6.856964
12.816889 | 120.015152 | 125.064743 | 7.1474 | -2.080321 | 0.2901 | 6.8573
12.817778 | 120.017174 | 125.03373 | 7.147644 | -2.069196 | 0.289825 | 6.857819
12.818667 | 120.044968 | 125.036179 | 7.147736 | -2.071856 | 0.289581 | 6.858155
12.819556 | 119.952438 | 125.044617 | 7.147583 | -2.060368 | 0.289429 | 6.858154
12.820444 | 119.950401 | 125.039391 | 7.147369 | -2.058796 | 0.289551 | 6.857818
12.821333 | 119.961571 | 125.068771 | 7.147339 | -2.062908 | 0.289612 | 6.857727
12.822222 | 119.916527 | 125.090836 | 7.147583 | -2.077419 | 0.289673 | 6.85791
12.823111 | 119.991211 | 125.024513 | 7.147797 | -2.06581 | 0.289581 | 6.858216
12.824 | 120.071922 | 125.068565 | 7.1474 | -2.065205 | 0.289551 | 6.857849
12.824889 | 120.002464 | 125.041161 | 7.147156 | -2.073308 | 0.289673 | 6.857483
12.825778 | 119.933472 | 125.018822 | 7.147034 | -2.075968 | 0.28949 | 6.857544
12.826667 | 120.038696 | 125.01017 | 7.146973 | -2.073308 | 0.28949 | 6.857483
12.827556 | 119.953552 | 125.07692 | 7.146912 | -2.065568 | 0.28952 | 6.857392
12.828444 | 119.953491 | 125.030006 | 7.14679 | -2.077661 | 0.289368 | 6.857422
12.829333 | 119.982323 | 125.050461 | 7.14679 | -2.056378 | 0.289429 | 6.857361
12.830222 | 120.028259 | 125.013657 | 7.146942 | -2.064117 | 0.289612 | 6.85733
12.831111 | 119.999466 | 125.036278 | 7.147339 | -2.060489 | 0.289887 | 6.857452
12.832 | 119.982407 | 125.06057 | 7.147156 | -2.047189 | 0.289764 | 6.857392
12.832889 | 119.988419 | 125.042038 | 7.146851 | -2.050575 | 0.289337 | 6.857514
12.833778 | 120.048233 | 125.094681 | 7.14682 | -2.0617 | 0.28891 | 6.85791
12.834667 | 119.956131 | 125.019043 | 7.146973 | -2.053356 | 0.288696 | 6.858277
12.835556 | 120.016769 | 125.024765 | 7.146973 | -2.068471 | 0.288574 | 6.858399
12.836444 | 119.982864 | 125.036476 | 7.147034 | -2.071132 | 0.288574 | 6.85846
12.837333 | 120.033814 | 125.033409 | 7.146881 | -2.047914 | 0.288727 | 6.858154
12.838222 | 119.962914 | 125.045326 | 7.146881 | -2.062304 | 0.288696 | 6.858185
12.839111 | 120.036537 | 125.062401 | 7.147156 | -2.067383 | 0.288666 | 6.85849
12.84 | 119.973305 | 124.999374 | 7.147461 | -2.058676 | 0.288788 | 6.858673
12.840889 | 119.964378 | 125.051331 | 7.147064 | -2.051905 | 0.288971 | 6.858093
12.841778 | 120.051193 | 125.045349 | 7.14682 | -2.034975 | 0.28894 | 6.85788
12.842667 | 120.025284 | 125.011154 | 7.146606 | -2.073913 | 0.288757 | 6.857849
12.843556 | 119.998192 | 125.06028 | 7.146484 | -2.050574 | 0.288635 | 6.857849
12.844444 | 120.030685 | 124.997131 | 7.146515 | -2.06569 | 0.288605 | 6.85791
12.845333 | 119.982361 | 125.025185 | 7.146362 | -2.08008 | 0.288666 | 6.857696
12.846222 | 120.004067 | 125.061607 | 7.146149 | -2.037879 | 0.288696 | 6.857453
12.847111 | 119.98259 | 124.967979 | 7.146057 | -2.051181 | 0.288605 | 6.857452
12.848 | 120.010941 | 125.082336 | 7.146332 | -2.03413 | 0.288818 | 6.857514
12.848889 | 119.976234 | 125.054123 | 7.146668 | -2.062546 | 0.288788 | 6.85788
12.849778 | 119.964623 | 125.062843 | 7.146454 | -2.078388 | 0.288605 | 6.857849
12.850667 | 120.011581 | 125.037827 | 7.145966 | -2.067384 | 0.288361 | 6.857605
12.851556 | 119.991844 | 125.011826 | 7.145721 | -2.055533 | 0.288422 | 6.857299
12.852444 | 119.981216 | 125.008957 | 7.145905 | -2.050817 | 0.288605 | 6.8573
12.853333 | 120.010841 | 125.067032 | 7.145813 | -2.062909 | 0.288635 | 6.857178
12.854222 | 120.029373 | 125.084854 | 7.145599 | -2.048277 | 0.288818 | 6.856781
12.855111 | 119.994423 | 125.04332 | 7.145721 | -2.04997 | 0.288788 | 6.856933
12.856 | 119.981003 | 125.037903 | 7.146057 | -2.023731 | 0.288666 | 6.857391
12.856889 | 119.961914 | 124.975708 | 7.146271 | -2.052147 | 0.288361 | 6.85791
12.857778 | 119.991051 | 125.043518 | 7.146271 | -2.041748 | 0.288483 | 6.857788
12.858667 | 120.029564 | 125.027443 | 7.146301 | -2.044287 | 0.288574 | 6.857727
12.859556 | 119.995567 | 125.027199 | 7.146057 | -2.076695 | 0.288544 | 6.857513
12.860444 | 119.951096 | 125.040016 | 7.145935 | -2.067021 | 0.288574 | 6.857361
12.861333 | 119.98352 | 125.018723 | 7.146118 | -2.062063 | 0.288666 | 6.857452
12.862222 | 119.987564 | 125.049217 | 7.146454 | -2.04465 | 0.288239 | 6.858215
12.863111 | 120.073265 | 125.018509 | 7.14624 | -2.056863 | 0.287903 | 6.858337
12.864 | 120.015625 | 125.047791 | 7.145996 | -2.059886 | 0.287445 | 6.858551
12.864889 | 120.029442 | 125.067978 | 7.145996 | -2.056258 | 0.287415 | 6.858581
12.865778 | 120.013306 | 125.031151 | 7.145935 | -2.062426 | 0.287689 | 6.858246
12.866667 | 120.024254 | 125.047958 | 7.145783 | -2.05384 | 0.287933 | 6.85785
12.867556 | 120.026779 | 125.026871 | 7.145599 | -2.067988 | 0.287872 | 6.857727
12.868444 | 120.034447 | 124.982529 | 7.145477 | -2.069681 | 0.28775 | 6.857727
12.869333 | 120.015907 | 125.030395 | 7.145447 | -2.049245 | 0.287781 | 6.857666
12.870222 | 119.993874 | 125.059189 | 7.145599 | -2.080927 | 0.288055 | 6.857544
12.871111 | 119.98259 | 125.064407 | 7.14566 | -2.062546 | 0.288239 | 6.857421
12.872 | 119.931351 | 125.042091 | 7.145538 | -2.026271 | 0.288086 | 6.857452
12.872889 | 119.935387 | 125.001205 | 7.14566 | -2.065207 | 0.28772 | 6.85794
12.873778 | 119.959427 | 125.02047 | 7.145721 | -2.053115 | 0.287445 | 6.858276
12.874667 | 119.949112 | 125.0812 | 7.14563 | -2.039089 | 0.287445 | 6.858185
12.875556 | 119.987328 | 125.031838 | 7.145386 | -2.042595 | 0.287781 | 6.857605
12.876444 | 120.030373 | 125.063683 | 7.145355 | -2.061581 | 0.287567 | 6.857788
12.877333 | 119.995193 | 125.037331 | 7.145294 | -2.056381 | 0.287567 | 6.857727
12.878222 | 120.018799 | 125.024887 | 7.145142 | -2.048883 | 0.287842 | 6.8573
12.879111 | 120.016846 | 125.079849 | 7.14502 | -2.046949 | 0.288025 | 6.856995
12.88 | 120.013939 | 125.033752 | 7.145355 | -2.053358 | 0.288025 | 6.85733
12.880889 | 119.974686 | 125.078506 | 7.145477 | -2.030384 | 0.288147 | 6.85733
12.881778 | 120.022903 | 125.015335 | 7.145508 | -2.055414 | 0.288025 | 6.857483
12.882667 | 120.027908 | 125.061745 | 7.145477 | -2.051907 | 0.287842 | 6.857635
12.883556 | 120.037308 | 125.056358 | 7.145569 | -2.030142 | 0.287811 | 6.857758
12.884444 | 120.026573 | 125.081924 | 7.145355 | -2.043201 | 0.287842 | 6.857513
12.885333 | 120.049194 | 125.044235 | 7.14505 | -2.059766 | 0.287903 | 6.857147
12.886222 | 120.006935 | 125.06543 | 7.144989 | -2.055292 | 0.287903 | 6.857086
12.887111 | 120.056778 | 125.045631 | 7.14505 | -2.075729 | 0.287659 | 6.857391
12.888 | 120.031151 | 125.034813 | 7.145203 | -2.04719 | 0.287384 | 6.857819
12.888889 | 119.979225 | 125.032837 | 7.144989 | -2.04985 | 0.287201 | 6.857788
12.889778 | 120.033341 | 125.012329 | 7.144928 | -2.064845 | 0.287201 | 6.857727
12.890667 | 119.999405 | 125.016739 | 7.144928 | -2.083226 | 0.287079 | 6.857849
12.891556 | 119.979797 | 125.075768 | 7.144989 | -2.08504 | 0.286987 | 6.858002
12.892444 | 120.03949 | 125.057419 | 7.14502 | -2.053115 | 0.287384 | 6.857636
12.893333 | 120.034439 | 125.048447 | 7.145111 | -2.055897 | 0.287628 | 6.857483
12.894222 | 120.038376 | 125.051369 | 7.144898 | -2.090361 | 0.287659 | 6.857239
12.895111 | 119.990112 | 125.057358 | 7.14447 | -2.053478 | 0.287567 | 6.856903
12.896 | 119.963882 | 125.042709 | 7.144348 | -2.061943 | 0.287506 | 6.856842
12.896889 | 119.985153 | 125.048966 | 7.144379 | -2.054567 | 0.287323 | 6.857056
12.897778 | 119.983871 | 125.054642 | 7.144318 | -2.098342 | 0.287079 | 6.857239
12.898667 | 119.983887 | 125.059792 | 7.144318 | -2.054929 | 0.28714 | 6.857178
12.899556 | 119.995667 | 125.068893 | 7.144623 | -2.047796 | 0.287231 | 6.857392
12.900444 | 120.066017 | 125.018982 | 7.144867 | -2.061702 | 0.287353 | 6.857514
12.901333 | 119.977928 | 125.10038 | 7.144653 | -2.062911 | 0.287445 | 6.857208
12.902222 | 120.048035 | 125.013817 | 7.14447 | -2.063636 | 0.287262 | 6.857208
12.903111 | 120.058815 | 125.046951 | 7.144348 | -2.034133 | 0.28717 | 6.857178
12.904 | 120.002136 | 124.991135 | 7.144257 | -2.069563 | 0.287262 | 6.856995
12.904889 | 119.982193 | 124.998215 | 7.14389 | -2.045499 | 0.287567 | 6.856323
12.905778 | 119.982262 | 125.002579 | 7.14389 | -2.052754 | 0.287659 | 6.856231
12.906667 | 119.941147 | 125.04866 | 7.144196 | -2.049247 | 0.28772 | 6.856476
12.907556 | 120.026939 | 125.064652 | 7.144318 | -2.051061 | 0.287476 | 6.856842
12.908444 | 120.033936 | 125.04586 | 7.144196 | -2.045015 | 0.287018 | 6.857178
12.909333 | 120.016235 | 125.081421 | 7.144043 | -2.058196 | 0.286713 | 6.85733
12.910222 | 119.911339 | 124.991928 | 7.144196 | -2.055656 | 0.286407 | 6.857789
12.911111 | 119.994484 | 125.074745 | 7.144379 | -2.06787 | 0.286438 | 6.857941
12.912 | 119.942856 | 125.046524 | 7.144257 | -2.078512 | 0.286713 | 6.857544
12.912889 | 120.025833 | 125.028915 | 7.14389 | -2.047555 | 0.286743 | 6.857147
12.913778 | 120.030197 | 125.044045 | 7.143738 | -2.063275 | 0.28656 | 6.857178
12.914667 | 120.020371 | 125.020287 | 7.143829 | -2.047313 | 0.28656 | 6.857269
12.915556 | 119.986343 | 125.002968 | 7.14386 | -2.048764 | 0.286652 | 6.857208
12.916444 | 120.008972 | 125.082481 | 7.143768 | -2.032924 | 0.286865 | 6.856903
12.917333 | 119.948746 | 125.036034 | 7.143524 | -2.044653 | 0.287018 | 6.856506
12.918222 | 119.995689 | 125.063126 | 7.143524 | -2.056141 | 0.286804 | 6.85672
12.919111 | 119.977928 | 124.990784 | 7.143646 | -2.031594 | 0.286621 | 6.857025
12.92 | 120.012451 | 125.02269 | 7.143799 | -2.042114 | 0.286621 | 6.857178
12.920889 | 119.970902 | 125.01619 | 7.144135 | -2.081535 | 0.286774 | 6.857361
12.921778 | 120.011978 | 125.045548 | 7.144287 | -2.048159 | 0.286682 | 6.857605
12.922667 | 120.007629 | 125.046951 | 7.144074 | -2.066781 | 0.28653 | 6.857544
12.923556 | 119.952683 | 125.013077 | 7.143524 | -2.034618 | 0.286194 | 6.85733
12.924444 | 120.025147 | 125.02449 | 7.143189 | -2.043445 | 0.286285 | 6.856904
12.925333 | 120.033287 | 125.037392 | 7.143158 | -2.067872 | 0.286346 | 6.856812
12.926222 | 120.03363 | 125.07534 | 7.143311 | -2.054087 | 0.28653 | 6.856781
12.927111 | 119.99263 | 125.047806 | 7.14328 | -2.051305 | 0.286591 | 6.856689
12.928 | 120.016823 | 125.022423 | 7.143158 | -2.065575 | 0.286407 | 6.856751
12.928889 | 120.021835 | 125.046608 | 7.142883 | -2.056022 | 0.286194 | 6.856689
12.929778 | 119.958679 | 125.05249 | 7.142578 | -2.057352 | 0.286011 | 6.856567
12.930667 | 120.002052 | 125.076538 | 7.142609 | -2.058682 | 0.285675 | 6.856934
12.931556 | 120.047707 | 124.996239 | 7.143005 | -2.10282 | 0.285553 | 6.857452
12.932444 | 120.026566 | 125.041161 | 7.143341 | -2.065091 | 0.285889 | 6.857452
12.933333 | 120.029556 | 125.030945 | 7.14328 | -2.050943 | 0.286011 | 6.857269
12.934222 | 120.008865 | 125.056213 | 7.142883 | -2.069202 | 0.286011 | 6.856872
12.935111 | 119.96389 | 125.045616 | 7.142548 | -2.044534 | 0.286011 | 6.856537
12.936 | 119.988564 | 125.037926 | 7.142456 | -2.069807 | 0.286041 | 6.856415
12.936889 | 119.930138 | 125.04055 | 7.142456 | -2.056384 | 0.28598 | 6.856476
12.937778 | 119.961777 | 125.063278 | 7.142578 | -2.058682 | 0.286133 | 6.856445
12.938667 | 120.04747 | 125.042404 | 7.142548 | -2.064003 | 0.286163 | 6.856385
12.939556 | 119.967819 | 125.055443 | 7.142426 | -2.057352 | 0.28595 | 6.856476
12.940444 | 120.095932 | 125.050186 | 7.142242 | -2.054933 | 0.285706 | 6.856536
12.941333 | 120.008743 | 125.002548 | 7.142181 | -2.062672 | 0.285461 | 6.85672
12.942222 | 120.056015 | 125.02626 | 7.142395 | -2.067751 | 0.285431 | 6.856964
12.943111 | 119.993225 | 125.074196 | 7.1427 | -2.078151 | 0.285431 | 6.857269
12.944 | 119.9814 | 125.015442 | 7.142548 | -2.041634 | 0.285553 | 6.856995
12.944889 | 119.985939 | 125.092209 | 7.142578 | -2.07803 | 0.285767 | 6.856811
12.945778 | 119.943092 | 125.033897 | 7.142395 | -2.081053 | 0.285858 | 6.856537
12.946667 | 119.984703 | 125.017372 | 7.142304 | -2.064124 | 0.285858 | 6.856446
12.947556 | 120.035912 | 125.059715 | 7.142212 | -2.063036 | 0.286011 | 6.856201
12.948444 | 120.005455 | 125.026329 | 7.142242 | -2.055176 | 0.286011 | 6.856231
12.949333 | 120.003616 | 125.067062 | 7.141998 | -2.064729 | 0.285645 | 6.856353
12.950222 | 119.963623 | 125.056442 | 7.141998 | -2.058683 | 0.285431 | 6.856567
12.951111 | 119.897415 | 125.067406 | 7.141846 | -2.067511 | 0.285584 | 6.856262
12.952 | 119.994186 | 125.029892 | 7.142304 | -2.080933 | 0.285767 | 6.856537
12.952889 | 120.014977 | 124.991982 | 7.142456 | -2.080571 | 0.285889 | 6.856567
12.953778 | 120.052818 | 125.074326 | 7.142426 | -2.067148 | 0.285889 | 6.856537
12.954667 | 119.984413 | 125.073288 | 7.142304 | -2.060255 | 0.28595 | 6.856354
12.955556 | 120.030861 | 125.014832 | 7.14212 | -2.041149 | 0.285736 | 6.856384
12.956444 | 119.973488 | 125.022362 | 7.14209 | -2.06618 | 0.285614 | 6.856476
12.957333 | 119.979759 | 125.043106 | 7.141968 | -2.023374 | 0.285461 | 6.856507
12.958222 | 120.00708 | 125.031372 | 7.141846 | -2.059165 | 0.285614 | 6.856232
12.959111 | 120.01461 | 125.058823 | 7.141846 | -2.046105 | 0.285614 | 6.856232
12.96 | 119.993607 | 125.030602 | 7.141937 | -2.050458 | 0.285645 | 6.856292
12.960889 | 119.962357 | 125.075913 | 7.141693 | -2.055174 | 0.285797 | 6.855896
12.961778 | 119.966507 | 125.021896 | 7.141754 | -2.059407 | 0.28595 | 6.855804
12.962667 | 119.990623 | 125.028122 | 7.141998 | -2.052272 | 0.28595 | 6.856048
12.963556 | 120.037903 | 125.017227 | 7.141968 | -2.060374 | 0.285584 | 6.856384
12.964444 | 120.013817 | 125.048035 | 7.141663 | -2.054207 | 0.2854 | 6.856263
12.965333 | 119.976708 | 125.038673 | 7.141785 | -2.084438 | 0.28537 | 6.856415
12.966222 | 120.007385 | 125.045189 | 7.141998 | -2.084801 | 0.285675 | 6.856323
12.967111 | 120.034378 | 125.049889 | 7.141998 | -2.064486 | 0.285858 | 6.85614
12.968 | 120.030869 | 125.080101 | 7.141754 | -2.059528 | 0.285828 | 6.855926
12.968889 | 119.975281 | 125.021706 | 7.141632 | -2.076457 | 0.285736 | 6.855896
12.969778 | 120.071457 | 125.035706 | 7.141663 | -2.068718 | 0.285431 | 6.856232
12.970667 | 119.975632 | 125.028214 | 7.141785 | -2.066299 | 0.285187 | 6.856598
12.971556 | 119.976944 | 125.067528 | 7.141907 | -2.070411 | 0.284943 | 6.856964
12.972444 | 120.043602 | 125.075539 | 7.141785 | -2.042961 | 0.284973 | 6.856812
12.973333 | 120.030228 | 125.057739 | 7.141541 | -2.067509 | 0.285675 | 6.855866
12.974222 | 120.003342 | 125.03408 | 7.141419 | -2.051063 | 0.285828 | 6.855591
12.975111 | 120.013474 | 125.069992 | 7.141571 | -2.07029 | 0.284851 | 6.85672
12.976 | 120.010597 | 125.039818 | 7.141419 | -2.070774 | 0.283874 | 6.857545
12.976889 | 120.019104 | 125.022301 | 7.141113 | -2.078271 | 0.283722 | 6.857391
12.977778 | 119.950417 | 125.036438 | 7.141235 | -2.06775 | 0.284088 | 6.857147
12.978667 | 119.992409 | 125.066422 | 7.141449 | -2.064486 | 0.284638 | 6.856811
12.979556 | 119.990433 | 125.047409 | 7.141541 | -2.066541 | 0.285095 | 6.856446
12.980444 | 119.997047 | 125.012268 | 7.141663 | -2.078392 | 0.28537 | 6.856293
12.981333 | 119.981827 | 125.03389 | 7.141663 | -2.057593 | 0.285339 | 6.856324
12.982222 | 119.972244 | 124.999306 | 7.141754 | -2.070048 | 0.285309 | 6.856445
12.983111 | 120.004921 | 125.043861 | 7.141632 | -2.045379 | 0.285126 | 6.856506
12.984 | 120.012924 | 125.044174 | 7.141388 | -2.044654 | 0.285034 | 6.856354
12.984889 | 119.983719 | 125.049927 | 7.14093 | -2.048886 | 0.284882 | 6.856048
12.985778 | 119.940819 | 125.069679 | 7.1409 | -2.064727 | 0.284729 | 6.856171
12.986667 | 119.996681 | 125.074661 | 7.140961 | -2.046226 | 0.28479 | 6.856171
12.987556 | 120.000038 | 125.076065 | 7.141296 | -2.035826 | 0.284882 | 6.856414
12.988444 | 119.995102 | 125.069847 | 7.14151 | -2.049733 | 0.285004 | 6.856506
12.989333 | 119.998253 | 125.078445 | 7.141419 | -2.051789 | 0.285126 | 6.856293
12.990222 | 120.021195 | 125.042091 | 7.141022 | -2.069565 | 0.285187 | 6.855835
12.991111 | 120.039513 | 125.048691 | 7.141113 | -2.078393 | 0.285095 | 6.856018
12.992 | 119.994583 | 125.032333 | 7.141205 | -2.060858 | 0.285065 | 6.85614
12.992889 | 119.961449 | 125.062401 | 7.141052 | -2.038488 | 0.285278 | 6.855774
12.993778 | 120.014282 | 125.071777 | 7.140625 | -2.061825 | 0.285339 | 6.855286
12.994667 | 119.999405 | 125.038414 | 7.140503 | -2.057955 | 0.285309 | 6.855194
12.995556 | 119.979515 | 125.019066 | 7.14035 | -2.064244 | 0.285187 | 6.855163
12.996444 | 120.006546 | 125.000938 | 7.140442 | -2.056021 | 0.285095 | 6.855347
12.997333 | 120.048264 | 125.034279 | 7.140411 | -2.054206 | 0.284668 | 6.855743
12.998222 | 119.98732 | 125.041504 | 7.140442 | -2.036432 | 0.284271 | 6.856171
12.999111 | 120.030518 | 125.02462 | 7.14035 | -2.053241 | 0.284027 | 6.856323
13 | 119.992065 | 125.016563 | 7.140259 | -2.049371 | 0.283997 | 6.856262
13.000889 | 119.983383 | 125.089378 | 7.140167 | -2.053483 | 0.28418 | 6.855987
13.001778 | 120.038467 | 125.055847 | 7.140106 | -2.068598 | 0.284393 | 6.855713
13.002667 | 119.934097 | 125.045029 | 7.140106 | -2.036675 | 0.284485 | 6.855621
13.003556 | 120.028397 | 125.055557 | 7.140228 | -2.044293 | 0.284393 | 6.855835
13.004444 | 120.038368 | 125.096512 | 7.140167 | -2.045019 | 0.28421 | 6.855957
13.005333 | 120.011215 | 125.044052 | 7.139893 | -2.036312 | 0.283844 | 6.856049
13.006222 | 119.971054 | 125.072128 | 7.139923 | -2.055295 | 0.283783 | 6.85614
13.007111 | 119.99559 | 125.004593 | 7.140015 | -2.05723 | 0.283722 | 6.856293
13.008 | 119.995033 | 125.048607 | 7.140228 | -2.041751 | 0.283783 | 6.856445
13.008889 | 119.986733 | 125.052208 | 7.140167 | -2.071499 | 0.283814 | 6.856353
13.009778 | 120.013672 | 125.073204 | 7.140167 | -2.06376 | 0.284119 | 6.856048
13.010667 | 119.988998 | 125.011673 | 7.140167 | -2.062067 | 0.284241 | 6.855926
13.011556 | 120.03215 | 125.033104 | 7.14032 | -2.047919 | 0.283874 | 6.856446
13.012444 | 119.991737 | 125.077957 | 7.140259 | -2.05989 | 0.283783 | 6.856476
13.013333 | 120.018028 | 125.03933 | 7.140015 | -2.080448 | 0.283722 | 6.856293
13.014222 | 119.971458 | 125.056564 | 7.140106 | -2.077304 | 0.283722 | 6.856384
13.015111 | 120.001427 | 125.043617 | 7.140167 | -2.068597 | 0.283661 | 6.856506
13.016 | 120.03241 | 125.002342 | 7.140045 | -2.064606 | 0.2836 | 6.856445
13.016889 | 120.024742 | 125.029343 | 7.140015 | -2.075248 | 0.283539 | 6.856476
13.017778 | 120.04126 | 125.080055 | 7.139893 | -2.05989 | 0.283447 | 6.856446
13.018667 | 119.985024 | 125.04419 | 7.139893 | -2.063276 | 0.283264 | 6.856629
13.019556 | 119.96714 | 125.033829 | 7.139893 | -2.073797 | 0.283325 | 6.856568
13.020444 | 119.980484 | 125.029526 | 7.139923 | -2.087703 | 0.283295 | 6.856628
13.021333 | 119.983192 | 125.057228 | 7.139832 | -2.043565 | 0.283112 | 6.85672
13.022222 | 120.013138 | 125.023415 | 7.13974 | -2.058318 | 0.283173 | 6.856567
13.023111 | 120.022385 | 125.029503 | 7.139679 | -2.051668 | 0.283539 | 6.85614
13.024 | 119.973221 | 125.04808 | 7.139801 | -2.030264 | 0.283539 | 6.856262
13.024889 | 120.019486 | 125.04071 | 7.139587 | -2.054568 | 0.283447 | 6.85614
13.025778 | 119.981949 | 125.058655 | 7.139282 | -2.067506 | 0.283295 | 6.855987
13.026667 | 120.045364 | 125.030052 | 7.139343 | -2.033528 | 0.283234 | 6.856109
13.027556 | 120.015724 | 125.035172 | 7.139282 | -2.04683 | 0.282806 | 6.856476
13.028444 | 120.075279 | 125.057907 | 7.139069 | -2.06122 | 0.282532 | 6.856537
13.029333 | 120.01786 | 125.019508 | 7.139099 | -2.057109 | 0.282715 | 6.856384
13.030222 | 119.997765 | 125.05088 | 7.139191 | -2.072708 | 0.283112 | 6.856079
13.031111 | 119.968384 | 125.067184 | 7.139313 | -2.040785 | 0.28305 | 6.856263
13.032 | 120.034462 | 125.088791 | 7.139435 | -2.070531 | 0.282745 | 6.85669
13.032889 | 120.018715 | 125.090759 | 7.139252 | -2.047677 | 0.282623 | 6.856629
13.033778 | 120.014282 | 125.046555 | 7.139069 | -2.061704 | 0.282929 | 6.85614
13.034667 | 120.037369 | 125.051064 | 7.138825 | -2.065936 | 0.28305 | 6.855775
13.035556 | 120.03495 | 125.060974 | 7.138763 | -2.068234 | 0.283142 | 6.855621
13.036444 | 119.974281 | 125.088768 | 7.138672 | -2.061704 | 0.283325 | 6.855347
13.037333 | 120.030655 | 125.049698 | 7.138947 | -2.048644 | 0.283569 | 6.855378
13.038222 | 120.065025 | 125.054123 | 7.139008 | -2.03897 | 0.283539 | 6.855469
13.039111 | 119.994019 | 125.058556 | 7.13913 | -2.043564 | 0.283478 | 6.855652
13.04 | 120.019699 | 125.029831 | 7.138947 | -2.065571 | 0.283478 | 6.855469
13.040889 | 119.962975 | 125.032028 | 7.138641 | -2.057106 | 0.283295 | 6.855346
13.041778 | 119.940208 | 125.035751 | 7.138672 | -2.068594 | 0.282867 | 6.855805
13.042667 | 119.975487 | 125.03273 | 7.138733 | -2.060855 | 0.28244 | 6.856293
13.043556 | 119.96022 | 125.048416 | 7.13855 | -2.038486 | 0.282562 | 6.855988
13.044444 | 120.000534 | 125.009811 | 7.138611 | -2.048159 | 0.282654 | 6.855957
13.045333 | 120.024292 | 125.084389 | 7.138733 | -2.050335 | 0.282867 | 6.855866
13.046222 | 119.987366 | 125.051514 | 7.138947 | -2.050698 | 0.28299 | 6.855957
13.047111 | 120.029678 | 125.024551 | 7.138886 | -2.055414 | 0.282715 | 6.856171
13.048 | 119.962891 | 125.037476 | 7.138794 | -2.06013 | 0.282349 | 6.856445
13.048889 | 119.972153 | 125.004288 | 7.138641 | -2.05614 | 0.282593 | 6.856048
13.049778 | 119.923561 | 125.047043 | 7.138794 | -2.03655 | 0.282959 | 6.855835
13.050667 | 119.999283 | 125.041893 | 7.138672 | -2.051544 | 0.283112 | 6.85556
13.051556 | 119.989761 | 125.003891 | 7.138947 | -2.065087 | 0.282745 | 6.856202
13.052444 | 120.00621 | 125.055649 | 7.138947 | -2.041386 | 0.282623 | 6.856324
13.053333 | 120.011902 | 125.055565 | 7.138611 | -2.052148 | 0.282654 | 6.855957
13.054222 | 119.989334 | 125.038246 | 7.138489 | -2.059041 | 0.282501 | 6.855988
13.055111 | 119.983559 | 125.043655 | 7.138672 | -2.028448 | 0.28241 | 6.856262
13.056 | 120.038651 | 125.051865 | 7.138641 | -2.058314 | 0.282532 | 6.856109
13.056889 | 120.007484 | 125.055443 | 7.138519 | -2.047794 | 0.282837 | 6.855682
13.057778 | 119.996948 | 125.021873 | 7.138428 | -2.058435 | 0.282837 | 6.855591
13.058667 | 120.004799 | 125.01886 | 7.138428 | -2.038845 | 0.283081 | 6.855347
13.059556 | 119.938171 | 125.03569 | 7.138367 | -2.069922 | 0.283417 | 6.85495
13.060444 | 119.994225 | 124.999718 | 7.138458 | -2.055895 | 0.2836 | 6.854858
13.061333 | 119.995377 | 125.036255 | 7.138306 | -2.071857 | 0.283325 | 6.854981
13.062222 | 119.997055 | 125.023148 | 7.138184 | -2.046825 | 0.282929 | 6.855255
13.063111 | 119.942345 | 125.030838 | 7.138306 | -2.096042 | 0.28241 | 6.855896
13.064 | 120.031433 | 125.029442 | 7.138123 | -2.080201 | 0.282471 | 6.855652
13.064889 | 120.009598 | 125.037903 | 7.138123 | -2.063997 | 0.282623 | 6.8555
13.065778 | 119.982315 | 125.003258 | 7.13794 | -2.045133 | 0.282623 | 6.855317
13.066667 | 119.982346 | 125.090576 | 7.137848 | -2.058191 | 0.282288 | 6.85556
13.067556 | 119.940102 | 125.047875 | 7.137604 | -2.039206 | 0.282135 | 6.855469
13.068444 | 120.060471 | 124.992569 | 7.137695 | -2.034006 | 0.282196 | 6.855499
13.069333 | 120.011154 | 125.005066 | 7.137878 | -2.059278 | 0.28241 | 6.855468
13.070222 | 119.979446 | 125.060013 | 7.137848 | -2.037391 | 0.282166 | 6.855682
13.071111 | 120.010902 | 125.062782 | 7.137756 | -2.052869 | 0.282044 | 6.855712
13.072 | 120.035233 | 125.022156 | 7.137756 | -2.068106 | 0.281738 | 6.856018
13.072889 | 119.968529 | 125.068871 | 7.13797 | -2.054925 | 0.281616 | 6.856354
13.073778 | 119.973129 | 125.029175 | 7.13794 | -2.041382 | 0.281769 | 6.856171
13.074667 | 119.999962 | 125.019882 | 7.137726 | -2.064719 | 0.281921 | 6.855805
13.075556 | 119.970764 | 125.044983 | 7.137512 | -2.062059 | 0.282257 | 6.855255
13.076444 | 120.066971 | 125.047607 | 7.13736 | -2.050088 | 0.282623 | 6.854737
13.077333 | 119.965759 | 125.057495 | 7.137451 | -2.062422 | 0.282654 | 6.854797
13.078222 | 120.005798 | 125.090675 | 7.137573 | -2.029048 | 0.28244 | 6.855133
13.079111 | 120.079102 | 125.049118 | 7.137451 | -2.037996 | 0.282288 | 6.855163
13.08 | 119.9869 | 125.06765 | 7.137421 | -2.056013 | 0.281982 | 6.855439
13.080889 | 119.957291 | 125.096542 | 7.137451 | -2.053232 | 0.281921 | 6.85553
13.081778 | 120.003929 | 125.050583 | 7.137482 | -2.047306 | 0.281738 | 6.855744
13.082667 | 120.01931 | 125.037682 | 7.137695 | -2.068105 | 0.281616 | 6.856079
13.083556 | 119.980881 | 125.093895 | 7.137512 | -2.056496 | 0.281311 | 6.856201
13.084444 | 120.012589 | 125.055336 | 7.137421 | -2.061333 | 0.281433 | 6.855988
13.085333 | 120.020485 | 125.066238 | 7.137787 | -2.062422 | 0.281647 | 6.85614
13.086222 | 120.020729 | 125.043663 | 7.138153 | -2.055408 | 0.281982 | 6.856171
13.087111 | 120.021568 | 125.059097 | 7.13797 | -2.03993 | 0.28183 | 6.85614
13.088 | 120.060318 | 125.029373 | 7.137177 | -2.055166 | 0.281525 | 6.855652
13.088889 | 119.972351 | 125.059815 | 7.136841 | -2.049845 | 0.28122 | 6.855621
13.089778 | 119.961647 | 125.008728 | 7.136536 | -2.073909 | 0.281158 | 6.855378
13.090667 | 120.010597 | 125.073998 | 7.136597 | -2.048515 | 0.281464 | 6.855133
13.091556 | 119.992775 | 125.015518 | 7.136749 | -2.056979 | 0.282074 | 6.854675
13.092444 | 120.030411 | 125.02092 | 7.136993 | -2.063026 | 0.281921 | 6.855072
13.093333 | 119.99099 | 125.034531 | 7.136963 | -2.069314 | 0.281403 | 6.85556
13.094222 | 119.971802 | 125.013535 | 7.136871 | -2.065928 | 0.281067 | 6.855804
13.095111 | 120.039818 | 125.066483 | 7.13681 | -2.055166 | 0.281097 | 6.855713
13.096 | 119.989578 | 124.980629 | 7.136963 | -2.06363 | 0.281311 | 6.855652
13.096889 | 120.048622 | 125.027786 | 7.136871 | -2.074997 | 0.281403 | 6.855468
13.097778 | 120.011169 | 125.040016 | 7.136597 | -2.037634 | 0.281189 | 6.855408
13.098667 | 120.012535 | 125.047363 | 7.1362 | -2.019375 | 0.280945 | 6.855255
13.099556 | 119.958595 | 124.973671 | 7.135956 | -2.056617 | 0.281006 | 6.85495
13.100444 | 119.984421 | 125.049927 | 7.135834 | -2.074393 | 0.281128 | 6.854706
13.101333 | 120.049301 | 125.05674 | 7.135925 | -2.055529 | 0.281189 | 6.854736
13.102222 | 119.968124 | 125.02504 | 7.136047 | -2.067017 | 0.28122 | 6.854827
13.103111 | 119.999878 | 125.042221 | 7.136047 | -2.058069 | 0.28122 | 6.854827
13.104 | 119.987694 | 125.04274 | 7.136169 | -2.063147 | 0.281128 | 6.855041
13.104889 | 119.998436 | 125.071533 | 7.136261 | -2.060366 | 0.281036 | 6.855225
13.105778 | 119.998558 | 125.020386 | 7.136047 | -2.071128 | 0.280853 | 6.855194
13.106667 | 120.008812 | 125.046104 | 7.135986 | -2.039206 | 0.280762 | 6.855224
13.107556 | 119.965965 | 125.016502 | 7.135773 | -2.056376 | 0.280701 | 6.855072
13.108444 | 119.967873 | 125.029457 | 7.135864 | -2.039325 | 0.280731 | 6.855133
13.109333 | 120.014137 | 125.033386 | 7.136017 | -2.062059 | 0.280731 | 6.855286
13.110222 | 120.026161 | 125.02063 | 7.136017 | -2.074756 | 0.280731 | 6.855286
13.111111 | 119.984863 | 125.081802 | 7.135712 | -2.04247 | 0.280731 | 6.854981
13.112 | 120.008011 | 125.00901 | 7.135712 | -2.060729 | 0.280823 | 6.854889
13.112889 | 120.004105 | 125.054298 | 7.135712 | -2.067138 | 0.281067 | 6.854645
13.113778 | 120.011147 | 125.026901 | 7.13559 | -2.053111 | 0.281158 | 6.854432
13.114667 | 119.991844 | 125.099815 | 7.135712 | -2.045734 | 0.280853 | 6.854859
13.115556 | 119.993301 | 125.037392 | 7.135925 | -2.040414 | 0.280823 | 6.855102
13.116444 | 119.958618 | 125.01754 | 7.135925 | -2.064236 | 0.280762 | 6.855163
13.117333 | 119.988342 | 125.013504 | 7.135895 | -2.058915 | 0.280914 | 6.854981
13.118222 | 119.982163 | 125.027283 | 7.135834 | -2.06992 | 0.280853 | 6.854981
13.119111 | 120.026321 | 125.037125 | 7.135864 | -2.061455 | 0.280762 | 6.855102
13.12 | 120.039696 | 125.035904 | 7.135895 | -2.067138 | 0.280853 | 6.855042
13.120889 | 119.972069 | 125.065834 | 7.135925 | -2.059036 | 0.280701 | 6.855224
13.121778 | 119.952065 | 125.014198 | 7.136047 | -2.053837 | 0.280487 | 6.85556
13.122667 | 120.032944 | 125.063858 | 7.135712 | -2.024091 | 0.28067 | 6.855042
13.123556 | 120.034042 | 125.003037 | 7.135468 | -2.078625 | 0.280853 | 6.854615
13.124444 | 120.013565 | 125.018021 | 7.135498 | -2.039448 | 0.280914 | 6.854584
13.125333 | 119.959435 | 125.069504 | 7.13562 | -2.06871 | 0.280518 | 6.855102
13.126222 | 119.990334 | 125.0084 | 7.135498 | -2.046822 | 0.280396 | 6.855102
13.127111 | 120.029358 | 125.033341 | 7.13562 | -2.064115 | 0.280518 | 6.855102
13.128 | 120.027489 | 125.04567 | 7.135712 | -2.060608 | 0.280335 | 6.855377
13.128889 | 119.998863 | 125.062363 | 7.13559 | -2.05553 | 0.280273 | 6.855317
13.129778 | 120.055031 | 125.04187 | 7.135498 | -2.064357 | 0.280151 | 6.855347
13.130667 | 120.041954 | 125.025246 | 7.135376 | -2.054079 | 0.280273 | 6.855103
13.131556 | 119.922264 | 125.01992 | 7.135162 | -2.057223 | 0.280243 | 6.854919
13.132444 | 120.003708 | 125.058411 | 7.135132 | -2.060367 | 0.280365 | 6.854767
13.133333 | 120.057251 | 125.022965 | 7.135162 | -2.063632 | 0.280457 | 6.854705
13.134222 | 119.95388 | 125.050293 | 7.135162 | -2.040779 | 0.280182 | 6.85498
13.135111 | 120.025681 | 124.990555 | 7.135712 | -2.046824 | 0.279694 | 6.856018
13.136 | 119.973549 | 125.029213 | 7.135773 | -2.059158 | 0.279602 | 6.856171
13.136889 | 119.903183 | 124.990822 | 7.135315 | -2.091083 | 0.279419 | 6.855896
13.137778 | 119.86953 | 124.986305 | 7.134491 | -2.141146 | 0.278778 | 6.855713
13.138667 | 119.78093 | 125.012184 | 7.133606 | -2.198465 | 0.277954 | 6.855652
13.139556 | 119.637741 | 124.946899 | 7.132843 | -2.271142 | 0.277039 | 6.855804
13.140444 | 119.407852 | 124.922951 | 7.131775 | -2.324711 | 0.276154 | 6.855621
13.141333 | 119.262863 | 124.795616 | 7.130585 | -2.392913 | 0.275024 | 6.855561
13.142222 | 119.046585 | 124.763084 | 7.128998 | -2.479859 | 0.27359 | 6.855408
13.143111 | 118.811241 | 124.680214 | 7.127472 | -2.59776 | 0.271973 | 6.855499
13.144 | 118.523766 | 124.574295 | 7.126007 | -2.666202 | 0.270325 | 6.855682
13.144889 | 118.202736 | 124.460312 | 7.124878 | -2.76379 | 0.26886 | 6.856018
13.145778 | 117.871399 | 124.3041 | 7.123535 | -2.859804 | 0.267517 | 6.856018
13.146667 | 117.550293 | 124.17804 | 7.122192 | -2.959324 | 0.265991 | 6.856201
13.147556 | 117.159592 | 124.027748 | 7.120697 | -3.02535 | 0.264618 | 6.856079
13.148444 | 116.855881 | 123.92717 | 7.119263 | -3.120034 | 0.263336 | 6.855927
13.149333 | 116.484032 | 123.687271 | 7.118378 | -3.219795 | 0.262238 | 6.85614
13.150222 | 115.964233 | 123.540222 | 7.118195 | -3.280137 | 0.261597 | 6.856598
13.151111 | 115.506897 | 123.287865 | 7.118195 | -3.401305 | 0.26123 | 6.856965
13.152 | 115.129257 | 123.127586 | 7.118042 | -3.467089 | 0.26062 | 6.857422
13.152889 | 114.678589 | 122.897987 | 7.116943 | -3.572771 | 0.259705 | 6.857238
13.153778 | 114.209938 | 122.699059 | 7.115021 | -3.669994 | 0.258331 | 6.85669
13.154667 | 113.767555 | 122.466919 | 7.112824 | -3.744605 | 0.256256 | 6.856568
13.155556 | 113.344055 | 122.220924 | 7.11145 | -3.816314 | 0.253815 | 6.857635
13.156444 | 112.853745 | 121.920204 | 7.110352 | -3.92164 | 0.252716 | 6.857636
13.157333 | 112.337021 | 121.685288 | 7.109345 | -3.98815 | 0.252655 | 6.85669
13.158222 | 111.855393 | 121.412582 | 7.108704 | -4.032409 | 0.252472 | 6.856232
13.159111 | 111.420212 | 121.16919 | 7.108093 | -4.114148 | 0.251831 | 6.856262
13.16 | 110.921043 | 120.853455 | 7.107147 | -4.18646 | 0.251099 | 6.856048
13.160889 | 110.494675 | 120.549881 | 7.10614 | -4.256718 | 0.250244 | 6.855896
13.161778 | 110.001503 | 120.280395 | 7.105377 | -4.324436 | 0.249481 | 6.855896
13.162667 | 109.47467 | 119.98539 | 7.104828 | -4.402433 | 0.248627 | 6.856201
13.163556 | 109.033165 | 119.649109 | 7.104248 | -4.457213 | 0.247955 | 6.856293
13.164444 | 108.575256 | 119.357201 | 7.102997 | -4.513444 | 0.247772 | 6.855225
13.165333 | 108.076294 | 119.056137 | 7.101776 | -4.580195 | 0.246979 | 6.854797
13.166222 | 107.651955 | 118.701187 | 7.1008 | -4.618527 | 0.245606 | 6.855194
13.167111 | 107.142441 | 118.421036 | 7.099548 | -4.655158 | 0.244446 | 6.855102
13.168 | 106.627884 | 118.085007 | 7.098633 | -4.7028 | 0.243897 | 6.854736
13.168889 | 106.109459 | 117.720505 | 7.097321 | -4.745366 | 0.243988 | 6.853333
13.169778 | 105.674072 | 117.378296 | 7.096008 | -4.818889 | 0.243256 | 6.852752
13.170667 | 105.188095 | 117.063843 | 7.094666 | -4.836061 | 0.241638 | 6.853028
13.171556 | 104.71151 | 116.703148 | 7.093658 | -4.881892 | 0.23999 | 6.853668
13.172444 | 104.219925 | 116.329605 | 7.092804 | -4.955535 | 0.239075 | 6.853729
13.173333 | 103.739426 | 115.989197 | 7.091888 | -4.954568 | 0.23822 | 6.853668
13.174222 | 103.238236 | 115.632767 | 7.090851 | -5.009106 | 0.237366 | 6.853485
13.175111 | 102.850571 | 115.244461 | 7.089783 | -5.033774 | 0.235992 | 6.853791
13.176 | 102.388413 | 114.927612 | 7.08902 | -5.066667 | 0.23465 | 6.85437
13.176889 | 101.876251 | 114.569664 | 7.088532 | -5.088554 | 0.233948 | 6.854584
13.177778 | 101.444923 | 114.227707 | 7.087677 | -5.107177 | 0.233307 | 6.85437
13.178667 | 100.968765 | 113.80011 | 7.0867 | -5.163043 | 0.232361 | 6.854339
13.179556 | 100.580452 | 113.453659 | 7.085358 | -5.193273 | 0.231506 | 6.853852
13.180444 | 100.120407 | 113.112267 | 7.084351 | -5.199439 | 0.230591 | 6.85376
13.181333 | 99.635399 | 112.709923 | 7.083496 | -5.21189 | 0.229553 | 6.853943
13.182222 | 99.21302 | 112.378433 | 7.082764 | -5.248772 | 0.228424 | 6.85434
13.183111 | 98.753876 | 111.981834 | 7.081604 | -5.255423 | 0.227539 | 6.854065
13.184 | 98.319069 | 111.596031 | 7.080444 | -5.290733 | 0.226746 | 6.853698
13.184889 | 97.837692 | 111.233765 | 7.079681 | -5.297747 | 0.225647 | 6.854034
13.185778 | 97.478317 | 110.884216 | 7.078644 | -5.334508 | 0.224121 | 6.854523
13.186667 | 96.977287 | 110.502884 | 7.077759 | -5.367642 | 0.222748 | 6.855011
13.187556 | 96.578384 | 110.082809 | 7.076996 | -5.338741 | 0.221741 | 6.855255
13.188444 | 96.158318 | 109.734032 | 7.076202 | -5.363652 | 0.220734 | 6.855468
13.189333 | 95.685471 | 109.337036 | 7.074982 | -5.370061 | 0.220032 | 6.85495
13.190222 | 95.272636 | 108.968491 | 7.073914 | -5.382758 | 0.219208 | 6.854706
13.191111 | 94.904724 | 108.570717 | 7.073303 | -5.407427 | 0.21814 | 6.855163
13.192 | 94.507454 | 108.200844 | 7.072571 | -5.41311 | 0.216705 | 6.855866
13.192889 | 94.042664 | 107.739441 | 7.071777 | -5.408032 | 0.215759 | 6.856018
13.193778 | 93.639397 | 107.420486 | 7.071014 | -5.45483 | 0.214996 | 6.856018
13.194667 | 93.254234 | 106.949417 | 7.07016 | -5.439351 | 0.214264 | 6.855896
13.195556 | 92.856278 | 106.575707 | 7.069153 | -5.431129 | 0.21344 | 6.855713
13.196444 | 92.443359 | 106.222939 | 7.068329 | -5.452291 | 0.212494 | 6.855835
13.197333 | 92.016647 | 105.82637 | 7.067413 | -5.449509 | 0.211334 | 6.856079
13.198222 | 91.610458 | 105.443802 | 7.066437 | -5.443463 | 0.209869 | 6.856568
13.199111 | 91.209518 | 105.062264 | 7.065643 | -5.462327 | 0.208893 | 6.85675
13.2 | 90.884262 | 104.657265 | 7.064697 | -5.479741 | 0.208221 | 6.856476
13.200889 | 90.447434 | 104.260887 | 7.063416 | -5.473936 | 0.207398 | 6.856018
13.201778 | 90.075539 | 103.88414 | 7.062256 | -5.476838 | 0.206207 | 6.856049
13.202667 | 89.676964 | 103.515305 | 7.061218 | -5.482038 | 0.20517 | 6.856048
13.203556 | 89.190552 | 103.127304 | 7.060394 | -5.461843 | 0.204468 | 6.855926
13.204444 | 88.797691 | 102.752556 | 7.059509 | -5.464383 | 0.203919 | 6.85559
13.205333 | 88.426636 | 102.310013 | 7.058685 | -5.484336 | 0.202606 | 6.856079
13.206222 | 88.009659 | 101.987747 | 7.0578 | -5.475024 | 0.200348 | 6.857452
13.207111 | 87.644058 | 101.630592 | 7.056946 | -5.456765 | 0.198517 | 6.858429
13.208 | 87.30687 | 101.171097 | 7.056 | -5.458579 | 0.197632 | 6.858368
13.208889 | 86.901817 | 100.863747 | 7.055359 | -5.454951 | 0.196747 | 6.858612
13.209778 | 86.510826 | 100.448914 | 7.054382 | -5.466802 | 0.195679 | 6.858703
13.210667 | 86.159668 | 100.097916 | 7.053375 | -5.465108 | 0.194672 | 6.858703
13.211556 | 85.758553 | 99.653732 | 7.05191 | -5.452048 | 0.193665 | 6.858245
13.212444 | 85.405106 | 99.290772 | 7.050751 | -5.457611 | 0.19278 | 6.857971
13.213333 | 85.086433 | 98.965744 | 7.049683 | -5.457128 | 0.191864 | 6.857819
13.214222 | 84.623093 | 98.568672 | 7.048889 | -5.434998 | 0.190887 | 6.858002
13.215111 | 84.260788 | 98.240013 | 7.047607 | -5.452169 | 0.190033 | 6.857574
13.216 | 83.915253 | 97.814835 | 7.046326 | -5.452532 | 0.188995 | 6.857331
13.216889 | 83.57666 | 97.456772 | 7.045319 | -5.442012 | 0.188294 | 6.857025
13.217778 | 83.180321 | 97.150391 | 7.044525 | -5.40658 | 0.187317 | 6.857208
13.218667 | 82.841324 | 96.76207 | 7.043701 | -5.395818 | 0.185486 | 6.858215
13.219556 | 82.557053 | 96.381973 | 7.042786 | -5.399083 | 0.183411 | 6.859375
13.220444 | 82.086289 | 96.004013 | 7.041962 | -5.41178 | 0.182526 | 6.859436
13.221333 | 81.845139 | 95.634178 | 7.041138 | -5.404767 | 0.181763 | 6.859375
13.222222 | 81.442429 | 95.290855 | 7.0401 | -5.396181 | 0.180908 | 6.859192
13.223111 | 81.099884 | 94.925552 | 7.038849 | -5.386507 | 0.179718 | 6.859131
13.224 | 80.783951 | 94.511734 | 7.037781 | -5.37913 | 0.17868 | 6.859101
13.224889 | 80.398148 | 94.216476 | 7.037048 | -5.355187 | 0.177826 | 6.859222
13.225778 | 80.088852 | 93.798645 | 7.036224 | -5.356759 | 0.177124 | 6.8591
13.226667 | 79.716965 | 93.44725 | 7.035095 | -5.330639 | 0.1763 | 6.858795
13.227556 | 79.370033 | 93.128677 | 7.033905 | -5.372479 | 0.175171 | 6.858734
13.228444 | 79.098526 | 92.722672 | 7.032837 | -5.347569 | 0.174316 | 6.858521
13.229333 | 78.688721 | 92.312248 | 7.032013 | -5.338862 | 0.173401 | 6.858612
13.230222 | 78.437866 | 91.96357 | 7.031311 | -5.321691 | 0.172791 | 6.85852
13.231111 | 78.078964 | 91.634674 | 7.030273 | -5.328099 | 0.172394 | 6.857879
13.232 | 77.734978 | 91.261879 | 7.029053 | -5.311049 | 0.17215 | 6.856903
13.232889 | 77.472672 | 90.962814 | 7.028198 | -5.282027 | 0.171021 | 6.857177
13.233778 | 77.177956 | 90.58754 | 7.027527 | -5.28372 | 0.169281 | 6.858246
13.234667 | 76.780541 | 90.215256 | 7.026917 | -5.27852 | 0.167816 | 6.859101
13.235556 | 76.521469 | 89.862587 | 7.025909 | -5.26159 | 0.167084 | 6.858825
13.236444 | 76.229385 | 89.521668 | 7.025177 | -5.267757 | 0.16626 | 6.858917
13.237333 | 75.894287 | 89.141411 | 7.024506 | -5.25107 | 0.165405 | 6.859101
13.238222 | 75.598335 | 88.770973 | 7.023773 | -5.252037 | 0.164856 | 6.858917
13.239111 | 75.244782 | 88.452927 | 7.022766 | -5.246958 | 0.164856 | 6.85791
13.24 | 74.941254 | 88.14003 | 7.021973 | -5.220113 | 0.164185 | 6.857788
13.240889 | 74.657295 | 87.767609 | 7.020996 | -5.194233 | 0.162842 | 6.858154
13.241778 | 74.323967 | 87.469376 | 7.020142 | -5.220351 | 0.161194 | 6.858948
13.242667 | 73.972519 | 87.093674 | 7.019562 | -5.200037 | 0.160095 | 6.859467
13.243556 | 73.693977 | 86.816567 | 7.018677 | -5.171384 | 0.159515 | 6.859162
13.244444 | 73.408005 | 86.450302 | 7.017639 | -5.178397 | 0.15921 | 6.858429
13.245333 | 73.060432 | 86.085213 | 7.016846 | -5.165463 | 0.158722 | 6.858124
13.246222 | 72.807434 | 85.760506 | 7.016113 | -5.135595 | 0.158142 | 6.857971
13.247111 | 72.437592 | 85.435875 | 7.015411 | -5.160506 | 0.157745 | 6.857666
13.248 | 72.123802 | 85.135635 | 7.014282 | -5.154218 | 0.157379 | 6.856903
13.248889 | 71.81704 | 84.770096 | 7.013245 | -5.125438 | 0.156921 | 6.856324
13.249778 | 71.578507 | 84.422165 | 7.012451 | -5.114554 | 0.15625 | 6.856201
13.250667 | 71.261543 | 84.166451 | 7.011627 | -5.086862 | 0.155762 | 6.855865
13.251556 | 70.962212 | 83.831635 | 7.010651 | -5.090611 | 0.15564 | 6.855011
13.252444 | 70.662369 | 83.485474 | 7.009613 | -5.06304 | 0.155335 | 6.854278
13.253333 | 70.383293 | 83.163284 | 7.008881 | -5.065337 | 0.154327 | 6.854554
13.254222 | 70.054886 | 82.795059 | 7.007935 | -5.054212 | 0.153229 | 6.854706
13.255111 | 69.824341 | 82.525505 | 7.00708 | -5.04877 | 0.152222 | 6.854858
13.256 | 69.501236 | 82.228149 | 7.006104 | -5.037404 | 0.151611 | 6.854493
13.256889 | 69.203232 | 81.873764 | 7.005493 | -5.027125 | 0.151245 | 6.854248
13.257778 | 68.953865 | 81.597458 | 7.004852 | -5.014669 | 0.150543 | 6.854309
13.258667 | 68.597733 | 81.309631 | 7.004089 | -5.01999 | 0.149597 | 6.854492
13.259556 | 68.315903 | 80.968811 | 7.003174 | -4.985647 | 0.148712 | 6.854462
13.260444 | 68.137291 | 80.668655 | 7.00238 | -4.985043 | 0.147736 | 6.854644
13.261333 | 67.860519 | 80.330399 | 7.001068 | -4.991694 | 0.147034 | 6.854034
13.262222 | 67.633804 | 80.025658 | 7.000061 | -4.972708 | 0.146637 | 6.853424
13.263111 | 67.287163 | 79.777153 | 6.999481 | -4.965332 | 0.146057 | 6.853424
13.264 | 67.029007 | 79.477547 | 6.99884 | -4.932923 | 0.145264 | 6.853576
13.264889 | 66.832047 | 79.133301 | 6.997955 | -4.95203 | 0.144135 | 6.85382
13.265778 | 66.495621 | 78.881821 | 6.997131 | -4.90511 | 0.14325 | 6.853881
13.266667 | 66.216217 | 78.559685 | 6.996338 | -4.911641 | 0.142914 | 6.853424
13.267556 | 65.964882 | 78.286354 | 6.995636 | -4.907287 | 0.142487 | 6.853149
13.268444 | 65.673737 | 77.94252 | 6.994904 | -4.903781 | 0.141815 | 6.853089
13.269333 | 65.459885 | 77.638725 | 6.994049 | -4.872944 | 0.141205 | 6.852844
13.270222 | 65.198257 | 77.396393 | 6.993103 | -4.864963 | 0.140686 | 6.852417
13.271111 | 64.92836 | 77.032776 | 6.992279 | -4.832434 | 0.139832 | 6.852447
13.272 | 64.721115 | 76.758652 | 6.991333 | -4.84622 | 0.138458 | 6.852875
13.272889 | 64.445244 | 76.451126 | 6.990479 | -4.819374 | 0.137054 | 6.853425
13.273778 | 64.142014 | 76.153503 | 6.989563 | -4.807644 | 0.135742 | 6.853821
13.274667 | 63.945854 | 75.884964 | 6.988525 | -4.810788 | 0.134583 | 6.853942
13.275556 | 63.664391 | 75.587585 | 6.987671 | -4.783096 | 0.133575 | 6.854096
13.276444 | 63.452961 | 75.272705 | 6.986908 | -4.792287 | 0.133026 | 6.853882
13.277333 | 63.201611 | 75.011337 | 6.986084 | -4.775236 | 0.13266 | 6.853424
13.278222 | 62.926354 | 74.66066 | 6.98526 | -4.794221 | 0.132111 | 6.853149
13.279111 | 62.678295 | 74.427101 | 6.984589 | -4.769553 | 0.131622 | 6.852967
13.28 | 62.522888 | 74.147629 | 6.983917 | -4.746577 | 0.131287 | 6.85263
13.280889 | 62.211891 | 73.888046 | 6.983246 | -4.728559 | 0.13028 | 6.852966
13.281778 | 61.998707 | 73.581505 | 6.982758 | -4.7392 | 0.128632 | 6.854126
13.282667 | 61.762562 | 73.356491 | 6.982086 | -4.710178 | 0.127441 | 6.854645
13.283556 | 61.506218 | 73.004013 | 6.981567 | -4.704011 | 0.126495 | 6.855072
13.284444 | 61.266583 | 72.714195 | 6.981049 | -4.700746 | 0.125794 | 6.855255
13.285333 | 61.132668 | 72.43261 | 6.980286 | -4.69083 | 0.124512 | 6.855774
13.286222 | 60.813408 | 72.228165 | 6.979309 | -4.688411 | 0.123352 | 6.855957
13.287111 | 60.593163 | 71.893608 | 6.978333 | -4.674143 | 0.12207 | 6.856263
13.288 | 60.398377 | 71.697891 | 6.977173 | -4.641257 | 0.120941 | 6.856232
13.288889 | 60.226368 | 71.364426 | 6.976379 | -4.664229 | 0.119293 | 6.857086
13.289778 | 59.930897 | 71.136322 | 6.975647 | -4.631341 | 0.118103 | 6.857544
13.290667 | 59.748341 | 70.825722 | 6.975159 | -4.628561 | 0.117218 | 6.857941
13.291556 | 59.486549 | 70.585419 | 6.974854 | -4.628319 | 0.116333 | 6.858521

## Modeling
ρNPEI(kg/m3) | 1273.92 |  | εtego,mass | 0.9 |  | Ρtego(mol/m Pa s) | 1.1e-12 | PCO2(Pa) | 100000 | wL,mass,0(mol/kg) | 5.61 | C1(m^2/s) | 1.352088e-10 | L(m) | 0.001 | tmax(s) | 3697.985 | 1.027218
ρTego(kg/m3) | 980 |  | εtego,volume | 0.9212553 | [5 empty] | wS,mass,0(mol/kg) | 0.2068266
ρmix(kg/m3) | 1003.145 | [8 empty] | q max (mol/kg) | 0.747144
| model |  |  |  | EX
t(s) | t(hr) | q (mol/kg) | fraction (-) |  | q (mol/kg) | fraction (-)
0 | 0 | 0 | 0 | 0 | 0 | 0
3.2004 | 0.000889 | 0.02197981 | 0.02941843 | 0.02941843 | -0.009717845 | -0.01300666
6.4008 | 0.001778 | 0.03108414 | 0.04160395 | 0.04160395 | -0.05781272 | -0.07737828
9.6012 | 0.002667 | 0.03807014 | 0.05095422 | 0.05095422 | -0.1241323 | -0.1661424
12.8016 | 0.003556 | 0.04395961 | 0.05883687 | 0.05883687 | -0.1718191 | -0.2299678
15.9984 | 0.004444 | 0.04914281 | 0.06577422 | 0.06577422 | -0.1962215 | -0.2626288
19.1988 | 0.005333 | 0.05383426 | 0.0720534 | 0.0720534 | -0.2177905 | -0.2914974
22.3992 | 0.006222 | 0.05814843 | 0.0778276 | 0.0778276 | -0.2360119 | -0.3158855
25.5996 | 0.007111 | 0.06216391 | 0.08320204 | 0.08320204 | -0.2433045 | -0.325646
28.8 | 0.008 | 0.06593529 | 0.08824978 | 0.08824978 | -0.2379396 | -0.3184655
32.0004 | 0.008889 | 0.06950234 | 0.09302402 | 0.09302402 | -0.2247778 | -0.3008494
35.2008 | 0.009778 | 0.07289504 | 0.09756492 | 0.09756492 | -0.2086765 | -0.279299
38.4012 | 0.010667 | 0.07613671 | 0.1019037 | 0.1019037 | -0.190349 | -0.2547688
41.6016 | 0.011556 | 0.07924589 | 0.1060651 | 0.1060651 | -0.1684814 | -0.2255005
44.7984 | 0.012444 | 0.08223429 | 0.1100649 | 0.1100649 | -0.1452932 | -0.1944648
47.9988 | 0.013333 | 0.08512104 | 0.1139286 | 0.1139286 | -0.1237275 | -0.1656006
51.1992 | 0.014222 | 0.08791304 | 0.1176655 | 0.1176655 | -0.1049952 | -0.1405287
54.3996 | 0.015111 | 0.09061906 | 0.1212873 | 0.1212873 | -0.08919914 | -0.1193868
57.6 | 0.016 | 0.09324659 | 0.124804 | 0.124804 | -0.0762398 | -0.1020416
60.8004 | 0.016889 | 0.09580208 | 0.1282244 | 0.1282244 | -0.06591148 | -0.0882179
64.0008 | 0.017778 | 0.09829115 | 0.1315558 | 0.1315558 | -0.0580151 | -0.07764916
67.2012 | 0.018667 | 0.1007187 | 0.134805 | 0.134805 | -0.05133305 | -0.0687057
70.4016 | 0.019556 | 0.1030892 | 0.1379776 | 0.1379776 | -0.04566292 | -0.06111663
73.5984 | 0.020444 | 0.1054037 | 0.1410755 | 0.1410755 | -0.03998948 | -0.05352312
76.7988 | 0.021333 | 0.107671 | 0.1441102 | 0.1441102 | -0.03604461 | -0.04824319
79.9992 | 0.022222 | 0.1098916 | 0.1470822 | 0.1470822 | -0.03148595 | -0.04214175
83.1996 | 0.023111 | 0.1120682 | 0.1499954 | 0.1499954 | -0.02693061 | -0.03604474
86.4 | 0.024 | 0.1142033 | 0.1528531 | 0.1528531 | -0.02308196 | -0.03089359
89.6004 | 0.024889 | 0.1162992 | 0.1556583 | 0.1556583 | -0.01923662 | -0.02574687
92.8008 | 0.025778 | 0.118358 | 0.1584139 | 0.1584139 | -0.01478081 | -0.01978308
96.0012 | 0.026667 | 0.1203816 | 0.1611223 | 0.1611223 | -0.0112374 | -0.01504047
99.2016 | 0.027556 | 0.1223717 | 0.163786 | 0.163786 | -0.009313073 | -0.0124649
102.3984 | 0.028444 | 0.1243278 | 0.1664041 | 0.1664041 | -0.00536157 | -0.007176086
105.5988 | 0.029333 | 0.1262558 | 0.1689845 | 0.1689845 | -0.002932938 | -0.003925532
108.7992 | 0.030222 | 0.1281547 | 0.1715261 | 0.1715261 | -0.0003019201 | -0.0004040989
111.9996 | 0.031111 | 0.1300259 | 0.1740306 | 0.1740306 | 0.002737188 | 0.003663534
115.2 | 0.032 | 0.1318706 | 0.1764996 | 0.1764996 | 0.006078215 | 0.008135266
118.4004 | 0.032889 | 0.1336898 | 0.1789345 | 0.1789345 | 0.007999223 | 0.0107064
121.6008 | 0.033778 | 0.1354846 | 0.1813367 | 0.1813367 | 0.01103833 | 0.01477403
124.8012 | 0.034667 | 0.1372559 | 0.1837075 | 0.1837075 | 0.0137722 | 0.01843313
128.0016 | 0.035556 | 0.1390047 | 0.186048 | 0.186048 | 0.01701038 | 0.0227672
131.1984 | 0.036444 | 0.1407298 | 0.188357 | 0.188357 | 0.01974425 | 0.02642629
134.3988 | 0.037333 | 0.1424359 | 0.1906405 | 0.1906405 | 0.02156904 | 0.02886865
137.5992 | 0.038222 | 0.1441218 | 0.192897 | 0.192897 | 0.02541437 | 0.03401536
140.7996 | 0.039111 | 0.1457882 | 0.1951273 | 0.1951273 | 0.0289611 | 0.03876241
144 | 0.04 | 0.1474358 | 0.1973325 | 0.1973325 | 0.03149259 | 0.04215063
147.2004 | 0.040889 | 0.1490652 | 0.1995133 | 0.1995133 | 0.03432599 | 0.04594294
150.4008 | 0.041778 | 0.1506769 | 0.2016705 | 0.2016705 | 0.03726225 | 0.04987291
153.6012 | 0.042667 | 0.1522716 | 0.2038049 | 0.2038049 | 0.03857941 | 0.05163585
156.8016 | 0.043556 | 0.1538498 | 0.2059172 | 0.2059172 | 0.04040089 | 0.05407377
159.9984 | 0.044444 | 0.1554102 | 0.2080057 | 0.2080057 | 0.04090519 | 0.05474874
163.1988 | 0.045333 | 0.1569568 | 0.2100757 | 0.2100757 | 0.0425276 | 0.05692022
166.3992 | 0.046222 | 0.1584883 | 0.2121256 | 0.2121256 | 0.04607101 | 0.06166283
169.5996 | 0.047111 | 0.1600052 | 0.2141558 | 0.2141558 | 0.04951489 | 0.06627222
172.8 | 0.048 | 0.1615078 | 0.2161669 | 0.2161669 | 0.05123351 | 0.06857248
176.0004 | 0.048889 | 0.1629966 | 0.2181596 | 0.2181596 | 0.05285592 | 0.07074396
179.2008 | 0.049778 | 0.1644719 | 0.2201341 | 0.2201341 | 0.05498263 | 0.07359041
182.4012 | 0.050667 | 0.1659341 | 0.2220912 | 0.2220912 | 0.05660172 | 0.07575745
185.6016 | 0.051556 | 0.1673835 | 0.2240311 | 0.2240311 | 0.05741126 | 0.07684097
188.7984 | 0.052444 | 0.1688188 | 0.2259522 | 0.2259522 | 0.05862558 | 0.07846624
191.9988 | 0.053333 | 0.1702437 | 0.2278593 | 0.2278593 | 0.06065276 | 0.08117948
195.1992 | 0.054222 | 0.1716567 | 0.2297505 | 0.2297505 | 0.06389093 | 0.08551355
198.3996 | 0.055111 | 0.1730582 | 0.2316263 | 0.2316263 | 0.0666248 | 0.08917264
201.6 | 0.056 | 0.1744484 | 0.233487 | 0.233487 | 0.06915629 | 0.09256086
204.8004 | 0.056889 | 0.1758276 | 0.235333 | 0.235333 | 0.07158824 | 0.09581585
208.0008 | 0.057778 | 0.1771961 | 0.2371646 | 0.2371646 | 0.07310779 | 0.09784967
211.2012 | 0.058667 | 0.1785541 | 0.2389822 | 0.2389822 | 0.07462403 | 0.09987904
214.4016 | 0.059556 | 0.1799019 | 0.2407861 | 0.2407861 | 0.07715883 | 0.1032717
217.5984 | 0.060444 | 0.1812381 | 0.2425746 | 0.2425746 | 0.07887745 | 0.105572
220.7988 | 0.061333 | 0.1825661 | 0.2443519 | 0.2443519 | 0.07928222 | 0.1061137
223.9992 | 0.062222 | 0.1838844 | 0.2461165 | 0.2461165 | 0.07887745 | 0.105572
227.1996 | 0.063111 | 0.1851934 | 0.2478684 | 0.2478684 | 0.07857221 | 0.1051634
230.4 | 0.064 | 0.1864932 | 0.2496081 | 0.2496081 | 0.08059607 | 0.1078722
233.6004 | 0.064889 | 0.187784 | 0.2513357 | 0.2513357 | 0.08373803 | 0.1120775
236.8008 | 0.065778 | 0.1890659 | 0.2530515 | 0.2530515 | 0.08687667 | 0.1162784
240.0012 | 0.066667 | 0.1903393 | 0.2547558 | 0.2547558 | 0.08859861 | 0.1185831
243.2016 | 0.067556 | 0.1916042 | 0.2564488 | 0.2564488 | 0.0902177 | 0.1207501
246.3984 | 0.068444 | 0.1928593 | 0.2581287 | 0.2581287 | 0.0925468 | 0.1238674
249.5988 | 0.069333 | 0.1941078 | 0.2597997 | 0.2597997 | 0.09517782 | 0.1273889
252.7992 | 0.070222 | 0.1953483 | 0.26146 | 0.26146 | 0.09740738 | 0.130373
255.9996 | 0.071111 | 0.1965809 | 0.2631098 | 0.2631098 | 0.09872123 | 0.1321315
259.2 | 0.072 | 0.1978059 | 0.2647494 | 0.2647494 | 0.1008479 | 0.1349779
262.4004 | 0.072889 | 0.1990233 | 0.2663788 | 0.2663788 | 0.1014551 | 0.1357906
265.6008 | 0.073778 | 0.2002333 | 0.2679983 | 0.2679983 | 0.1025699 | 0.1372826
268.8012 | 0.074667 | 0.2014361 | 0.2696081 | 0.2696081 | 0.1043914 | 0.1397205
272.0016 | 0.075556 | 0.2026317 | 0.2712084 | 0.2712084 | 0.1052009 | 0.1408041
275.1984 | 0.076444 | 0.203819 | 0.2727975 | 0.2727975 | 0.1066209 | 0.1427046
278.3988 | 0.077333 | 0.2050007 | 0.2743791 | 0.2743791 | 0.1086481 | 0.1454179
281.5992 | 0.078222 | 0.2061757 | 0.2759517 | 0.2759517 | 0.1097596 | 0.1469055
284.7996 | 0.079111 | 0.207344 | 0.2775154 | 0.2775154 | 0.1100615 | 0.1473096
288 | 0.08 | 0.2085057 | 0.2790703 | 0.2790703 | 0.1112791 | 0.1489393
291.2004 | 0.080889 | 0.209661 | 0.2806166 | 0.2806166 | 0.1123906 | 0.1504269
294.4008 | 0.081778 | 0.21081 | 0.2821544 | 0.2821544 | 0.1149254 | 0.1538196
297.6012 | 0.082667 | 0.2119527 | 0.2836839 | 0.2836839 | 0.1182631 | 0.1582869
300.8016 | 0.083556 | 0.2130894 | 0.2852052 | 0.2852052 | 0.1202869 | 0.1609957
303.9984 | 0.084444 | 0.2142187 | 0.2867167 | 0.2867167 | 0.1212989 | 0.1623501
307.1988 | 0.085333 | 0.2153433 | 0.288222 | 0.288222 | 0.1227222 | 0.1642551
310.3992 | 0.086222 | 0.2164622 | 0.2897195 | 0.2897195 | 0.1247461 | 0.1669639
313.5996 | 0.087111 | 0.2175752 | 0.2912092 | 0.2912092 | 0.1263652 | 0.1691309
316.8 | 0.088 | 0.2186826 | 0.2926914 | 0.2926914 | 0.1280838 | 0.1714312
320.0004 | 0.088889 | 0.2197845 | 0.2941661 | 0.2941661 | 0.1297062 | 0.1736027
323.2008 | 0.089778 | 0.2208808 | 0.2956335 | 0.2956335 | 0.1322377 | 0.1769909
326.4012 | 0.090667 | 0.2219717 | 0.2970936 | 0.2970936 | 0.1352768 | 0.1810585
329.6016 | 0.091556 | 0.2230573 | 0.2985466 | 0.2985466 | 0.1371978 | 0.1836297
332.7984 | 0.092444 | 0.2241364 | 0.2999909 | 0.2999909 | 0.1382097 | 0.1849841
335.9988 | 0.093333 | 0.2252115 | 0.3014299 | 0.3014299 | 0.1383093 | 0.1851173
339.1992 | 0.094222 | 0.2262815 | 0.302862 | 0.302862 | 0.1399317 | 0.1872888
342.3996 | 0.095111 | 0.2273465 | 0.3042874 | 0.3042874 | 0.1432727 | 0.1917605
345.6 | 0.096 | 0.2284066 | 0.3057062 | 0.3057062 | 0.1464113 | 0.1959613
348.8004 | 0.096889 | 0.2294617 | 0.3071184 | 0.3071184 | 0.1468161 | 0.1965031
352.0008 | 0.097778 | 0.230512 | 0.3085242 | 0.3085242 | 0.1472209 | 0.1970449
355.2012 | 0.098667 | 0.2315575 | 0.3099236 | 0.3099236 | 0.1475228 | 0.197449
358.4016 | 0.099556 | 0.2325984 | 0.3113167 | 0.3113167 | 0.1479309 | 0.1979952
361.5984 | 0.100444 | 0.2336334 | 0.312702 | 0.312702 | 0.14955 | 0.2001622
364.7988 | 0.101333 | 0.234665 | 0.3140828 | 0.3140828 | 0.1507643 | 0.2017875
367.9992 | 0.102222 | 0.2356922 | 0.3154575 | 0.3154575 | 0.1520848 | 0.2035548
371.1996 | 0.103111 | 0.2367148 | 0.3168263 | 0.3168263 | 0.1547125 | 0.2070718
374.4 | 0.104 | 0.2377331 | 0.3181891 | 0.3181891 | 0.1557277 | 0.2084307
377.6004 | 0.104889 | 0.238747 | 0.3195462 | 0.3195462 | 0.1549182 | 0.2073472
380.8008 | 0.105778 | 0.2397566 | 0.3208975 | 0.3208975 | 0.1567397 | 0.2097851
384.0012 | 0.106667 | 0.240762 | 0.3222432 | 0.3222432 | 0.1606878 | 0.2150694
387.2016 | 0.107556 | 0.2417632 | 0.3235832 | 0.3235832 | 0.1643341 | 0.2199497
390.3984 | 0.108444 | 0.2427592 | 0.3249162 | 0.3249162 | 0.1658537 | 0.2219835
393.5988 | 0.109333 | 0.2437522 | 0.3262453 | 0.3262453 | 0.1657508 | 0.2218459
396.7992 | 0.110222 | 0.2447412 | 0.327569 | 0.327569 | 0.1650408 | 0.2208956
399.9996 | 0.111111 | 0.2457262 | 0.3288874 | 0.3288874 | 0.1654456 | 0.2214373
403.2 | 0.112 | 0.2467073 | 0.3302005 | 0.3302005 | 0.1672704 | 0.2238797
406.4004 | 0.112889 | 0.2476845 | 0.3315084 | 0.3315084 | 0.1702033 | 0.2278052
409.6008 | 0.113778 | 0.2486578 | 0.3328111 | 0.3328111 | 0.1713181 | 0.2292973
412.8012 | 0.114667 | 0.2496274 | 0.3341088 | 0.3341088 | 0.1720281 | 0.2302476
416.0016 | 0.115556 | 0.2505932 | 0.3354014 | 0.3354014 | 0.1741548 | 0.233094
419.1984 | 0.116444 | 0.2515542 | 0.3366877 | 0.3366877 | 0.1751667 | 0.2344484
422.3988 | 0.117333 | 0.2525126 | 0.3379705 | 0.3379705 | 0.1751667 | 0.2344484
425.5992 | 0.118222 | 0.2534674 | 0.3392484 | 0.3392484 | 0.1761787 | 0.2358028
428.7996 | 0.119111 | 0.2544186 | 0.3405215 | 0.3405215 | 0.1783087 | 0.2386537
432 | 0.12 | 0.2553663 | 0.3417899 | 0.3417899 | 0.1801302 | 0.2410916
435.2004 | 0.120889 | 0.2563105 | 0.3430537 | 0.3430537 | 0.1821507 | 0.243796
438.4008 | 0.121778 | 0.2572512 | 0.3443127 | 0.3443127 | 0.1844831 | 0.2469178
441.6012 | 0.122667 | 0.2581885 | 0.3455672 | 0.3455672 | 0.1863046 | 0.2493557
444.8016 | 0.123556 | 0.2591224 | 0.3468172 | 0.3468172 | 0.1864074 | 0.2494933
447.9984 | 0.124444 | 0.2600518 | 0.3480612 | 0.3480612 | 0.1868122 | 0.2500351
451.1988 | 0.125333 | 0.2609791 | 0.3493022 | 0.3493022 | 0.1866098 | 0.2497642
454.3992 | 0.126222 | 0.261903 | 0.3505389 | 0.3505389 | 0.1878208 | 0.2513851
457.5996 | 0.127111 | 0.2628237 | 0.3517712 | 0.3517712 | 0.1894432 | 0.2535565
460.8 | 0.128 | 0.2637412 | 0.3529991 | 0.3529991 | 0.1913676 | 0.2561321
464.0004 | 0.128889 | 0.2646555 | 0.3542229 | 0.3542229 | 0.193189 | 0.25857
467.2008 | 0.129778 | 0.2655666 | 0.3554424 | 0.3554424 | 0.1945062 | 0.260333
470.4012 | 0.130667 | 0.2664747 | 0.3566577 | 0.3566577 | 0.1952162 | 0.2612833
473.6016 | 0.131556 | 0.2673796 | 0.3578689 | 0.3578689 | 0.1958234 | 0.2620959
476.7984 | 0.132444 | 0.2682805 | 0.3590747 | 0.3590747 | 0.1984577 | 0.2656218
479.9988 | 0.133333 | 0.2691794 | 0.3602778 | 0.3602778 | 0.2013906 | 0.2695473
483.1992 | 0.134222 | 0.2700753 | 0.3614769 | 0.3614769 | 0.2022035 | 0.2706353
486.3996 | 0.135111 | 0.2709682 | 0.362672 | 0.362672 | 0.2020011 | 0.2703644
489.6 | 0.136 | 0.2718582 | 0.3638632 | 0.3638632 | 0.2052393 | 0.2746985
492.8004 | 0.136889 | 0.2727453 | 0.3650505 | 0.3650505 | 0.2090846 | 0.2798452
496.0008 | 0.137778 | 0.2736295 | 0.3662339 | 0.3662339 | 0.211009 | 0.2824207
499.2012 | 0.138667 | 0.2745109 | 0.3674136 | 0.3674136 | 0.2120242 | 0.2837796
502.4016 | 0.139556 | 0.2753894 | 0.3685895 | 0.3685895 | 0.2130361 | 0.285134
505.5984 | 0.140444 | 0.2762642 | 0.3697603 | 0.3697603 | 0.2138424 | 0.2862131
508.7988 | 0.141333 | 0.2771371 | 0.3709287 | 0.3709287 | 0.2145557 | 0.2871678
511.9992 | 0.142222 | 0.2780074 | 0.3720935 | 0.3720935 | 0.2142504 | 0.2867593
515.1996 | 0.143111 | 0.2788749 | 0.3732546 | 0.3732546 | 0.2155643 | 0.2885178
518.4 | 0.144 | 0.2797398 | 0.3744121 | 0.3744121 | 0.2186034 | 0.2925854
521.6004 | 0.144889 | 0.2806019 | 0.3755661 | 0.3755661 | 0.2206273 | 0.2952942
524.8008 | 0.145778 | 0.2814615 | 0.3767165 | 0.3767165 | 0.2202258 | 0.2947569
528.0012 | 0.146667 | 0.2823184 | 0.3778634 | 0.3778634 | 0.2206306 | 0.2952986
531.2016 | 0.147556 | 0.2831727 | 0.3790069 | 0.3790069 | 0.2222464 | 0.2974612
534.3984 | 0.148444 | 0.2840235 | 0.3801456 | 0.3801456 | 0.2228535 | 0.2982739
537.5988 | 0.149333 | 0.2848727 | 0.3812822 | 0.3812822 | 0.2239683 | 0.2997659
540.7992 | 0.150222 | 0.2857194 | 0.3824154 | 0.3824154 | 0.2237659 | 0.299495
543.9996 | 0.151111 | 0.2865636 | 0.3835453 | 0.3835453 | 0.2244759 | 0.3004453
547.2 | 0.152 | 0.2874053 | 0.3846719 | 0.3846719 | 0.2271069 | 0.3039668
550.4004 | 0.152889 | 0.2882445 | 0.3857952 | 0.3857952 | 0.2286265 | 0.3060006
553.6008 | 0.153778 | 0.2890813 | 0.3869152 | 0.3869152 | 0.2292336 | 0.3068132
556.8012 | 0.154667 | 0.2899157 | 0.388032 | 0.388032 | 0.2300432 | 0.3078967
560.0016 | 0.155556 | 0.2907477 | 0.3891455 | 0.3891455 | 0.2306537 | 0.3087138
563.1984 | 0.156444 | 0.2915764 | 0.3902547 | 0.3902547 | 0.2313604 | 0.3096597
566.3988 | 0.157333 | 0.2924037 | 0.3913619 | 0.3913619 | 0.2337923 | 0.3129147
569.5992 | 0.158222 | 0.2932286 | 0.392466 | 0.392466 | 0.2373324 | 0.3176528
572.7996 | 0.159111 | 0.2940513 | 0.3935671 | 0.3935671 | 0.2404744 | 0.3218581
576 | 0.16 | 0.2948716 | 0.394665 | 0.394665 | 0.2414863 | 0.3232125
579.2004 | 0.160889 | 0.2956897 | 0.3957599 | 0.3957599 | 0.2384472 | 0.3191449
582.4008 | 0.161778 | 0.2965055 | 0.3968518 | 0.3968518 | 0.236931 | 0.3171155
585.6012 | 0.162667 | 0.297319 | 0.3979407 | 0.3979407 | 0.239562 | 0.320637
588.8016 | 0.163556 | 0.2981304 | 0.3990266 | 0.3990266 | 0.2439182 | 0.3264675
591.9984 | 0.164444 | 0.2989386 | 0.4001084 | 0.4001084 | 0.2454378 | 0.3285013
595.1988 | 0.165333 | 0.2997455 | 0.4011885 | 0.4011885 | 0.2452321 | 0.328226
598.3992 | 0.166222 | 0.3005503 | 0.4022656 | 0.4022656 | 0.2455373 | 0.3286346
601.5996 | 0.167111 | 0.301353 | 0.4033399 | 0.4033399 | 0.2462473 | 0.3295849
604.8 | 0.168 | 0.3021535 | 0.4044113 | 0.4044113 | 0.2468545 | 0.3303975
608.0004 | 0.168889 | 0.3029519 | 0.4054799 | 0.4054799 | 0.2473588 | 0.3310725
611.2008 | 0.169778 | 0.3037482 | 0.4065457 | 0.4065457 | 0.2483707 | 0.3324269
614.4012 | 0.170667 | 0.3045424 | 0.4076087 | 0.4076087 | 0.2509055 | 0.3358195
617.6016 | 0.171556 | 0.3053345 | 0.4086689 | 0.4086689 | 0.2532313 | 0.3389324
620.7984 | 0.172444 | 0.3061237 | 0.4097252 | 0.4097252 | 0.2563733 | 0.3431377
623.9988 | 0.173333 | 0.3069118 | 0.41078 | 0.41078 | 0.2575876 | 0.344763
627.1992 | 0.174222 | 0.3076978 | 0.4118321 | 0.4118321 | 0.2577867 | 0.3450294
630.3996 | 0.175111 | 0.3084819 | 0.4128815 | 0.4128815 | 0.2582943 | 0.3457089
633.6 | 0.176 | 0.3092639 | 0.4139282 | 0.4139282 | 0.2595086 | 0.3473341
636.8004 | 0.176889 | 0.310044 | 0.4149723 | 0.4149723 | 0.2600129 | 0.3480091
640.0008 | 0.177778 | 0.3108222 | 0.4160137 | 0.4160137 | 0.2599134 | 0.3478759
643.2012 | 0.178667 | 0.3115983 | 0.4170526 | 0.4170526 | 0.260421 | 0.3485553
646.4016 | 0.179556 | 0.3123726 | 0.4180889 | 0.4180889 | 0.2629525 | 0.3519435
649.5984 | 0.180444 | 0.3131441 | 0.4191214 | 0.4191214 | 0.2646744 | 0.3542482
652.7988 | 0.181333 | 0.3139145 | 0.4201526 | 0.4201526 | 0.2671064 | 0.3575032
655.9992 | 0.182222 | 0.3146831 | 0.4211813 | 0.4211813 | 0.2691302 | 0.360212
659.1996 | 0.183111 | 0.3154497 | 0.4222074 | 0.4222074 | 0.2711541 | 0.3629208
662.4 | 0.184 | 0.3162146 | 0.4232311 | 0.4232311 | 0.2720665 | 0.364142
665.6004 | 0.184889 | 0.3169775 | 0.4242523 | 0.4242523 | 0.2717612 | 0.3637334
668.8008 | 0.185778 | 0.3177387 | 0.425271 | 0.425271 | 0.2706465 | 0.3622414
672.0012 | 0.186667 | 0.318498 | 0.4262873 | 0.4262873 | 0.2704441 | 0.3619705
675.2016 | 0.187556 | 0.3192555 | 0.4273012 | 0.4273012 | 0.2734832 | 0.3660381
678.3984 | 0.188444 | 0.3200104 | 0.4283116 | 0.4283116 | 0.2759118 | 0.3692887
681.5988 | 0.189333 | 0.3207644 | 0.4293207 | 0.4293207 | 0.2767214 | 0.3703722
684.7992 | 0.190222 | 0.3215165 | 0.4303274 | 0.4303274 | 0.2777333 | 0.3717266
687.9996 | 0.191111 | 0.322267 | 0.4313318 | 0.4313318 | 0.2795581 | 0.374169
691.2 | 0.192 | 0.3230157 | 0.4323339 | 0.4323339 | 0.2796576 | 0.3743022
694.4004 | 0.192889 | 0.3237626 | 0.4333336 | 0.4333336 | 0.2799629 | 0.3747107
697.6008 | 0.193778 | 0.3245078 | 0.4343311 | 0.4343311 | 0.2806729 | 0.375661
700.8012 | 0.194667 | 0.3252514 | 0.4353262 | 0.4353262 | 0.2820896 | 0.3775572
704.0016 | 0.195556 | 0.3259932 | 0.4363191 | 0.4363191 | 0.2844187 | 0.3806745
707.1984 | 0.196444 | 0.3267325 | 0.4373086 | 0.4373086 | 0.2860378 | 0.3828415
710.3988 | 0.197333 | 0.327471 | 0.438297 | 0.438297 | 0.2870497 | 0.3841959
713.5992 | 0.198222 | 0.3282078 | 0.4392832 | 0.4392832 | 0.2869468 | 0.3840583
716.7996 | 0.199111 | 0.328943 | 0.4402672 | 0.4402672 | 0.286343 | 0.3832501
720 | 0.2 | 0.3296765 | 0.4412489 | 0.4412489 | 0.2860378 | 0.3828415
723.2004 | 0.200889 | 0.3304084 | 0.4422285 | 0.4422285 | 0.2860378 | 0.3828415
726.4008 | 0.201778 | 0.3311386 | 0.4432059 | 0.4432059 | 0.2866449 | 0.3836542
729.6012 | 0.202667 | 0.3318673 | 0.4441812 | 0.4441812 | 0.2876568 | 0.3850086
732.8016 | 0.203556 | 0.3325944 | 0.4451543 | 0.4451543 | 0.2883669 | 0.3859589
735.9984 | 0.204444 | 0.3333191 | 0.4461243 | 0.4461243 | 0.2906926 | 0.3890718
739.1988 | 0.205333 | 0.334043 | 0.4470932 | 0.4470932 | 0.2927198 | 0.391785
742.3992 | 0.206222 | 0.3347653 | 0.44806 | 0.44806 | 0.294037 | 0.3935479
745.5996 | 0.207111 | 0.3354861 | 0.4490247 | 0.4490247 | 0.2951484 | 0.3950356
748.8 | 0.208 | 0.3362054 | 0.4499874 | 0.4499874 | 0.2972752 | 0.397882
752.0004 | 0.208889 | 0.3369231 | 0.450948 | 0.450948 | 0.2975804 | 0.3982906
755.2008 | 0.209778 | 0.3376392 | 0.4519065 | 0.4519065 | 0.2969732 | 0.3974779
758.4012 | 0.210667 | 0.3383539 | 0.4528631 | 0.4528631 | 0.2979852 | 0.3988323
761.6016 | 0.211556 | 0.3390671 | 0.4538176 | 0.4538176 | 0.3005166 | 0.4022205
764.7984 | 0.212444 | 0.3397779 | 0.454769 | 0.454769 | 0.3016281 | 0.4037082
767.9988 | 0.213333 | 0.3404881 | 0.4557196 | 0.4557196 | 0.3030481 | 0.4056087
771.1992 | 0.214222 | 0.3411968 | 0.4566681 | 0.4566681 | 0.3044648 | 0.4075049
774.3996 | 0.215111 | 0.3419041 | 0.4576147 | 0.4576147 | 0.3047701 | 0.4079134
777.6 | 0.216 | 0.3426098 | 0.4585593 | 0.4585593 | 0.3058815 | 0.4094011
780.8004 | 0.216889 | 0.3433142 | 0.459502 | 0.459502 | 0.3058815 | 0.4094011
784.0008 | 0.217778 | 0.344017 | 0.4604428 | 0.4604428 | 0.3048696 | 0.4080467
787.2012 | 0.218667 | 0.3447185 | 0.4613816 | 0.4613816 | 0.3061868 | 0.4098096
790.4016 | 0.219556 | 0.3454185 | 0.4623185 | 0.4623185 | 0.3069996 | 0.4108976
793.5984 | 0.220444 | 0.3461163 | 0.4632525 | 0.4632525 | 0.3096273 | 0.4144146
796.7988 | 0.221333 | 0.3468135 | 0.4641857 | 0.4641857 | 0.3131741 | 0.4191616
799.9992 | 0.222222 | 0.3475093 | 0.465117 | 0.465117 | 0.3166179 | 0.423771
803.1996 | 0.223111 | 0.3482038 | 0.4660464 | 0.4660464 | 0.3163127 | 0.4233625
806.4 | 0.224 | 0.3488968 | 0.466974 | 0.466974 | 0.3167142 | 0.4238998
809.6004 | 0.224889 | 0.3495884 | 0.4678997 | 0.4678997 | 0.3164122 | 0.4234957
812.8008 | 0.225778 | 0.3502787 | 0.4688236 | 0.4688236 | 0.3163127 | 0.4233625
816.0012 | 0.226667 | 0.3509677 | 0.4697457 | 0.4697457 | 0.3165151 | 0.4236333
819.2016 | 0.227556 | 0.3516552 | 0.470666 | 0.470666 | 0.3162099 | 0.4232248
822.3984 | 0.228444 | 0.3523407 | 0.4715834 | 0.4715834 | 0.3157055 | 0.4225498
825.5988 | 0.229333 | 0.3530256 | 0.4725001 | 0.4725001 | 0.3177294 | 0.4252586
828.7992 | 0.230222 | 0.3537092 | 0.4734151 | 0.4734151 | 0.3196537 | 0.4278342
831.9996 | 0.231111 | 0.3543915 | 0.4743282 | 0.4743282 | 0.3223876 | 0.4314933
835.2 | 0.232 | 0.3550724 | 0.4752396 | 0.4752396 | 0.3233995 | 0.4328477
838.4004 | 0.232889 | 0.3557521 | 0.4761493 | 0.4761493 | 0.3226895 | 0.4318974
841.6008 | 0.233778 | 0.3564304 | 0.4770572 | 0.4770572 | 0.3215747 | 0.4304053
844.8012 | 0.234667 | 0.3571075 | 0.4779634 | 0.4779634 | 0.3215747 | 0.4304053
848.0016 | 0.235556 | 0.3577833 | 0.4788679 | 0.4788679 | 0.3236019 | 0.4331186
851.1984 | 0.236444 | 0.358457 | 0.4797697 | 0.4797697 | 0.3273477 | 0.4381321
854.3988 | 0.237333 | 0.3591303 | 0.4806708 | 0.4806708 | 0.3301844 | 0.4419288
857.5992 | 0.238222 | 0.3598023 | 0.4815702 | 0.4815702 | 0.331704 | 0.4439626
860.7996 | 0.239111 | 0.360473 | 0.4824679 | 0.4824679 | 0.3331207 | 0.4458588
864 | 0.24 | 0.3611425 | 0.483364 | 0.483364 | 0.3333231 | 0.4461297
867.2004 | 0.240889 | 0.3618107 | 0.4842584 | 0.4842584 | 0.3352441 | 0.4487008
870.4008 | 0.241778 | 0.3624777 | 0.4851511 | 0.4851511 | 0.3388904 | 0.4535811
873.6012 | 0.242667 | 0.3631435 | 0.4860422 | 0.4860422 | 0.3411166 | 0.4565607
876.8016 | 0.243556 | 0.3638081 | 0.4869317 | 0.4869317 | 0.3396004 | 0.4545314
879.9984 | 0.244444 | 0.3644707 | 0.4878186 | 0.4878186 | 0.3389932 | 0.4537187
883.1988 | 0.245333 | 0.3651329 | 0.4887048 | 0.4887048 | 0.3377756 | 0.452089
886.3992 | 0.246222 | 0.3657938 | 0.4895895 | 0.4895895 | 0.3366641 | 0.4506014
889.5996 | 0.247111 | 0.3664536 | 0.4904725 | 0.4904725 | 0.3365613 | 0.4504637
892.8 | 0.248 | 0.3671122 | 0.491354 | 0.491354 | 0.3385884 | 0.453177
896.0004 | 0.248889 | 0.3677696 | 0.4922339 | 0.4922339 | 0.3405094 | 0.4557481
899.2008 | 0.249778 | 0.3684258 | 0.4931122 | 0.4931122 | 0.3429414 | 0.4590031
902.4012 | 0.250667 | 0.3690809 | 0.493989 | 0.493989 | 0.3450681 | 0.4618495
905.6016 | 0.251556 | 0.3697348 | 0.4948642 | 0.4948642 | 0.3464848 | 0.4637457
908.7984 | 0.252444 | 0.3703868 | 0.4957368 | 0.4957368 | 0.3458777 | 0.4629331
911.9988 | 0.253333 | 0.3710384 | 0.4966089 | 0.4966089 | 0.3440529 | 0.4604907
915.1992 | 0.254222 | 0.3716888 | 0.4974795 | 0.4974795 | 0.3438538 | 0.4602243
918.3996 | 0.255111 | 0.3723382 | 0.4983486 | 0.4983486 | 0.3452672 | 0.462116
921.6 | 0.256 | 0.3729864 | 0.4992162 | 0.4992162 | 0.3462824 | 0.4634748
924.8004 | 0.256889 | 0.3736334 | 0.5000822 | 0.5000822 | 0.3486115 | 0.4665922
928.0008 | 0.257778 | 0.3742794 | 0.5009468 | 0.5009468 | 0.350433 | 0.4690301
931.2012 | 0.258667 | 0.3749242 | 0.5018098 | 0.5018098 | 0.3509406 | 0.4697095
934.4016 | 0.259556 | 0.3755679 | 0.5026714 | 0.5026714 | 0.3506354 | 0.469301
937.5984 | 0.260444 | 0.3762098 | 0.5035306 | 0.5035306 | 0.3505358 | 0.4691677
940.7988 | 0.261333 | 0.3768514 | 0.5043892 | 0.5043892 | 0.3520521 | 0.4711971
943.9992 | 0.262222 | 0.3774918 | 0.5052464 | 0.5052464 | 0.3532664 | 0.4728224
947.1996 | 0.263111 | 0.3781312 | 0.5061021 | 0.5061021 | 0.354484 | 0.4744521
950.4 | 0.264 | 0.3787694 | 0.5069564 | 0.5069564 | 0.3543812 | 0.4743144
953.6004 | 0.264889 | 0.3794066 | 0.5078093 | 0.5078093 | 0.3552936 | 0.4755356
956.8008 | 0.265778 | 0.3800428 | 0.5086607 | 0.5086607 | 0.3565079 | 0.4771609
960.0012 | 0.266667 | 0.3806778 | 0.5095107 | 0.5095107 | 0.3574203 | 0.4783821
963.2016 | 0.267556 | 0.3813119 | 0.5103593 | 0.5103593 | 0.358837 | 0.4802782
966.3984 | 0.268444 | 0.3819441 | 0.5112055 | 0.5112055 | 0.3598489 | 0.4816326
969.5988 | 0.269333 | 0.382576 | 0.5120513 | 0.5120513 | 0.3596465 | 0.4813618
972.7992 | 0.270222 | 0.3832069 | 0.5128956 | 0.5128956 | 0.3606618 | 0.4827206
975.9996 | 0.271111 | 0.3838367 | 0.5137386 | 0.5137386 | 0.3620752 | 0.4846123
979.2 | 0.272 | 0.3844655 | 0.5145802 | 0.5145802 | 0.3631933 | 0.4861088
982.4004 | 0.272889 | 0.3850933 | 0.5154205 | 0.5154205 | 0.3633923 | 0.4863752
985.6008 | 0.273778 | 0.3857201 | 0.5162594 | 0.5162594 | 0.3635947 | 0.4866461
988.8012 | 0.274667 | 0.3863458 | 0.5170969 | 0.5170969 | 0.3653167 | 0.4889508
992.0016 | 0.275556 | 0.3869705 | 0.517933 | 0.517933 | 0.3664314 | 0.4904429
995.1984 | 0.276444 | 0.3875935 | 0.5187669 | 0.5187669 | 0.3659271 | 0.4897679
998.3988 | 0.277333 | 0.3882163 | 0.5196003 | 0.5196003 | 0.3660267 | 0.4899011
1001.5992 | 0.278222 | 0.388838 | 0.5204325 | 0.5204325 | 0.3670386 | 0.4912555
1004.7996 | 0.279111 | 0.3894587 | 0.5212633 | 0.5212633 | 0.3663286 | 0.4903052
1008 | 0.28 | 0.3900785 | 0.5220928 | 0.5220928 | 0.3680505 | 0.4926099
1011.2004 | 0.280889 | 0.3906972 | 0.5229209 | 0.5229209 | 0.3729111 | 0.4991155
1014.4008 | 0.281778 | 0.391315 | 0.5237478 | 0.5237478 | 0.3743278 | 0.5010116
1017.6012 | 0.282667 | 0.3919318 | 0.5245733 | 0.5245733 | 0.3729111 | 0.4991155
1020.8016 | 0.283556 | 0.3925476 | 0.5253976 | 0.5253976 | 0.3714944 | 0.4972193
1023.9984 | 0.284444 | 0.3931618 | 0.5262196 | 0.5262196 | 0.3689629 | 0.4938311
1027.1988 | 0.285333 | 0.3937757 | 0.5270413 | 0.5270413 | 0.3695668 | 0.4946393
1030.3992 | 0.286222 | 0.3943887 | 0.5278617 | 0.5278617 | 0.3706815 | 0.4961313
1033.5996 | 0.287111 | 0.3950007 | 0.5286808 | 0.5286808 | 0.3722011 | 0.4981652
1036.8 | 0.288 | 0.3956118 | 0.5294987 | 0.5294987 | 0.3745302 | 0.5012825
1040.0004 | 0.288889 | 0.3962219 | 0.5303153 | 0.5303153 | 0.3781765 | 0.5061628
1043.2008 | 0.289778 | 0.3968311 | 0.5311307 | 0.5311307 | 0.3810099 | 0.5099551
1046.4012 | 0.290667 | 0.3974393 | 0.5319447 | 0.5319447 | 0.3819223 | 0.5111763
1049.6016 | 0.291556 | 0.3980466 | 0.5327576 | 0.5327576 | 0.381418 | 0.5105013
1052.7984 | 0.292444 | 0.3986523 | 0.5335683 | 0.5335683 | 0.3802003 | 0.5088716
1055.9988 | 0.293333 | 0.3992578 | 0.5343787 | 0.5343787 | 0.3814146 | 0.5104968
1059.1992 | 0.294222 | 0.3998624 | 0.5351878 | 0.5351878 | 0.3831399 | 0.512806
1062.3996 | 0.295111 | 0.400466 | 0.5359958 | 0.5359958 | 0.3833423 | 0.5130769
1065.6 | 0.296 | 0.4010687 | 0.5368025 | 0.5368025 | 0.3839494 | 0.5138895
1068.8004 | 0.296889 | 0.4016706 | 0.537608 | 0.537608 | 0.3848585 | 0.5151062
1072.0008 | 0.297778 | 0.4022715 | 0.5384123 | 0.5384123 | 0.3856681 | 0.5161898
1075.2012 | 0.298667 | 0.4028715 | 0.5392154 | 0.5392154 | 0.3861724 | 0.5168647
1078.4016 | 0.299556 | 0.4034707 | 0.5400173 | 0.5400173 | 0.3863781 | 0.5171401
1081.5984 | 0.300444 | 0.4040682 | 0.5408171 | 0.5408171 | 0.3872905 | 0.5183612
1084.7988 | 0.301333 | 0.4046656 | 0.5416167 | 0.5416167 | 0.3876952 | 0.518903
1087.9992 | 0.302222 | 0.4052621 | 0.542415 | 0.542415 | 0.3875924 | 0.5187653
1091.1996 | 0.303111 | 0.4058577 | 0.5432122 | 0.5432122 | 0.3862752 | 0.5170024
1094.4 | 0.304 | 0.4064525 | 0.5440082 | 0.5440082 | 0.3862752 | 0.5170024
1097.6004 | 0.304889 | 0.4070463 | 0.5448031 | 0.5448031 | 0.3874929 | 0.5186321
1100.8008 | 0.305778 | 0.4076393 | 0.5455968 | 0.5455968 | 0.3906315 | 0.522833
1104.0012 | 0.306667 | 0.4082315 | 0.5463893 | 0.5463893 | 0.3928577 | 0.5258126
1107.2016 | 0.307556 | 0.4088228 | 0.5471807 | 0.5471807 | 0.3940721 | 0.5274379
1110.3984 | 0.308444 | 0.4094125 | 0.5479701 | 0.5479701 | 0.3950873 | 0.5287968
1113.5988 | 0.309333 | 0.4100021 | 0.5487592 | 0.5487592 | 0.3970116 | 0.5313723
1116.7992 | 0.310222 | 0.4105908 | 0.5495471 | 0.5495471 | 0.3960992 | 0.5301511
1119.9996 | 0.311111 | 0.4111787 | 0.550334 | 0.550334 | 0.3938697 | 0.527167
1123.2 | 0.312 | 0.4117658 | 0.5511197 | 0.5511197 | 0.3941749 | 0.5275756
1126.4004 | 0.312889 | 0.412352 | 0.5519043 | 0.5519043 | 0.3968059 | 0.531097
1129.6008 | 0.313778 | 0.4129374 | 0.5526878 | 0.5526878 | 0.3980202 | 0.5327223
1132.8012 | 0.314667 | 0.4135219 | 0.5534702 | 0.5534702 | 0.3976155 | 0.5321805
1136.0016 | 0.315556 | 0.4141057 | 0.5542515 | 0.5542515 | 0.3963016 | 0.530422
1139.1984 | 0.316444 | 0.4146879 | 0.5550308 | 0.5550308 | 0.3969088 | 0.5312347
1142.3988 | 0.317333 | 0.41527 | 0.5558099 | 0.5558099 | 0.3988298 | 0.5338058
1145.5992 | 0.318222 | 0.4158513 | 0.5565879 | 0.5565879 | 0.400147 | 0.5355687
1148.7996 | 0.319111 | 0.4164318 | 0.5573648 | 0.5573648 | 0.4011589 | 0.5369231
1152 | 0.32 | 0.4170114 | 0.5581406 | 0.5581406 | 0.4020713 | 0.5381443
1155.2004 | 0.320889 | 0.4175903 | 0.5589154 | 0.5589154 | 0.4021741 | 0.538282
1158.4008 | 0.321778 | 0.4181683 | 0.5596891 | 0.5596891 | 0.401766 | 0.5377358
1161.6012 | 0.322667 | 0.4187456 | 0.5604617 | 0.5604617 | 0.401567 | 0.5374693
1164.8016 | 0.323556 | 0.419322 | 0.5612332 | 0.5612332 | 0.4020713 | 0.5381443
1167.9984 | 0.324444 | 0.4198971 | 0.5620029 | 0.5620029 | 0.4044999 | 0.5413949
1171.1988 | 0.325333 | 0.4204719 | 0.5627723 | 0.5627723 | 0.4054123 | 0.542616
1174.3992 | 0.326222 | 0.421046 | 0.5635407 | 0.5635407 | 0.4038928 | 0.5405822
1177.5996 | 0.327111 | 0.4216193 | 0.564308 | 0.564308 | 0.403488 | 0.5400405
1180.8 | 0.328 | 0.4221919 | 0.5650743 | 0.5650743 | 0.4064242 | 0.5439704
1184.0004 | 0.328889 | 0.4227636 | 0.5658396 | 0.5658396 | 0.4081462 | 0.5462751
1187.2008 | 0.329778 | 0.4233346 | 0.5666038 | 0.5666038 | 0.407539 | 0.5454625
1190.4012 | 0.330667 | 0.4239048 | 0.567367 | 0.567367 | 0.4073333 | 0.5451872
1193.6016 | 0.331556 | 0.4244743 | 0.5681292 | 0.5681292 | 0.4097686 | 0.5484466
1196.7984 | 0.332444 | 0.4250424 | 0.5688895 | 0.5688895 | 0.411182 | 0.5503383
1199.9988 | 0.333333 | 0.4256103 | 0.5696496 | 0.5696496 | 0.4119915 | 0.5514219
1203.1992 | 0.334222 | 0.4261775 | 0.5704087 | 0.5704087 | 0.4123996 | 0.5519681
1206.3996 | 0.335111 | 0.4267439 | 0.5711669 | 0.5711669 | 0.4116929 | 0.5510222
1209.6 | 0.336 | 0.4273095 | 0.571924 | 0.571924 | 0.4096657 | 0.548309
1212.8004 | 0.336889 | 0.4278745 | 0.5726801 | 0.5726801 | 0.4098681 | 0.5485798
1216.0008 | 0.337778 | 0.4284386 | 0.5734352 | 0.5734352 | 0.4122967 | 0.5518304
1219.2012 | 0.338667 | 0.4290021 | 0.5741893 | 0.5741893 | 0.4156378 | 0.5563021
1222.4016 | 0.339556 | 0.4295648 | 0.5749424 | 0.5749424 | 0.4161454 | 0.5569815
1225.5984 | 0.340444 | 0.4301261 | 0.5756937 | 0.5756937 | 0.4161454 | 0.5569815
1228.7988 | 0.341333 | 0.4306873 | 0.5764449 | 0.5764449 | 0.4151335 | 0.5556271
1231.9992 | 0.342222 | 0.4312478 | 0.5771951 | 0.5771951 | 0.4156411 | 0.5563066
1235.1996 | 0.343111 | 0.4318076 | 0.5779443 | 0.5779443 | 0.415943 | 0.5567107
1238.4 | 0.344 | 0.4323666 | 0.5786925 | 0.5786925 | 0.4171573 | 0.5583359
1241.6004 | 0.344889 | 0.432925 | 0.5794398 | 0.5794398 | 0.417864 | 0.5592818
1244.8008 | 0.345778 | 0.4334826 | 0.5801861 | 0.5801861 | 0.4179669 | 0.5594195
1248.0012 | 0.346667 | 0.4340395 | 0.5809315 | 0.5809315 | 0.4170578 | 0.5582027
1251.2016 | 0.347556 | 0.4345956 | 0.5816759 | 0.5816759 | 0.4161454 | 0.5569815
1254.3984 | 0.348444 | 0.4351505 | 0.5824185 | 0.5824185 | 0.4190817 | 0.5609115
1257.5988 | 0.349333 | 0.4357052 | 0.583161 | 0.583161 | 0.4221174 | 0.5649747
1260.7992 | 0.350222 | 0.4362593 | 0.5839025 | 0.5839025 | 0.423637 | 0.5670085
1263.9996 | 0.351111 | 0.4368126 | 0.5846432 | 0.5846432 | 0.4225255 | 0.5655209
1267.2 | 0.352 | 0.4373653 | 0.5853828 | 0.5853828 | 0.4223198 | 0.5652456
1270.4004 | 0.352889 | 0.4379172 | 0.5861216 | 0.5861216 | 0.4234346 | 0.5667376
1273.6008 | 0.353778 | 0.4384685 | 0.5868594 | 0.5868594 | 0.4244465 | 0.568092
1276.8012 | 0.354667 | 0.439019 | 0.5875963 | 0.5875963 | 0.4246489 | 0.5683629
1280.0016 | 0.355556 | 0.4395689 | 0.5883323 | 0.5883323 | 0.4250537 | 0.5689047
1283.1984 | 0.356444 | 0.4401175 | 0.5890665 | 0.5890665 | 0.4253589 | 0.5693132
1286.3988 | 0.357333 | 0.440666 | 0.5898006 | 0.5898006 | 0.4252594 | 0.56918
1289.5992 | 0.358222 | 0.4412138 | 0.5905338 | 0.5905338 | 0.4261685 | 0.5703967
1292.7996 | 0.359111 | 0.4417609 | 0.5912661 | 0.5912661 | 0.427688 | 0.5724306
1296 | 0.36 | 0.4423074 | 0.5919976 | 0.5919976 | 0.4291081 | 0.5743312
1299.2004 | 0.360889 | 0.4428532 | 0.5927281 | 0.5927281 | 0.4291047 | 0.5743267
1302.4008 | 0.361778 | 0.4433983 | 0.5934577 | 0.5934577 | 0.4281957 | 0.57311
1305.6012 | 0.362667 | 0.4439428 | 0.5941864 | 0.5941864 | 0.4287 | 0.573785
1308.8016 | 0.363556 | 0.4444865 | 0.5949142 | 0.5949142 | 0.4303191 | 0.575952
1311.9984 | 0.364444 | 0.445029 | 0.5956403 | 0.5956403 | 0.4318386 | 0.5779858
1315.1988 | 0.365333 | 0.4455715 | 0.5963663 | 0.5963663 | 0.4331558 | 0.5797487
1318.3992 | 0.366222 | 0.4461133 | 0.5970915 | 0.5970915 | 0.4344729 | 0.5815117
1321.5996 | 0.367111 | 0.4466544 | 0.5978158 | 0.5978158 | 0.4346753 | 0.5817826
1324.8 | 0.368 | 0.4471949 | 0.5985392 | 0.5985392 | 0.4358896 | 0.5834078
1328.0004 | 0.368889 | 0.4477348 | 0.5992617 | 0.5992617 | 0.4354816 | 0.5828616
1331.2008 | 0.369778 | 0.4482739 | 0.5999833 | 0.5999833 | 0.4349773 | 0.5821867
1334.4012 | 0.370667 | 0.4488125 | 0.6007041 | 0.6007041 | 0.4357868 | 0.5832702
1337.6016 | 0.371556 | 0.4493504 | 0.6014241 | 0.6014241 | 0.4385207 | 0.5869293
1340.7984 | 0.372444 | 0.449887 | 0.6021423 | 0.6021423 | 0.4384211 | 0.586796
1343.9988 | 0.373333 | 0.4504236 | 0.6028605 | 0.6028605 | 0.4373063 | 0.585304
1347.1992 | 0.374222 | 0.4509596 | 0.6035779 | 0.6035779 | 0.4355877 | 0.5830037
1350.3996 | 0.375111 | 0.4514949 | 0.6042944 | 0.6042944 | 0.4323462 | 0.5786652
1353.6 | 0.376 | 0.4520296 | 0.60501 | 0.60501 | 0.4296124 | 0.5750061
1356.8004 | 0.376889 | 0.4525637 | 0.6057248 | 0.6057248 | 0.4310291 | 0.5769023
1360.0008 | 0.377778 | 0.4530971 | 0.6064388 | 0.6064388 | 0.4351796 | 0.5824575
1363.2012 | 0.378667 | 0.4536299 | 0.6071519 | 0.6071519 | 0.4386235 | 0.5870669
1366.4016 | 0.379556 | 0.4541621 | 0.6078642 | 0.6078642 | 0.4404483 | 0.5895093
1369.5984 | 0.380444 | 0.4546931 | 0.6085749 | 0.6085749 | 0.4406474 | 0.5897757
1372.7988 | 0.381333 | 0.455224 | 0.6092855 | 0.6092855 | 0.4396354 | 0.5884213
1375.9992 | 0.382222 | 0.4557543 | 0.6099953 | 0.6099953 | 0.4398378 | 0.5886922
1379.1996 | 0.383111 | 0.456284 | 0.6107043 | 0.6107043 | 0.4392307 | 0.5878796
1382.4 | 0.384 | 0.4568131 | 0.6114124 | 0.6114124 | 0.4384211 | 0.586796
1385.6004 | 0.384889 | 0.4573416 | 0.6121198 | 0.6121198 | 0.4392307 | 0.5878796
1388.8008 | 0.385778 | 0.4578695 | 0.6128263 | 0.6128263 | 0.4398378 | 0.5886922
1392.0012 | 0.386667 | 0.4583967 | 0.613532 | 0.613532 | 0.4372068 | 0.5851708
1395.2016 | 0.387556 | 0.4589234 | 0.6142369 | 0.6142369 | 0.4351796 | 0.5824575
1398.3984 | 0.388444 | 0.4594488 | 0.6149402 | 0.6149402 | 0.4354849 | 0.5828661
1401.5988 | 0.389333 | 0.4599743 | 0.6156435 | 0.6156435 | 0.4374059 | 0.5854372
1404.7992 | 0.390222 | 0.4604991 | 0.6163459 | 0.6163459 | 0.4390283 | 0.5876087
1407.9996 | 0.391111 | 0.4610234 | 0.6170476 | 0.6170476 | 0.4413574 | 0.590726
1411.2 | 0.392 | 0.4615471 | 0.6177485 | 0.6177485 | 0.4420674 | 0.5916763
1414.4004 | 0.392889 | 0.4620701 | 0.6184486 | 0.6184486 | 0.4413574 | 0.590726
1417.6008 | 0.393778 | 0.4625926 | 0.6191479 | 0.6191479 | 0.4415598 | 0.5909969
1420.8012 | 0.394667 | 0.4631145 | 0.6198464 | 0.6198464 | 0.4429765 | 0.5928931
1424.0016 | 0.395556 | 0.4636358 | 0.6205441 | 0.6205441 | 0.4433812 | 0.5934348
1427.1984 | 0.396444 | 0.4641559 | 0.6212402 | 0.6212402 | 0.443076 | 0.5930263
1430.3988 | 0.397333 | 0.464676 | 0.6219364 | 0.6219364 | 0.4442903 | 0.5946516
1433.5992 | 0.398222 | 0.4651956 | 0.6226318 | 0.6226318 | 0.4460156 | 0.5969607
1436.7996 | 0.399111 | 0.4657145 | 0.6233264 | 0.6233264 | 0.4456108 | 0.5964189
1440 | 0.4 | 0.4662329 | 0.6240202 | 0.6240202 | 0.4430793 | 0.5930307
1443.2004 | 0.400889 | 0.4667508 | 0.6247133 | 0.6247133 | 0.441865 | 0.5914054
1446.4008 | 0.401778 | 0.467268 | 0.6254056 | 0.6254056 | 0.4422698 | 0.5919472
1449.6012 | 0.402667 | 0.4677847 | 0.6260971 | 0.6260971 | 0.4430793 | 0.5930307
1452.8016 | 0.403556 | 0.4683008 | 0.6267878 | 0.6267878 | 0.445508 | 0.5962813
1455.9984 | 0.404444 | 0.4688157 | 0.6274771 | 0.6274771 | 0.4459127 | 0.596823
1459.1988 | 0.405333 | 0.4693307 | 0.6281663 | 0.6281663 | 0.4441908 | 0.5945183
1462.3992 | 0.406222 | 0.4698451 | 0.6288548 | 0.6288548 | 0.4421669 | 0.5918095
1465.5996 | 0.407111 | 0.4703589 | 0.6295425 | 0.6295425 | 0.4429765 | 0.5928931
1468.8 | 0.408 | 0.4708722 | 0.6302295 | 0.6302295 | 0.4454051 | 0.5961436
1472.0004 | 0.408889 | 0.4713849 | 0.6309158 | 0.6309158 | 0.446928 | 0.5981819
1475.2008 | 0.409778 | 0.4718971 | 0.6316012 | 0.6316012 | 0.4462147 | 0.5972271
1478.4012 | 0.410667 | 0.4724087 | 0.632286 | 0.632286 | 0.4456075 | 0.5964145
1481.6016 | 0.411556 | 0.4729197 | 0.63297 | 0.63297 | 0.4454084 | 0.5961481
1484.7984 | 0.412444 | 0.4734296 | 0.6336525 | 0.6336525 | 0.4448013 | 0.5953354
1487.9988 | 0.413333 | 0.4739396 | 0.634335 | 0.634335 | 0.4418617 | 0.591401
1491.1992 | 0.414222 | 0.474449 | 0.6350168 | 0.6350168 | 0.4414602 | 0.5908637
1494.3996 | 0.415111 | 0.4749579 | 0.6356979 | 0.6356979 | 0.4423693 | 0.5920804
1497.6 | 0.416 | 0.4754662 | 0.6363782 | 0.6363782 | 0.4454084 | 0.5961481
1500.8004 | 0.416889 | 0.4759739 | 0.6370579 | 0.6370579 | 0.4472299 | 0.598586
1504.0008 | 0.417778 | 0.4764812 | 0.6377367 | 0.6377367 | 0.4478371 | 0.5993986
1507.2012 | 0.418667 | 0.4769879 | 0.6384149 | 0.6384149 | 0.4493566 | 0.6014324
1510.4016 | 0.419556 | 0.477494 | 0.6390924 | 0.6390924 | 0.4510785 | 0.6037371
1513.5984 | 0.420444 | 0.4779991 | 0.6397683 | 0.6397683 | 0.4525948 | 0.6057665
1516.7988 | 0.421333 | 0.4785041 | 0.6404443 | 0.6404443 | 0.4531024 | 0.6064459
1519.9992 | 0.422222 | 0.4790087 | 0.6411197 | 0.6411197 | 0.4525948 | 0.6057665
1523.1996 | 0.423111 | 0.4795127 | 0.6417942 | 0.6417942 | 0.4523924 | 0.6054956
1526.4 | 0.424 | 0.4800162 | 0.6424681 | 0.6424681 | 0.450269 | 0.6026536
1529.6004 | 0.424889 | 0.4805191 | 0.6431413 | 0.6431413 | 0.4493533 | 0.601428
1532.8008 | 0.425778 | 0.4810216 | 0.6438138 | 0.6438138 | 0.4506705 | 0.6031909
1536.0012 | 0.426667 | 0.4815235 | 0.6444856 | 0.6444856 | 0.4533048 | 0.6067168
1539.2016 | 0.427556 | 0.4820249 | 0.6451566 | 0.6451566 | 0.4535072 | 0.6069877
1542.3984 | 0.428444 | 0.4825252 | 0.6458262 | 0.6458262 | 0.4506738 | 0.6031954
1545.5988 | 0.429333 | 0.4830255 | 0.6464959 | 0.6464959 | 0.4501662 | 0.6025159
1548.7992 | 0.430222 | 0.4835254 | 0.6471649 | 0.6471649 | 0.4506738 | 0.6031954
1551.9996 | 0.431111 | 0.4840247 | 0.6478332 | 0.6478332 | 0.4525948 | 0.6057665
1555.2 | 0.432 | 0.4845235 | 0.6485008 | 0.6485008 | 0.4550267 | 0.6090215
1558.4004 | 0.432889 | 0.4850218 | 0.6491677 | 0.6491677 | 0.4525948 | 0.6057665
1561.6008 | 0.433778 | 0.4855195 | 0.649834 | 0.649834 | 0.4485471 | 0.6003489
1564.8012 | 0.434667 | 0.4860168 | 0.6504995 | 0.6504995 | 0.4487461 | 0.6006153
1568.0016 | 0.435556 | 0.4865136 | 0.6511644 | 0.6511644 | 0.45219 | 0.6052247
1571.1984 | 0.436444 | 0.4870093 | 0.6518279 | 0.6518279 | 0.4515829 | 0.6044121
1574.3988 | 0.437333 | 0.487505 | 0.6524914 | 0.6524914 | 0.4508762 | 0.6034662
1577.5992 | 0.438222 | 0.4880003 | 0.6531542 | 0.6531542 | 0.4520905 | 0.6050915
1580.7996 | 0.439111 | 0.488495 | 0.6538164 | 0.6538164 | 0.4542172 | 0.607938
1584 | 0.44 | 0.4889892 | 0.6544779 | 0.6544779 | 0.4561382 | 0.6105091
1587.2004 | 0.440889 | 0.489483 | 0.6551388 | 0.6551388 | 0.4578601 | 0.6128138
1590.4008 | 0.441778 | 0.4899762 | 0.6557989 | 0.6557989 | 0.4584673 | 0.6136264
1593.6012 | 0.442667 | 0.490469 | 0.6564584 | 0.6564584 | 0.4580658 | 0.6130891
1596.8016 | 0.443556 | 0.4909612 | 0.6571173 | 0.6571173 | 0.4570539 | 0.6117347
1599.9984 | 0.444444 | 0.4914524 | 0.6577747 | 0.6577747 | 0.455531 | 0.6096965
1603.1988 | 0.445333 | 0.4919437 | 0.6584323 | 0.6584323 | 0.4552291 | 0.6092924
1606.3992 | 0.446222 | 0.4924345 | 0.6590891 | 0.6590891 | 0.45361 | 0.6071253
1609.5996 | 0.447111 | 0.4929248 | 0.6597453 | 0.6597453 | 0.4523924 | 0.6054956
1612.8 | 0.448 | 0.4934146 | 0.6604009 | 0.6604009 | 0.4529 | 0.606175
1616.0004 | 0.448889 | 0.4939039 | 0.6610558 | 0.6610558 | 0.4542172 | 0.607938
1619.2008 | 0.449778 | 0.4943927 | 0.6617101 | 0.6617101 | 0.4566458 | 0.6111885
1622.4012 | 0.450667 | 0.4948811 | 0.6623637 | 0.6623637 | 0.4574554 | 0.612272
1625.6016 | 0.451556 | 0.4953689 | 0.6630167 | 0.6630167 | 0.4570506 | 0.6117303
1628.7984 | 0.452444 | 0.4958558 | 0.6636683 | 0.6636683 | 0.4566458 | 0.6111885
1631.9988 | 0.453333 | 0.4963427 | 0.66432 | 0.66432 | 0.4576578 | 0.6125429
1635.1992 | 0.454222 | 0.4968291 | 0.6649711 | 0.6649711 | 0.4568482 | 0.6114594
1638.3996 | 0.455111 | 0.4973151 | 0.6656215 | 0.6656215 | 0.4558363 | 0.610105
1641.6 | 0.456 | 0.4978006 | 0.6662713 | 0.6662713 | 0.4564434 | 0.6109176
1644.8004 | 0.456889 | 0.4982856 | 0.6669204 | 0.6669204 | 0.457963 | 0.6129515
1648.0008 | 0.457778 | 0.4987701 | 0.6675689 | 0.6675689 | 0.4585701 | 0.6137641
1651.2012 | 0.458667 | 0.4992542 | 0.6682168 | 0.6682168 | 0.4578601 | 0.6128138
1654.4016 | 0.459556 | 0.4997378 | 0.6688641 | 0.6688641 | 0.4568482 | 0.6114594
1657.5984 | 0.460444 | 0.5002204 | 0.66951 | 0.66951 | 0.4574587 | 0.6122765
1660.7988 | 0.461333 | 0.500703 | 0.670156 | 0.670156 | 0.4591773 | 0.6145767
1663.9992 | 0.462222 | 0.5011852 | 0.6708014 | 0.6708014 | 0.4579597 | 0.612947
1667.1996 | 0.463111 | 0.501667 | 0.6714462 | 0.6714462 | 0.4559358 | 0.6102382
1670.4 | 0.464 | 0.5021482 | 0.6720903 | 0.6720903 | 0.4554315 | 0.6095632
1673.6004 | 0.464889 | 0.5026291 | 0.6727339 | 0.6727339 | 0.4566458 | 0.6111885
1676.8008 | 0.465778 | 0.5031094 | 0.6733768 | 0.6733768 | 0.4581654 | 0.6132223
1680.0012 | 0.466667 | 0.5035893 | 0.6740191 | 0.6740191 | 0.4581654 | 0.6132223
1683.2016 | 0.467556 | 0.5040687 | 0.6746608 | 0.6746608 | 0.4569511 | 0.6115971
1686.3984 | 0.468444 | 0.5045472 | 0.6753012 | 0.6753012 | 0.4569511 | 0.6115971
1689.5988 | 0.469333 | 0.5050257 | 0.6759416 | 0.6759416 | 0.4565463 | 0.6110553
1692.7992 | 0.470222 | 0.5055038 | 0.6765815 | 0.6765815 | 0.4578601 | 0.6128138
1695.9996 | 0.471111 | 0.5059814 | 0.6772208 | 0.6772208 | 0.4600897 | 0.6157979
1699.2 | 0.472 | 0.5064586 | 0.6778595 | 0.6778595 | 0.4603916 | 0.616202
1702.4004 | 0.472889 | 0.5069353 | 0.6784975 | 0.6784975 | 0.461304 | 0.6174232
1705.6008 | 0.473778 | 0.5074116 | 0.679135 | 0.679135 | 0.4610021 | 0.6170191
1708.8012 | 0.474667 | 0.5078874 | 0.6797719 | 0.6797719 | 0.4603949 | 0.6162065
1712.0016 | 0.475556 | 0.5083628 | 0.6804081 | 0.6804081 | 0.460594 | 0.6164729
1715.1984 | 0.476444 | 0.5088372 | 0.6810431 | 0.6810431 | 0.4609988 | 0.6170147
1718.3988 | 0.477333 | 0.5093117 | 0.6816782 | 0.6816782 | 0.4622131 | 0.6186399
1721.5992 | 0.478222 | 0.5097858 | 0.6823127 | 0.6823127 | 0.4631255 | 0.6198611
1724.7996 | 0.479111 | 0.5102594 | 0.6829466 | 0.6829466 | 0.4623159 | 0.6187776
1728 | 0.48 | 0.5107326 | 0.6835799 | 0.6835799 | 0.4607964 | 0.6167438
1731.2004 | 0.480889 | 0.5112053 | 0.6842126 | 0.6842126 | 0.4594825 | 0.6149853
1734.4008 | 0.481778 | 0.5116776 | 0.6848448 | 0.6848448 | 0.4589749 | 0.6143059
1737.6012 | 0.482667 | 0.5121495 | 0.6854763 | 0.6854763 | 0.4592802 | 0.6147144
1740.8016 | 0.483556 | 0.5126209 | 0.6861073 | 0.6861073 | 0.4600864 | 0.6157935
1743.9984 | 0.484444 | 0.5130914 | 0.686737 | 0.686737 | 0.4606969 | 0.6166106
1747.1988 | 0.485333 | 0.513562 | 0.6873668 | 0.6873668 | 0.4600897 | 0.6157979
1750.3992 | 0.486222 | 0.5140321 | 0.6879961 | 0.6879961 | 0.4620107 | 0.6183691
1753.5996 | 0.487111 | 0.5145018 | 0.6886247 | 0.6886247 | 0.4637327 | 0.6206737
1756.8 | 0.488 | 0.5149711 | 0.6892528 | 0.6892528 | 0.4638322 | 0.620807
1760.0004 | 0.488889 | 0.51544 | 0.6898804 | 0.6898804 | 0.4622131 | 0.6186399
1763.2008 | 0.489778 | 0.5159084 | 0.6905073 | 0.6905073 | 0.4614069 | 0.6175609
1766.4012 | 0.490667 | 0.5163764 | 0.6911337 | 0.6911337 | 0.4611016 | 0.6171523
1769.6016 | 0.491556 | 0.516844 | 0.6917595 | 0.6917595 | 0.4618116 | 0.6181026
1772.7984 | 0.492444 | 0.5173106 | 0.6923841 | 0.6923841 | 0.4628236 | 0.619457
1775.9988 | 0.493333 | 0.5177773 | 0.6930088 | 0.6930088 | 0.463736 | 0.6206782
1779.1992 | 0.494222 | 0.5182437 | 0.6936329 | 0.6936329 | 0.4634307 | 0.6202696
1782.3996 | 0.495111 | 0.5187095 | 0.6942565 | 0.6942565 | 0.4633279 | 0.620132
1785.6 | 0.496 | 0.519175 | 0.6948795 | 0.6948795 | 0.4620107 | 0.6183691
1788.8004 | 0.496889 | 0.5196401 | 0.6955019 | 0.6955019 | 0.4624155 | 0.6189108
1792.0008 | 0.497778 | 0.5201047 | 0.6961238 | 0.6961238 | 0.4628236 | 0.619457
1795.2012 | 0.498667 | 0.520569 | 0.6967452 | 0.6967452 | 0.4640379 | 0.6210823
1798.4016 | 0.499556 | 0.5210328 | 0.697366 | 0.697366 | 0.464645 | 0.6218949
1801.5984 | 0.500444 | 0.5214957 | 0.6979855 | 0.6979855 | 0.4637327 | 0.6206737
1804.7988 | 0.501333 | 0.5219587 | 0.6986052 | 0.6986052 | 0.4642403 | 0.6213532
1807.9992 | 0.502222 | 0.5224212 | 0.6992243 | 0.6992243 | 0.4650498 | 0.6224367
1811.1996 | 0.503111 | 0.5228834 | 0.6998429 | 0.6998429 | 0.4647446 | 0.6220281
1814.4 | 0.504 | 0.5233452 | 0.7004609 | 0.7004609 | 0.4628236 | 0.619457
1817.6004 | 0.504889 | 0.5238065 | 0.7010784 | 0.7010784 | 0.4604945 | 0.6163397
1820.8008 | 0.505778 | 0.5242675 | 0.7016954 | 0.7016954 | 0.4599869 | 0.6156603
1824.0012 | 0.506667 | 0.524728 | 0.7023118 | 0.7023118 | 0.4625183 | 0.6190485
1827.2016 | 0.507556 | 0.5251882 | 0.7029277 | 0.7029277 | 0.4645422 | 0.6217573
1830.3984 | 0.508444 | 0.5256474 | 0.7035423 | 0.7035423 | 0.466367 | 0.6241996
1833.5988 | 0.509333 | 0.5261067 | 0.7041571 | 0.7041571 | 0.4655574 | 0.6231161
1836.7992 | 0.510222 | 0.5265657 | 0.7047714 | 0.7047714 | 0.4647446 | 0.6220281
1839.9996 | 0.511111 | 0.5270242 | 0.7053851 | 0.7053851 | 0.4643431 | 0.6214908
1843.2 | 0.512 | 0.5274824 | 0.7059983 | 0.7059983 | 0.4653517 | 0.6228408
1846.4004 | 0.512889 | 0.5279401 | 0.7066109 | 0.7066109 | 0.4675813 | 0.6258249
1849.6008 | 0.513778 | 0.5283974 | 0.7072231 | 0.7072231 | 0.4688985 | 0.6275878
1852.8012 | 0.514667 | 0.5288544 | 0.7078347 | 0.7078347 | 0.4696085 | 0.6285381
1856.0016 | 0.515556 | 0.529311 | 0.7084457 | 0.7084457 | 0.4694028 | 0.6282628
1859.1984 | 0.516444 | 0.5297666 | 0.7090556 | 0.7090556 | 0.4691009 | 0.6278587
1862.3988 | 0.517333 | 0.5302224 | 0.7096656 | 0.7096656 | 0.4667684 | 0.6247369
1865.5992 | 0.518222 | 0.5306778 | 0.7102751 | 0.7102751 | 0.4667718 | 0.6247414
1868.7996 | 0.519111 | 0.5311327 | 0.7108841 | 0.7108841 | 0.4666689 | 0.6246037
1872 | 0.52 | 0.5315873 | 0.7114925 | 0.7114925 | 0.465657 | 0.6232493
1875.2004 | 0.520889 | 0.5320415 | 0.7121004 | 0.7121004 | 0.465657 | 0.6232493
1878.4008 | 0.521778 | 0.5324954 | 0.7127078 | 0.7127078 | 0.4675813 | 0.6258249
1881.6012 | 0.522667 | 0.5329488 | 0.7133147 | 0.7133147 | 0.4692004 | 0.6279919
1884.8016 | 0.523556 | 0.5334019 | 0.7139211 | 0.7139211 | 0.4717319 | 0.6313802
1887.9984 | 0.524444 | 0.533854 | 0.7145263 | 0.7145263 | 0.4734538 | 0.6336848
1891.1988 | 0.525333 | 0.5343063 | 0.7151317 | 0.7151317 | 0.4732514 | 0.633414
1894.3992 | 0.526222 | 0.5347582 | 0.7157365 | 0.7157365 | 0.4719343 | 0.631651
1897.5996 | 0.527111 | 0.5352097 | 0.7163408 | 0.7163408 | 0.4712276 | 0.6307052
1900.8 | 0.528 | 0.5356609 | 0.7169446 | 0.7169446 | 0.4693032 | 0.6281296
1904.0004 | 0.528889 | 0.5361116 | 0.7175479 | 0.7175479 | 0.4667718 | 0.6247414
1907.2008 | 0.529778 | 0.536562 | 0.7181508 | 0.7181508 | 0.4669741 | 0.6250123
1910.4012 | 0.530667 | 0.537012 | 0.718753 | 0.718753 | 0.465657 | 0.6232493
1913.6016 | 0.531556 | 0.5374616 | 0.7193548 | 0.7193548 | 0.4629231 | 0.6195902
1916.7984 | 0.532444 | 0.5379104 | 0.7199555 | 0.7199555 | 0.4653551 | 0.6228452
1919.9988 | 0.533333 | 0.5383593 | 0.7205562 | 0.7205562 | 0.468998 | 0.6277211
1923.1992 | 0.534222 | 0.5388078 | 0.7211565 | 0.7211565 | 0.4692004 | 0.6279919
1926.3996 | 0.535111 | 0.5392559 | 0.7217563 | 0.7217563 | 0.4685932 | 0.6271793
1929.6 | 0.536 | 0.5397036 | 0.7223556 | 0.7223556 | 0.4702156 | 0.6293508
1932.8004 | 0.536889 | 0.540151 | 0.7229544 | 0.7229544 | 0.4702156 | 0.6293508
1936.0008 | 0.537778 | 0.540598 | 0.7235527 | 0.7235527 | 0.468998 | 0.6277211
1939.2012 | 0.538667 | 0.5410447 | 0.7241505 | 0.7241505 | 0.4674818 | 0.6256917
1942.4016 | 0.539556 | 0.541491 | 0.7247478 | 0.7247478 | 0.4664665 | 0.6243328
1945.5984 | 0.540444 | 0.5419364 | 0.725344 | 0.725344 | 0.4662641 | 0.624062
1948.7988 | 0.541333 | 0.5423819 | 0.7259403 | 0.7259403 | 0.4675813 | 0.6258249
1951.9992 | 0.542222 | 0.5428271 | 0.7265361 | 0.7265361 | 0.4695023 | 0.628396
1955.1996 | 0.543111 | 0.5432719 | 0.7271315 | 0.7271315 | 0.4715295 | 0.6311093
1958.4 | 0.544 | 0.5437164 | 0.7277264 | 0.7277264 | 0.4717319 | 0.6313802
1961.6004 | 0.544889 | 0.5441605 | 0.7283207 | 0.7283207 | 0.4722362 | 0.6320551
1964.8008 | 0.545778 | 0.5446042 | 0.7289146 | 0.7289146 | 0.4726443 | 0.6326013
1968.0012 | 0.546667 | 0.5450475 | 0.729508 | 0.729508 | 0.4726443 | 0.6326013
1971.2016 | 0.547556 | 0.5454905 | 0.730101 | 0.730101 | 0.4721366 | 0.6319219
1974.3984 | 0.548444 | 0.5459327 | 0.7306928 | 0.7306928 | 0.4719343 | 0.631651
1977.5988 | 0.549333 | 0.546375 | 0.7312847 | 0.7312847 | 0.4724419 | 0.6323304
1980.7992 | 0.550222 | 0.5468169 | 0.7318762 | 0.7318762 | 0.4735533 | 0.6338181
1983.9996 | 0.551111 | 0.5472585 | 0.7324672 | 0.7324672 | 0.4743629 | 0.6349016
1987.2 | 0.552 | 0.5476997 | 0.7330578 | 0.7330578 | 0.4741605 | 0.6346307
1990.4004 | 0.552889 | 0.5481405 | 0.7336478 | 0.7336478 | 0.4741638 | 0.6346351
1993.6008 | 0.553778 | 0.5485811 | 0.7342374 | 0.7342374 | 0.472339 | 0.6321928
1996.8012 | 0.554667 | 0.5490212 | 0.7348265 | 0.7348265 | 0.4702156 | 0.6293508
2000.0016 | 0.555556 | 0.549461 | 0.7354152 | 0.7354152 | 0.4690975 | 0.6278543
2003.1984 | 0.556444 | 0.5499 | 0.7360027 | 0.7360027 | 0.4681885 | 0.6266375
2006.3988 | 0.557333 | 0.5503391 | 0.7365904 | 0.7365904 | 0.4674784 | 0.6256872
2009.5992 | 0.558222 | 0.5507778 | 0.7371776 | 0.7371776 | 0.4675813 | 0.6258249
2012.7996 | 0.559111 | 0.5512162 | 0.7377644 | 0.7377644 | 0.4675813 | 0.6258249
2016 | 0.56 | 0.5516543 | 0.7383507 | 0.7383507 | 0.4693032 | 0.6281296
2019.2004 | 0.560889 | 0.552092 | 0.7389365 | 0.7389365 | 0.4712276 | 0.6307052
2022.4008 | 0.561778 | 0.5525293 | 0.7395219 | 0.7395219 | 0.4721366 | 0.6319219
2025.6012 | 0.562667 | 0.5529663 | 0.7401068 | 0.7401068 | 0.4711247 | 0.6305675
2028.8016 | 0.563556 | 0.553403 | 0.7406912 | 0.7406912 | 0.4707199 | 0.6300258
2031.9984 | 0.564444 | 0.5538388 | 0.7412745 | 0.7412745 | 0.4712276 | 0.6307052
2035.1988 | 0.565333 | 0.5542748 | 0.7418581 | 0.7418581 | 0.473351 | 0.6335472
2038.3992 | 0.566222 | 0.5547104 | 0.7424411 | 0.7424411 | 0.4731486 | 0.6332763
2041.5996 | 0.567111 | 0.5551457 | 0.7430237 | 0.7430237 | 0.4710219 | 0.6304299
2044.8 | 0.568 | 0.5555807 | 0.7436059 | 0.7436059 | 0.4691009 | 0.6278587
2048.0004 | 0.568889 | 0.5560153 | 0.7441876 | 0.7441876 | 0.4698075 | 0.6288046
2051.2008 | 0.569778 | 0.5564495 | 0.7447688 | 0.7447688 | 0.4705176 | 0.6297549
2054.4012 | 0.570667 | 0.5568835 | 0.7453496 | 0.7453496 | 0.4703152 | 0.629484
2057.6016 | 0.571556 | 0.5573171 | 0.74593 | 0.74593 | 0.4709223 | 0.6302966
2060.7984 | 0.572444 | 0.5577498 | 0.7465092 | 0.7465092 | 0.4708195 | 0.630159
2063.9988 | 0.573333 | 0.5581828 | 0.7470886 | 0.7470886 | 0.4718347 | 0.6315178
2067.1992 | 0.574222 | 0.5586154 | 0.7476676 | 0.7476676 | 0.4721366 | 0.6319219
2070.3996 | 0.575111 | 0.5590476 | 0.7482462 | 0.7482462 | 0.4714266 | 0.6309716
2073.6 | 0.576 | 0.5594795 | 0.7488243 | 0.7488243 | 0.4706204 | 0.6298925
2076.8004 | 0.576889 | 0.5599111 | 0.7494019 | 0.7494019 | 0.472339 | 0.6321928
2080.0008 | 0.577778 | 0.5603424 | 0.7499791 | 0.7499791 | 0.4742634 | 0.6347684
2083.2012 | 0.578667 | 0.5607733 | 0.7505559 | 0.7505559 | 0.4765925 | 0.6378857
2086.4016 | 0.579556 | 0.5612039 | 0.7511322 | 0.7511322 | 0.4764929 | 0.6377525
2089.5984 | 0.580444 | 0.5616336 | 0.7517074 | 0.7517074 | 0.474771 | 0.6354478
2092.7988 | 0.581333 | 0.5620636 | 0.7522828 | 0.7522828 | 0.4735567 | 0.6338225
2095.9992 | 0.582222 | 0.5624932 | 0.7528578 | 0.7528578 | 0.4727438 | 0.6327345
2099.1996 | 0.583111 | 0.5629225 | 0.7534324 | 0.7534324 | 0.4721366 | 0.6319219
2102.4 | 0.584 | 0.5633514 | 0.7540065 | 0.7540065 | 0.4718347 | 0.6315178
2105.6004 | 0.584889 | 0.56378 | 0.7545802 | 0.7545802 | 0.4740643 | 0.6345019
2108.8008 | 0.585778 | 0.5642083 | 0.7551534 | 0.7551534 | 0.4751758 | 0.6359895
2112.0012 | 0.586667 | 0.5646363 | 0.7557262 | 0.7557262 | 0.474771 | 0.6354478
2115.2016 | 0.587556 | 0.5650639 | 0.7562986 | 0.7562986 | 0.4750762 | 0.6358563
2118.3984 | 0.588444 | 0.5654908 | 0.7568699 | 0.7568699 | 0.4760848 | 0.6372063
2121.5988 | 0.589333 | 0.5659178 | 0.7574414 | 0.7574414 | 0.4765925 | 0.6378857
2124.7992 | 0.590222 | 0.5663445 | 0.7580125 | 0.7580125 | 0.4753781 | 0.6362604
2127.9996 | 0.591111 | 0.5667708 | 0.7585831 | 0.7585831 | 0.4753781 | 0.6362604
2131.2 | 0.592 | 0.5671968 | 0.7591533 | 0.7591533 | 0.4743662 | 0.634906
2134.4004 | 0.592889 | 0.5676226 | 0.7597231 | 0.7597231 | 0.4704147 | 0.6296172
2137.6008 | 0.593778 | 0.568048 | 0.7602925 | 0.7602925 | 0.4691009 | 0.6278587
2140.8012 | 0.594667 | 0.568473 | 0.7608614 | 0.7608614 | 0.4725414 | 0.6324637
2144.0016 | 0.595556 | 0.5688978 | 0.76143 | 0.76143 | 0.4761877 | 0.6373439
2147.1984 | 0.596444 | 0.5693218 | 0.7619974 | 0.7619974 | 0.4771001 | 0.6385651
2150.3988 | 0.597333 | 0.5697459 | 0.7625651 | 0.7625651 | 0.4769972 | 0.6384275
2153.5992 | 0.598222 | 0.5701697 | 0.7631323 | 0.7631323 | 0.4758858 | 0.6369398
2156.7996 | 0.599111 | 0.5705932 | 0.7636991 | 0.7636991 | 0.4753748 | 0.636256
2160 | 0.6 | 0.5710164 | 0.7642656 | 0.7642656 | 0.4754777 | 0.6363936
2163.2004 | 0.600889 | 0.5714393 | 0.7648315 | 0.7648315 | 0.4758824 | 0.6369354
2166.4008 | 0.601778 | 0.5718618 | 0.7653971 | 0.7653971 | 0.4761877 | 0.6373439
2169.6012 | 0.602667 | 0.5722841 | 0.7659622 | 0.7659622 | 0.4768944 | 0.6382898
2172.8016 | 0.603556 | 0.572706 | 0.766527 | 0.766527 | 0.476692 | 0.6380189
2175.9984 | 0.604444 | 0.5731272 | 0.7670907 | 0.7670907 | 0.4765925 | 0.6378857
2179.1988 | 0.605333 | 0.5735485 | 0.7676546 | 0.7676546 | 0.4762905 | 0.6374816
2182.3992 | 0.606222 | 0.5739695 | 0.768218 | 0.768218 | 0.4752753 | 0.6361228
2185.5996 | 0.607111 | 0.5743902 | 0.7687811 | 0.7687811 | 0.47497 | 0.6357142
2188.8 | 0.608 | 0.5748106 | 0.7693438 | 0.7693438 | 0.4750762 | 0.6358563
2192.0004 | 0.608889 | 0.5752307 | 0.769906 | 0.769906 | 0.4725414 | 0.6324637
2195.2008 | 0.609778 | 0.5756504 | 0.7704679 | 0.7704679 | 0.4713271 | 0.6308384
2198.4012 | 0.610667 | 0.5760699 | 0.7710293 | 0.7710293 | 0.4710219 | 0.6304299
2201.6016 | 0.611556 | 0.5764891 | 0.7715903 | 0.7715903 | 0.4732514 | 0.633414
2204.7984 | 0.612444 | 0.5769075 | 0.7721503 | 0.7721503 | 0.4747677 | 0.6354433
2207.9988 | 0.613333 | 0.577326 | 0.7727105 | 0.7727105 | 0.4750729 | 0.6358519
2211.1992 | 0.614222 | 0.5777443 | 0.7732703 | 0.7732703 | 0.4747677 | 0.6354433
2214.3996 | 0.615111 | 0.5781622 | 0.7738297 | 0.7738297 | 0.4773025 | 0.638836
2217.6 | 0.616 | 0.5785799 | 0.7743887 | 0.7743887 | 0.4796282 | 0.6419489
2220.8004 | 0.616889 | 0.5789972 | 0.7749473 | 0.7749473 | 0.4794259 | 0.641678
2224.0008 | 0.617778 | 0.5794143 | 0.7755055 | 0.7755055 | 0.4791239 | 0.6412739
2227.2012 | 0.618667 | 0.579831 | 0.7760633 | 0.7760633 | 0.4778068 | 0.639511
2230.4016 | 0.619556 | 0.5802474 | 0.7766207 | 0.7766207 | 0.4768944 | 0.6382898
2233.5984 | 0.620444 | 0.5806631 | 0.777177 | 0.777177 | 0.4765925 | 0.6378857
2236.7988 | 0.621333 | 0.581079 | 0.7777336 | 0.7777336 | 0.4765925 | 0.6378857
2239.9992 | 0.622222 | 0.5814945 | 0.7782898 | 0.7782898 | 0.4757796 | 0.6367977
2243.1996 | 0.623111 | 0.5819098 | 0.7788456 | 0.7788456 | 0.4754777 | 0.6363936
2246.4 | 0.624 | 0.5823248 | 0.779401 | 0.779401 | 0.4763901 | 0.6376148
2249.6004 | 0.624889 | 0.5827394 | 0.779956 | 0.779956 | 0.4774053 | 0.6389737
2252.8008 | 0.625778 | 0.5831538 | 0.7805106 | 0.7805106 | 0.4760848 | 0.6372063
2256.0012 | 0.626667 | 0.5835679 | 0.7810648 | 0.7810648 | 0.4748705 | 0.635581
2259.2016 | 0.627556 | 0.5839816 | 0.7816186 | 0.7816186 | 0.4751758 | 0.6359895
2262.3984 | 0.628444 | 0.5843947 | 0.7821714 | 0.7821714 | 0.4751758 | 0.6359895
2265.5988 | 0.629333 | 0.5848079 | 0.7827245 | 0.7827245 | 0.4734538 | 0.6336848
2268.7992 | 0.630222 | 0.5852208 | 0.7832771 | 0.7832771 | 0.4741638 | 0.6346351
2271.9996 | 0.631111 | 0.5856334 | 0.7838294 | 0.7838294 | 0.4737591 | 0.6340934
2275.2 | 0.632 | 0.5860457 | 0.7843812 | 0.7843812 | 0.4756801 | 0.6366645
2278.4004 | 0.632889 | 0.5864578 | 0.7849327 | 0.7849327 | 0.4793263 | 0.6415448
2281.6008 | 0.633778 | 0.5868695 | 0.7854838 | 0.7854838 | 0.4803383 | 0.6428992
2284.8012 | 0.634667 | 0.587281 | 0.7860345 | 0.7860345 | 0.4786163 | 0.6405945
2288.0016 | 0.635556 | 0.5876921 | 0.7865848 | 0.7865848 | 0.478112 | 0.6399195
2291.1984 | 0.636444 | 0.5881025 | 0.7871342 | 0.7871342 | 0.4810483 | 0.6438495
2294.3988 | 0.637333 | 0.5885131 | 0.7876837 | 0.7876837 | 0.482163 | 0.6453415
2297.5992 | 0.638222 | 0.5889234 | 0.7882329 | 0.7882329 | 0.480743 | 0.6434409
2300.7996 | 0.639111 | 0.5893335 | 0.7887817 | 0.7887817 | 0.4789216 | 0.641003
2304 | 0.64 | 0.5897432 | 0.7893301 | 0.7893301 | 0.4779096 | 0.6396486
2307.2004 | 0.640889 | 0.5901527 | 0.7898781 | 0.7898781 | 0.4789216 | 0.641003
2310.4008 | 0.641778 | 0.5905618 | 0.7904257 | 0.7904257 | 0.4792268 | 0.6414116
2313.6012 | 0.642667 | 0.5909707 | 0.790973 | 0.790973 | 0.4783144 | 0.6401904
2316.8016 | 0.643556 | 0.5913793 | 0.7915199 | 0.7915199 | 0.4771996 | 0.6386983
2319.9984 | 0.644444 | 0.5917872 | 0.7920658 | 0.7920658 | 0.4773025 | 0.638836
2323.1988 | 0.645333 | 0.5921952 | 0.7926119 | 0.7926119 | 0.4775049 | 0.6391069
2326.3992 | 0.646222 | 0.592603 | 0.7931577 | 0.7931577 | 0.4758858 | 0.6369398
2329.5996 | 0.647111 | 0.5930105 | 0.7937031 | 0.7937031 | 0.4719343 | 0.631651
2332.8 | 0.648 | 0.5934176 | 0.7942481 | 0.7942481 | 0.4707199 | 0.6300258
2336.0004 | 0.648889 | 0.5938246 | 0.7947927 | 0.7947927 | 0.473351 | 0.6335472
2339.2008 | 0.649778 | 0.5942312 | 0.795337 | 0.795337 | 0.4749734 | 0.6357187
2342.4012 | 0.650667 | 0.5946376 | 0.7958808 | 0.7958808 | 0.4770005 | 0.6384319
2345.6016 | 0.651556 | 0.5950437 | 0.7964244 | 0.7964244 | 0.4778068 | 0.639511
2348.7984 | 0.652444 | 0.595449 | 0.7969669 | 0.7969669 | 0.478112 | 0.6399195
2351.9988 | 0.653333 | 0.5958545 | 0.7975097 | 0.7975097 | 0.4780092 | 0.6397819
2355.1992 | 0.654222 | 0.5962598 | 0.7980521 | 0.7980521 | 0.4784139 | 0.6403236
2358.3996 | 0.655111 | 0.5966648 | 0.7985941 | 0.7985941 | 0.4798339 | 0.6422242
2361.6 | 0.656 | 0.5970695 | 0.7991358 | 0.7991358 | 0.4787192 | 0.6407322
2364.8004 | 0.656889 | 0.5974739 | 0.7996771 | 0.7996771 | 0.4767948 | 0.6381566
2368.0008 | 0.657778 | 0.5978781 | 0.800218 | 0.800218 | 0.4749734 | 0.6357187
2371.2012 | 0.658667 | 0.598282 | 0.8007586 | 0.8007586 | 0.4766953 | 0.6380234
2374.4016 | 0.659556 | 0.5986856 | 0.8012988 | 0.8012988 | 0.4795287 | 0.6418157
2377.5984 | 0.660444 | 0.5990885 | 0.801838 | 0.801838 | 0.4818578 | 0.644933
2380.7988 | 0.661333 | 0.5994915 | 0.8023775 | 0.8023775 | 0.4811478 | 0.6439827
2383.9992 | 0.662222 | 0.5998943 | 0.8029166 | 0.8029166 | 0.4803383 | 0.6428992
2387.1996 | 0.663111 | 0.6002969 | 0.8034554 | 0.8034554 | 0.4794259 | 0.641678
2390.4 | 0.664 | 0.6006991 | 0.8039938 | 0.8039938 | 0.4771996 | 0.6386983
2393.6004 | 0.664889 | 0.6011011 | 0.8045318 | 0.8045318 | 0.4742634 | 0.6347684
2396.8008 | 0.665778 | 0.6015028 | 0.8050695 | 0.8050695 | 0.4737557 | 0.6340889
2400.0012 | 0.666667 | 0.6019043 | 0.8056068 | 0.8056068 | 0.4755805 | 0.6365313
2403.2016 | 0.667556 | 0.6023055 | 0.8061438 | 0.8061438 | 0.4785168 | 0.6404613
2406.3984 | 0.668444 | 0.6027059 | 0.8066798 | 0.8066798 | 0.4829693 | 0.6464206
2409.5988 | 0.669333 | 0.6031066 | 0.807216 | 0.807216 | 0.4841836 | 0.6480459
2412.7992 | 0.670222 | 0.603507 | 0.8077519 | 0.8077519 | 0.4828697 | 0.6462874
2415.9996 | 0.671111 | 0.6039071 | 0.8082875 | 0.8082875 | 0.482465 | 0.6457456
2419.2 | 0.672 | 0.604307 | 0.8088226 | 0.8088226 | 0.4836793 | 0.6473709
2422.4004 | 0.672889 | 0.6047065 | 0.8093575 | 0.8093575 | 0.4847941 | 0.648863
2425.6008 | 0.673778 | 0.6051059 | 0.8098919 | 0.8098919 | 0.4848936 | 0.6489962
2428.8012 | 0.674667 | 0.6055049 | 0.8104261 | 0.8104261 | 0.4841836 | 0.6480459
2432.0016 | 0.675556 | 0.6059037 | 0.8109598 | 0.8109598 | 0.483175 | 0.6466959
2435.1984 | 0.676444 | 0.6063018 | 0.8114926 | 0.8114926 | 0.4836793 | 0.6473709
2438.3988 | 0.677333 | 0.6067001 | 0.8120257 | 0.8120257 | 0.4841869 | 0.6480503
2441.5992 | 0.678222 | 0.6070981 | 0.8125584 | 0.8125584 | 0.4839845 | 0.6477795
2444.7996 | 0.679111 | 0.6074959 | 0.8130908 | 0.8130908 | 0.4831717 | 0.6466915
2448 | 0.68 | 0.6078934 | 0.8136228 | 0.8136228 | 0.4807463 | 0.6434454
2451.2004 | 0.680889 | 0.6082906 | 0.8141545 | 0.8141545 | 0.4799368 | 0.6423619
2454.4008 | 0.681778 | 0.6086876 | 0.8146858 | 0.8146858 | 0.4795287 | 0.6418157
2457.6012 | 0.682667 | 0.6090843 | 0.8152168 | 0.8152168 | 0.4794259 | 0.641678
2460.8016 | 0.683556 | 0.6094808 | 0.8157474 | 0.8157474 | 0.4796316 | 0.6419533
2463.9984 | 0.684444 | 0.6098765 | 0.8162771 | 0.8162771 | 0.4793263 | 0.6415448
2467.1988 | 0.685333 | 0.6102725 | 0.8168071 | 0.8168071 | 0.4792268 | 0.6414116
2470.3992 | 0.686222 | 0.6106682 | 0.8173367 | 0.8173367 | 0.4787158 | 0.6407277
2473.5996 | 0.687111 | 0.6110636 | 0.8178659 | 0.8178659 | 0.4803416 | 0.6429036
2476.8 | 0.688 | 0.6114588 | 0.8183948 | 0.8183948 | 0.4816554 | 0.6446621
2480.0004 | 0.688889 | 0.6118537 | 0.8189234 | 0.8189234 | 0.4812507 | 0.6441204
2483.2008 | 0.689778 | 0.6122484 | 0.8194516 | 0.8194516 | 0.4797311 | 0.6420866
2486.4012 | 0.690667 | 0.6126428 | 0.8199795 | 0.8199795 | 0.4808459 | 0.6435786
2489.6016 | 0.691556 | 0.6130369 | 0.8205071 | 0.8205071 | 0.482465 | 0.6457456
2492.7984 | 0.692444 | 0.6134304 | 0.8210337 | 0.8210337 | 0.4826674 | 0.6460165
2495.9988 | 0.693333 | 0.613824 | 0.8215606 | 0.8215606 | 0.4803383 | 0.6428992
2499.1992 | 0.694222 | 0.6142174 | 0.8220871 | 0.8220871 | 0.4797311 | 0.6420866
2502.3996 | 0.695111 | 0.6146106 | 0.8226133 | 0.8226133 | 0.4818578 | 0.644933
2505.6 | 0.696 | 0.6150035 | 0.8231392 | 0.8231392 | 0.4838817 | 0.6476418
2508.8004 | 0.696889 | 0.6153961 | 0.8236647 | 0.8236647 | 0.4854012 | 0.6496756
2512.0008 | 0.697778 | 0.6157885 | 0.8241899 | 0.8241899 | 0.4845884 | 0.6485877
2515.2012 | 0.698667 | 0.6161807 | 0.8247148 | 0.8247148 | 0.483175 | 0.6466959
2518.4016 | 0.699556 | 0.6165726 | 0.8252393 | 0.8252393 | 0.4822626 | 0.6454748
2521.5984 | 0.700444 | 0.6169638 | 0.8257629 | 0.8257629 | 0.4815526 | 0.6445245
2524.7988 | 0.701333 | 0.6173552 | 0.8262868 | 0.8262868 | 0.4823621 | 0.645608
2527.9992 | 0.702222 | 0.6177463 | 0.8268103 | 0.8268103 | 0.4826674 | 0.6460165
2531.1996 | 0.703111 | 0.6181372 | 0.8273335 | 0.8273335 | 0.4815526 | 0.6445245
2534.4 | 0.704 | 0.6185279 | 0.8278564 | 0.8278564 | 0.4801392 | 0.6426328
2537.6004 | 0.704889 | 0.6189183 | 0.8283789 | 0.8283789 | 0.4803383 | 0.6428992
2540.8008 | 0.705778 | 0.6193085 | 0.8289011 | 0.8289011 | 0.4798306 | 0.6422198
2544.0012 | 0.706667 | 0.6196984 | 0.829423 | 0.829423 | 0.4799335 | 0.6423574
2547.2016 | 0.707556 | 0.6200881 | 0.8299445 | 0.8299445 | 0.480743 | 0.6434409
2550.3984 | 0.708444 | 0.620477 | 0.8304652 | 0.8304652 | 0.4810483 | 0.6438495
2553.5988 | 0.709333 | 0.6208662 | 0.8309861 | 0.8309861 | 0.4820602 | 0.6452039
2556.7992 | 0.710222 | 0.6212552 | 0.8315066 | 0.8315066 | 0.4820602 | 0.6452039
2559.9996 | 0.711111 | 0.6216439 | 0.8320269 | 0.8320269 | 0.4805406 | 0.6431701
2563.2 | 0.712 | 0.6220323 | 0.8325468 | 0.8325468 | 0.4794259 | 0.641678
2566.4004 | 0.712889 | 0.6224205 | 0.8330664 | 0.8330664 | 0.4792235 | 0.6414071
2569.6008 | 0.713778 | 0.6228085 | 0.8335857 | 0.8335857 | 0.4796316 | 0.6419533
2572.8012 | 0.714667 | 0.6231962 | 0.8341046 | 0.8341046 | 0.4819573 | 0.6450662
2576.0016 | 0.715556 | 0.6235837 | 0.8346232 | 0.8346232 | 0.4836793 | 0.6473709
2579.1984 | 0.716444 | 0.6239705 | 0.835141 | 0.835141 | 0.4843893 | 0.6483212
2582.3988 | 0.717333 | 0.6243575 | 0.8356589 | 0.8356589 | 0.4851988 | 0.6494047
2585.5992 | 0.718222 | 0.6247443 | 0.8361766 | 0.8361766 | 0.4844888 | 0.6484544
2588.7996 | 0.719111 | 0.6251308 | 0.8366939 | 0.8366939 | 0.482465 | 0.6457456
2592 | 0.72 | 0.6255171 | 0.837211 | 0.837211 | 0.481453 | 0.6443912
2595.2004 | 0.720889 | 0.6259032 | 0.8377277 | 0.8377277 | 0.4830721 | 0.6465583
2598.4008 | 0.721778 | 0.626289 | 0.838244 | 0.838244 | 0.4856036 | 0.6499465
2601.6012 | 0.722667 | 0.6266746 | 0.8387601 | 0.8387601 | 0.4876275 | 0.6526553
2604.8016 | 0.723556 | 0.6270599 | 0.8392759 | 0.8392759 | 0.4860084 | 0.6504883
2607.9984 | 0.724444 | 0.6274446 | 0.8397907 | 0.8397907 | 0.4822626 | 0.6454748
2611.1988 | 0.725333 | 0.6278294 | 0.8403058 | 0.8403058 | 0.4809454 | 0.6437118
2614.3992 | 0.726222 | 0.6282141 | 0.8408206 | 0.8408206 | 0.4827702 | 0.6461542
2617.5996 | 0.727111 | 0.6285985 | 0.8413351 | 0.8413351 | 0.4840841 | 0.6479127
2620.8 | 0.728 | 0.6289826 | 0.8418493 | 0.8418493 | 0.4845917 | 0.6485921
2624.0004 | 0.728889 | 0.6293665 | 0.8423631 | 0.8423631 | 0.4852984 | 0.649538
2627.2008 | 0.729778 | 0.6297502 | 0.8428767 | 0.8428767 | 0.4859088 | 0.650355
2630.4012 | 0.730667 | 0.6301337 | 0.8433899 | 0.8433899 | 0.4860084 | 0.6504883
2633.6016 | 0.731556 | 0.6305169 | 0.8439028 | 0.8439028 | 0.4846945 | 0.6487298
2636.7984 | 0.732444 | 0.6308995 | 0.8444149 | 0.8444149 | 0.4826674 | 0.6460165
2639.9988 | 0.733333 | 0.6312822 | 0.8449272 | 0.8449272 | 0.4808459 | 0.6435786
2643.1992 | 0.734222 | 0.6316648 | 0.8454392 | 0.8454392 | 0.4801359 | 0.6426283
2646.3996 | 0.735111 | 0.6320471 | 0.8459508 | 0.8459508 | 0.4804411 | 0.6430368
2649.6 | 0.736 | 0.6324291 | 0.8464622 | 0.8464622 | 0.4797311 | 0.6420866
2652.8004 | 0.736889 | 0.632811 | 0.8469733 | 0.8469733 | 0.4783144 | 0.6401904
2656.0008 | 0.737778 | 0.6331926 | 0.847484 | 0.847484 | 0.4779063 | 0.6396442
2659.2012 | 0.738667 | 0.6335739 | 0.8479944 | 0.8479944 | 0.4784139 | 0.6403236
2662.4016 | 0.739556 | 0.6339551 | 0.8485046 | 0.8485046 | 0.4797311 | 0.6420866
2665.5984 | 0.740444 | 0.6343356 | 0.8490138 | 0.8490138 | 0.4791239 | 0.6412739
2668.7988 | 0.741333 | 0.6347163 | 0.8495234 | 0.8495234 | 0.477402 | 0.6389692
2671.9992 | 0.742222 | 0.6350967 | 0.8500326 | 0.8500326 | 0.4760848 | 0.6372063
2675.1996 | 0.743111 | 0.6354769 | 0.8505415 | 0.8505415 | 0.4777039 | 0.6393733
2678.4 | 0.744 | 0.635857 | 0.8510501 | 0.8510501 | 0.4791239 | 0.6412739
2681.6004 | 0.744889 | 0.6362367 | 0.8515584 | 0.8515584 | 0.4794259 | 0.641678
2684.8008 | 0.745778 | 0.6366163 | 0.8520664 | 0.8520664 | 0.4808459 | 0.6435786
2688.0012 | 0.746667 | 0.6369956 | 0.8525741 | 0.8525741 | 0.482465 | 0.6457456
2691.2016 | 0.747556 | 0.6373747 | 0.8530815 | 0.8530815 | 0.4832745 | 0.6468292
2694.3984 | 0.748444 | 0.6377531 | 0.853588 | 0.853588 | 0.4856036 | 0.6499465
2697.5988 | 0.749333 | 0.6381318 | 0.8540948 | 0.8540948 | 0.4883375 | 0.6536056
2700.7992 | 0.750222 | 0.6385102 | 0.8546013 | 0.8546013 | 0.4883375 | 0.6536056
2703.9996 | 0.751111 | 0.6388884 | 0.8551075 | 0.8551075 | 0.4864132 | 0.65103
2707.2 | 0.752 | 0.6392664 | 0.8556134 | 0.8556134 | 0.4846912 | 0.6487253
2710.4004 | 0.752889 | 0.6396441 | 0.856119 | 0.856119 | 0.4836826 | 0.6473754
2713.6008 | 0.753778 | 0.6400217 | 0.8566243 | 0.8566243 | 0.4841836 | 0.6480459
2716.8012 | 0.754667 | 0.640399 | 0.8571293 | 0.8571293 | 0.4841869 | 0.6480503
2720.0016 | 0.755556 | 0.6407761 | 0.857634 | 0.857634 | 0.483175 | 0.6466959
2723.1984 | 0.756444 | 0.6411525 | 0.8581378 | 0.8581378 | 0.4828697 | 0.6462874
2726.3988 | 0.757333 | 0.6415292 | 0.8586419 | 0.8586419 | 0.4827702 | 0.6461542
2729.5992 | 0.758222 | 0.6419056 | 0.8591458 | 0.8591458 | 0.4847907 | 0.6488585
2732.7996 | 0.759111 | 0.6422818 | 0.8596493 | 0.8596493 | 0.4846912 | 0.6487253
2736 | 0.76 | 0.6426578 | 0.8601525 | 0.8601525 | 0.4850993 | 0.6492715
2739.2004 | 0.760889 | 0.6430335 | 0.8606554 | 0.8606554 | 0.4855008 | 0.6498088
2742.4008 | 0.761778 | 0.6434091 | 0.8611581 | 0.8611581 | 0.4864132 | 0.65103
2745.6012 | 0.762667 | 0.6437844 | 0.8616604 | 0.8616604 | 0.485096 | 0.6492671
2748.8016 | 0.763556 | 0.6441595 | 0.8621625 | 0.8621625 | 0.4849965 | 0.6491339
2751.9984 | 0.764444 | 0.6445339 | 0.8626636 | 0.8626636 | 0.4844888 | 0.6484544
2755.1988 | 0.765333 | 0.6449086 | 0.8631651 | 0.8631651 | 0.4841869 | 0.6480503
2758.3992 | 0.766222 | 0.6452831 | 0.8636663 | 0.8636663 | 0.4843893 | 0.6483212
2761.5996 | 0.767111 | 0.6456573 | 0.8641672 | 0.8641672 | 0.4834769 | 0.6471
2764.8 | 0.768 | 0.6460313 | 0.8646678 | 0.8646678 | 0.4830721 | 0.6465583
2768.0004 | 0.768889 | 0.6464051 | 0.8651681 | 0.8651681 | 0.4857031 | 0.6500797
2771.2008 | 0.769778 | 0.6467787 | 0.8656681 | 0.8656681 | 0.4882379 | 0.6534724
2774.4012 | 0.770667 | 0.6471521 | 0.8661678 | 0.8661678 | 0.4870203 | 0.6518427
2777.6016 | 0.771556 | 0.6475252 | 0.8666673 | 0.8666673 | 0.485806 | 0.6502174
2780.7984 | 0.772444 | 0.6478977 | 0.8671658 | 0.8671658 | 0.4848969 | 0.6490006
2783.9988 | 0.773333 | 0.6482705 | 0.8676647 | 0.8676647 | 0.4828697 | 0.6462874
2787.1992 | 0.774222 | 0.648643 | 0.8681633 | 0.8681633 | 0.4802387 | 0.642766
2790.3996 | 0.775111 | 0.6490153 | 0.8686616 | 0.8686616 | 0.4798339 | 0.6422242
2793.6 | 0.776 | 0.6493873 | 0.8691596 | 0.8691596 | 0.482465 | 0.6457456
2796.8004 | 0.776889 | 0.6497592 | 0.8696573 | 0.8696573 | 0.4861112 | 0.6506259
2800.0008 | 0.777778 | 0.6501309 | 0.8701547 | 0.8701547 | 0.486516 | 0.6511677
2803.2012 | 0.778667 | 0.6505023 | 0.8706519 | 0.8706519 | 0.4847941 | 0.648863
2806.4016 | 0.779556 | 0.6508735 | 0.8711488 | 0.8711488 | 0.4844888 | 0.6484544
2809.5984 | 0.780444 | 0.6512441 | 0.8716448 | 0.8716448 | 0.4846912 | 0.6487253
2812.7988 | 0.781333 | 0.651615 | 0.8721411 | 0.8721411 | 0.4835764 | 0.6472333
2815.9992 | 0.782222 | 0.6519855 | 0.8726371 | 0.8726371 | 0.482163 | 0.6453415
2819.1996 | 0.783111 | 0.6523559 | 0.8731328 | 0.8731328 | 0.4813502 | 0.6442536
2822.4 | 0.784 | 0.6527261 | 0.8736283 | 0.8736283 | 0.4812507 | 0.6441204
2825.6004 | 0.784889 | 0.6530961 | 0.8741235 | 0.8741235 | 0.481453 | 0.6443912
2828.8008 | 0.785778 | 0.6534658 | 0.8746184 | 0.8746184 | 0.481453 | 0.6443912
2832.0012 | 0.786667 | 0.6538354 | 0.875113 | 0.875113 | 0.482465 | 0.6457456
2835.2016 | 0.787556 | 0.6542047 | 0.8756073 | 0.8756073 | 0.4837821 | 0.6475086
2838.3984 | 0.788444 | 0.6545734 | 0.8761008 | 0.8761008 | 0.4850993 | 0.6492715
2841.5988 | 0.789333 | 0.6549424 | 0.8765946 | 0.8765946 | 0.4850993 | 0.6492715
2844.7992 | 0.790222 | 0.6553111 | 0.8770881 | 0.8770881 | 0.4851988 | 0.6494047
2847.9996 | 0.791111 | 0.6556796 | 0.8775813 | 0.8775813 | 0.4851988 | 0.6494047
2851.2 | 0.792 | 0.6560479 | 0.8780743 | 0.8780743 | 0.4882346 | 0.6534679
2854.4004 | 0.792889 | 0.656416 | 0.8785669 | 0.8785669 | 0.4898537 | 0.655635
2857.6008 | 0.793778 | 0.6567839 | 0.8790593 | 0.8790593 | 0.4892499 | 0.6548268
2860.8012 | 0.794667 | 0.6571516 | 0.8795514 | 0.8795514 | 0.4878299 | 0.6529262
2864.0016 | 0.795556 | 0.657519 | 0.8800433 | 0.8800433 | 0.4875279 | 0.6525221
2867.1984 | 0.796444 | 0.6578859 | 0.8805343 | 0.8805343 | 0.4883375 | 0.6536056
2870.3988 | 0.797333 | 0.658253 | 0.8810256 | 0.8810256 | 0.4885399 | 0.6538765
2873.5992 | 0.798222 | 0.6586198 | 0.8815166 | 0.8815166 | 0.486516 | 0.6511677
2876.7996 | 0.799111 | 0.6589865 | 0.8820074 | 0.8820074 | 0.4862108 | 0.6507591
2880 | 0.8 | 0.6593529 | 0.8824978 | 0.8824978 | 0.4859055 | 0.6503506
2883.2004 | 0.800889 | 0.6597192 | 0.882988 | 0.882988 | 0.4847941 | 0.648863
2886.4008 | 0.801778 | 0.6600852 | 0.883478 | 0.883478 | 0.4823621 | 0.645608
2889.6012 | 0.802667 | 0.6604511 | 0.8839676 | 0.8839676 | 0.4823654 | 0.6456124
2892.8016 | 0.803556 | 0.6608167 | 0.884457 | 0.884457 | 0.4843893 | 0.6483212
2895.9984 | 0.804444 | 0.6611818 | 0.8849456 | 0.8849456 | 0.4871232 | 0.6519803
2899.1988 | 0.805333 | 0.661547 | 0.8854344 | 0.8854344 | 0.4878332 | 0.6529306
2902.3992 | 0.806222 | 0.661912 | 0.885923 | 0.885923 | 0.4881351 | 0.6533347
2905.5996 | 0.807111 | 0.6622769 | 0.8864113 | 0.8864113 | 0.4895518 | 0.6552309
2908.8 | 0.808 | 0.6626415 | 0.8868994 | 0.8868994 | 0.4907661 | 0.6568561
2912.0004 | 0.808889 | 0.6630059 | 0.8873871 | 0.8873871 | 0.4912737 | 0.6575356
2915.2008 | 0.809778 | 0.6633702 | 0.8878746 | 0.8878746 | 0.4913766 | 0.6576732
2918.4012 | 0.810667 | 0.6637342 | 0.8883619 | 0.8883619 | 0.4898537 | 0.655635
2921.6016 | 0.811556 | 0.664098 | 0.8888488 | 0.8888488 | 0.488437 | 0.6537388
2924.7984 | 0.812444 | 0.6644613 | 0.889335 | 0.889335 | 0.4878332 | 0.6529306
2927.9988 | 0.813333 | 0.6648247 | 0.8898214 | 0.8898214 | 0.4873255 | 0.6522512
2931.1992 | 0.814222 | 0.6651879 | 0.8903076 | 0.8903076 | 0.4867151 | 0.6514341
2934.3996 | 0.815111 | 0.665551 | 0.8907935 | 0.8907935 | 0.4873255 | 0.6522512
2937.6 | 0.816 | 0.6659138 | 0.8912791 | 0.8912791 | 0.4876308 | 0.6526597
2940.8004 | 0.816889 | 0.6662765 | 0.8917645 | 0.8917645 | 0.4863103 | 0.6508924
2944.0008 | 0.817778 | 0.6666389 | 0.8922496 | 0.8922496 | 0.4868179 | 0.6515718
2947.2012 | 0.818667 | 0.6670012 | 0.8927345 | 0.8927345 | 0.4885399 | 0.6538765
2950.4016 | 0.819556 | 0.6673632 | 0.893219 | 0.893219 | 0.4888451 | 0.654285
2953.5984 | 0.820444 | 0.6677247 | 0.8937028 | 0.8937028 | 0.4888451 | 0.654285
2956.7988 | 0.821333 | 0.6680863 | 0.8941869 | 0.8941869 | 0.4890475 | 0.6545559
2959.9992 | 0.822222 | 0.6684478 | 0.8946707 | 0.8946707 | 0.4874251 | 0.6523844
2963.1996 | 0.823111 | 0.6688091 | 0.8951542 | 0.8951542 | 0.4873255 | 0.6522512
2966.4 | 0.824 | 0.6691702 | 0.8956375 | 0.8956375 | 0.4877303 | 0.652793
2969.6004 | 0.824889 | 0.669531 | 0.8961205 | 0.8961205 | 0.4854012 | 0.6496756
2972.8008 | 0.825778 | 0.6698917 | 0.8966033 | 0.8966033 | 0.4823654 | 0.6456124
2976.0012 | 0.826667 | 0.6702522 | 0.8970858 | 0.8970858 | 0.4810483 | 0.6438495
2979.2016 | 0.827556 | 0.6706125 | 0.897568 | 0.897568 | 0.4811511 | 0.6439871
2982.3984 | 0.828444 | 0.6709722 | 0.8980494 | 0.8980494 | 0.4813502 | 0.6442536
2985.5988 | 0.829333 | 0.6713321 | 0.8985311 | 0.8985311 | 0.4819573 | 0.6450662
2988.7992 | 0.830222 | 0.6716918 | 0.8990126 | 0.8990126 | 0.4836826 | 0.6473754
2991.9996 | 0.831111 | 0.6720514 | 0.8994938 | 0.8994938 | 0.4865127 | 0.6511632
2995.2 | 0.832 | 0.6724107 | 0.8999747 | 0.8999747 | 0.4897542 | 0.6555017
2998.4004 | 0.832889 | 0.6727698 | 0.9004554 | 0.9004554 | 0.4902618 | 0.6561812
3001.6008 | 0.833778 | 0.6731288 | 0.9009359 | 0.9009359 | 0.490869 | 0.6569938
3004.8012 | 0.834667 | 0.6734876 | 0.901416 | 0.901416 | 0.4916818 | 0.6580818
3008.0016 | 0.835556 | 0.6738461 | 0.901896 | 0.901896 | 0.491778 | 0.6582105
3011.1984 | 0.836444 | 0.6742041 | 0.9023751 | 0.9023751 | 0.4880356 | 0.6532015
3014.3988 | 0.837333 | 0.6745623 | 0.9028545 | 0.9028545 | 0.4861112 | 0.6506259
3017.5992 | 0.838222 | 0.6749203 | 0.9033336 | 0.9033336 | 0.4878332 | 0.6529306
3020.7996 | 0.839111 | 0.6752781 | 0.9038125 | 0.9038125 | 0.4902618 | 0.6561812
3024 | 0.84 | 0.6756357 | 0.9042912 | 0.9042912 | 0.4914761 | 0.6578064
3027.2004 | 0.840889 | 0.6759931 | 0.9047696 | 0.9047696 | 0.489857 | 0.6556394
3030.4008 | 0.841778 | 0.6763504 | 0.9052477 | 0.9052477 | 0.4885399 | 0.6538765
3033.6012 | 0.842667 | 0.6767074 | 0.9057256 | 0.9057256 | 0.4884403 | 0.6537433
3036.8016 | 0.843556 | 0.6770643 | 0.9062033 | 0.9062033 | 0.4885399 | 0.6538765
3039.9984 | 0.844444 | 0.6774206 | 0.9066801 | 0.9066801 | 0.4868179 | 0.6515718
3043.1988 | 0.845333 | 0.6777771 | 0.9071572 | 0.9071572 | 0.4861112 | 0.6506259
3046.3992 | 0.846222 | 0.6781334 | 0.9076341 | 0.9076341 | 0.4855041 | 0.6498133
3049.5996 | 0.847111 | 0.6784895 | 0.9081108 | 0.9081108 | 0.4863136 | 0.6508968
3052.8 | 0.848 | 0.6788454 | 0.9085871 | 0.9085871 | 0.4883375 | 0.6536056
3056.0004 | 0.848889 | 0.6792011 | 0.9090633 | 0.9090633 | 0.4895518 | 0.6552309
3059.2008 | 0.849778 | 0.6795567 | 0.9095392 | 0.9095392 | 0.4895551 | 0.6552353
3062.4012 | 0.850667 | 0.6799121 | 0.9100148 | 0.9100148 | 0.4914761 | 0.6578064
3065.6016 | 0.851556 | 0.6802672 | 0.9104902 | 0.9104902 | 0.4920833 | 0.6586191
3068.7984 | 0.852444 | 0.6806218 | 0.9109648 | 0.9109648 | 0.4905637 | 0.6565853
3071.9988 | 0.853333 | 0.6809767 | 0.9114397 | 0.9114397 | 0.4886394 | 0.6540097
3075.1992 | 0.854222 | 0.6813313 | 0.9119143 | 0.9119143 | 0.4880356 | 0.6532015
3078.3996 | 0.855111 | 0.6816857 | 0.9123887 | 0.9123887 | 0.4880322 | 0.6531971
3081.6 | 0.856 | 0.68204 | 0.9128629 | 0.9128629 | 0.4890475 | 0.6545559
3084.8004 | 0.856889 | 0.6823941 | 0.9133368 | 0.9133368 | 0.4905637 | 0.6565853
3088.0008 | 0.857778 | 0.682748 | 0.9138104 | 0.9138104 | 0.4928961 | 0.659707
3091.2012 | 0.858667 | 0.6831017 | 0.9142838 | 0.9142838 | 0.4930952 | 0.6599735
3094.4016 | 0.859556 | 0.6834552 | 0.914757 | 0.914757 | 0.4912737 | 0.6575356
3097.5984 | 0.860444 | 0.6838081 | 0.9152294 | 0.9152294 | 0.4885399 | 0.6538765
3100.7988 | 0.861333 | 0.6841613 | 0.9157021 | 0.9157021 | 0.4888418 | 0.6542806
3103.9992 | 0.862222 | 0.6845143 | 0.9161745 | 0.9161745 | 0.4886427 | 0.6540141
3107.1996 | 0.863111 | 0.6848671 | 0.9166467 | 0.9166467 | 0.4876308 | 0.6526597
3110.4 | 0.864 | 0.6852197 | 0.9171187 | 0.9171187 | 0.4868179 | 0.6515718
3113.6004 | 0.864889 | 0.6855721 | 0.9175904 | 0.9175904 | 0.4864132 | 0.65103
3116.8008 | 0.865778 | 0.6859244 | 0.9180618 | 0.9180618 | 0.4848936 | 0.6489962
3120.0012 | 0.866667 | 0.6862764 | 0.9185331 | 0.9185331 | 0.4835797 | 0.6472377
3123.2016 | 0.867556 | 0.6866283 | 0.919004 | 0.919004 | 0.4843893 | 0.6483212
3126.3984 | 0.868444 | 0.6869796 | 0.9194742 | 0.9194742 | 0.4852984 | 0.649538
3129.5988 | 0.869333 | 0.6873312 | 0.9199447 | 0.9199447 | 0.4859088 | 0.650355
3132.7992 | 0.870222 | 0.6876825 | 0.920415 | 0.920415 | 0.4876275 | 0.6526553
3135.9996 | 0.871111 | 0.6880337 | 0.920885 | 0.920885 | 0.4905637 | 0.6565853
3139.2 | 0.872 | 0.6883847 | 0.9213547976 | 0.9213547976 | 0.4930952 | 0.6599735
3142.4004 | 0.872889 | 0.6887355 | 0.9218243 | 0.9218243 | 0.4926904 | 0.6594317
3145.6008 | 0.873778 | 0.6890861 | 0.9222936 | 0.9222936 | 0.4919804 | 0.6584814
3148.8012 | 0.874667 | 0.6894366 | 0.9227627 | 0.9227627 | 0.4905637 | 0.6565853
3152.0016 | 0.875556 | 0.6897869 | 0.9232315 | 0.9232315 | 0.4897542 | 0.6555017
3155.1984 | 0.876444 | 0.6901366 | 0.9236996 | 0.9236996 | 0.4881351 | 0.6533347
3158.3988 | 0.877333 | 0.6904865 | 0.9241679 | 0.9241679 | 0.4878299 | 0.6529262
3161.5992 | 0.878222 | 0.6908362 | 0.924636 | 0.924636 | 0.4870203 | 0.6518427
3164.7996 | 0.879111 | 0.6911858 | 0.9251039 | 0.9251039 | 0.4877303 | 0.652793
3168 | 0.88 | 0.6915352 | 0.9255715 | 0.9255715 | 0.4875279 | 0.6525221
3171.2004 | 0.880889 | 0.6918844 | 0.9260389 | 0.9260389 | 0.4860084 | 0.6504883
3174.4008 | 0.881778 | 0.6922335 | 0.9265061 | 0.9265061 | 0.4844921 | 0.6484589
3177.6012 | 0.882667 | 0.6925823 | 0.926973 | 0.926973 | 0.4844888 | 0.6484544
3180.8016 | 0.883556 | 0.692931 | 0.9274397 | 0.9274397 | 0.4872227 | 0.6521135
3183.9984 | 0.884444 | 0.6932791 | 0.9279057 | 0.9279057 | 0.4903647 | 0.6563188
3187.1988 | 0.885333 | 0.6936275 | 0.9283719 | 0.9283719 | 0.4915757 | 0.6579397
3190.3992 | 0.886222 | 0.6939756 | 0.9288379 | 0.9288379 | 0.4889446 | 0.6544182
3193.5996 | 0.887111 | 0.6943236 | 0.9293036 | 0.9293036 | 0.4880356 | 0.6532015
3196.8 | 0.888 | 0.6946714 | 0.9297692 | 0.9297692 | 0.4880356 | 0.6532015
3200.0004 | 0.888889 | 0.6950191 | 0.9302345 | 0.9302345 | 0.4881351 | 0.6533347
3203.2008 | 0.889778 | 0.6953665 | 0.9306995 | 0.9306995 | 0.4875279 | 0.6525221
3206.4012 | 0.890667 | 0.6957138 | 0.9311643 | 0.9311643 | 0.4871198 | 0.6519759
3209.6016 | 0.891556 | 0.6960609 | 0.9316289 | 0.9316289 | 0.4868179 | 0.6515718
3212.7984 | 0.892444 | 0.6964075 | 0.9320928 | 0.9320928 | 0.4851988 | 0.6494047
3215.9988 | 0.893333 | 0.6967543 | 0.9325569 | 0.9325569 | 0.4844921 | 0.6484589
3219.1992 | 0.894222 | 0.6971009 | 0.9330208 | 0.9330208 | 0.4860084 | 0.6504883
3222.3996 | 0.895111 | 0.6974473 | 0.9334845 | 0.9334845 | 0.4875279 | 0.6525221
3225.6 | 0.896 | 0.6977936 | 0.9339479 | 0.9339479 | 0.4868179 | 0.6515718
3228.8004 | 0.896889 | 0.6981397 | 0.9344111 | 0.9344111 | 0.4845917 | 0.6485921
3232.0008 | 0.897778 | 0.6984856 | 0.9348741 | 0.9348741 | 0.4881351 | 0.6533347
3235.2012 | 0.898667 | 0.6988313 | 0.9353369 | 0.9353369 | 0.4910713 | 0.6572647
3238.4016 | 0.899556 | 0.6991769 | 0.9357994 | 0.9357994 | 0.4916785 | 0.6580773
3241.5984 | 0.900444 | 0.6995219 | 0.9362612 | 0.9362612 | 0.4902585 | 0.6561767
3244.7988 | 0.901333 | 0.6998671 | 0.9367232 | 0.9367232 | 0.4886427 | 0.6540141
3247.9992 | 0.902222 | 0.7002122 | 0.9371851 | 0.9371851 | 0.4877303 | 0.652793
3251.1996 | 0.903111 | 0.7005571 | 0.9376467 | 0.9376467 | 0.4874251 | 0.6523844
3254.4 | 0.904 | 0.7009018 | 0.9381081 | 0.9381081 | 0.4876275 | 0.6526553
3257.6004 | 0.904889 | 0.7012463 | 0.9385692 | 0.9385692 | 0.4880356 | 0.6532015
3260.8008 | 0.905778 | 0.7015907 | 0.9390302 | 0.9390302 | 0.4887422 | 0.6541474
3264.0012 | 0.906667 | 0.7019349 | 0.9394909 | 0.9394909 | 0.4871232 | 0.6519803
3267.2016 | 0.907556 | 0.702279 | 0.9399513 | 0.9399513 | 0.4850993 | 0.6492715
3270.3984 | 0.908444 | 0.7026225 | 0.9404111 | 0.9404111 | 0.4840841 | 0.6479127
3273.5988 | 0.909333 | 0.7029662 | 0.9408711 | 0.9408711 | 0.4859055 | 0.6503506
3276.7992 | 0.910222 | 0.7033097 | 0.9413309 | 0.9413309 | 0.4866189 | 0.6513053
3279.9996 | 0.911111 | 0.7036531 | 0.9417905 | 0.9417905 | 0.4864132 | 0.65103
3283.2 | 0.912 | 0.7039963 | 0.9422499 | 0.9422499 | 0.4856036 | 0.6499465
3286.4004 | 0.912889 | 0.7043393 | 0.942709 | 0.942709 | 0.4871232 | 0.6519803
3289.6008 | 0.913778 | 0.7046822 | 0.9431679 | 0.9431679 | 0.4883375 | 0.6536056
3292.8012 | 0.914667 | 0.7050249 | 0.9436266 | 0.9436266 | 0.4876275 | 0.6526553
3296.0016 | 0.915556 | 0.7053674 | 0.944085 | 0.944085 | 0.4867184 | 0.6514386
3299.1984 | 0.916444 | 0.7057094 | 0.9445428 | 0.9445428 | 0.4876275 | 0.6526553
3302.3988 | 0.917333 | 0.7060516 | 0.9450008 | 0.9450008 | 0.4897542 | 0.6555017
3305.5992 | 0.918222 | 0.7063937 | 0.9454586 | 0.9454586 | 0.4899599 | 0.6557771
3308.7996 | 0.919111 | 0.7067356 | 0.9459162 | 0.9459162 | 0.4896546 | 0.6553685
3312 | 0.92 | 0.7070773 | 0.9463735 | 0.9463735 | 0.490159 | 0.6560435
3315.2004 | 0.920889 | 0.7074188 | 0.9468306 | 0.9468306 | 0.4899566 | 0.6557726
3318.4008 | 0.921778 | 0.7077602 | 0.9472875 | 0.9472875 | 0.4885399 | 0.6538765
3321.6012 | 0.922667 | 0.7081014 | 0.9477442 | 0.9477442 | 0.4882346 | 0.6534679
3324.8016 | 0.923556 | 0.7084424 | 0.9482007 | 0.9482007 | 0.4890442 | 0.6545514
3327.9984 | 0.924444 | 0.7087829 | 0.9486564 | 0.9486564 | 0.4888418 | 0.6542806
3331.1988 | 0.925333 | 0.7091237 | 0.9491125 | 0.9491125 | 0.4876275 | 0.6526553
3334.3992 | 0.926222 | 0.7094642 | 0.9495683 | 0.9495683 | 0.4875279 | 0.6525221
3337.5996 | 0.927111 | 0.7098046 | 0.9500239 | 0.9500239 | 0.4866155 | 0.6513009
3340.8 | 0.928 | 0.7101449 | 0.9504793 | 0.9504793 | 0.4862141 | 0.6507636
3344.0004 | 0.928889 | 0.7104849 | 0.9509344 | 0.9509344 | 0.4872227 | 0.6521135
3347.2008 | 0.929778 | 0.7108248 | 0.9513894 | 0.9513894 | 0.4876275 | 0.6526553
3350.4012 | 0.930667 | 0.7111646 | 0.9518441 | 0.9518441 | 0.4882379 | 0.6534724
3353.6016 | 0.931556 | 0.7115042 | 0.9522986 | 0.9522986 | 0.4876308 | 0.6526597
3356.7984 | 0.932444 | 0.7118432 | 0.9527524 | 0.9527524 | 0.4877303 | 0.652793
3359.9988 | 0.933333 | 0.7121824 | 0.9532064 | 0.9532064 | 0.4883375 | 0.6536056
3363.1992 | 0.934222 | 0.7125215 | 0.9536603 | 0.9536603 | 0.4876275 | 0.6526553
3366.3996 | 0.935111 | 0.7128605 | 0.9541139 | 0.9541139 | 0.4875279 | 0.6525221
3369.6 | 0.936 | 0.7131993 | 0.9545674 | 0.9545674 | 0.4899566 | 0.6557726
3372.8004 | 0.936889 | 0.7135379 | 0.9550206 | 0.9550206 | 0.490869 | 0.6569938
3376.0008 | 0.937778 | 0.7138763 | 0.9554736 | 0.9554736 | 0.4886427 | 0.6540141
3379.2012 | 0.938667 | 0.7142146 | 0.9559264 | 0.9559264 | 0.4862108 | 0.6507591
3382.4016 | 0.939556 | 0.7145527 | 0.9563789 | 0.9563789 | 0.4839845 | 0.6477795
3385.5984 | 0.940444 | 0.7148903 | 0.9568308 | 0.9568308 | 0.4834769 | 0.6471
3388.7988 | 0.941333 | 0.7152281 | 0.9572829 | 0.9572829 | 0.4837821 | 0.6475086
3391.9992 | 0.942222 | 0.7155658 | 0.9577348 | 0.9577348 | 0.4863103 | 0.6508924
3395.1996 | 0.943111 | 0.7159033 | 0.9581865 | 0.9581865 | 0.4855008 | 0.6498088
3398.4 | 0.944 | 0.7162406 | 0.958638 | 0.958638 | 0.4864132 | 0.65103
3401.6004 | 0.944889 | 0.7165778 | 0.9590893 | 0.9590893 | 0.4881351 | 0.6533347
3404.8008 | 0.945778 | 0.7169148 | 0.9595404 | 0.9595404 | 0.4880322 | 0.6531971
3408.0012 | 0.946667 | 0.7172517 | 0.9599913 | 0.9599913 | 0.4875246 | 0.6525176
3411.2016 | 0.947556 | 0.7175884 | 0.9604419 | 0.9604419 | 0.4869208 | 0.6517094
3414.3984 | 0.948444 | 0.7179245 | 0.9608918 | 0.9608918 | 0.4866155 | 0.6513009
3417.5988 | 0.949333 | 0.7182609 | 0.9613421 | 0.9613421 | 0.4870203 | 0.6518427
3420.7992 | 0.950222 | 0.7185972 | 0.9617921 | 0.9617921 | 0.487727 | 0.6527885
3423.9996 | 0.951111 | 0.7189332 | 0.9622419 | 0.9622419 | 0.4871232 | 0.6519803
3427.2 | 0.952 | 0.7192691 | 0.9626915 | 0.9626915 | 0.4849965 | 0.6491339
3430.4004 | 0.952889 | 0.7196049 | 0.9631409 | 0.9631409 | 0.4842898 | 0.648188
3433.6008 | 0.953778 | 0.7199405 | 0.9635901 | 0.9635901 | 0.4837821 | 0.6475086
3436.8012 | 0.954667 | 0.7202759 | 0.964039 | 0.964039 | 0.4845917 | 0.6485921
3440.0016 | 0.955556 | 0.7206112 | 0.9644878 | 0.9644878 | 0.4836793 | 0.6473709
3443.1984 | 0.956444 | 0.720946 | 0.9649358 | 0.9649358 | 0.4840841 | 0.6479127
3446.3988 | 0.957333 | 0.721281 | 0.9653842 | 0.9653842 | 0.4850993 | 0.6492715
3449.5992 | 0.958222 | 0.7216158 | 0.9658323 | 0.9658323 | 0.4828697 | 0.6462874
3452.7996 | 0.959111 | 0.7219505 | 0.9662802 | 0.9662802 | 0.4816554 | 0.6446621
3456 | 0.96 | 0.722285 | 0.966728 | 0.966728 | 0.4826674 | 0.6460165
3459.2004 | 0.960889 | 0.7226193 | 0.9671755 | 0.9671755 | 0.4857065 | 0.6500842
3462.4008 | 0.961778 | 0.7229535 | 0.9676228 | 0.9676228 | 0.4871232 | 0.6519803
3465.6012 | 0.962667 | 0.7232876 | 0.9680699 | 0.9680699 | 0.4862108 | 0.6507591
3468.8016 | 0.963556 | 0.7236215 | 0.9685168 | 0.9685168 | 0.4856036 | 0.6499465
3471.9984 | 0.964444 | 0.7239548 | 0.9689629 | 0.9689629 | 0.4835797 | 0.6472377
3475.1988 | 0.965333 | 0.7242884 | 0.9694094 | 0.9694094 | 0.4820602 | 0.6452039
3478.3992 | 0.966222 | 0.7246218 | 0.9698557 | 0.9698557 | 0.4812507 | 0.6441204
3481.5996 | 0.967111 | 0.7249551 | 0.9703018 | 0.9703018 | 0.4829693 | 0.6464206
3484.8 | 0.968 | 0.7252882 | 0.9707476 | 0.9707476 | 0.4843893 | 0.6483212
3488.0004 | 0.968889 | 0.7256212 | 0.9711933 | 0.9711933 | 0.4879327 | 0.6530638
3491.2008 | 0.969778 | 0.725954 | 0.9716387 | 0.9716387 | 0.490567 | 0.6565897
3494.4012 | 0.970667 | 0.7262867 | 0.972084 | 0.972084 | 0.4899566 | 0.6557726
3497.6016 | 0.971556 | 0.7266192 | 0.972529 | 0.972529 | 0.4892499 | 0.6548268
3500.7984 | 0.972444 | 0.7269512 | 0.9729734 | 0.9729734 | 0.4909685 | 0.657127
3503.9988 | 0.973333 | 0.7272834 | 0.973418 | 0.973418 | 0.4919804 | 0.6584814
3507.1992 | 0.974222 | 0.7276155 | 0.9738625 | 0.9738625 | 0.4907661 | 0.6568561
3510.3996 | 0.975111 | 0.7279474 | 0.9743067 | 0.9743067 | 0.4885399 | 0.6538765
3513.6 | 0.976 | 0.7282791 | 0.9747507 | 0.9747507 | 0.4879327 | 0.6530638
3516.8004 | 0.976889 | 0.7286107 | 0.9751946 | 0.9751946 | 0.4882346 | 0.6534679
3520.0008 | 0.977778 | 0.7289422 | 0.9756382 | 0.9756382 | 0.4874251 | 0.6523844
3523.2012 | 0.978667 | 0.7292735 | 0.9760816 | 0.9760816 | 0.4841869 | 0.6480503
3526.4016 | 0.979556 | 0.7296046 | 0.9765248 | 0.9765248 | 0.481755 | 0.6447953
3529.5984 | 0.980444 | 0.7299353 | 0.9769674 | 0.9769674 | 0.4826674 | 0.6460165
3532.7988 | 0.981333 | 0.7302661 | 0.9774102 | 0.9774102 | 0.4834769 | 0.6471
3535.9992 | 0.982222 | 0.7305968 | 0.9778528 | 0.9778528 | 0.4848936 | 0.6489962
3539.1996 | 0.983111 | 0.7309274 | 0.9782952 | 0.9782952 | 0.4847941 | 0.648863
3542.4 | 0.984 | 0.7312578 | 0.9787375 | 0.9787375 | 0.485806 | 0.6502174
3545.6004 | 0.984889 | 0.731588 | 0.9791795 | 0.9791795 | 0.486516 | 0.6511677
3548.8008 | 0.985778 | 0.7319182 | 0.9796213 | 0.9796213 | 0.4879327 | 0.6530638
3552.0012 | 0.986667 | 0.7322481 | 0.9800629 | 0.9800629 | 0.4883375 | 0.6536056
3555.2016 | 0.987556 | 0.7325779 | 0.9805044 | 0.9805044 | 0.489147 | 0.6546891
3558.3984 | 0.988444 | 0.7329072 | 0.9809451 | 0.9809451 | 0.4874251 | 0.6523844
3561.5988 | 0.989333 | 0.7332367 | 0.9813861 | 0.9813861 | 0.4860084 | 0.6504883
3564.7992 | 0.990222 | 0.7335661 | 0.9818269 | 0.9818269 | 0.4873255 | 0.6522512
3567.9996 | 0.991111 | 0.7338953 | 0.9822676 | 0.9822676 | 0.4878299 | 0.6529262
3571.2 | 0.992 | 0.7342244 | 0.982708 | 0.982708 | 0.4872227 | 0.6521135
3574.4004 | 0.992889 | 0.7345533 | 0.9831482 | 0.9831482 | 0.4864132 | 0.65103
3577.6008 | 0.993778 | 0.7348821 | 0.9835883 | 0.9835883 | 0.4868179 | 0.6515718
3580.8012 | 0.994667 | 0.7352107 | 0.9840281 | 0.9840281 | 0.4857065 | 0.6500842
3584.0016 | 0.995556 | 0.7355392 | 0.9844678 | 0.9844678 | 0.4849965 | 0.6491339
3587.1984 | 0.996444 | 0.7358671 | 0.9849067 | 0.9849067 | 0.485806 | 0.6502174
3590.3988 | 0.997333 | 0.7361953 | 0.985346 | 0.985346 | 0.4871232 | 0.6519803
3593.5992 | 0.998222 | 0.7365234 | 0.9857851 | 0.9857851 | 0.4881351 | 0.6533347
3596.7996 | 0.999111 | 0.7368513 | 0.9862239 | 0.9862239 | 0.4876275 | 0.6526553
3600 | 1 | 0.737179 | 0.9866626 | 0.9866626 | 0.4857065 | 0.6500842
3603.2004 | 1.000889 | 0.7375066 | 0.9871011 | 0.9871011 | 0.4841869 | 0.6480503
3606.4008 | 1.001778 | 0.7378341 | 0.9875393 | 0.9875393 | 0.484386 | 0.6483168
3609.6012 | 1.002667 | 0.7381614 | 0.9879774 | 0.9879774 | 0.4841869 | 0.6480503
3612.8016 | 1.003556 | 0.7384885 | 0.9884153 | 0.9884153 | 0.4852984 | 0.649538
3615.9984 | 1.004444 | 0.7388152 | 0.9888525 | 0.9888525 | 0.4863136 | 0.6508968
3619.1988 | 1.005333 | 0.7391421 | 0.98929 | 0.98929 | 0.4869175 | 0.651705
3622.3992 | 1.006222 | 0.7394688 | 0.9897273 | 0.9897273 | 0.4859055 | 0.6503506
3625.5996 | 1.007111 | 0.7397954 | 0.9901644 | 0.9901644 | 0.4851988 | 0.6494047
3628.8 | 1.008 | 0.7401218 | 0.9906014 | 0.9906014 | 0.4854012 | 0.6496756
3632.0004 | 1.008889 | 0.7404481 | 0.9910381 | 0.9910381 | 0.4869175 | 0.651705
3635.2008 | 1.009778 | 0.7407743 | 0.9914746 | 0.9914746 | 0.4871232 | 0.6519803
3638.4012 | 1.010667 | 0.7411003 | 0.991911 | 0.991911 | 0.4859055 | 0.6503506
3641.6016 | 1.011556 | 0.7414262 | 0.9923471 | 0.9923471 | 0.4874251 | 0.6523844
3644.7984 | 1.012444 | 0.7417515 | 0.9927826 | 0.9927826 | 0.4899566 | 0.6557726
3647.9988 | 1.013333 | 0.7420771 | 0.9932184 | 0.9932184 | 0.4889446 | 0.6544182
3651.1992 | 1.014222 | 0.7424026 | 0.993654 | 0.993654 | 0.4854012 | 0.6496756
3654.3996 | 1.015111 | 0.7427279 | 0.9940894 | 0.9940894 | 0.4832745 | 0.6468292
3657.6 | 1.016 | 0.743053 | 0.9945246 | 0.9945246 | 0.4847941 | 0.648863
3660.8004 | 1.016889 | 0.743378 | 0.9949596 | 0.9949596 | 0.4867151 | 0.6514341
3664.0008 | 1.017778 | 0.7437029 | 0.9953944 | 0.9953944 | 0.4880322 | 0.6531971
3667.2012 | 1.018667 | 0.7440276 | 0.995829 | 0.995829 | 0.4875279 | 0.6525221
3670.4016 | 1.019556 | 0.7443522 | 0.9962635 | 0.9962635 | 0.4851988 | 0.6494047
3673.5984 | 1.020444 | 0.7446763 | 0.9966972 | 0.9966972 | 0.4829693 | 0.6464206
3676.7988 | 1.021333 | 0.7450006 | 0.9971313 | 0.9971313 | 0.4819573 | 0.6450662
3679.9992 | 1.022222 | 0.7453248 | 0.9975652 | 0.9975652 | 0.4819573 | 0.6450662
3683.1996 | 1.023111 | 0.7456488 | 0.9979988 | 0.9979988 | 0.4822626 | 0.6454748
3686.4 | 1.024 | 0.7459727 | 0.9984323 | 0.9984323 | 0.482465 | 0.6457456
3689.6004 | 1.024889 | 0.7462964 | 0.9988656 | 0.9988656 | 0.4820602 | 0.6452039
3692.8008 | 1.025778 | 0.74662 | 0.9992988 | 0.9992988 | 0.4839812 | 0.647775
3696.0012 | 1.026667 | 0.7469435 | 0.9997317 | 0.9997317 | 0.486516 | 0.6511677
3699.2016 | 1.027556 | 0.747144 | 1.000164 | 1 | 0.4871232 | 0.6519803
3702.3984 | 1.028444 | 0.747144 | 1.000597 | 1 | 0.4867184 | 0.6514386
3705.5988 | 1.029333 | 0.747144 | 1.001029 | 1 | 0.4859088 | 0.650355
3708.7992 | 1.030222 | 0.747144 | 1.001461 | 1 | 0.485096 | 0.6492671
3711.9996 | 1.031111 | 0.747144 | 1.001893 | 1 | 0.485806 | 0.6502174
3715.2 | 1.032 | 0.747144 | 1.002325 | 1 | 0.4864165 | 0.6510345
3718.4004 | 1.032889 | 0.747144 | 1.002756 | 1 | 0.4864165 | 0.6510345
3721.6008 | 1.033778 | 0.747144 | 1.003188 | 1 | 0.4857065 | 0.6500842
3724.8012 | 1.034667 | 0.747144 | 1.003619 | 1 | 0.4853017 | 0.6495424
3728.0016 | 1.035556 | 0.747144 | 1.00405 | 1 | 0.4844888 | 0.6484544
3731.1984 | 1.036444 | 0.747144 | 1.004481 | 1 | 0.4832745 | 0.6468292
3734.3988 | 1.037333 | 0.747144 | 1.004911 | 1 | 0.4844888 | 0.6484544
3737.5992 | 1.038222 | 0.747144 | 1.005342 | 1 | 0.4873255 | 0.6522512
3740.7996 | 1.039111 | 0.747144 | 1.005772 | 1 | 0.4893494 | 0.65496
3744 | 1.04 | 0.747144 | 1.006202 | 1 | 0.4895518 | 0.6552309
3747.2004 | 1.040889 | 0.747144 | 1.006632 | 1 | 0.489147 | 0.6546891
3750.4008 | 1.041778 | 0.747144 | 1.007062 | 1 | 0.4875279 | 0.6525221
3753.6012 | 1.042667 | 0.747144 | 1.007492 | 1 | 0.4860117 | 0.6504927
3756.8016 | 1.043556 | 0.747144 | 1.007921 | 1 | 0.4863136 | 0.6508968
3759.9984 | 1.044444 | 0.747144 | 1.00835 | 1 | 0.4865127 | 0.6511632
3763.1988 | 1.045333 | 0.747144 | 1.008779 | 1 | 0.4871198 | 0.6519759
3766.3992 | 1.046222 | 0.747144 | 1.009208 | 1 | 0.4875279 | 0.6525221
3769.5996 | 1.047111 | 0.747144 | 1.009636 | 1 | 0.4879327 | 0.6530638
3772.8 | 1.048 | 0.747144 | 1.010065 | 1 | 0.4862108 | 0.6507591
3776.0004 | 1.048889 | 0.747144 | 1.010493 | 1 | 0.4854012 | 0.6496756
3779.2008 | 1.049778 | 0.747144 | 1.010921 | 1 | 0.4860084 | 0.6504883
3782.4012 | 1.050667 | 0.747144 | 1.011349 | 1 | 0.4878332 | 0.6529306
3785.6016 | 1.051556 | 0.747144 | 1.011777 | 1 | 0.4879327 | 0.6530638
3788.7984 | 1.052444 | 0.747144 | 1.012204 | 1 | 0.4849965 | 0.6491339
3791.9988 | 1.053333 | 0.747144 | 1.012632 | 1 | 0.4811511 | 0.6439871
3795.1992 | 1.054222 | 0.747144 | 1.013059 | 1 | 0.4810483 | 0.6438495
3798.3996 | 1.055111 | 0.747144 | 1.013486 | 1 | 0.4842864 | 0.6481836
3801.6 | 1.056 | 0.747144 | 1.013913 | 1 | 0.4869208 | 0.6517094
3804.8004 | 1.056889 | 0.747144 | 1.01434 | 1 | 0.4877303 | 0.652793
3808.0008 | 1.057778 | 0.747144 | 1.014766 | 1 | 0.4887422 | 0.6541474
3811.2012 | 1.058667 | 0.747144 | 1.015192 | 1 | 0.4901623 | 0.6560479
3814.4016 | 1.059556 | 0.747144 | 1.015619 | 1 | 0.4903647 | 0.6563188
3817.5984 | 1.060444 | 0.747144 | 1.016044 | 1 | 0.4894523 | 0.6550976
3820.7988 | 1.061333 | 0.747144 | 1.01647 | 1 | 0.4889446 | 0.6544182
3823.9992 | 1.062222 | 0.747144 | 1.016895 | 1 | 0.4892466 | 0.6548223
3827.1996 | 1.063111 | 0.747144 | 1.017321 | 1 | 0.489147 | 0.6546891
3830.4 | 1.064 | 0.747144 | 1.017746 | 1 | 0.4872227 | 0.6521135
3833.6004 | 1.064889 | 0.747144 | 1.018171 | 1 | 0.4848936 | 0.6489962
3836.8008 | 1.065778 | 0.747144 | 1.018596 | 1 | 0.482465 | 0.6457456
3840.0012 | 1.066667 | 0.747144 | 1.019021 | 1 | 0.4813502 | 0.6442536
3843.2016 | 1.067556 | 0.747144 | 1.019445 | 1 | 0.4837821 | 0.6475086
3846.3984 | 1.068444 | 0.747144 | 1.019869 | 1 | 0.4873255 | 0.6522512
3849.5988 | 1.069333 | 0.747144 | 1.020294 | 1 | 0.4889446 | 0.6544182
3852.7992 | 1.070222 | 0.747144 | 1.020718 | 1 | 0.4875279 | 0.6525221
3855.9996 | 1.071111 | 0.747144 | 1.021141 | 1 | 0.4863136 | 0.6508968
3859.2 | 1.072 | 0.747144 | 1.021565 | 1 | 0.4861112 | 0.6506259
3862.4004 | 1.072889 | 0.747144 | 1.021989 | 1 | 0.4877303 | 0.652793
3865.6008 | 1.073778 | 0.747144 | 1.022412 | 1 | 0.4902618 | 0.6561812
3868.8012 | 1.074667 | 0.747144 | 1.022835 | 1 | 0.4936028 | 0.6606529
3872.0016 | 1.075556 | 0.747144 | 1.023258 | 1 | 0.4938052 | 0.6609238
3875.1984 | 1.076444 | 0.747144 | 1.02368 | 1 | 0.4912737 | 0.6575356
3878.3988 | 1.077333 | 0.747144 | 1.024103 | 1 | 0.4905637 | 0.6565853
3881.5992 | 1.078222 | 0.747144 | 1.024525 | 1 | 0.490869 | 0.6569938
3884.7996 | 1.079111 | 0.747144 | 1.024948 | 1 | 0.4901623 | 0.6560479
3888 | 1.08 | 0.747144 | 1.02537 | 1 | 0.489857 | 0.6556394
3891.2004 | 1.080889 | 0.747144 | 1.025792 | 1 | 0.4888418 | 0.6542806
3894.4008 | 1.081778 | 0.747144 | 1.026214 | 1 | 0.4868179 | 0.6515718
3897.6012 | 1.082667 | 0.747144 | 1.026635 | 1 | 0.4859088 | 0.650355
3900.8016 | 1.083556 | 0.747144 | 1.027057 | 1 | 0.4857065 | 0.6500842
3903.9984 | 1.084444 | 0.747144 | 1.027477 | 1 | 0.4854012 | 0.6496756
3907.1988 | 1.085333 | 0.747144 | 1.027898 | 1 | 0.4849965 | 0.6491339
3910.3992 | 1.086222 | 0.747144 | 1.028319 | 1 | 0.4829693 | 0.6464206
3913.5996 | 1.087111 | 0.747144 | 1.02874 | 1 | 0.4816554 | 0.6446621
3916.8 | 1.088 | 0.747144 | 1.02916 | 1 | 0.4832745 | 0.6468292
3920.0004 | 1.088889 | 0.747144 | 1.029581 | 1 | 0.486516 | 0.6511677
3923.2008 | 1.089778 | 0.747144 | 1.030001 | 1 | 0.4878332 | 0.6529306
3926.4012 | 1.090667 | 0.747144 | 1.030421 | 1 | 0.4884403 | 0.6537433
3929.6016 | 1.091556 | 0.747144 | 1.030841 | 1 | 0.489857 | 0.6556394
3932.7984 | 1.092444 | 0.747144 | 1.03126 | 1 | 0.4903613 | 0.6563144
3935.9988 | 1.093333 | 0.747144 | 1.03168 | 1 | 0.4880356 | 0.6532015
3939.1992 | 1.094222 | 0.747144 | 1.032099 | 1 | 0.4869175 | 0.651705
3942.3996 | 1.095111 | 0.747144 | 1.032518 | 1 | 0.4857065 | 0.6500842
3945.6 | 1.096 | 0.747144 | 1.032937 | 1 | 0.4838817 | 0.6476418
3948.8004 | 1.096889 | 0.747144 | 1.033356 | 1 | 0.4833774 | 0.6469668
3952.0008 | 1.097778 | 0.747144 | 1.033775 | 1 | 0.4856036 | 0.6499465
3955.2012 | 1.098667 | 0.747144 | 1.034193 | 1 | 0.4861079 | 0.6506215
3958.4016 | 1.099556 | 0.747144 | 1.034612 | 1 | 0.4854012 | 0.6496756
3961.5984 | 1.100444 | 0.747144 | 1.035029 | 1 | 0.4845917 | 0.6485921
3964.7988 | 1.101333 | 0.747144 | 1.035447 | 1 | 0.4864132 | 0.65103
3967.9992 | 1.102222 | 0.747144 | 1.035865 | 1 | 0.4882379 | 0.6534724
3971.1996 | 1.103111 | 0.747144 | 1.036283 | 1 | 0.4906666 | 0.6567229
3974.4 | 1.104 | 0.747144 | 1.0367 | 1 | 0.490869 | 0.6569938
3977.6004 | 1.104889 | 0.747144 | 1.037118 | 1 | 0.490869 | 0.6569938
3980.8008 | 1.105778 | 0.747144 | 1.037535 | 1 | 0.4889446 | 0.6544182
3984.0012 | 1.106667 | 0.747144 | 1.037952 | 1 | 0.4874251 | 0.6523844
3987.2016 | 1.107556 | 0.747144 | 1.038369 | 1 | 0.4857065 | 0.6500842
3990.3984 | 1.108444 | 0.747144 | 1.038785 | 1 | 0.4864132 | 0.65103
3993.5988 | 1.109333 | 0.747144 | 1.039201 | 1 | 0.487226 | 0.652118
3996.7992 | 1.110222 | 0.747144 | 1.039617 | 1 | 0.4856036 | 0.6499465
3999.9996 | 1.111111 | 0.747144 | 1.040034 | 1 | 0.4855008 | 0.6498088
4003.2 | 1.112 | 0.747144 | 1.04045 | 1 | 0.4874251 | 0.6523844
4006.4004 | 1.112889 | 0.747144 | 1.040865 | 1 | 0.4882379 | 0.6534724
4009.6008 | 1.113778 | 0.747144 | 1.041281 | 1 | 0.4895518 | 0.6552309
4012.8012 | 1.114667 | 0.747144 | 1.041697 | 1 | 0.490567 | 0.6565897
4016.0016 | 1.115556 | 0.747144 | 1.042112 | 1 | 0.490567 | 0.6565897
4019.1984 | 1.116444 | 0.747144 | 1.042527 | 1 | 0.4885399 | 0.6538765
4022.3988 | 1.117333 | 0.747144 | 1.042942 | 1 | 0.4874251 | 0.6523844
4025.5992 | 1.118222 | 0.747144 | 1.043356 | 1 | 0.4868212 | 0.6515762
4028.7996 | 1.119111 | 0.747144 | 1.043771 | 1 | 0.4887422 | 0.6541474
4032 | 1.12 | 0.747144 | 1.044186 | 1 | 0.4899599 | 0.6557771
4035.2004 | 1.120889 | 0.747144 | 1.0446 | 1 | 0.4899599 | 0.6557771
4038.4008 | 1.121778 | 0.747144 | 1.045014 | 1 | 0.4876275 | 0.6526553
4041.6012 | 1.122667 | 0.747144 | 1.045428 | 1 | 0.4862108 | 0.6507591
4044.8016 | 1.123556 | 0.747144 | 1.045842 | 1 | 0.4870203 | 0.6518427
4047.9984 | 1.124444 | 0.747144 | 1.046255 | 1 | 0.4873255 | 0.6522512
4051.1988 | 1.125333 | 0.747144 | 1.046669 | 1 | 0.4877303 | 0.652793
4054.3992 | 1.126222 | 0.747144 | 1.047082 | 1 | 0.4867184 | 0.6514386
4057.5996 | 1.127111 | 0.747144 | 1.047495 | 1 | 0.4869175 | 0.651705
4060.8 | 1.128 | 0.747144 | 1.047908 | 1 | 0.4861112 | 0.6506259
4064.0004 | 1.128889 | 0.747144 | 1.048321 | 1 | 0.4870236 | 0.6518471
4067.2008 | 1.129778 | 0.747144 | 1.048734 | 1 | 0.488437 | 0.6537388
4070.4012 | 1.130667 | 0.747144 | 1.049146 | 1 | 0.4888451 | 0.654285
4073.6016 | 1.131556 | 0.747144 | 1.049559 | 1 | 0.4893494 | 0.65496
4076.7984 | 1.132444 | 0.747144 | 1.04997 | 1 | 0.4883375 | 0.6536056
4079.9988 | 1.133333 | 0.747144 | 1.050382 | 1 | 0.4873222 | 0.6522468
4083.1992 | 1.134222 | 0.747144 | 1.050794 | 1 | 0.4864132 | 0.65103
4086.3996 | 1.135111 | 0.747144 | 1.051206 | 1 | 0.4853979 | 0.6496712
4089.6 | 1.136 | 0.747144 | 1.051618 | 1 | 0.4846912 | 0.6487253
4092.8004 | 1.136889 | 0.747144 | 1.052029 | 1 | 0.4826674 | 0.6460165
4096.0008 | 1.137778 | 0.747144 | 1.05244 | 1 | 0.4806435 | 0.6433077
4099.2012 | 1.138667 | 0.747144 | 1.052851 | 1 | 0.4819607 | 0.6450707
4102.4016 | 1.139556 | 0.747144 | 1.053262 | 1 | 0.4839845 | 0.6477795
4105.5984 | 1.140444 | 0.747144 | 1.053672 | 1 | 0.4843893 | 0.6483212
4108.7988 | 1.141333 | 0.747144 | 1.054083 | 1 | 0.4848936 | 0.6489962
4111.9992 | 1.142222 | 0.747144 | 1.054494 | 1 | 0.4846912 | 0.6487253
4115.1996 | 1.143111 | 0.747144 | 1.054904 | 1 | 0.4836793 | 0.6473709
4118.4 | 1.144 | 0.747144 | 1.055314 | 1 | 0.4860117 | 0.6504927
4121.6004 | 1.144889 | 0.747144 | 1.055724 | 1 | 0.4893494 | 0.65496
4124.8008 | 1.145778 | 0.747144 | 1.056134 | 1 | 0.4890475 | 0.6545559
4128.0012 | 1.146667 | 0.747144 | 1.056543 | 1 | 0.4871232 | 0.6519803
4131.2016 | 1.147556 | 0.747144 | 1.056953 | 1 | 0.4861079 | 0.6506215
4134.3984 | 1.148444 | 0.747144 | 1.057362 | 1 | 0.4856036 | 0.6499465
4137.5988 | 1.149333 | 0.747144 | 1.057771 | 1 | 0.4855008 | 0.6498088
4140.7992 | 1.150222 | 0.747144 | 1.05818 | 1 | 0.4861112 | 0.6506259
4143.9996 | 1.151111 | 0.747144 | 1.058589 | 1 | 0.4870203 | 0.6518427
4147.2 | 1.152 | 0.747144 | 1.058997 | 1 | 0.4870236 | 0.6518471
4150.4004 | 1.152889 | 0.747144 | 1.059406 | 1 | 0.4873255 | 0.6522512
4153.6008 | 1.153778 | 0.747144 | 1.059814 | 1 | 0.4859055 | 0.6503506
4156.8012 | 1.154667 | 0.747144 | 1.060223 | 1 | 0.4860084 | 0.6504883
4160.0016 | 1.155556 | 0.747144 | 1.060631 | 1 | 0.4883375 | 0.6536056
4163.1984 | 1.156444 | 0.747144 | 1.061038 | 1 | 0.4897542 | 0.6555017
4166.3988 | 1.157333 | 0.747144 | 1.061446 | 1 | 0.4902618 | 0.6561812
4169.5992 | 1.158222 | 0.747144 | 1.061853 | 1 | 0.4893494 | 0.65496
4172.7996 | 1.159111 | 0.747144 | 1.062261 | 1 | 0.4861112 | 0.6506259
4176 | 1.16 | 0.747144 | 1.062668 | 1 | 0.4837821 | 0.6475086
4179.2004 | 1.160889 | 0.747144 | 1.063075 | 1 | 0.4851988 | 0.6494047
4182.4008 | 1.161778 | 0.747144 | 1.063482 | 1 | 0.4888451 | 0.654285
4185.6012 | 1.162667 | 0.747144 | 1.063889 | 1 | 0.4906666 | 0.6567229
4188.8016 | 1.163556 | 0.747144 | 1.064296 | 1 | 0.489147 | 0.6546891
4191.9984 | 1.164444 | 0.747144 | 1.064702 | 1 | 0.4881351 | 0.6533347
4195.1988 | 1.165333 | 0.747144 | 1.065108 | 1 | 0.4885399 | 0.6538765
4198.3992 | 1.166222 | 0.747144 | 1.065514 | 1 | 0.4903613 | 0.6563144
4201.5996 | 1.167111 | 0.747144 | 1.06592 | 1 | 0.4904642 | 0.656452
4204.8 | 1.168 | 0.747144 | 1.066326 | 1 | 0.4897542 | 0.6555017
4208.0004 | 1.168889 | 0.747144 | 1.066732 | 1 | 0.4888418 | 0.6542806
4211.2008 | 1.169778 | 0.747144 | 1.067138 | 1 | 0.4887422 | 0.6541474
4214.4012 | 1.170667 | 0.747144 | 1.067543 | 1 | 0.4859088 | 0.650355
4217.6016 | 1.171556 | 0.747144 | 1.067948 | 1 | 0.4853017 | 0.6495424
4220.7984 | 1.172444 | 0.747144 | 1.068353 | 1 | 0.4875279 | 0.6525221
4223.9988 | 1.173333 | 0.747144 | 1.068758 | 1 | 0.4875279 | 0.6525221
4227.1992 | 1.174222 | 0.747144 | 1.069163 | 1 | 0.4869208 | 0.6517094
4230.3996 | 1.175111 | 0.747144 | 1.069567 | 1 | 0.4869208 | 0.6517094
4233.6 | 1.176 | 0.747144 | 1.069972 | 1 | 0.4864132 | 0.65103
4236.8004 | 1.176889 | 0.747144 | 1.070376 | 1 | 0.4847941 | 0.648863
4240.0008 | 1.177778 | 0.747144 | 1.07078 | 1 | 0.4857065 | 0.6500842
4243.2012 | 1.178667 | 0.747144 | 1.071184 | 1 | 0.4876308 | 0.6526597
4246.4016 | 1.179556 | 0.747144 | 1.071588 | 1 | 0.4876308 | 0.6526597
4249.5984 | 1.180444 | 0.747144 | 1.071992 | 1 | 0.4873255 | 0.6522512
4252.7988 | 1.181333 | 0.747144 | 1.072395 | 1 | 0.4886427 | 0.6540141
4255.9992 | 1.182222 | 0.747144 | 1.072799 | 1 | 0.4902618 | 0.6561812
4259.1996 | 1.183111 | 0.747144 | 1.073202 | 1 | 0.4899599 | 0.6557771
4262.4 | 1.184 | 0.747144 | 1.073605 | 1 | 0.488437 | 0.6537388
4265.6004 | 1.184889 | 0.747144 | 1.074008 | 1 | 0.4886394 | 0.6540097
4268.8008 | 1.185778 | 0.747144 | 1.074411 | 1 | 0.490159 | 0.6560435
4272.0012 | 1.186667 | 0.747144 | 1.074813 | 1 | 0.4910713 | 0.6572647
4275.2016 | 1.187556 | 0.747144 | 1.075216 | 1 | 0.490159 | 0.6560435
4278.3984 | 1.188444 | 0.747144 | 1.075618 | 1 | 0.4892499 | 0.6548268
4281.5988 | 1.189333 | 0.747144 | 1.07602 | 1 | 0.4876308 | 0.6526597
4284.7992 | 1.190222 | 0.747144 | 1.076422 | 1 | 0.4877303 | 0.652793
4287.9996 | 1.191111 | 0.747144 | 1.076824 | 1 | 0.4892499 | 0.6548268
4291.2 | 1.192 | 0.747144 | 1.077226 | 1 | 0.4928928 | 0.6597026
4294.4004 | 1.192889 | 0.747144 | 1.077628 | 1 | 0.4941105 | 0.6613323
4297.6008 | 1.193778 | 0.747144 | 1.078029 | 1 | 0.4935 | 0.6605152
4300.8012 | 1.194667 | 0.747144 | 1.07843 | 1 | 0.4910713 | 0.6572647
4304.0016 | 1.195556 | 0.747144 | 1.078832 | 1 | 0.4905637 | 0.6565853
4307.1984 | 1.196444 | 0.747144 | 1.079232 | 1 | 0.490159 | 0.6560435
4310.3988 | 1.197333 | 0.747144 | 1.079633 | 1 | 0.4911742 | 0.6574023
4313.5992 | 1.198222 | 0.747144 | 1.080034 | 1 | 0.492488 | 0.6591608
4316.7996 | 1.199111 | 0.747144 | 1.080434 | 1 | 0.4928928 | 0.6597026
4320 | 1.2 | 0.747144 | 1.080835 | 1 | 0.4913733 | 0.6576688
4323.2004 | 1.200889 | 0.747144 | 1.081235 | 1 | 0.4912737 | 0.6575356
4326.4008 | 1.201778 | 0.747144 | 1.081635 | 1 | 0.4932976 | 0.6602444
4329.6012 | 1.202667 | 0.747144 | 1.082035 | 1 | 0.4931981 | 0.6601111
4332.8016 | 1.203556 | 0.747144 | 1.082435 | 1 | 0.4923885 | 0.6590276
4335.9984 | 1.204444 | 0.747144 | 1.082834 | 1 | 0.4925909 | 0.6592985
4339.1988 | 1.205333 | 0.747144 | 1.083234 | 1 | 0.4925909 | 0.6592985
4342.3992 | 1.206222 | 0.747144 | 1.083633 | 1 | 0.4920866 | 0.6586235
4345.5996 | 1.207111 | 0.747144 | 1.084032 | 1 | 0.4915757 | 0.6579397
4348.8 | 1.208 | 0.747144 | 1.084432 | 1 | 0.4911742 | 0.6574023
4352.0004 | 1.208889 | 0.747144 | 1.08483 | 1 | 0.4910713 | 0.6572647
4355.2008 | 1.209778 | 0.747144 | 1.085229 | 1 | 0.4911709 | 0.6573979
4358.4012 | 1.210667 | 0.747144 | 1.085628 | 1 | 0.4921861 | 0.6587567
4361.6016 | 1.211556 | 0.747144 | 1.086026 | 1 | 0.4918809 | 0.6583482
4364.7984 | 1.212444 | 0.747144 | 1.086424 | 1 | 0.4933971 | 0.6603776
4367.9988 | 1.213333 | 0.747144 | 1.086823 | 1 | 0.4939081 | 0.6610614
4371.1992 | 1.214222 | 0.747144 | 1.087221 | 1 | 0.4952219 | 0.6628199
4374.3996 | 1.215111 | 0.747144 | 1.087619 | 1 | 0.4967415 | 0.6648538
4377.6 | 1.216 | 0.747144 | 1.088016 | 1 | 0.4990706 | 0.6679711
4380.8004 | 1.216889 | 0.747144 | 1.088414 | 1 | 0.4971462 | 0.6653955
4384.0008 | 1.217778 | 0.747144 | 1.088812 | 1 | 0.4947143 | 0.6621405
4387.2012 | 1.218667 | 0.747144 | 1.089209 | 1 | 0.4961343 | 0.6640411
4390.4016 | 1.219556 | 0.747144 | 1.089606 | 1 | 0.4973486 | 0.6656664
4393.5984 | 1.220444 | 0.747144 | 1.090003 | 1 | 0.4945119 | 0.6618696
4396.7988 | 1.221333 | 0.747144 | 1.0904 | 1 | 0.4933009 | 0.6602488
4399.9992 | 1.222222 | 0.747144 | 1.090796 | 1 | 0.4952252 | 0.6628244
4403.1996 | 1.223111 | 0.747144 | 1.091193 | 1 | 0.4961343 | 0.6640411
4406.4 | 1.224 | 0.747144 | 1.09159 | 1 | 0.4972458 | 0.6655287
4409.6004 | 1.224889 | 0.747144 | 1.091986 | 1 | 0.4972458 | 0.6655287
4412.8008 | 1.225778 | 0.747144 | 1.092382 | 1 | 0.4959319 | 0.6637702
4416.0012 | 1.226667 | 0.747144 | 1.092778 | 1 | 0.4961343 | 0.6640411
4419.2016 | 1.227556 | 0.747144 | 1.093174 | 1 | 0.4972491 | 0.6655332
4422.3984 | 1.228444 | 0.747144 | 1.093569 | 1 | 0.4962338 | 0.6641743
4425.5988 | 1.229333 | 0.747144 | 1.093965 | 1 | 0.4929957 | 0.6598403
4428.7992 | 1.230222 | 0.747144 | 1.09436 | 1 | 0.4912737 | 0.6575356
4431.9996 | 1.231111 | 0.747144 | 1.094756 | 1 | 0.491579 | 0.6579441
4435.2 | 1.232 | 0.747144 | 1.095151 | 1 | 0.4937057 | 0.6607906
4438.4004 | 1.232889 | 0.747144 | 1.095546 | 1 | 0.4944124 | 0.6617364
4441.6008 | 1.233778 | 0.747144 | 1.095941 | 1 | 0.4939048 | 0.661057
4444.8012 | 1.234667 | 0.747144 | 1.096336 | 1 | 0.4932976 | 0.6602444
4448.0016 | 1.235556 | 0.747144 | 1.09673 | 1 | 0.4943095 | 0.6615988
4451.1984 | 1.236444 | 0.747144 | 1.097124 | 1 | 0.4953215 | 0.6629532
4454.3988 | 1.237333 | 0.747144 | 1.097519 | 1 | 0.4987653 | 0.6675625
4457.5992 | 1.238222 | 0.747144 | 1.097913 | 1 | 0.5003877 | 0.669734
4460.7996 | 1.239111 | 0.747144 | 1.098307 | 1 | 0.4990706 | 0.6679711
4464 | 1.24 | 0.747144 | 1.098701 | 1 | 0.4943095 | 0.6615988
4467.2004 | 1.240889 | 0.747144 | 1.099095 | 1 | 0.4915757 | 0.6579397
4470.4008 | 1.241778 | 0.747144 | 1.099488 | 1 | 0.492488 | 0.6591608
4473.6012 | 1.242667 | 0.747144 | 1.099882 | 1 | 0.4939048 | 0.661057
4476.8016 | 1.243556 | 0.747144 | 1.100275 | 1 | 0.4939048 | 0.661057
4479.9984 | 1.244444 | 0.747144 | 1.100668 | 1 | 0.4936028 | 0.6606529
4483.1988 | 1.245333 | 0.747144 | 1.101061 | 1 | 0.4923885 | 0.6590276
4486.3992 | 1.246222 | 0.747144 | 1.101454 | 1 | 0.490567 | 0.6565897
4489.5996 | 1.247111 | 0.747144 | 1.101847 | 1 | 0.4894523 | 0.6550976
4492.8 | 1.248 | 0.747144 | 1.102239 | 1 | 0.4883375 | 0.6536056
4496.0004 | 1.248889 | 0.747144 | 1.102632 | 1 | 0.4882346 | 0.6534679
4499.2008 | 1.249778 | 0.747144 | 1.103024 | 1 | 0.4913766 | 0.6576732
4502.4012 | 1.250667 | 0.747144 | 1.103417 | 1 | 0.4920866 | 0.6586235
4505.6016 | 1.251556 | 0.747144 | 1.103809 | 1 | 0.4909685 | 0.657127
4508.7984 | 1.252444 | 0.747144 | 1.1042 | 1 | 0.4930952 | 0.6599735
4511.9988 | 1.253333 | 0.747144 | 1.104592 | 1 | 0.4968443 | 0.6649914
4515.1992 | 1.254222 | 0.747144 | 1.104984 | 1 | 0.4987687 | 0.667567
4518.3996 | 1.255111 | 0.747144 | 1.105375 | 1 | 0.4966419 | 0.6647205
4521.6 | 1.256 | 0.747144 | 1.105767 | 1 | 0.4945152 | 0.6618741
4524.8004 | 1.256889 | 0.747144 | 1.106158 | 1 | 0.4933009 | 0.6602488
4528.0008 | 1.257778 | 0.747144 | 1.106549 | 1 | 0.4944124 | 0.6617364
4531.2012 | 1.258667 | 0.747144 | 1.10694 | 1 | 0.4941071 | 0.6613279
4534.4016 | 1.259556 | 0.747144 | 1.107331 | 1 | 0.492488 | 0.6591608
4537.5984 | 1.260444 | 0.747144 | 1.107721 | 1 | 0.4904609 | 0.6564476
4540.7988 | 1.261333 | 0.747144 | 1.108112 | 1 | 0.4899566 | 0.6557726
4543.9992 | 1.262222 | 0.747144 | 1.108502 | 1 | 0.4912737 | 0.6575356
4547.1996 | 1.263111 | 0.747144 | 1.108892 | 1 | 0.4919837 | 0.6584859
4550.4 | 1.264 | 0.747144 | 1.109283 | 1 | 0.4926904 | 0.6594317
4553.6004 | 1.264889 | 0.747144 | 1.109673 | 1 | 0.4944124 | 0.6617364
4556.8008 | 1.265778 | 0.747144 | 1.110062 | 1 | 0.4951191 | 0.6626823
4560.0012 | 1.266667 | 0.747144 | 1.110452 | 1 | 0.4944124 | 0.6617364
4563.2016 | 1.267556 | 0.747144 | 1.110842 | 1 | 0.4957295 | 0.6634994
4566.3984 | 1.268444 | 0.747144 | 1.111231 | 1 | 0.4988682 | 0.6677002
4569.5988 | 1.269333 | 0.747144 | 1.11162 | 1 | 0.4993758 | 0.6683796
4572.7992 | 1.270222 | 0.747144 | 1.112009 | 1 | 0.4976506 | 0.6660705
4575.9996 | 1.271111 | 0.747144 | 1.112399 | 1 | 0.4972491 | 0.6655332
4579.2 | 1.272 | 0.747144 | 1.112787 | 1 | 0.4990706 | 0.6679711
4582.4004 | 1.272889 | 0.747144 | 1.113176 | 1 | 0.4995749 | 0.6686461
4585.6008 | 1.273778 | 0.747144 | 1.113565 | 1 | 0.4977534 | 0.6662081
4588.8012 | 1.274667 | 0.747144 | 1.113953 | 1 | 0.4947143 | 0.6621405
4592.0016 | 1.275556 | 0.747144 | 1.114342 | 1 | 0.4922857 | 0.65889
4595.1984 | 1.276444 | 0.747144 | 1.11473 | 1 | 0.4912737 | 0.6575356
4598.3988 | 1.277333 | 0.747144 | 1.115118 | 1 | 0.4925909 | 0.6592985
4601.5992 | 1.278222 | 0.747144 | 1.115506 | 1 | 0.4960315 | 0.6639035
4604.7996 | 1.279111 | 0.747144 | 1.115894 | 1 | 0.4981582 | 0.6667499
4608 | 1.28 | 0.747144 | 1.116281 | 1 | 0.4978563 | 0.6663458
4611.2004 | 1.280889 | 0.747144 | 1.116669 | 1 | 0.4973486 | 0.6656664
4614.4008 | 1.281778 | 0.747144 | 1.117056 | 1 | 0.4977534 | 0.6662081
4617.6012 | 1.282667 | 0.747144 | 1.117444 | 1 | 0.499273 | 0.668242
4620.8016 | 1.283556 | 0.747144 | 1.117831 | 1 | 0.4994753 | 0.6685128
4623.9984 | 1.284444 | 0.747144 | 1.118217 | 1 | 0.4972491 | 0.6655332
4627.1988 | 1.285333 | 0.747144 | 1.118604 | 1 | 0.4959319 | 0.6637702
4630.3992 | 1.286222 | 0.747144 | 1.118991 | 1 | 0.4950195 | 0.6625491
4633.5996 | 1.287111 | 0.747144 | 1.119378 | 1 | 0.4938052 | 0.6609238
4636.8 | 1.288 | 0.747144 | 1.119764 | 1 | 0.4941105 | 0.6613323
4640.0004 | 1.288889 | 0.747144 | 1.120151 | 1 | 0.4952252 | 0.6628244
4643.2008 | 1.289778 | 0.747144 | 1.120537 | 1 | 0.4967415 | 0.6648538
4646.4012 | 1.290667 | 0.747144 | 1.120923 | 1 | 0.4987687 | 0.667567
4649.6016 | 1.291556 | 0.747144 | 1.121309 | 1 | 0.499983 | 0.6691923
4652.7984 | 1.292444 | 0.747144 | 1.121694 | 1 | 0.497551 | 0.6659373
4655.9988 | 1.293333 | 0.747144 | 1.12208 | 1 | 0.49492 | 0.6624158
4659.1992 | 1.294222 | 0.747144 | 1.122466 | 1 | 0.4940076 | 0.6611947
4662.3996 | 1.295111 | 0.747144 | 1.122851 | 1 | 0.4955272 | 0.6632285
4665.6 | 1.296 | 0.747144 | 1.123236 | 1 | 0.497551 | 0.6659373
4668.8004 | 1.296889 | 0.747144 | 1.123622 | 1 | 0.4966386 | 0.6647161
4672.0008 | 1.297778 | 0.747144 | 1.124007 | 1 | 0.4950229 | 0.6625535
4675.2012 | 1.298667 | 0.747144 | 1.124392 | 1 | 0.4955272 | 0.6632285
4678.4016 | 1.299556 | 0.747144 | 1.124776 | 1 | 0.4957295 | 0.6634994
4681.5984 | 1.300444 | 0.747144 | 1.125161 | 1 | 0.4947176 | 0.662145
4684.7988 | 1.301333 | 0.747144 | 1.125545 | 1 | 0.4937057 | 0.6607906
4687.9992 | 1.302222 | 0.747144 | 1.125929 | 1 | 0.4927933 | 0.6595694
4691.1996 | 1.303111 | 0.747144 | 1.126314 | 1 | 0.4934004 | 0.660382
4694.4 | 1.304 | 0.747144 | 1.126698 | 1 | 0.4954276 | 0.6630953
4697.6004 | 1.304889 | 0.747144 | 1.127082 | 1 | 0.4981582 | 0.6667499
4700.8008 | 1.305778 | 0.747144 | 1.127466 | 1 | 0.4983606 | 0.6670208
4704.0012 | 1.306667 | 0.747144 | 1.127849 | 1 | 0.4981582 | 0.6667499
4707.2016 | 1.307556 | 0.747144 | 1.128233 | 1 | 0.4986658 | 0.6674293
4710.3984 | 1.308444 | 0.747144 | 1.128616 | 1 | 0.4998834 | 0.669059
4713.5988 | 1.309333 | 0.747144 | 1.128999 | 1 | 0.4981615 | 0.6667543
4716.7992 | 1.310222 | 0.747144 | 1.129383 | 1 | 0.4959319 | 0.6637702
4719.9996 | 1.311111 | 0.747144 | 1.129766 | 1 | 0.4951191 | 0.6626823
4723.2 | 1.312 | 0.747144 | 1.130149 | 1 | 0.4960315 | 0.6639035
4726.4004 | 1.312889 | 0.747144 | 1.130531 | 1 | 0.4963367 | 0.664312
4729.6008 | 1.313778 | 0.747144 | 1.130914 | 1 | 0.497551 | 0.6659373
4732.8012 | 1.314667 | 0.747144 | 1.131297 | 1 | 0.499273 | 0.668242
4736.0016 | 1.315556 | 0.747144 | 1.131679 | 1 | 0.4993758 | 0.6683796
4739.1984 | 1.316444 | 0.747144 | 1.132061 | 1 | 0.4996777 | 0.6687837
4742.3988 | 1.317333 | 0.747144 | 1.132443 | 1 | 0.4995749 | 0.6686461
4745.5992 | 1.318222 | 0.747144 | 1.132825 | 1 | 0.4969439 | 0.6651246
4748.7996 | 1.319111 | 0.747144 | 1.133207 | 1 | 0.4952252 | 0.6628244
4752 | 1.32 | 0.747144 | 1.133589 | 1 | 0.4945119 | 0.6618696
4755.2004 | 1.320889 | 0.747144 | 1.133971 | 1 | 0.4953215 | 0.6629532
4758.4008 | 1.321778 | 0.747144 | 1.134352 | 1 | 0.496841 | 0.664987
4761.6012 | 1.322667 | 0.747144 | 1.134734 | 1 | 0.4977534 | 0.6662081
4764.8016 | 1.323556 | 0.747144 | 1.135115 | 1 | 0.4961343 | 0.6640411
4767.9984 | 1.324444 | 0.747144 | 1.135496 | 1 | 0.4963367 | 0.664312
4771.1988 | 1.325333 | 0.747144 | 1.135877 | 1 | 0.4964362 | 0.6644452
4774.3992 | 1.326222 | 0.747144 | 1.136258 | 1 | 0.4931981 | 0.6601111
4777.5996 | 1.327111 | 0.747144 | 1.136638 | 1 | 0.4914794 | 0.6578109
4780.8 | 1.328 | 0.747144 | 1.137019 | 1 | 0.4941105 | 0.6613323
4784.0004 | 1.328889 | 0.747144 | 1.137399 | 1 | 0.4988682 | 0.6677002
4787.2008 | 1.329778 | 0.747144 | 1.13778 | 1 | 0.5011973 | 0.6708175
4790.4012 | 1.330667 | 0.747144 | 1.13816 | 1 | 0.5008954 | 0.6704134
4793.6016 | 1.331556 | 0.747144 | 1.13854 | 1 | 0.501194 | 0.6708131
4796.7984 | 1.332444 | 0.747144 | 1.13892 | 1 | 0.5007925 | 0.6702758
4799.9988 | 1.333333 | 0.747144 | 1.1393 | 1 | 0.4996777 | 0.6687837
4803.1992 | 1.334222 | 0.747144 | 1.139679 | 1 | 0.4989677 | 0.6678334
4806.3996 | 1.335111 | 0.747144 | 1.140059 | 1 | 0.4983606 | 0.6670208
4809.6 | 1.336 | 0.747144 | 1.140439 | 1 | 0.4970467 | 0.6652623
4812.8004 | 1.336889 | 0.747144 | 1.140818 | 1 | 0.4976539 | 0.6660749
4816.0008 | 1.337778 | 0.747144 | 1.141197 | 1 | 0.4986658 | 0.6674293
4819.2012 | 1.338667 | 0.747144 | 1.141576 | 1 | 0.4991701 | 0.6681043
4822.4016 | 1.339556 | 0.747144 | 1.141955 | 1 | 0.501194 | 0.6708131
4825.5984 | 1.340444 | 0.747144 | 1.142334 | 1 | 0.5025145 | 0.6725805
4828.7988 | 1.341333 | 0.747144 | 1.142712 | 1 | 0.5022092 | 0.6721719
4831.9992 | 1.342222 | 0.747144 | 1.143091 | 1 | 0.5005868 | 0.6700005
4835.1996 | 1.343111 | 0.747144 | 1.14347 | 1 | 0.4986658 | 0.6674293
4838.4 | 1.344 | 0.747144 | 1.143848 | 1 | 0.4965391 | 0.6645829
4841.6004 | 1.344889 | 0.747144 | 1.144226 | 1 | 0.4973486 | 0.6656664
4844.8008 | 1.345778 | 0.747144 | 1.144604 | 1 | 0.4976539 | 0.6660749
4848.0012 | 1.346667 | 0.747144 | 1.144982 | 1 | 0.4971462 | 0.6653955
4851.2016 | 1.347556 | 0.747144 | 1.14536 | 1 | 0.498261 | 0.6668876
4854.3984 | 1.348444 | 0.747144 | 1.145737 | 1 | 0.4988682 | 0.6677002
4857.5988 | 1.349333 | 0.747144 | 1.146115 | 1 | 0.4986658 | 0.6674293
4860.7992 | 1.350222 | 0.747144 | 1.146493 | 1 | 0.4976506 | 0.6660705
4863.9996 | 1.351111 | 0.747144 | 1.14687 | 1 | 0.4952219 | 0.6628199
4867.2 | 1.352 | 0.747144 | 1.147247 | 1 | 0.4954243 | 0.6630908
4870.4004 | 1.352889 | 0.747144 | 1.147624 | 1 | 0.4976506 | 0.6660705
4873.6008 | 1.353778 | 0.747144 | 1.148001 | 1 | 0.5000825 | 0.6693255
4876.8012 | 1.354667 | 0.747144 | 1.148378 | 1 | 0.4987653 | 0.6675625
4880.0016 | 1.355556 | 0.747144 | 1.148755 | 1 | 0.4975543 | 0.6659417
4883.1984 | 1.356444 | 0.747144 | 1.149131 | 1 | 0.4986658 | 0.6674293
4886.3988 | 1.357333 | 0.747144 | 1.149508 | 1 | 0.5000825 | 0.6693255
4889.5992 | 1.358222 | 0.747144 | 1.149884 | 1 | 0.4997773 | 0.6689169
4892.7996 | 1.359111 | 0.747144 | 1.15026 | 1 | 0.4974515 | 0.665804
4896 | 1.36 | 0.747144 | 1.150636 | 1 | 0.4956267 | 0.6633617
4899.2004 | 1.360889 | 0.747144 | 1.151012 | 1 | 0.4959319 | 0.6637702
4902.4008 | 1.361778 | 0.747144 | 1.151388 | 1 | 0.4959319 | 0.6637702
4905.6012 | 1.362667 | 0.747144 | 1.151764 | 1 | 0.4970467 | 0.6652623
4908.8016 | 1.363556 | 0.747144 | 1.15214 | 1 | 0.4991701 | 0.6681043
4911.9984 | 1.364444 | 0.747144 | 1.152515 | 1 | 0.5001854 | 0.6694631
4915.1988 | 1.365333 | 0.747144 | 1.15289 | 1 | 0.5003844 | 0.6697296
4918.3992 | 1.366222 | 0.747144 | 1.153265 | 1 | 0.500892 | 0.670409
4921.5996 | 1.367111 | 0.747144 | 1.153641 | 1 | 0.5020068 | 0.6719011
4924.8 | 1.368 | 0.747144 | 1.154016 | 1 | 0.5042331 | 0.6748807
4928.0004 | 1.368889 | 0.747144 | 1.154391 | 1 | 0.5060579 | 0.6773231
4931.2008 | 1.369778 | 0.747144 | 1.154765 | 1 | 0.5048402 | 0.6756934
4934.4012 | 1.370667 | 0.747144 | 1.15514 | 1 | 0.501904 | 0.6717634
4937.6016 | 1.371556 | 0.747144 | 1.155515 | 1 | 0.4991701 | 0.6681043
4940.7984 | 1.372444 | 0.747144 | 1.155889 | 1 | 0.4982577 | 0.6668831
4943.9988 | 1.373333 | 0.747144 | 1.156263 | 1 | 0.496841 | 0.664987
4947.1992 | 1.374222 | 0.747144 | 1.156637 | 1 | 0.4948171 | 0.6622782
4950.3996 | 1.375111 | 0.747144 | 1.157011 | 1 | 0.4939081 | 0.6610614
4953.6 | 1.376 | 0.747144 | 1.157385 | 1 | 0.4953215 | 0.6629532
4956.8004 | 1.376889 | 0.747144 | 1.157759 | 1 | 0.4991734 | 0.6681087
4960.0008 | 1.377778 | 0.747144 | 1.158133 | 1 | 0.5018044 | 0.6716302
4963.2012 | 1.378667 | 0.747144 | 1.158506 | 1 | 0.5024116 | 0.6724428
4966.4016 | 1.379556 | 0.747144 | 1.15888 | 1 | 0.5007892 | 0.6702713
4969.5984 | 1.380444 | 0.747144 | 1.159253 | 1 | 0.4987653 | 0.6675625
4972.7988 | 1.381333 | 0.747144 | 1.159626 | 1 | 0.4983606 | 0.6670208
4975.9992 | 1.382222 | 0.747144 | 1.159999 | 1 | 0.4998801 | 0.6690546
4979.1996 | 1.383111 | 0.747144 | 1.160372 | 1 | 0.5005901 | 0.6700049
4982.4 | 1.384 | 0.747144 | 1.160745 | 1 | 0.4985629 | 0.6672917
4985.6004 | 1.384889 | 0.747144 | 1.161117 | 1 | 0.4954276 | 0.6630953
4988.8008 | 1.385778 | 0.747144 | 1.16149 | 1 | 0.4961343 | 0.6640411
4992.0012 | 1.386667 | 0.747144 | 1.161863 | 1 | 0.4984634 | 0.6671584
4995.2016 | 1.387556 | 0.747144 | 1.162235 | 1 | 0.5005901 | 0.6700049
4998.3984 | 1.388444 | 0.747144 | 1.162607 | 1 | 0.5028164 | 0.6729846
5001.5988 | 1.389333 | 0.747144 | 1.162979 | 1 | 0.5025111 | 0.672576
5004.7992 | 1.390222 | 0.747144 | 1.163351 | 1 | 0.4990706 | 0.6679711
5007.9996 | 1.391111 | 0.747144 | 1.163723 | 1 | 0.4969439 | 0.6651246
5011.2 | 1.392 | 0.747144 | 1.164095 | 1 | 0.4998801 | 0.6690546
5014.4004 | 1.392889 | 0.747144 | 1.164466 | 1 | 0.5029192 | 0.6731222
5017.6008 | 1.393778 | 0.747144 | 1.164838 | 1 | 0.5054474 | 0.676506
5020.8012 | 1.394667 | 0.747144 | 1.165209 | 1 | 0.505245 | 0.6762351
5024.0016 | 1.395556 | 0.747144 | 1.165581 | 1 | 0.5041335 | 0.6747475
5027.1984 | 1.396444 | 0.747144 | 1.165951 | 1 | 0.5032211 | 0.6735263
5030.3988 | 1.397333 | 0.747144 | 1.166322 | 1 | 0.5039312 | 0.6744766
5033.5992 | 1.398222 | 0.747144 | 1.166693 | 1 | 0.5013964 | 0.671084
5036.7996 | 1.399111 | 0.747144 | 1.167064 | 1 | 0.499273 | 0.668242
5040 | 1.4 | 0.747144 | 1.167435 | 1 | 0.4995749 | 0.6686461
5043.2004 | 1.400889 | 0.747144 | 1.167806 | 1 | 0.502614 | 0.6727137
5046.4008 | 1.401778 | 0.747144 | 1.168176 | 1 | 0.5039312 | 0.6744766
5049.6012 | 1.402667 | 0.747144 | 1.168546 | 1 | 0.5039312 | 0.6744766
5052.8016 | 1.403556 | 0.747144 | 1.168917 | 1 | 0.5029192 | 0.6731222
5055.9984 | 1.404444 | 0.747144 | 1.169286 | 1 | 0.5024116 | 0.6724428
5059.1988 | 1.405333 | 0.747144 | 1.169656 | 1 | 0.5031216 | 0.6733931
5062.3992 | 1.406222 | 0.747144 | 1.170026 | 1 | 0.5038316 | 0.6743434
5065.5996 | 1.407111 | 0.747144 | 1.170396 | 1 | 0.5034235 | 0.6737972
5068.8 | 1.408 | 0.747144 | 1.170766 | 1 | 0.5004873 | 0.6698672
5072.0004 | 1.408889 | 0.747144 | 1.171135 | 1 | 0.4990706 | 0.6679711
5075.2008 | 1.409778 | 0.747144 | 1.171505 | 1 | 0.4983639 | 0.6670252
5078.4012 | 1.410667 | 0.747144 | 1.171874 | 1 | 0.4974515 | 0.665804
5081.6016 | 1.411556 | 0.747144 | 1.172243 | 1 | 0.4967415 | 0.6648538
5084.7984 | 1.412444 | 0.747144 | 1.172612 | 1 | 0.4978529 | 0.6663414
5087.9988 | 1.413333 | 0.747144 | 1.172981 | 1 | 0.4996777 | 0.6687837
5091.1992 | 1.414222 | 0.747144 | 1.17335 | 1 | 0.5029192 | 0.6731222
5094.3996 | 1.415111 | 0.747144 | 1.173718 | 1 | 0.505955 | 0.6771854
5097.6 | 1.416 | 0.747144 | 1.174087 | 1 | 0.5065622 | 0.6779981
5100.8004 | 1.416889 | 0.747144 | 1.174456 | 1 | 0.5047407 | 0.6755602
5104.0008 | 1.417778 | 0.747144 | 1.174824 | 1 | 0.5039278 | 0.6744722
5107.2012 | 1.418667 | 0.747144 | 1.175192 | 1 | 0.5049431 | 0.675831
5110.4016 | 1.419556 | 0.747144 | 1.17556 | 1 | 0.5052483 | 0.6762396
5113.5984 | 1.420444 | 0.747144 | 1.175928 | 1 | 0.5046378 | 0.6754225
5116.7988 | 1.421333 | 0.747144 | 1.176296 | 1 | 0.5034235 | 0.6737972
5119.9992 | 1.422222 | 0.747144 | 1.176664 | 1 | 0.5011973 | 0.6708175
5123.1996 | 1.423111 | 0.747144 | 1.177031 | 1 | 0.4993725 | 0.6683752
5126.4 | 1.424 | 0.747144 | 1.177399 | 1 | 0.5008954 | 0.6704134
5129.6004 | 1.424889 | 0.747144 | 1.177766 | 1 | 0.5029192 | 0.6731222
5132.8008 | 1.425778 | 0.747144 | 1.178134 | 1 | 0.5025145 | 0.6725805
5136.0012 | 1.426667 | 0.747144 | 1.178501 | 1 | 0.5022092 | 0.6721719
5139.2016 | 1.427556 | 0.747144 | 1.178868 | 1 | 0.5025111 | 0.672576
5142.3984 | 1.428444 | 0.747144 | 1.179235 | 1 | 0.5031216 | 0.6733931
5145.5988 | 1.429333 | 0.747144 | 1.179602 | 1 | 0.5047407 | 0.6755602
5148.7992 | 1.430222 | 0.747144 | 1.179968 | 1 | 0.5051455 | 0.6761019
5151.9996 | 1.431111 | 0.747144 | 1.180335 | 1 | 0.5024116 | 0.6724428
5155.2 | 1.432 | 0.747144 | 1.180702 | 1 | 0.5003877 | 0.669734
5158.4004 | 1.432889 | 0.747144 | 1.181068 | 1 | 0.5009916 | 0.6705422
5161.6008 | 1.433778 | 0.747144 | 1.181434 | 1 | 0.5013997 | 0.6710884
5164.8012 | 1.434667 | 0.747144 | 1.181801 | 1 | 0.5023121 | 0.6723096
5168.0016 | 1.435556 | 0.747144 | 1.182167 | 1 | 0.5042331 | 0.6748807
5171.1984 | 1.436444 | 0.747144 | 1.182532 | 1 | 0.5056498 | 0.6767769
5174.3988 | 1.437333 | 0.747144 | 1.182898 | 1 | 0.5067646 | 0.6782689
5177.5992 | 1.438222 | 0.747144 | 1.183264 | 1 | 0.5074746 | 0.6792192
5180.7996 | 1.439111 | 0.747144 | 1.18363 | 1 | 0.5067646 | 0.6782689
5184 | 1.44 | 0.747144 | 1.183995 | 1 | 0.5068641 | 0.6784022
5187.2004 | 1.440889 | 0.747144 | 1.184361 | 1 | 0.5067646 | 0.6782689
5190.4008 | 1.441778 | 0.747144 | 1.184726 | 1 | 0.5078793 | 0.679761
5193.6012 | 1.442667 | 0.747144 | 1.185091 | 1 | 0.507677 | 0.6794901
5196.8016 | 1.443556 | 0.747144 | 1.185456 | 1 | 0.5074746 | 0.6792192
5199.9984 | 1.444444 | 0.747144 | 1.185821 | 1 | 0.5073717 | 0.6790816
5203.1988 | 1.445333 | 0.747144 | 1.186186 | 1 | 0.5078793 | 0.679761
5206.3992 | 1.446222 | 0.747144 | 1.18655 | 1 | 0.5075774 | 0.6793569
5209.5996 | 1.447111 | 0.747144 | 1.186915 | 1 | 0.507876 | 0.6797566
5212.8 | 1.448 | 0.747144 | 1.187279 | 1 | 0.508586 | 0.6807069
5216.0004 | 1.448889 | 0.747144 | 1.187644 | 1 | 0.5074746 | 0.6792192
5219.2008 | 1.449778 | 0.747144 | 1.188008 | 1 | 0.5063598 | 0.6777272
5222.4012 | 1.450667 | 0.747144 | 1.188372 | 1 | 0.5062602 | 0.677594
5225.6016 | 1.451556 | 0.747144 | 1.188736 | 1 | 0.5080817 | 0.6800319
5228.7984 | 1.452444 | 0.747144 | 1.1891 | 1 | 0.5099065 | 0.6824742
5231.9988 | 1.453333 | 0.747144 | 1.189464 | 1 | 0.5112204 | 0.6842327
5235.1992 | 1.454222 | 0.747144 | 1.189828 | 1 | 0.5111208 | 0.6840995
5238.3996 | 1.455111 | 0.747144 | 1.190191 | 1 | 0.5091932 | 0.6815195
5241.6 | 1.456 | 0.747144 | 1.190555 | 1 | 0.5074746 | 0.6792192
5244.8004 | 1.456889 | 0.747144 | 1.190918 | 1 | 0.5044355 | 0.6751516
5248.0008 | 1.457778 | 0.747144 | 1.191281 | 1 | 0.5023121 | 0.6723096
5251.2012 | 1.458667 | 0.747144 | 1.191645 | 1 | 0.500892 | 0.670409
5254.4016 | 1.459556 | 0.747144 | 1.192008 | 1 | 0.5027168 | 0.6728514
5257.5984 | 1.460444 | 0.747144 | 1.19237 | 1 | 0.5049431 | 0.675831
5260.7988 | 1.461333 | 0.747144 | 1.192733 | 1 | 0.5060579 | 0.6773231
5263.9992 | 1.462222 | 0.747144 | 1.193096 | 1 | 0.5063598 | 0.6777272
5267.1996 | 1.463111 | 0.747144 | 1.193458 | 1 | 0.5055502 | 0.6766437
5270.4 | 1.464 | 0.747144 | 1.193821 | 1 | 0.5053479 | 0.6763728
5273.6004 | 1.464889 | 0.747144 | 1.194183 | 1 | 0.505245 | 0.6762351
5276.8008 | 1.465778 | 0.747144 | 1.194546 | 1 | 0.5042331 | 0.6748807
5280.0012 | 1.466667 | 0.747144 | 1.194908 | 1 | 0.5019073 | 0.6717678
5283.2016 | 1.467556 | 0.747144 | 1.19527 | 1 | 0.499983 | 0.6691923
5286.3984 | 1.468444 | 0.747144 | 1.195632 | 1 | 0.5001854 | 0.6694631
5289.5988 | 1.469333 | 0.747144 | 1.195993 | 1 | 0.5003877 | 0.669734
5292.7992 | 1.470222 | 0.747144 | 1.196355 | 1 | 0.5016021 | 0.6713593
5295.9996 | 1.471111 | 0.747144 | 1.196717 | 1 | 0.5060579 | 0.6773231
5299.2 | 1.472 | 0.747144 | 1.197078 | 1 | 0.5081813 | 0.6801651
5302.4004 | 1.472889 | 0.747144 | 1.19744 | 1 | 0.5072722 | 0.6789484
5305.6008 | 1.473778 | 0.747144 | 1.197801 | 1 | 0.5075741 | 0.6793525
5308.8012 | 1.474667 | 0.747144 | 1.198162 | 1 | 0.507677 | 0.6794901
5312.0016 | 1.475556 | 0.747144 | 1.198523 | 1 | 0.5063598 | 0.6777272
5315.1984 | 1.476444 | 0.747144 | 1.198884 | 1 | 0.5061574 | 0.6774563
5318.3988 | 1.477333 | 0.747144 | 1.199245 | 1 | 0.5075774 | 0.6793569
5321.5992 | 1.478222 | 0.747144 | 1.199606 | 1 | 0.5078793 | 0.679761
5324.7996 | 1.479111 | 0.747144 | 1.199966 | 1 | 0.5070698 | 0.6786775
5328 | 1.48 | 0.747144 | 1.200327 | 1 | 0.5053479 | 0.6763728
5331.2004 | 1.480889 | 0.747144 | 1.200687 | 1 | 0.5035264 | 0.6739349
5334.4008 | 1.481778 | 0.747144 | 1.201048 | 1 | 0.5031183 | 0.6733887
5337.6012 | 1.482667 | 0.747144 | 1.201408 | 1 | 0.5027168 | 0.6728514
5340.8016 | 1.483556 | 0.747144 | 1.201768 | 1 | 0.5013001 | 0.6709552
5343.9984 | 1.484444 | 0.747144 | 1.202128 | 1 | 0.5022092 | 0.6721719
5347.1988 | 1.485333 | 0.747144 | 1.202488 | 1 | 0.5062569 | 0.6775895
5350.3992 | 1.486222 | 0.747144 | 1.202847 | 1 | 0.5096013 | 0.6820657
5353.5996 | 1.487111 | 0.747144 | 1.203207 | 1 | 0.5105104 | 0.6832824
5356.8 | 1.488 | 0.747144 | 1.203567 | 1 | 0.5091932 | 0.6815195
5360.0004 | 1.488889 | 0.747144 | 1.203926 | 1 | 0.508387 | 0.6804404
5363.2008 | 1.489778 | 0.747144 | 1.204285 | 1 | 0.510308 | 0.6830116
5366.4012 | 1.490667 | 0.747144 | 1.204645 | 1 | 0.5112204 | 0.6842327
5369.6016 | 1.491556 | 0.747144 | 1.205004 | 1 | 0.5105137 | 0.6832869
5372.7984 | 1.492444 | 0.747144 | 1.205363 | 1 | 0.5105104 | 0.6832824
5375.9988 | 1.493333 | 0.747144 | 1.205721 | 1 | 0.5087917 | 0.6809822
5379.1992 | 1.494222 | 0.747144 | 1.20608 | 1 | 0.5070698 | 0.6786775
5382.3996 | 1.495111 | 0.747144 | 1.206439 | 1 | 0.5071693 | 0.6788107
5385.6 | 1.496 | 0.747144 | 1.206798 | 1 | 0.5080817 | 0.6800319
5388.8004 | 1.496889 | 0.747144 | 1.207156 | 1 | 0.5079789 | 0.6798942
5392.0008 | 1.497778 | 0.747144 | 1.207515 | 1 | 0.5067646 | 0.6782689
5395.2012 | 1.498667 | 0.747144 | 1.207873 | 1 | 0.5049431 | 0.675831
5398.4016 | 1.499556 | 0.747144 | 1.208231 | 1 | 0.5046378 | 0.6754225
5401.5984 | 1.500444 | 0.747144 | 1.208589 | 1 | 0.5048435 | 0.6756978
5404.7988 | 1.501333 | 0.747144 | 1.208947 | 1 | 0.5062569 | 0.6775895
5407.9992 | 1.502222 | 0.747144 | 1.209305 | 1 | 0.5072689 | 0.6789439
5411.1996 | 1.503111 | 0.747144 | 1.209662 | 1 | 0.5083836 | 0.680436
5414.4 | 1.504 | 0.747144 | 1.21002 | 1 | 0.5101089 | 0.6827451
5417.6004 | 1.504889 | 0.747144 | 1.210378 | 1 | 0.5080817 | 0.6800319
5420.8008 | 1.505778 | 0.747144 | 1.210735 | 1 | 0.5081846 | 0.6801695
5424.0012 | 1.506667 | 0.747144 | 1.211092 | 1 | 0.5094984 | 0.681928
5427.2016 | 1.507556 | 0.747144 | 1.21145 | 1 | 0.5088913 | 0.6811154
5430.3984 | 1.508444 | 0.747144 | 1.211806 | 1 | 0.508586 | 0.6807069
5433.5988 | 1.509333 | 0.747144 | 1.212163 | 1 | 0.509296 | 0.6816572
5436.7992 | 1.510222 | 0.747144 | 1.21252 | 1 | 0.508387 | 0.6804404
5439.9996 | 1.511111 | 0.747144 | 1.212877 | 1 | 0.5072722 | 0.6789484
5443.2 | 1.512 | 0.747144 | 1.213234 | 1 | 0.508586 | 0.6807069
5446.4004 | 1.512889 | 0.747144 | 1.213591 | 1 | 0.5090937 | 0.6813863
5449.6008 | 1.513778 | 0.747144 | 1.213947 | 1 | 0.5070665 | 0.678673
5452.8012 | 1.514667 | 0.747144 | 1.214303 | 1 | 0.5050459 | 0.6759687
5456.0016 | 1.515556 | 0.747144 | 1.21466 | 1 | 0.5030188 | 0.6732555
5459.1984 | 1.516444 | 0.747144 | 1.215016 | 1 | 0.5022092 | 0.6721719
5462.3988 | 1.517333 | 0.747144 | 1.215372 | 1 | 0.5050426 | 0.6759643
5465.5992 | 1.518222 | 0.747144 | 1.215728 | 1 | 0.507876 | 0.6797566
5468.7996 | 1.519111 | 0.747144 | 1.216084 | 1 | 0.5082841 | 0.6803028
5472 | 1.52 | 0.747144 | 1.216439 | 1 | 0.5090937 | 0.6813863
5475.2004 | 1.520889 | 0.747144 | 1.216795 | 1 | 0.5115223 | 0.6846368
5478.4008 | 1.521778 | 0.747144 | 1.217151 | 1 | 0.5123351 | 0.6857248
5481.6012 | 1.522667 | 0.747144 | 1.217506 | 1 | 0.5121328 | 0.6854539
5484.8016 | 1.523556 | 0.747144 | 1.217861 | 1 | 0.5108156 | 0.683691
5487.9984 | 1.524444 | 0.747144 | 1.218216 | 1 | 0.5090937 | 0.6813863
5491.1988 | 1.525333 | 0.747144 | 1.218571 | 1 | 0.5082841 | 0.6803028
5494.3992 | 1.526222 | 0.747144 | 1.218926 | 1 | 0.5090937 | 0.6813863
5497.5996 | 1.527111 | 0.747144 | 1.219281 | 1 | 0.5090937 | 0.6813863
5500.8 | 1.528 | 0.747144 | 1.219636 | 1 | 0.5072722 | 0.6789484
5504.0004 | 1.528889 | 0.747144 | 1.219991 | 1 | 0.5039312 | 0.6744766
5507.2008 | 1.529778 | 0.747144 | 1.220346 | 1 | 0.5050426 | 0.6759643
5510.4012 | 1.530667 | 0.747144 | 1.2207 | 1 | 0.5069703 | 0.6785443
5513.6016 | 1.531556 | 0.747144 | 1.221055 | 1 | 0.508387 | 0.6804404
5516.7984 | 1.532444 | 0.747144 | 1.221409 | 1 | 0.5098003 | 0.6823321
5519.9988 | 1.533333 | 0.747144 | 1.221763 | 1 | 0.510006 | 0.6826075
5523.1992 | 1.534222 | 0.747144 | 1.222117 | 1 | 0.5102084 | 0.6828783
5526.3996 | 1.535111 | 0.747144 | 1.222471 | 1 | 0.5098037 | 0.6823366
5529.6 | 1.536 | 0.747144 | 1.222825 | 1 | 0.5070698 | 0.6786775
5532.8004 | 1.536889 | 0.747144 | 1.223179 | 1 | 0.5057526 | 0.6769146
5536.0008 | 1.537778 | 0.747144 | 1.223532 | 1 | 0.5063598 | 0.6777272
5539.2012 | 1.538667 | 0.747144 | 1.223886 | 1 | 0.5070698 | 0.6786775
5542.4016 | 1.539556 | 0.747144 | 1.22424 | 1 | 0.5074746 | 0.6792192
5545.5984 | 1.540444 | 0.747144 | 1.224593 | 1 | 0.5086889 | 0.6808445
5548.7988 | 1.541333 | 0.747144 | 1.224946 | 1 | 0.5082841 | 0.6803028
5551.9992 | 1.542222 | 0.747144 | 1.225299 | 1 | 0.5067646 | 0.6782689
5555.1996 | 1.543111 | 0.747144 | 1.225652 | 1 | 0.5049431 | 0.675831
5558.4 | 1.544 | 0.747144 | 1.226005 | 1 | 0.5060579 | 0.6773231
5561.6004 | 1.544889 | 0.747144 | 1.226358 | 1 | 0.507677 | 0.6794901
5564.8008 | 1.545778 | 0.747144 | 1.226711 | 1 | 0.5062569 | 0.6775895
5568.0012 | 1.546667 | 0.747144 | 1.227064 | 1 | 0.5039312 | 0.6744766
5571.2016 | 1.547556 | 0.747144 | 1.227416 | 1 | 0.5058522 | 0.6770478
5574.3984 | 1.548444 | 0.747144 | 1.227768 | 1 | 0.5087884 | 0.6809777
5577.5988 | 1.549333 | 0.747144 | 1.228121 | 1 | 0.5095017 | 0.6819325
5580.7992 | 1.550222 | 0.747144 | 1.228473 | 1 | 0.5075774 | 0.6793569
5583.9996 | 1.551111 | 0.747144 | 1.228825 | 1 | 0.5069669 | 0.6785398
5587.2 | 1.552 | 0.747144 | 1.229177 | 1 | 0.5060579 | 0.6773231
5590.4004 | 1.552889 | 0.747144 | 1.229529 | 1 | 0.5086889 | 0.6808445
5593.6008 | 1.553778 | 0.747144 | 1.229881 | 1 | 0.5105137 | 0.6832869
5596.8012 | 1.554667 | 0.747144 | 1.230233 | 1 | 0.5085893 | 0.6807113
5600.0016 | 1.555556 | 0.747144 | 1.230585 | 1 | 0.5053479 | 0.6763728
5603.1984 | 1.556444 | 0.747144 | 1.230936 | 1 | 0.5040307 | 0.6746099
5606.3988 | 1.557333 | 0.747144 | 1.231287 | 1 | 0.5044355 | 0.6751516
5609.5992 | 1.558222 | 0.747144 | 1.231639 | 1 | 0.5062602 | 0.677594
5612.7996 | 1.559111 | 0.747144 | 1.23199 | 1 | 0.5052483 | 0.6762396
5616 | 1.56 | 0.747144 | 1.232341 | 1 | 0.5039312 | 0.6744766
5619.2004 | 1.560889 | 0.747144 | 1.232692 | 1 | 0.5036292 | 0.6740725
5622.4008 | 1.561778 | 0.747144 | 1.233043 | 1 | 0.5046378 | 0.6754225
5625.6012 | 1.562667 | 0.747144 | 1.233394 | 1 | 0.5066617 | 0.6781313
5628.8016 | 1.563556 | 0.747144 | 1.233745 | 1 | 0.5097041 | 0.6822034
5631.9984 | 1.564444 | 0.747144 | 1.234095 | 1 | 0.5112204 | 0.6842327
5635.1988 | 1.565333 | 0.747144 | 1.234446 | 1 | 0.5099032 | 0.6824698
5638.3992 | 1.566222 | 0.747144 | 1.234796 | 1 | 0.5081813 | 0.6801651
5641.5996 | 1.567111 | 0.747144 | 1.235147 | 1 | 0.5068674 | 0.6784066
5644.8 | 1.568 | 0.747144 | 1.235497 | 1 | 0.507677 | 0.6794901
5648.0004 | 1.568889 | 0.747144 | 1.235847 | 1 | 0.5101056 | 0.6827407
5651.2008 | 1.569778 | 0.747144 | 1.236197 | 1 | 0.5101056 | 0.6827407
5654.4012 | 1.570667 | 0.747144 | 1.236547 | 1 | 0.509296 | 0.6816572
5657.6016 | 1.571556 | 0.747144 | 1.236897 | 1 | 0.5084865 | 0.6805736
5660.7984 | 1.572444 | 0.747144 | 1.237247 | 1 | 0.5066617 | 0.6781313
5663.9988 | 1.573333 | 0.747144 | 1.237596 | 1 | 0.5035264 | 0.6739349
5667.1992 | 1.574222 | 0.747144 | 1.237946 | 1 | 0.5024116 | 0.6724428
5670.3996 | 1.575111 | 0.747144 | 1.238295 | 1 | 0.5030188 | 0.6732555
5673.6 | 1.576 | 0.747144 | 1.238645 | 1 | 0.5053479 | 0.6763728
5676.8004 | 1.576889 | 0.747144 | 1.238994 | 1 | 0.5070698 | 0.6786775
5680.0008 | 1.577778 | 0.747144 | 1.239343 | 1 | 0.5084865 | 0.6805736
5683.2012 | 1.578667 | 0.747144 | 1.239692 | 1 | 0.5086889 | 0.6808445
5686.4016 | 1.579556 | 0.747144 | 1.240041 | 1 | 0.5082841 | 0.6803028
5689.5984 | 1.580444 | 0.747144 | 1.24039 | 1 | 0.5073717 | 0.6790816
5692.7988 | 1.581333 | 0.747144 | 1.240739 | 1 | 0.5069669 | 0.6785398
5695.9992 | 1.582222 | 0.747144 | 1.241087 | 1 | 0.5043359 | 0.6750184
5699.1996 | 1.583111 | 0.747144 | 1.241436 | 1 | 0.5020068 | 0.6719011
5702.4 | 1.584 | 0.747144 | 1.241785 | 1 | 0.5023087 | 0.6723052
5705.6004 | 1.584889 | 0.747144 | 1.242133 | 1 | 0.5039278 | 0.6744722
5708.8008 | 1.585778 | 0.747144 | 1.242481 | 1 | 0.5044355 | 0.6751516
5712.0012 | 1.586667 | 0.747144 | 1.24283 | 1 | 0.505955 | 0.6771854
5715.2016 | 1.587556 | 0.747144 | 1.243178 | 1 | 0.507677 | 0.6794901
5718.3984 | 1.588444 | 0.747144 | 1.243525 | 1 | 0.5075774 | 0.6793569
5721.5988 | 1.589333 | 0.747144 | 1.243873 | 1 | 0.5057526 | 0.6769146
5724.7992 | 1.590222 | 0.747144 | 1.244221 | 1 | 0.505955 | 0.6771854
5727.9996 | 1.591111 | 0.747144 | 1.244569 | 1 | 0.5075774 | 0.6793569
5731.2 | 1.592 | 0.747144 | 1.244916 | 1 | 0.5080817 | 0.6800319
5734.4004 | 1.592889 | 0.747144 | 1.245264 | 1 | 0.5082841 | 0.6803028
5737.6008 | 1.593778 | 0.747144 | 1.245611 | 1 | 0.508387 | 0.6804404
5740.8012 | 1.594667 | 0.747144 | 1.245959 | 1 | 0.5077798 | 0.6796278
5744.0016 | 1.595556 | 0.747144 | 1.246306 | 1 | 0.5075774 | 0.6793569
5747.1984 | 1.596444 | 0.747144 | 1.246653 | 1 | 0.5070698 | 0.6786775
5750.3988 | 1.597333 | 0.747144 | 1.247 | 1 | 0.5064593 | 0.6778604
5753.5992 | 1.598222 | 0.747144 | 1.247347 | 1 | 0.505245 | 0.6762351
5756.7996 | 1.599111 | 0.747144 | 1.247694 | 1 | 0.5050426 | 0.6759643
5760 | 1.6 | 0.747144 | 1.24804 | 1 | 0.5045383 | 0.6752893
5763.2004 | 1.600889 | 0.747144 | 1.248387 | 1 | 0.5047407 | 0.6755602
5766.4008 | 1.601778 | 0.747144 | 1.248734 | 1 | 0.5073717 | 0.6790816
5769.6012 | 1.602667 | 0.747144 | 1.24908 | 1 | 0.5089941 | 0.6812531
5772.8016 | 1.603556 | 0.747144 | 1.249427 | 1 | 0.5088946 | 0.6811198
5775.9984 | 1.604444 | 0.747144 | 1.249772 | 1 | 0.507677 | 0.6794901
5779.1988 | 1.605333 | 0.747144 | 1.250119 | 1 | 0.5075774 | 0.6793569
5782.3992 | 1.606222 | 0.747144 | 1.250465 | 1 | 0.5078793 | 0.679761
5785.5996 | 1.607111 | 0.747144 | 1.250811 | 1 | 0.5094984 | 0.681928
5788.8 | 1.608 | 0.747144 | 1.251157 | 1 | 0.5084865 | 0.6805736
5792.0004 | 1.608889 | 0.747144 | 1.251502 | 1 | 0.5079789 | 0.6798942
5795.2008 | 1.609778 | 0.747144 | 1.251848 | 1 | 0.5069669 | 0.6785398
5798.4012 | 1.610667 | 0.747144 | 1.252194 | 1 | 0.5048402 | 0.6756934
5801.6016 | 1.611556 | 0.747144 | 1.252539 | 1 | 0.5037288 | 0.6742058
5804.7984 | 1.612444 | 0.747144 | 1.252884 | 1 | 0.5060579 | 0.6773231
5807.9988 | 1.613333 | 0.747144 | 1.25323 | 1 | 0.5068674 | 0.6784066
5811.1992 | 1.614222 | 0.747144 | 1.253575 | 1 | 0.5024116 | 0.6724428
5814.3996 | 1.615111 | 0.747144 | 1.25392 | 1 | 0.500892 | 0.670409
5817.6 | 1.616 | 0.747144 | 1.254265 | 1 | 0.5016021 | 0.6713593
5820.8004 | 1.616889 | 0.747144 | 1.25461 | 1 | 0.5029192 | 0.6731222
5824.0008 | 1.617778 | 0.747144 | 1.254955 | 1 | 0.5052483 | 0.6762396
5827.2012 | 1.618667 | 0.747144 | 1.2553 | 1 | 0.5081813 | 0.6801651
5830.4016 | 1.619556 | 0.747144 | 1.255644 | 1 | 0.508586 | 0.6807069
5833.5984 | 1.620444 | 0.747144 | 1.255989 | 1 | 0.506665 | 0.6781357
5836.7988 | 1.621333 | 0.747144 | 1.256333 | 1 | 0.5056498 | 0.6767769
5839.9992 | 1.622222 | 0.747144 | 1.256677 | 1 | 0.5064593 | 0.6778604
5843.1996 | 1.623111 | 0.747144 | 1.257022 | 1 | 0.5084865 | 0.6805736
5846.4 | 1.624 | 0.747144 | 1.257366 | 1 | 0.5093989 | 0.6817948
5849.6004 | 1.624889 | 0.747144 | 1.25771 | 1 | 0.5099065 | 0.6824742
5852.8008 | 1.625778 | 0.747144 | 1.258054 | 1 | 0.5085893 | 0.6807113
5856.0012 | 1.626667 | 0.747144 | 1.258398 | 1 | 0.5057526 | 0.6769146
5859.2016 | 1.627556 | 0.747144 | 1.258742 | 1 | 0.5063598 | 0.6777272
5862.3984 | 1.628444 | 0.747144 | 1.259085 | 1 | 0.5062569 | 0.6775895
5865.5988 | 1.629333 | 0.747144 | 1.259429 | 1 | 0.5072722 | 0.6789484
5868.7992 | 1.630222 | 0.747144 | 1.259772 | 1 | 0.5082841 | 0.6803028
5871.9996 | 1.631111 | 0.747144 | 1.260116 | 1 | 0.5077798 | 0.6796278
5875.2 | 1.632 | 0.747144 | 1.260459 | 1 | 0.5061574 | 0.6774563
5878.4004 | 1.632889 | 0.747144 | 1.260802 | 1 | 0.5055502 | 0.6766437
5881.6008 | 1.633778 | 0.747144 | 1.261145 | 1 | 0.5043359 | 0.6750184
5884.8012 | 1.634667 | 0.747144 | 1.261489 | 1 | 0.5035231 | 0.6739304
5888.0016 | 1.635556 | 0.747144 | 1.261832 | 1 | 0.5041302 | 0.6747431
5891.1984 | 1.636444 | 0.747144 | 1.262174 | 1 | 0.5047407 | 0.6755602
5894.3988 | 1.637333 | 0.747144 | 1.262517 | 1 | 0.503324 | 0.673664
5897.5992 | 1.638222 | 0.747144 | 1.26286 | 1 | 0.5032211 | 0.6735263
5900.7996 | 1.639111 | 0.747144 | 1.263202 | 1 | 0.5037288 | 0.6742058
5904 | 1.64 | 0.747144 | 1.263545 | 1 | 0.503324 | 0.673664
5907.2004 | 1.640889 | 0.747144 | 1.263887 | 1 | 0.5041335 | 0.6747475
5910.4008 | 1.641778 | 0.747144 | 1.264229 | 1 | 0.5025111 | 0.672576
5913.6012 | 1.642667 | 0.747144 | 1.264572 | 1 | 0.500892 | 0.670409
5916.8016 | 1.643556 | 0.747144 | 1.264914 | 1 | 0.5007925 | 0.6702758
5919.9984 | 1.644444 | 0.747144 | 1.265255 | 1 | 0.5034235 | 0.6737972
5923.1988 | 1.645333 | 0.747144 | 1.265597 | 1 | 0.5032211 | 0.6735263
5926.3992 | 1.646222 | 0.747144 | 1.265939 | 1 | 0.5011973 | 0.6708175
5929.5996 | 1.647111 | 0.747144 | 1.266281 | 1 | 0.5007925 | 0.6702758
5932.8 | 1.648 | 0.747144 | 1.266623 | 1 | 0.5020068 | 0.6719011
5936.0004 | 1.648889 | 0.747144 | 1.266964 | 1 | 0.5034235 | 0.6737972
5939.2008 | 1.649778 | 0.747144 | 1.267306 | 1 | 0.5038283 | 0.674339
5942.4012 | 1.650667 | 0.747144 | 1.267647 | 1 | 0.5048402 | 0.6756934
5945.6016 | 1.651556 | 0.747144 | 1.267988 | 1 | 0.5051455 | 0.6761019
5948.7984 | 1.652444 | 0.747144 | 1.268329 | 1 | 0.5053479 | 0.6763728
5951.9988 | 1.653333 | 0.747144 | 1.26867 | 1 | 0.5067646 | 0.6782689
5955.1992 | 1.654222 | 0.747144 | 1.269011 | 1 | 0.5068641 | 0.6784022
5958.3996 | 1.655111 | 0.747144 | 1.269352 | 1 | 0.5054507 | 0.6765105
5961.6 | 1.656 | 0.747144 | 1.269693 | 1 | 0.5068674 | 0.6784066
5964.8004 | 1.656889 | 0.747144 | 1.270034 | 1 | 0.5064593 | 0.6778604
5968.0008 | 1.657778 | 0.747144 | 1.270375 | 1 | 0.5053479 | 0.6763728
5971.2012 | 1.658667 | 0.747144 | 1.270715 | 1 | 0.5032211 | 0.6735263
5974.4016 | 1.659556 | 0.747144 | 1.271056 | 1 | 0.5017016 | 0.6714925
5977.5984 | 1.660444 | 0.747144 | 1.271396 | 1 | 0.5029159 | 0.6731178
5980.7988 | 1.661333 | 0.747144 | 1.271736 | 1 | 0.506665 | 0.6781357
5983.9992 | 1.662222 | 0.747144 | 1.272076 | 1 | 0.5094984 | 0.681928
5987.1996 | 1.663111 | 0.747144 | 1.272416 | 1 | 0.5078793 | 0.679761
5990.4 | 1.664 | 0.747144 | 1.272756 | 1 | 0.5074746 | 0.6792192
5993.6004 | 1.664889 | 0.747144 | 1.273096 | 1 | 0.5069703 | 0.6785443
5996.8008 | 1.665778 | 0.747144 | 1.273436 | 1 | 0.5069669 | 0.6785398
6000.0012 | 1.666667 | 0.747144 | 1.273776 | 1 | 0.5058522 | 0.6770478
6003.2016 | 1.667556 | 0.747144 | 1.274116 | 1 | 0.505955 | 0.6771854
6006.3984 | 1.668444 | 0.747144 | 1.274455 | 1 | 0.5052483 | 0.6762396
6009.5988 | 1.669333 | 0.747144 | 1.274794 | 1 | 0.5050426 | 0.6759643
6012.7992 | 1.670222 | 0.747144 | 1.275134 | 1 | 0.5049431 | 0.675831
6015.9996 | 1.671111 | 0.747144 | 1.275473 | 1 | 0.5052483 | 0.6762396
6019.2 | 1.672 | 0.747144 | 1.275812 | 1 | 0.5060579 | 0.6773231
6022.4004 | 1.672889 | 0.747144 | 1.276151 | 1 | 0.5067646 | 0.6782689
6025.6008 | 1.673778 | 0.747144 | 1.27649 | 1 | 0.5070698 | 0.6786775
6028.8012 | 1.674667 | 0.747144 | 1.276829 | 1 | 0.5061607 | 0.6774607
6032.0016 | 1.675556 | 0.747144 | 1.277168 | 1 | 0.5060545 | 0.6773186
6035.1984 | 1.676444 | 0.747144 | 1.277507 | 1 | 0.5078793 | 0.679761
6038.3988 | 1.677333 | 0.747144 | 1.277845 | 1 | 0.5070698 | 0.6786775
6041.5992 | 1.678222 | 0.747144 | 1.278184 | 1 | 0.505955 | 0.6771854
6044.7996 | 1.679111 | 0.747144 | 1.278522 | 1 | 0.5053479 | 0.6763728
6048 | 1.68 | 0.747144 | 1.278861 | 1 | 0.5039312 | 0.6744766
6051.2004 | 1.680889 | 0.747144 | 1.279199 | 1 | 0.501194 | 0.6708131
6054.4008 | 1.681778 | 0.747144 | 1.279537 | 1 | 0.499273 | 0.668242
6057.6012 | 1.682667 | 0.747144 | 1.279876 | 1 | 0.4989677 | 0.6678334
6060.8016 | 1.683556 | 0.747144 | 1.280214 | 1 | 0.4990706 | 0.6679711
6063.9984 | 1.684444 | 0.747144 | 1.280551 | 1 | 0.5020068 | 0.6719011
6067.1988 | 1.685333 | 0.747144 | 1.280889 | 1 | 0.5048402 | 0.6756934
6070.3992 | 1.686222 | 0.747144 | 1.281227 | 1 | 0.5047407 | 0.6755602
6073.5996 | 1.687111 | 0.747144 | 1.281565 | 1 | 0.5055502 | 0.6766437
6076.8 | 1.688 | 0.747144 | 1.281902 | 1 | 0.5067646 | 0.6782689
6080.0004 | 1.688889 | 0.747144 | 1.28224 | 1 | 0.5071693 | 0.6788107
6083.2008 | 1.689778 | 0.747144 | 1.282577 | 1 | 0.5065622 | 0.6779981
6086.4012 | 1.690667 | 0.747144 | 1.282914 | 1 | 0.505245 | 0.6762351
6089.6016 | 1.691556 | 0.747144 | 1.283252 | 1 | 0.5046378 | 0.6754225
6092.7984 | 1.692444 | 0.747144 | 1.283588 | 1 | 0.5048435 | 0.6756978
6095.9988 | 1.693333 | 0.747144 | 1.283926 | 1 | 0.5056498 | 0.6767769
6099.1992 | 1.694222 | 0.747144 | 1.284263 | 1 | 0.5065622 | 0.6779981
6102.3996 | 1.695111 | 0.747144 | 1.284599 | 1 | 0.5062569 | 0.6775895
6105.6 | 1.696 | 0.747144 | 1.284936 | 1 | 0.5048402 | 0.6756934
6108.8004 | 1.696889 | 0.747144 | 1.285273 | 1 | 0.5057526 | 0.6769146
6112.0008 | 1.697778 | 0.747144 | 1.28561 | 1 | 0.5070698 | 0.6786775
6115.2012 | 1.698667 | 0.747144 | 1.285946 | 1 | 0.5075774 | 0.6793569
6118.4016 | 1.699556 | 0.747144 | 1.286283 | 1 | 0.5063598 | 0.6777272
6121.5984 | 1.700444 | 0.747144 | 1.286619 | 1 | 0.5056531 | 0.6767813
6124.7988 | 1.701333 | 0.747144 | 1.286955 | 1 | 0.5065622 | 0.6779981
6127.9992 | 1.702222 | 0.747144 | 1.287291 | 1 | 0.507677 | 0.6794901
6131.1996 | 1.703111 | 0.747144 | 1.287627 | 1 | 0.5067646 | 0.6782689
6134.4 | 1.704 | 0.747144 | 1.287963 | 1 | 0.5042331 | 0.6748807
6137.6004 | 1.704889 | 0.747144 | 1.288299 | 1 | 0.5014992 | 0.6712216
6140.8008 | 1.705778 | 0.747144 | 1.288635 | 1 | 0.4985629 | 0.6672917
6144.0012 | 1.706667 | 0.747144 | 1.288971 | 1 | 0.4977567 | 0.6662126
6147.2016 | 1.707556 | 0.747144 | 1.289306 | 1 | 0.4988682 | 0.6677002
6150.3984 | 1.708444 | 0.747144 | 1.289642 | 1 | 0.5001854 | 0.6694631
6153.5988 | 1.709333 | 0.747144 | 1.289977 | 1 | 0.5027135 | 0.6728469
6156.7992 | 1.710222 | 0.747144 | 1.290312 | 1 | 0.5060545 | 0.6773186
6159.9996 | 1.711111 | 0.747144 | 1.290648 | 1 | 0.5056531 | 0.6767813
6163.2 | 1.712 | 0.747144 | 1.290983 | 1 | 0.5048402 | 0.6756934
6166.4004 | 1.712889 | 0.747144 | 1.291318 | 1 | 0.5044355 | 0.6751516
6169.6008 | 1.713778 | 0.747144 | 1.291653 | 1 | 0.5045383 | 0.6752893
6172.8012 | 1.714667 | 0.747144 | 1.291988 | 1 | 0.5043359 | 0.6750184
6176.0016 | 1.715556 | 0.747144 | 1.292323 | 1 | 0.5050426 | 0.6759643
6179.1984 | 1.716444 | 0.747144 | 1.292658 | 1 | 0.5028164 | 0.6729846
6182.3988 | 1.717333 | 0.747144 | 1.292992 | 1 | 0.5006897 | 0.6701381
6185.5992 | 1.718222 | 0.747144 | 1.293327 | 1 | 0.4993725 | 0.6683752
6188.7996 | 1.719111 | 0.747144 | 1.293661 | 1 | 0.5021064 | 0.6720343
6192 | 1.72 | 0.747144 | 1.293996 | 1 | 0.5056531 | 0.6767813
6195.2004 | 1.720889 | 0.747144 | 1.29433 | 1 | 0.5067679 | 0.6782734
6198.4008 | 1.721778 | 0.747144 | 1.294664 | 1 | 0.5055502 | 0.6766437
6201.6012 | 1.722667 | 0.747144 | 1.294999 | 1 | 0.5039312 | 0.6744766
6204.8016 | 1.723556 | 0.747144 | 1.295333 | 1 | 0.5031216 | 0.6733931
6207.9984 | 1.724444 | 0.747144 | 1.295666 | 1 | 0.5010977 | 0.6706843
6211.1988 | 1.725333 | 0.747144 | 1.296 | 1 | 0.5016021 | 0.6713593
6214.3992 | 1.726222 | 0.747144 | 1.296334 | 1 | 0.5020068 | 0.6719011
6217.5996 | 1.727111 | 0.747144 | 1.296668 | 1 | 0.5004873 | 0.6698672
6220.8 | 1.728 | 0.747144 | 1.297002 | 1 | 0.4993725 | 0.6683752
6224.0004 | 1.728889 | 0.747144 | 1.297335 | 1 | 0.497551 | 0.6659373
6227.2008 | 1.729778 | 0.747144 | 1.297669 | 1 | 0.4968443 | 0.6649914
6230.4012 | 1.730667 | 0.747144 | 1.298002 | 1 | 0.4971462 | 0.6653955
6233.6016 | 1.731556 | 0.747144 | 1.298335 | 1 | 0.498971 | 0.6678379
6236.7984 | 1.732444 | 0.747144 | 1.298668 | 1 | 0.5033207 | 0.6736596
6239.9988 | 1.733333 | 0.747144 | 1.299002 | 1 | 0.5069669 | 0.6785398
6243.1992 | 1.734222 | 0.747144 | 1.299335 | 1 | 0.506665 | 0.6781357
6246.3996 | 1.735111 | 0.747144 | 1.299668 | 1 | 0.5051455 | 0.6761019
6249.6 | 1.736 | 0.747144 | 1.300001 | 1 | 0.5050459 | 0.6759687
6252.8004 | 1.736889 | 0.747144 | 1.300333 | 1 | 0.5063598 | 0.6777272
6256.0008 | 1.737778 | 0.747144 | 1.300666 | 1 | 0.5067679 | 0.6782734
6259.2012 | 1.738667 | 0.747144 | 1.300999 | 1 | 0.5071726 | 0.6788151
6262.4016 | 1.739556 | 0.747144 | 1.301331 | 1 | 0.5049431 | 0.675831
6265.5984 | 1.740444 | 0.747144 | 1.301663 | 1 | 0.5021064 | 0.6720343
6268.7988 | 1.741333 | 0.747144 | 1.301996 | 1 | 0.5020068 | 0.6719011
6271.9992 | 1.742222 | 0.747144 | 1.302328 | 1 | 0.502614 | 0.6727137
6275.1996 | 1.743111 | 0.747144 | 1.30266 | 1 | 0.5011973 | 0.6708175
6278.4 | 1.744 | 0.747144 | 1.302992 | 1 | 0.4998801 | 0.6690546
6281.6004 | 1.744889 | 0.747144 | 1.303325 | 1 | 0.5006897 | 0.6701381
6284.8008 | 1.745778 | 0.747144 | 1.303656 | 1 | 0.5040307 | 0.6746099
6288.0012 | 1.746667 | 0.747144 | 1.303988 | 1 | 0.5058555 | 0.6770522
6291.2016 | 1.747556 | 0.747144 | 1.30432 | 1 | 0.5062602 | 0.677594
6294.3984 | 1.748444 | 0.747144 | 1.304652 | 1 | 0.5079822 | 0.6798987
6297.5988 | 1.749333 | 0.747144 | 1.304983 | 1 | 0.5077765 | 0.6796233
6300.7992 | 1.750222 | 0.747144 | 1.305315 | 1 | 0.5058522 | 0.6770478
6303.9996 | 1.751111 | 0.747144 | 1.305646 | 1 | 0.5014992 | 0.6712216
6307.2 | 1.752 | 0.747144 | 1.305978 | 1 | 0.4983606 | 0.6670208
6310.4004 | 1.752889 | 0.747144 | 1.306309 | 1 | 0.4986658 | 0.6674293
6313.6008 | 1.753778 | 0.747144 | 1.30664 | 1 | 0.5006897 | 0.6701381
6316.8012 | 1.754667 | 0.747144 | 1.306971 | 1 | 0.5012968 | 0.6709508
6320.0016 | 1.755556 | 0.747144 | 1.307302 | 1 | 0.5009949 | 0.6705467
6323.1984 | 1.756444 | 0.747144 | 1.307633 | 1 | 0.5028164 | 0.6729846
6326.3988 | 1.757333 | 0.747144 | 1.307964 | 1 | 0.5047407 | 0.6755602
6329.5992 | 1.758222 | 0.747144 | 1.308294 | 1 | 0.5058522 | 0.6770478
6332.7996 | 1.759111 | 0.747144 | 1.308625 | 1 | 0.5049431 | 0.675831
6336 | 1.76 | 0.747144 | 1.308956 | 1 | 0.5031216 | 0.6733931
6339.2004 | 1.760889 | 0.747144 | 1.309286 | 1 | 0.5027135 | 0.6728469
6342.4008 | 1.761778 | 0.747144 | 1.309617 | 1 | 0.5040307 | 0.6746099
6345.6012 | 1.762667 | 0.747144 | 1.309947 | 1 | 0.5042364 | 0.6748852
6348.8016 | 1.763556 | 0.747144 | 1.310278 | 1 | 0.5037288 | 0.6742058
6351.9984 | 1.764444 | 0.747144 | 1.310607 | 1 | 0.5047407 | 0.6755602
6355.1988 | 1.765333 | 0.747144 | 1.310937 | 1 | 0.5036292 | 0.6740725
6358.3992 | 1.766222 | 0.747144 | 1.311268 | 1 | 0.5028164 | 0.6729846
6361.5996 | 1.767111 | 0.747144 | 1.311597 | 1 | 0.5039312 | 0.6744766
6364.8 | 1.768 | 0.747144 | 1.311927 | 1 | 0.5064626 | 0.6778648
6368.0004 | 1.768889 | 0.747144 | 1.312257 | 1 | 0.5062602 | 0.677594
6371.2008 | 1.769778 | 0.747144 | 1.312587 | 1 | 0.5037288 | 0.6742058
6374.4012 | 1.770667 | 0.747144 | 1.312916 | 1 | 0.5012968 | 0.6709508
6377.6016 | 1.771556 | 0.747144 | 1.313246 | 1 | 0.5016021 | 0.6713593
6380.7984 | 1.772444 | 0.747144 | 1.313575 | 1 | 0.5025111 | 0.672576
6383.9988 | 1.773333 | 0.747144 | 1.313905 | 1 | 0.5020068 | 0.6719011
6387.1992 | 1.774222 | 0.747144 | 1.314234 | 1 | 0.5024116 | 0.6724428
6390.3996 | 1.775111 | 0.747144 | 1.314563 | 1 | 0.5019073 | 0.6717678
6393.6 | 1.776 | 0.747144 | 1.314892 | 1 | 0.5027168 | 0.6728514
6396.8004 | 1.776889 | 0.747144 | 1.315221 | 1 | 0.5036259 | 0.6740681
6400.0008 | 1.777778 | 0.747144 | 1.31555 | 1 | 0.5056531 | 0.6767813
6403.2012 | 1.778667 | 0.747144 | 1.315879 | 1 | 0.5081846 | 0.6801695
6406.4016 | 1.779556 | 0.747144 | 1.316208 | 1 | 0.5093989 | 0.6817948
6409.5984 | 1.780444 | 0.747144 | 1.316536 | 1 | 0.5077798 | 0.6796278
6412.7988 | 1.781333 | 0.747144 | 1.316865 | 1 | 0.5058522 | 0.6770478
6415.9992 | 1.782222 | 0.747144 | 1.317193 | 1 | 0.5053479 | 0.6763728
6419.1996 | 1.783111 | 0.747144 | 1.317522 | 1 | 0.5055502 | 0.6766437
6422.4 | 1.784 | 0.747144 | 1.31785 | 1 | 0.5065622 | 0.6779981
6425.6004 | 1.784889 | 0.747144 | 1.318179 | 1 | 0.5060579 | 0.6773231
6428.8008 | 1.785778 | 0.747144 | 1.318507 | 1 | 0.5050426 | 0.6759643
6432.0012 | 1.786667 | 0.747144 | 1.318835 | 1 | 0.5065622 | 0.6779981
6435.2016 | 1.787556 | 0.747144 | 1.319163 | 1 | 0.5071693 | 0.6788107
6438.3984 | 1.788444 | 0.747144 | 1.319491 | 1 | 0.5058555 | 0.6770522
6441.5988 | 1.789333 | 0.747144 | 1.319819 | 1 | 0.5050426 | 0.6759643
6444.7992 | 1.790222 | 0.747144 | 1.320146 | 1 | 0.5064593 | 0.6778604
6447.9996 | 1.791111 | 0.747144 | 1.320474 | 1 | 0.5077765 | 0.6796233
6451.2 | 1.792 | 0.747144 | 1.320802 | 1 | 0.506665 | 0.6781357
6454.4004 | 1.792889 | 0.747144 | 1.321129 | 1 | 0.5054507 | 0.6765105
6457.6008 | 1.793778 | 0.747144 | 1.321457 | 1 | 0.5059583 | 0.6771899
6460.8012 | 1.794667 | 0.747144 | 1.321784 | 1 | 0.506665 | 0.6781357
6464.0016 | 1.795556 | 0.747144 | 1.322112 | 1 | 0.5042331 | 0.6748807
6467.1984 | 1.796444 | 0.747144 | 1.322439 | 1 | 0.5014992 | 0.6712216
6470.3988 | 1.797333 | 0.747144 | 1.322766 | 1 | 0.5022092 | 0.6721719
6473.5992 | 1.798222 | 0.747144 | 1.323093 | 1 | 0.5060579 | 0.6773231
6476.7996 | 1.799111 | 0.747144 | 1.32342 | 1 | 0.5081813 | 0.6801651
6480 | 1.8 | 0.747144 | 1.323747 | 1 | 0.5093989 | 0.6817948
6483.2004 | 1.800889 | 0.747144 | 1.324074 | 1 | 0.5079789 | 0.6798942
6486.4008 | 1.801778 | 0.747144 | 1.3244 | 1 | 0.5050459 | 0.6759687
6489.6012 | 1.802667 | 0.747144 | 1.324727 | 1 | 0.5047407 | 0.6755602
6492.8016 | 1.803556 | 0.747144 | 1.325054 | 1 | 0.5063598 | 0.6777272
6495.9984 | 1.804444 | 0.747144 | 1.32538 | 1 | 0.5092994 | 0.6816616
6499.1988 | 1.805333 | 0.747144 | 1.325706 | 1 | 0.5098003 | 0.6823321
6502.3992 | 1.806222 | 0.747144 | 1.326033 | 1 | 0.5081813 | 0.6801651
6505.5996 | 1.807111 | 0.747144 | 1.326359 | 1 | 0.5049431 | 0.675831
6508.8 | 1.808 | 0.747144 | 1.326685 | 1 | 0.502614 | 0.6727137
6512.0004 | 1.808889 | 0.747144 | 1.327011 | 1 | 0.5013964 | 0.671084
6515.2008 | 1.809778 | 0.747144 | 1.327337 | 1 | 0.5025111 | 0.672576
6518.4012 | 1.810667 | 0.747144 | 1.327663 | 1 | 0.5048435 | 0.6756978
6521.6016 | 1.811556 | 0.747144 | 1.327989 | 1 | 0.5073717 | 0.6790816
6524.7984 | 1.812444 | 0.747144 | 1.328315 | 1 | 0.5078793 | 0.679761
6527.9988 | 1.813333 | 0.747144 | 1.32864 | 1 | 0.5089941 | 0.6812531
6531.1992 | 1.814222 | 0.747144 | 1.328966 | 1 | 0.510006 | 0.6826075
6534.3996 | 1.815111 | 0.747144 | 1.329292 | 1 | 0.5097008 | 0.6821989
6537.6 | 1.816 | 0.747144 | 1.329617 | 1 | 0.5090937 | 0.6813863
6540.8004 | 1.816889 | 0.747144 | 1.329942 | 1 | 0.5095017 | 0.6819325
6544.0008 | 1.817778 | 0.747144 | 1.330268 | 1 | 0.5092994 | 0.6816616
6547.2012 | 1.818667 | 0.747144 | 1.330593 | 1 | 0.5079822 | 0.6798987
6550.4016 | 1.819556 | 0.747144 | 1.330918 | 1 | 0.5069669 | 0.6785398
6553.5984 | 1.820444 | 0.747144 | 1.331243 | 1 | 0.508387 | 0.6804404
6556.7988 | 1.821333 | 0.747144 | 1.331568 | 1 | 0.5096013 | 0.6820657
6559.9992 | 1.822222 | 0.747144 | 1.331893 | 1 | 0.510006 | 0.6826075
6563.1996 | 1.823111 | 0.747144 | 1.332218 | 1 | 0.5091965 | 0.6815239
6566.4 | 1.824 | 0.747144 | 1.332543 | 1 | 0.5064626 | 0.6778648
6569.6004 | 1.824889 | 0.747144 | 1.332867 | 1 | 0.5047407 | 0.6755602
6572.8008 | 1.825778 | 0.747144 | 1.333192 | 1 | 0.5063598 | 0.6777272
6576.0012 | 1.826667 | 0.747144 | 1.333516 | 1 | 0.5094984 | 0.681928
6579.2016 | 1.827556 | 0.747144 | 1.333841 | 1 | 0.510308 | 0.6830116
6582.3984 | 1.828444 | 0.747144 | 1.334165 | 1 | 0.5094984 | 0.681928
6585.5988 | 1.829333 | 0.747144 | 1.334489 | 1 | 0.5089908 | 0.6812486
6588.7992 | 1.830222 | 0.747144 | 1.334813 | 1 | 0.5105137 | 0.6832869
6591.9996 | 1.831111 | 0.747144 | 1.335138 | 1 | 0.5106132 | 0.6834201
6595.2 | 1.832 | 0.747144 | 1.335462 | 1 | 0.5089941 | 0.6812531
6598.4004 | 1.832889 | 0.747144 | 1.335786 | 1 | 0.5077798 | 0.6796278
6601.6008 | 1.833778 | 0.747144 | 1.336109 | 1 | 0.5073717 | 0.6790816
6604.8012 | 1.834667 | 0.747144 | 1.336433 | 1 | 0.5087884 | 0.6809777
6608.0016 | 1.835556 | 0.747144 | 1.336757 | 1 | 0.5091932 | 0.6815195
6611.1984 | 1.836444 | 0.747144 | 1.33708 | 1 | 0.5069669 | 0.6785398
6614.3988 | 1.837333 | 0.747144 | 1.337404 | 1 | 0.5044355 | 0.6751516
6617.5992 | 1.838222 | 0.747144 | 1.337727 | 1 | 0.5050426 | 0.6759643
6620.7996 | 1.839111 | 0.747144 | 1.338051 | 1 | 0.5070665 | 0.678673
6624 | 1.84 | 0.747144 | 1.338374 | 1 | 0.5081846 | 0.6801695
6627.2004 | 1.840889 | 0.747144 | 1.338698 | 1 | 0.5113232 | 0.6843704
6630.4008 | 1.841778 | 0.747144 | 1.339021 | 1 | 0.5138547 | 0.6877586
6633.6012 | 1.842667 | 0.747144 | 1.339344 | 1 | 0.5132442 | 0.6869415
6636.8016 | 1.843556 | 0.747144 | 1.339667 | 1 | 0.5120299 | 0.6853163
6639.9984 | 1.844444 | 0.747144 | 1.33999 | 1 | 0.511728 | 0.6849122
6643.1988 | 1.845333 | 0.747144 | 1.340312 | 1 | 0.5103113 | 0.683016
6646.3992 | 1.846222 | 0.747144 | 1.340635 | 1 | 0.5075774 | 0.6793569
6649.5996 | 1.847111 | 0.747144 | 1.340958 | 1 | 0.5049431 | 0.675831
6652.8 | 1.848 | 0.747144 | 1.341281 | 1 | 0.5041302 | 0.6747431
6656.0004 | 1.848889 | 0.747144 | 1.341603 | 1 | 0.5060579 | 0.6773231
6659.2008 | 1.849778 | 0.747144 | 1.341926 | 1 | 0.5084865 | 0.6805736
6662.4012 | 1.850667 | 0.747144 | 1.342248 | 1 | 0.5105104 | 0.6832824
6665.6016 | 1.851556 | 0.747144 | 1.34257 | 1 | 0.5099032 | 0.6824698
6668.7984 | 1.852444 | 0.747144 | 1.342892 | 1 | 0.5087917 | 0.6809822
6671.9988 | 1.853333 | 0.747144 | 1.343215 | 1 | 0.508387 | 0.6804404
6675.1992 | 1.854222 | 0.747144 | 1.343537 | 1 | 0.5081813 | 0.6801651
6678.3996 | 1.855111 | 0.747144 | 1.343859 | 1 | 0.5090937 | 0.6813863
6681.6 | 1.856 | 0.747144 | 1.344181 | 1 | 0.5108156 | 0.683691
6684.8004 | 1.856889 | 0.747144 | 1.344503 | 1 | 0.5122323 | 0.6855871
6688.0008 | 1.857778 | 0.747144 | 1.344824 | 1 | 0.5115223 | 0.6846368
6691.2012 | 1.858667 | 0.747144 | 1.345146 | 1 | 0.5126371 | 0.6861289
6694.4016 | 1.859556 | 0.747144 | 1.345468 | 1 | 0.5161838 | 0.6908759
6697.5984 | 1.860444 | 0.747144 | 1.345789 | 1 | 0.5158752 | 0.690463
6700.7988 | 1.861333 | 0.747144 | 1.34611 | 1 | 0.5130418 | 0.6866707
6703.9992 | 1.862222 | 0.747144 | 1.346432 | 1 | 0.5113232 | 0.6843704
6707.1996 | 1.863111 | 0.747144 | 1.346753 | 1 | 0.5108156 | 0.683691
6710.4 | 1.864 | 0.747144 | 1.347074 | 1 | 0.5132442 | 0.6869415
6713.6004 | 1.864889 | 0.747144 | 1.347396 | 1 | 0.5153709 | 0.689788
6716.8008 | 1.865778 | 0.747144 | 1.347717 | 1 | 0.5157757 | 0.6903297
6720.0012 | 1.866667 | 0.747144 | 1.348038 | 1 | 0.5134499 | 0.6872169
6723.2016 | 1.867556 | 0.747144 | 1.348359 | 1 | 0.5127366 | 0.6862621
6726.3984 | 1.868444 | 0.747144 | 1.348679 | 1 | 0.5122323 | 0.6855871
6729.5988 | 1.869333 | 0.747144 | 1.349 | 1 | 0.5126371 | 0.6861289
6732.7992 | 1.870222 | 0.747144 | 1.349321 | 1 | 0.5135495 | 0.6873501
6735.9996 | 1.871111 | 0.747144 | 1.349642 | 1 | 0.5147638 | 0.6889753
6739.2 | 1.872 | 0.747144 | 1.349962 | 1 | 0.5153709 | 0.689788
6742.4004 | 1.872889 | 0.747144 | 1.350283 | 1 | 0.514359 | 0.6884336
6745.6008 | 1.873778 | 0.747144 | 1.350603 | 1 | 0.5113232 | 0.6843704
6748.8012 | 1.874667 | 0.747144 | 1.350923 | 1 | 0.5090937 | 0.6813863
6752.0016 | 1.875556 | 0.747144 | 1.351244 | 1 | 0.5079789 | 0.6798942
6755.1984 | 1.876444 | 0.747144 | 1.351564 | 1 | 0.5091965 | 0.6815239
6758.3988 | 1.877333 | 0.747144 | 1.351884 | 1 | 0.5127399 | 0.6862666
6761.5992 | 1.878222 | 0.747144 | 1.352204 | 1 | 0.515069 | 0.6893839
6764.7996 | 1.879111 | 0.747144 | 1.352524 | 1 | 0.5148666 | 0.689113
6768 | 1.88 | 0.747144 | 1.352844 | 1 | 0.5138547 | 0.6877586
6771.2004 | 1.880889 | 0.747144 | 1.353163 | 1 | 0.5132442 | 0.6869415
6774.4008 | 1.881778 | 0.747144 | 1.353483 | 1 | 0.5129423 | 0.6865374
6777.6012 | 1.882667 | 0.747144 | 1.353803 | 1 | 0.5127399 | 0.6862666
6780.8016 | 1.883556 | 0.747144 | 1.354122 | 1 | 0.5112204 | 0.6842327
6783.9984 | 1.884444 | 0.747144 | 1.354442 | 1 | 0.5101056 | 0.6827407
6787.1988 | 1.885333 | 0.747144 | 1.354761 | 1 | 0.510006 | 0.6826075
6790.3992 | 1.886222 | 0.747144 | 1.35508 | 1 | 0.510006 | 0.6826075
6793.5996 | 1.887111 | 0.747144 | 1.3554 | 1 | 0.509296 | 0.6816572
6796.8 | 1.888 | 0.747144 | 1.355719 | 1 | 0.5114228 | 0.6845036
6800.0004 | 1.888889 | 0.747144 | 1.356038 | 1 | 0.5139542 | 0.6878918
6803.2008 | 1.889778 | 0.747144 | 1.356357 | 1 | 0.5145614 | 0.6887045
6806.4012 | 1.890667 | 0.747144 | 1.356676 | 1 | 0.5114228 | 0.6845036
6809.6016 | 1.891556 | 0.747144 | 1.356995 | 1 | 0.5111175 | 0.6840951
6812.7984 | 1.892444 | 0.747144 | 1.357314 | 1 | 0.5136523 | 0.6874877
6815.9988 | 1.893333 | 0.747144 | 1.357632 | 1 | 0.5135495 | 0.6873501
6819.1992 | 1.894222 | 0.747144 | 1.357951 | 1 | 0.5119304 | 0.685183
6822.3996 | 1.895111 | 0.747144 | 1.35827 | 1 | 0.5119304 | 0.685183
6825.6 | 1.896 | 0.747144 | 1.358588 | 1 | 0.5119304 | 0.685183
6828.8004 | 1.896889 | 0.747144 | 1.358907 | 1 | 0.5106099 | 0.6834157
6832.0008 | 1.897778 | 0.747144 | 1.359225 | 1 | 0.5101056 | 0.6827407
6835.2012 | 1.898667 | 0.747144 | 1.359543 | 1 | 0.5113232 | 0.6843704
6838.4016 | 1.899556 | 0.747144 | 1.359862 | 1 | 0.5118275 | 0.6850454
6841.5984 | 1.900444 | 0.747144 | 1.360179 | 1 | 0.5139542 | 0.6878918
6844.7988 | 1.901333 | 0.747144 | 1.360498 | 1 | 0.5153709 | 0.689788
6847.9992 | 1.902222 | 0.747144 | 1.360816 | 1 | 0.5151686 | 0.6895171
6851.1996 | 1.903111 | 0.747144 | 1.361133 | 1 | 0.5141566 | 0.6881627
6854.4 | 1.904 | 0.747144 | 1.361451 | 1 | 0.5125375 | 0.6859957
6857.6004 | 1.904889 | 0.747144 | 1.361769 | 1 | 0.5116251 | 0.6847745
6860.8008 | 1.905778 | 0.747144 | 1.362087 | 1 | 0.510308 | 0.6830116
6864.0012 | 1.906667 | 0.747144 | 1.362405 | 1 | 0.5101089 | 0.6827451
6867.2016 | 1.907556 | 0.747144 | 1.362722 | 1 | 0.5112204 | 0.6842327
6870.3984 | 1.908444 | 0.747144 | 1.363039 | 1 | 0.5122323 | 0.6855871
6873.5988 | 1.909333 | 0.747144 | 1.363357 | 1 | 0.5124347 | 0.685858
6876.7992 | 1.910222 | 0.747144 | 1.363674 | 1 | 0.5121328 | 0.6854539
6879.9996 | 1.911111 | 0.747144 | 1.363991 | 1 | 0.513649 | 0.6874833
6883.2 | 1.912 | 0.747144 | 1.364309 | 1 | 0.5134466 | 0.6872124
6886.4004 | 1.912889 | 0.747144 | 1.364626 | 1 | 0.5146609 | 0.6888377
6889.6008 | 1.913778 | 0.747144 | 1.364943 | 1 | 0.5137518 | 0.687621
6892.8012 | 1.914667 | 0.747144 | 1.36526 | 1 | 0.5109151 | 0.6838242
6896.0016 | 1.915556 | 0.747144 | 1.365577 | 1 | 0.5104108 | 0.6831492
6899.1984 | 1.916444 | 0.747144 | 1.365893 | 1 | 0.5120299 | 0.6853163
6902.3988 | 1.917333 | 0.747144 | 1.36621 | 1 | 0.5115223 | 0.6846368
6905.5992 | 1.918222 | 0.747144 | 1.366527 | 1 | 0.5116251 | 0.6847745
6908.7996 | 1.919111 | 0.747144 | 1.366843 | 1 | 0.5097008 | 0.6821989
6912 | 1.92 | 0.747144 | 1.36716 | 1 | 0.5084865 | 0.6805736
6915.2004 | 1.920889 | 0.747144 | 1.367476 | 1 | 0.5099065 | 0.6824742
6918.4008 | 1.921778 | 0.747144 | 1.367793 | 1 | 0.5138547 | 0.6877586
6921.6012 | 1.922667 | 0.747144 | 1.368109 | 1 | 0.5146609 | 0.6888377
6924.8016 | 1.923556 | 0.747144 | 1.368425 | 1 | 0.5134499 | 0.6872169
6927.9984 | 1.924444 | 0.747144 | 1.368741 | 1 | 0.5130418 | 0.6866707
6931.1988 | 1.925333 | 0.747144 | 1.369057 | 1 | 0.5128395 | 0.6863998
6934.3992 | 1.926222 | 0.747144 | 1.369373 | 1 | 0.5130418 | 0.6866707
6937.5996 | 1.927111 | 0.747144 | 1.369689 | 1 | 0.512939 | 0.686533
6940.8 | 1.928 | 0.747144 | 1.370005 | 1 | 0.5127399 | 0.6862666
6944.0004 | 1.928889 | 0.747144 | 1.370321 | 1 | 0.5121294 | 0.6854495
6947.2008 | 1.929778 | 0.747144 | 1.370637 | 1 | 0.5109184 | 0.6838286
6950.4012 | 1.930667 | 0.747144 | 1.370952 | 1 | 0.5102084 | 0.6828783
6953.6016 | 1.931556 | 0.747144 | 1.371268 | 1 | 0.5096013 | 0.6820657
6956.7984 | 1.932444 | 0.747144 | 1.371583 | 1 | 0.5094984 | 0.681928
6959.9988 | 1.933333 | 0.747144 | 1.371899 | 1 | 0.5096013 | 0.6820657
6963.1992 | 1.934222 | 0.747144 | 1.372214 | 1 | 0.5108156 | 0.683691
6966.3996 | 1.935111 | 0.747144 | 1.372529 | 1 | 0.5104108 | 0.6831492
6969.6 | 1.936 | 0.747144 | 1.372844 | 1 | 0.511018 | 0.6839619
6972.8004 | 1.936889 | 0.747144 | 1.37316 | 1 | 0.5111175 | 0.6840951
6976.0008 | 1.937778 | 0.747144 | 1.373475 | 1 | 0.5124347 | 0.685858
6979.2012 | 1.938667 | 0.747144 | 1.37379 | 1 | 0.5112204 | 0.6842327
6982.4016 | 1.939556 | 0.747144 | 1.374105 | 1 | 0.5111175 | 0.6840951
6985.5984 | 1.940444 | 0.747144 | 1.374419 | 1 | 0.5119304 | 0.685183
6988.7988 | 1.941333 | 0.747144 | 1.374734 | 1 | 0.5138514 | 0.6877542
6991.9992 | 1.942222 | 0.747144 | 1.375049 | 1 | 0.5134466 | 0.6872124
6995.1996 | 1.943111 | 0.747144 | 1.375363 | 1 | 0.5125342 | 0.6859912
6998.4 | 1.944 | 0.747144 | 1.375678 | 1 | 0.5127399 | 0.6862666
7001.6004 | 1.944889 | 0.747144 | 1.375993 | 1 | 0.5122323 | 0.6855871
7004.8008 | 1.945778 | 0.747144 | 1.376307 | 1 | 0.511018 | 0.6839619
7008.0012 | 1.946667 | 0.747144 | 1.376621 | 1 | 0.5114228 | 0.6845036
7011.2016 | 1.947556 | 0.747144 | 1.376936 | 1 | 0.5131447 | 0.6868083
7014.3984 | 1.948444 | 0.747144 | 1.377249 | 1 | 0.513649 | 0.6874833
7017.5988 | 1.949333 | 0.747144 | 1.377564 | 1 | 0.513649 | 0.6874833
7020.7992 | 1.950222 | 0.747144 | 1.377878 | 1 | 0.5132475 | 0.686946
7023.9996 | 1.951111 | 0.747144 | 1.378192 | 1 | 0.5119304 | 0.685183
7027.2 | 1.952 | 0.747144 | 1.378506 | 1 | 0.5119304 | 0.685183
7030.4004 | 1.952889 | 0.747144 | 1.37882 | 1 | 0.5138514 | 0.6877542
7033.6008 | 1.953778 | 0.747144 | 1.379133 | 1 | 0.5156762 | 0.6901965
7036.8012 | 1.954667 | 0.747144 | 1.379447 | 1 | 0.5153709 | 0.689788
7040.0016 | 1.955556 | 0.747144 | 1.379761 | 1 | 0.5125342 | 0.6859912
7043.1984 | 1.956444 | 0.747144 | 1.380074 | 1 | 0.5111208 | 0.6840995
7046.3988 | 1.957333 | 0.747144 | 1.380388 | 1 | 0.5113232 | 0.6843704
7049.5992 | 1.958222 | 0.747144 | 1.380701 | 1 | 0.5124347 | 0.685858
7052.7996 | 1.959111 | 0.747144 | 1.381014 | 1 | 0.5123351 | 0.6857248
7056 | 1.96 | 0.747144 | 1.381328 | 1 | 0.5128395 | 0.6863998
7059.2004 | 1.960889 | 0.747144 | 1.381641 | 1 | 0.5135495 | 0.6873501
7062.4008 | 1.961778 | 0.747144 | 1.381954 | 1 | 0.5152714 | 0.6896548
7065.6012 | 1.962667 | 0.747144 | 1.382267 | 1 | 0.5166881 | 0.6915509
7068.8016 | 1.963556 | 0.747144 | 1.38258 | 1 | 0.5150657 | 0.6893794
7071.9984 | 1.964444 | 0.747144 | 1.382893 | 1 | 0.5148666 | 0.689113
7075.1988 | 1.965333 | 0.747144 | 1.383206 | 1 | 0.5148666 | 0.689113
7078.3992 | 1.966222 | 0.747144 | 1.383518 | 1 | 0.5139542 | 0.6878918
7081.5996 | 1.967111 | 0.747144 | 1.383831 | 1 | 0.515779 | 0.6903342
7084.8 | 1.968 | 0.747144 | 1.384144 | 1 | 0.5174976 | 0.6926344
7088.0004 | 1.968889 | 0.747144 | 1.384456 | 1 | 0.5183072 | 0.693718
7091.2008 | 1.969778 | 0.747144 | 1.384769 | 1 | 0.5163829 | 0.6911424
7094.4012 | 1.970667 | 0.747144 | 1.385081 | 1 | 0.5155733 | 0.6900589
7097.6016 | 1.971556 | 0.747144 | 1.385394 | 1 | 0.5156762 | 0.6901965
7100.7984 | 1.972444 | 0.747144 | 1.385706 | 1 | 0.5163862 | 0.6911468
7103.9988 | 1.973333 | 0.747144 | 1.386018 | 1 | 0.5159781 | 0.6906006
7107.1992 | 1.974222 | 0.747144 | 1.38633 | 1 | 0.5149662 | 0.6892462
7110.3996 | 1.975111 | 0.747144 | 1.386642 | 1 | 0.5155766 | 0.6900633
7113.6 | 1.976 | 0.747144 | 1.386954 | 1 | 0.5153709 | 0.689788
7116.8004 | 1.976889 | 0.747144 | 1.387266 | 1 | 0.5148633 | 0.6891086
7120.0008 | 1.977778 | 0.747144 | 1.387578 | 1 | 0.5140538 | 0.6880251
7123.2012 | 1.978667 | 0.747144 | 1.38789 | 1 | 0.5127399 | 0.6862666
7126.4016 | 1.979556 | 0.747144 | 1.388202 | 1 | 0.5115223 | 0.6846368
7129.5984 | 1.980444 | 0.747144 | 1.388513 | 1 | 0.5129423 | 0.6865374
7132.7988 | 1.981333 | 0.747144 | 1.388825 | 1 | 0.5132442 | 0.6869415
7135.9992 | 1.982222 | 0.747144 | 1.389136 | 1 | 0.5132442 | 0.6869415
7139.1996 | 1.983111 | 0.747144 | 1.389448 | 1 | 0.5128395 | 0.6863998
7142.4 | 1.984 | 0.747144 | 1.389759 | 1 | 0.5122323 | 0.6855871
7145.6004 | 1.984889 | 0.747144 | 1.39007 | 1 | 0.5124347 | 0.685858
7148.8008 | 1.985778 | 0.747144 | 1.390382 | 1 | 0.5109184 | 0.6838286
7152.0012 | 1.986667 | 0.747144 | 1.390693 | 1 | 0.5093956 | 0.6817904
7155.2016 | 1.987556 | 0.747144 | 1.391004 | 1 | 0.5108156 | 0.683691
7158.3984 | 1.988444 | 0.747144 | 1.391315 | 1 | 0.5127399 | 0.6862666
7161.5988 | 1.989333 | 0.747144 | 1.391626 | 1 | 0.5134499 | 0.6872169
7164.7992 | 1.990222 | 0.747144 | 1.391936 | 1 | 0.5143557 | 0.6884291
7167.9996 | 1.991111 | 0.747144 | 1.392247 | 1 | 0.5161838 | 0.6908759
7171.2 | 1.992 | 0.747144 | 1.392558 | 1 | 0.5165886 | 0.6914177
7174.4004 | 1.992889 | 0.747144 | 1.392869 | 1 | 0.5156762 | 0.6901965
7177.6008 | 1.993778 | 0.747144 | 1.393179 | 1 | 0.5149662 | 0.6892462
7180.8012 | 1.994667 | 0.747144 | 1.39349 | 1 | 0.5151719 | 0.6895215
7184.0016 | 1.995556 | 0.747144 | 1.393801 | 1 | 0.5154738 | 0.6899256
7187.1984 | 1.996444 | 0.747144 | 1.394111 | 1 | 0.5129423 | 0.6865374
7190.3988 | 1.997333 | 0.747144 | 1.394421 | 1 | 0.5099032 | 0.6824698
7193.5992 | 1.998222 | 0.747144 | 1.394731 | 1 | 0.5098037 | 0.6823366
7196.7996 | 1.999111 | 0.747144 | 1.395041 | 1 | 0.5116251 | 0.6847745
7200 | 2 | 0.747144 | 1.395352 | 1 | 0.5124347 | 0.685858
7203.2004 | 2.000889 | 0.747144 | 1.395662 | 1 | 0.5131447 | 0.6868083
7206.4008 | 2.001778 | 0.747144 | 1.395972 | 1 | 0.5131447 | 0.6868083
7209.6012 | 2.002667 | 0.747144 | 1.396282 | 1 | 0.5137518 | 0.687621
7212.8016 | 2.003556 | 0.747144 | 1.396592 | 1 | 0.5135495 | 0.6873501
7215.9984 | 2.004444 | 0.747144 | 1.396901 | 1 | 0.5151719 | 0.6895215
7219.1988 | 2.005333 | 0.747144 | 1.397211 | 1 | 0.5168905 | 0.6918218
7222.3992 | 2.006222 | 0.747144 | 1.39752 | 1 | 0.5170929 | 0.6920927
7225.5996 | 2.007111 | 0.747144 | 1.39783 | 1 | 0.5167876 | 0.6916841
7228.8 | 2.008 | 0.747144 | 1.39814 | 1 | 0.5171957 | 0.6922303
7232.0004 | 2.008889 | 0.747144 | 1.398449 | 1 | 0.5153743 | 0.6897924
7235.2008 | 2.009778 | 0.747144 | 1.398758 | 1 | 0.5142595 | 0.6883004
7238.4012 | 2.010667 | 0.747144 | 1.399068 | 1 | 0.5139542 | 0.6878918
7241.6016 | 2.011556 | 0.747144 | 1.399377 | 1 | 0.5152714 | 0.6896548
7244.7984 | 2.012444 | 0.747144 | 1.399686 | 1 | 0.5168905 | 0.6918218
7247.9988 | 2.013333 | 0.747144 | 1.399995 | 1 | 0.5173948 | 0.6924968
7251.1992 | 2.014222 | 0.747144 | 1.400304 | 1 | 0.5159814 | 0.6906051
7254.3996 | 2.015111 | 0.747144 | 1.400613 | 1 | 0.5152714 | 0.6896548
7257.6 | 2.016 | 0.747144 | 1.400922 | 1 | 0.5158786 | 0.6904674
7260.8004 | 2.016889 | 0.747144 | 1.401231 | 1 | 0.5162833 | 0.6910092
7264.0008 | 2.017778 | 0.747144 | 1.40154 | 1 | 0.5151686 | 0.6895171
7267.2012 | 2.018667 | 0.747144 | 1.401848 | 1 | 0.5133471 | 0.6870792
7270.4016 | 2.019556 | 0.747144 | 1.402157 | 1 | 0.5137518 | 0.687621
7273.5984 | 2.020444 | 0.747144 | 1.402465 | 1 | 0.5149662 | 0.6892462
7276.7988 | 2.021333 | 0.747144 | 1.402774 | 1 | 0.5172953 | 0.6923636
7279.9992 | 2.022222 | 0.747144 | 1.403082 | 1 | 0.5182043 | 0.6935803
7283.1996 | 2.023111 | 0.747144 | 1.40339 | 1 | 0.5194187 | 0.6952056
7286.4 | 2.024 | 0.747144 | 1.403699 | 1 | 0.5215487 | 0.6980565
7289.6004 | 2.024889 | 0.747144 | 1.404007 | 1 | 0.5213463 | 0.6977856
7292.8008 | 2.025778 | 0.747144 | 1.404315 | 1 | 0.5191167 | 0.6948015
7296.0012 | 2.026667 | 0.747144 | 1.404623 | 1 | 0.5168905 | 0.6918218
7299.2016 | 2.027556 | 0.747144 | 1.404931 | 1 | 0.5163829 | 0.6911424
7302.3984 | 2.028444 | 0.747144 | 1.405239 | 1 | 0.5164857 | 0.69128
7305.5988 | 2.029333 | 0.747144 | 1.405547 | 1 | 0.5156762 | 0.6901965
7308.7992 | 2.030222 | 0.747144 | 1.405855 | 1 | 0.5153743 | 0.6897924
7311.9996 | 2.031111 | 0.747144 | 1.406162 | 1 | 0.518002 | 0.6933094
7315.2 | 2.032 | 0.747144 | 1.40647 | 1 | 0.5203311 | 0.6964268
7318.4004 | 2.032889 | 0.747144 | 1.406778 | 1 | 0.5199296 | 0.6958894
7321.6008 | 2.033778 | 0.747144 | 1.407085 | 1 | 0.5188148 | 0.6943974
7324.8012 | 2.034667 | 0.747144 | 1.407393 | 1 | 0.5188148 | 0.6943974
7328.0016 | 2.035556 | 0.747144 | 1.4077 | 1 | 0.5198267 | 0.6957518
7331.1984 | 2.036444 | 0.747144 | 1.408007 | 1 | 0.5214458 | 0.6979188
7334.3988 | 2.037333 | 0.747144 | 1.408315 | 1 | 0.5200291 | 0.6960227
7337.5992 | 2.038222 | 0.747144 | 1.408622 | 1 | 0.518712 | 0.6942597
7340.7996 | 2.039111 | 0.747144 | 1.408929 | 1 | 0.5207358 | 0.6969685
7344 | 2.04 | 0.747144 | 1.409236 | 1 | 0.5242826 | 0.7017156
7347.2004 | 2.040889 | 0.747144 | 1.409543 | 1 | 0.5255964 | 0.7034741
7350.4008 | 2.041778 | 0.747144 | 1.40985 | 1 | 0.525195 | 0.7029367
7353.6012 | 2.042667 | 0.747144 | 1.410157 | 1 | 0.5216482 | 0.6981897
7356.8016 | 2.043556 | 0.747144 | 1.410464 | 1 | 0.5183072 | 0.693718
7359.9984 | 2.044444 | 0.747144 | 1.41077 | 1 | 0.5171957 | 0.6922303
7363.1988 | 2.045333 | 0.747144 | 1.411077 | 1 | 0.5182077 | 0.6935847
7366.3992 | 2.046222 | 0.747144 | 1.411383 | 1 | 0.5194187 | 0.6952056
7369.5996 | 2.047111 | 0.747144 | 1.41169 | 1 | 0.519422 | 0.69521
7372.8 | 2.048 | 0.747144 | 1.411997 | 1 | 0.5189144 | 0.6945306
7376.0004 | 2.048889 | 0.747144 | 1.412303 | 1 | 0.5168905 | 0.6918218
7379.2008 | 2.049778 | 0.747144 | 1.412609 | 1 | 0.5157757 | 0.6903297
7382.4012 | 2.050667 | 0.747144 | 1.412916 | 1 | 0.5161805 | 0.6908715
7385.6016 | 2.051556 | 0.747144 | 1.413222 | 1 | 0.5165886 | 0.6914177
7388.7984 | 2.052444 | 0.747144 | 1.413528 | 1 | 0.5164857 | 0.69128
7391.9988 | 2.053333 | 0.747144 | 1.413834 | 1 | 0.514359 | 0.6884336
7395.1992 | 2.054222 | 0.747144 | 1.41414 | 1 | 0.514359 | 0.6884336
7398.3996 | 2.055111 | 0.747144 | 1.414446 | 1 | 0.5142595 | 0.6883004
7401.6 | 2.056 | 0.747144 | 1.414752 | 1 | 0.5162833 | 0.6910092
7404.8004 | 2.056889 | 0.747144 | 1.415057 | 1 | 0.5177996 | 0.6930385
7408.0008 | 2.057778 | 0.747144 | 1.415363 | 1 | 0.5192196 | 0.6949391
7411.2012 | 2.058667 | 0.747144 | 1.415669 | 1 | 0.5189144 | 0.6945306
7414.4016 | 2.059556 | 0.747144 | 1.415975 | 1 | 0.5191167 | 0.6948015
7417.5984 | 2.060444 | 0.747144 | 1.41628 | 1 | 0.5196244 | 0.6954809
7420.7988 | 2.061333 | 0.747144 | 1.416585 | 1 | 0.5209415 | 0.6972438
7423.9992 | 2.062222 | 0.747144 | 1.416891 | 1 | 0.5224578 | 0.6992732
7427.1996 | 2.063111 | 0.747144 | 1.417196 | 1 | 0.5218506 | 0.6984606
7430.4 | 2.064 | 0.747144 | 1.417501 | 1 | 0.5186124 | 0.6941265
7433.6004 | 2.064889 | 0.747144 | 1.417807 | 1 | 0.5166848 | 0.6915465
7436.8008 | 2.065778 | 0.747144 | 1.418112 | 1 | 0.5174976 | 0.6926344
7440.0012 | 2.066667 | 0.747144 | 1.418417 | 1 | 0.5190172 | 0.6946683
7443.2016 | 2.067556 | 0.747144 | 1.418722 | 1 | 0.5201287 | 0.6961559
7446.3984 | 2.068444 | 0.747144 | 1.419027 | 1 | 0.5205368 | 0.6967021
7449.5988 | 2.069333 | 0.747144 | 1.419332 | 1 | 0.5200291 | 0.6960227
7452.7992 | 2.070222 | 0.747144 | 1.419636 | 1 | 0.5197272 | 0.6956186
7455.9996 | 2.071111 | 0.747144 | 1.419941 | 1 | 0.5189177 | 0.694535
7459.2 | 2.072 | 0.747144 | 1.420246 | 1 | 0.5172953 | 0.6923636
7462.4004 | 2.072889 | 0.747144 | 1.420551 | 1 | 0.5143623 | 0.688438
7465.6008 | 2.073778 | 0.747144 | 1.420855 | 1 | 0.5133471 | 0.6870792
7468.8012 | 2.074667 | 0.747144 | 1.42116 | 1 | 0.5144585 | 0.6885668
7472.0016 | 2.075556 | 0.747144 | 1.421464 | 1 | 0.5157757 | 0.6903297
7475.1984 | 2.076444 | 0.747144 | 1.421768 | 1 | 0.5158752 | 0.690463
7478.3988 | 2.077333 | 0.747144 | 1.422072 | 1 | 0.5160809 | 0.6907383
7481.5992 | 2.078222 | 0.747144 | 1.422377 | 1 | 0.5159814 | 0.6906051
7484.7996 | 2.079111 | 0.747144 | 1.422681 | 1 | 0.515069 | 0.6893839
7488 | 2.08 | 0.747144 | 1.422985 | 1 | 0.5144619 | 0.6885712
7491.2004 | 2.080889 | 0.747144 | 1.423289 | 1 | 0.5155766 | 0.6900633
7494.4008 | 2.081778 | 0.747144 | 1.423593 | 1 | 0.5169933 | 0.6919595
7497.6012 | 2.082667 | 0.747144 | 1.423897 | 1 | 0.5203311 | 0.6964268
7500.8016 | 2.083556 | 0.747144 | 1.424201 | 1 | 0.5229654 | 0.6999526
7503.9984 | 2.084444 | 0.747144 | 1.424504 | 1 | 0.5245845 | 0.7021197
7507.1988 | 2.085333 | 0.747144 | 1.424808 | 1 | 0.5250921 | 0.7027991
7510.3992 | 2.086222 | 0.747144 | 1.425112 | 1 | 0.5239773 | 0.701307
7513.5996 | 2.087111 | 0.747144 | 1.425415 | 1 | 0.5215487 | 0.6980565
7516.8 | 2.088 | 0.747144 | 1.425719 | 1 | 0.5196244 | 0.6954809
7520.0004 | 2.088889 | 0.747144 | 1.426022 | 1 | 0.5170929 | 0.6920927
7523.2008 | 2.089778 | 0.747144 | 1.426326 | 1 | 0.51699 | 0.691955
7526.4012 | 2.090667 | 0.747144 | 1.426629 | 1 | 0.5175972 | 0.6927677
7529.6016 | 2.091556 | 0.747144 | 1.426932 | 1 | 0.5192196 | 0.6949391
7532.7984 | 2.092444 | 0.747144 | 1.427235 | 1 | 0.5207358 | 0.6969685
7535.9988 | 2.093333 | 0.747144 | 1.427538 | 1 | 0.5205368 | 0.6967021
7539.1992 | 2.094222 | 0.747144 | 1.427842 | 1 | 0.5186124 | 0.6941265
7542.3996 | 2.095111 | 0.747144 | 1.428145 | 1 | 0.5164857 | 0.69128
7545.6 | 2.096 | 0.747144 | 1.428448 | 1 | 0.5167876 | 0.6916841
7548.8004 | 2.096889 | 0.747144 | 1.42875 | 1 | 0.5181048 | 0.6934471
7552.0008 | 2.097778 | 0.747144 | 1.429053 | 1 | 0.518712 | 0.6942597
7555.2012 | 2.098667 | 0.747144 | 1.429356 | 1 | 0.5189144 | 0.6945306
7558.4016 | 2.099556 | 0.747144 | 1.429659 | 1 | 0.5192196 | 0.6949391
7561.5984 | 2.100444 | 0.747144 | 1.429961 | 1 | 0.5204339 | 0.6965644
7564.7988 | 2.101333 | 0.747144 | 1.430264 | 1 | 0.5223549 | 0.6991356
7567.9992 | 2.102222 | 0.747144 | 1.430566 | 1 | 0.5228659 | 0.6998194
7571.1996 | 2.103111 | 0.747144 | 1.430869 | 1 | 0.5238778 | 0.7011738
7574.4 | 2.104 | 0.747144 | 1.431171 | 1 | 0.524183 | 0.7015823
7577.6004 | 2.104889 | 0.747144 | 1.431473 | 1 | 0.5241797 | 0.7015779
7580.8008 | 2.105778 | 0.747144 | 1.431776 | 1 | 0.5245845 | 0.7021197
7584.0012 | 2.106667 | 0.747144 | 1.432078 | 1 | 0.5246873 | 0.7022573
7587.2016 | 2.107556 | 0.747144 | 1.43238 | 1 | 0.5235759 | 0.7007697
7590.3984 | 2.108444 | 0.747144 | 1.432682 | 1 | 0.523473 | 0.700632
7593.5988 | 2.109333 | 0.747144 | 1.432984 | 1 | 0.5224611 | 0.6992777
7596.7992 | 2.110222 | 0.747144 | 1.433286 | 1 | 0.5214458 | 0.6979188
7599.9996 | 2.111111 | 0.747144 | 1.433587 | 1 | 0.5202315 | 0.6962935
7603.2 | 2.112 | 0.747144 | 1.433889 | 1 | 0.5203344 | 0.6964312
7606.4004 | 2.112889 | 0.747144 | 1.434191 | 1 | 0.5196244 | 0.6954809
7609.6008 | 2.113778 | 0.747144 | 1.434493 | 1 | 0.519422 | 0.69521
7612.8012 | 2.114667 | 0.747144 | 1.434794 | 1 | 0.5200291 | 0.6960227
7616.0016 | 2.115556 | 0.747144 | 1.435096 | 1 | 0.5208387 | 0.6971062
7619.1984 | 2.116444 | 0.747144 | 1.435397 | 1 | 0.5213463 | 0.6977856
7622.3988 | 2.117333 | 0.747144 | 1.435698 | 1 | 0.522763 | 0.6996818
7625.5992 | 2.118222 | 0.747144 | 1.436 | 1 | 0.5238778 | 0.7011738
7628.7996 | 2.119111 | 0.747144 | 1.436301 | 1 | 0.5255964 | 0.7034741
7632 | 2.12 | 0.747144 | 1.436602 | 1 | 0.526104 | 0.7041535
7635.2004 | 2.120889 | 0.747144 | 1.436904 | 1 | 0.5239773 | 0.701307
7638.4008 | 2.121778 | 0.747144 | 1.437205 | 1 | 0.5214458 | 0.6979188
7641.6012 | 2.122667 | 0.747144 | 1.437506 | 1 | 0.5202315 | 0.6962935
7644.8016 | 2.123556 | 0.747144 | 1.437807 | 1 | 0.5203344 | 0.6964312
7647.9984 | 2.124444 | 0.747144 | 1.438107 | 1 | 0.5207358 | 0.6969685
7651.1988 | 2.125333 | 0.747144 | 1.438408 | 1 | 0.5234697 | 0.7006276
7654.3992 | 2.126222 | 0.747144 | 1.438709 | 1 | 0.5252945 | 0.70307
7657.5996 | 2.127111 | 0.747144 | 1.43901 | 1 | 0.5233702 | 0.7004944
7660.8 | 2.128 | 0.747144 | 1.43931 | 1 | 0.5203344 | 0.6964312
7664.0004 | 2.128889 | 0.747144 | 1.439611 | 1 | 0.5202315 | 0.6962935
7667.2008 | 2.129778 | 0.747144 | 1.439912 | 1 | 0.5197239 | 0.6956141
7670.4012 | 2.130667 | 0.747144 | 1.440212 | 1 | 0.5184067 | 0.6938512
7673.6016 | 2.131556 | 0.747144 | 1.440513 | 1 | 0.5197239 | 0.6956141
7676.7984 | 2.132444 | 0.747144 | 1.440813 | 1 | 0.522763 | 0.6996818
7679.9988 | 2.133333 | 0.747144 | 1.441113 | 1 | 0.522763 | 0.6996818
7683.1992 | 2.134222 | 0.747144 | 1.441413 | 1 | 0.5222587 | 0.6990068
7686.3996 | 2.135111 | 0.747144 | 1.441713 | 1 | 0.5230682 | 0.7000903
7689.6 | 2.136 | 0.747144 | 1.442013 | 1 | 0.5231678 | 0.7002235
7692.8004 | 2.136889 | 0.747144 | 1.442313 | 1 | 0.5239773 | 0.701307
7696.0008 | 2.137778 | 0.747144 | 1.442613 | 1 | 0.5242792 | 0.7017111
7699.2012 | 2.138667 | 0.747144 | 1.442913 | 1 | 0.5228625 | 0.699815
7702.4016 | 2.139556 | 0.747144 | 1.443213 | 1 | 0.5210444 | 0.6973815
7705.5984 | 2.140444 | 0.747144 | 1.443513 | 1 | 0.5202315 | 0.6962935
7708.7988 | 2.141333 | 0.747144 | 1.443812 | 1 | 0.5183072 | 0.693718
7711.9992 | 2.142222 | 0.747144 | 1.444112 | 1 | 0.51699 | 0.691955
7715.1996 | 2.143111 | 0.747144 | 1.444412 | 1 | 0.5168872 | 0.6918174
7718.4 | 2.144 | 0.747144 | 1.444711 | 1 | 0.5179024 | 0.6931762
7721.6004 | 2.144889 | 0.747144 | 1.445011 | 1 | 0.5187153 | 0.6942642
7724.8008 | 2.145778 | 0.747144 | 1.44531 | 1 | 0.5179024 | 0.6931762
7728.0012 | 2.146667 | 0.747144 | 1.44561 | 1 | 0.5183072 | 0.693718
7731.2016 | 2.147556 | 0.747144 | 1.445909 | 1 | 0.5189144 | 0.6945306
7734.3984 | 2.148444 | 0.747144 | 1.446208 | 1 | 0.5181048 | 0.6934471
7737.5988 | 2.149333 | 0.747144 | 1.446507 | 1 | 0.5179024 | 0.6931762
7740.7992 | 2.150222 | 0.747144 | 1.446806 | 1 | 0.5198267 | 0.6957518
7743.9996 | 2.151111 | 0.747144 | 1.447105 | 1 | 0.5214458 | 0.6979188
7747.2 | 2.152 | 0.747144 | 1.447404 | 1 | 0.5237749 | 0.7010361
7750.4004 | 2.152889 | 0.747144 | 1.447703 | 1 | 0.524684 | 0.7022529
7753.6008 | 2.153778 | 0.747144 | 1.448002 | 1 | 0.5242826 | 0.7017156
7756.8012 | 2.154667 | 0.747144 | 1.448301 | 1 | 0.5236721 | 0.7008985
7760.0016 | 2.155556 | 0.747144 | 1.448599 | 1 | 0.522053 | 0.6987315
7763.1984 | 2.156444 | 0.747144 | 1.448898 | 1 | 0.519422 | 0.69521
7766.3988 | 2.157333 | 0.747144 | 1.449196 | 1 | 0.5189144 | 0.6945306
7769.5992 | 2.158222 | 0.747144 | 1.449495 | 1 | 0.5196244 | 0.6954809
7772.7996 | 2.159111 | 0.747144 | 1.449793 | 1 | 0.5206363 | 0.6968353
7776 | 2.16 | 0.747144 | 1.450092 | 1 | 0.5201287 | 0.6961559
7779.2004 | 2.160889 | 0.747144 | 1.45039 | 1 | 0.5178029 | 0.693043
7782.4008 | 2.161778 | 0.747144 | 1.450689 | 1 | 0.5156729 | 0.6901921
7785.6012 | 2.162667 | 0.747144 | 1.450987 | 1 | 0.51628 | 0.6910047
7788.8016 | 2.163556 | 0.747144 | 1.451285 | 1 | 0.5175972 | 0.6927677
7791.9984 | 2.164444 | 0.747144 | 1.451583 | 1 | 0.5193191 | 0.6950724
7795.1988 | 2.165333 | 0.747144 | 1.451881 | 1 | 0.5222587 | 0.6990068
7798.3992 | 2.166222 | 0.747144 | 1.452179 | 1 | 0.5223582 | 0.69914
7801.5996 | 2.167111 | 0.747144 | 1.452477 | 1 | 0.5207358 | 0.6969685
7804.8 | 2.168 | 0.747144 | 1.452775 | 1 | 0.5193224 | 0.6950768
7808.0004 | 2.168889 | 0.747144 | 1.453073 | 1 | 0.518002 | 0.6933094
7811.2008 | 2.169778 | 0.747144 | 1.45337 | 1 | 0.5195215 | 0.6953432
7814.4012 | 2.170667 | 0.747144 | 1.453668 | 1 | 0.5225606 | 0.6994109
7817.6016 | 2.171556 | 0.747144 | 1.453966 | 1 | 0.5233702 | 0.7004944
7820.7984 | 2.172444 | 0.747144 | 1.454263 | 1 | 0.5210411 | 0.6973771
7823.9988 | 2.173333 | 0.747144 | 1.454561 | 1 | 0.5202315 | 0.6962935
7827.1992 | 2.174222 | 0.747144 | 1.454858 | 1 | 0.5217511 | 0.6983274
7830.3996 | 2.175111 | 0.747144 | 1.455155 | 1 | 0.5226602 | 0.6995441
7833.6 | 2.176 | 0.747144 | 1.455453 | 1 | 0.5219535 | 0.6985982
7836.8004 | 2.176889 | 0.747144 | 1.45575 | 1 | 0.5197239 | 0.6956141
7840.0008 | 2.177778 | 0.747144 | 1.456047 | 1 | 0.5193224 | 0.6950768
7843.2012 | 2.178667 | 0.747144 | 1.456344 | 1 | 0.5197272 | 0.6956186
7846.4016 | 2.179556 | 0.747144 | 1.456641 | 1 | 0.5206363 | 0.6968353
7849.5984 | 2.180444 | 0.747144 | 1.456938 | 1 | 0.5222587 | 0.6990068
7852.7988 | 2.181333 | 0.747144 | 1.457235 | 1 | 0.523473 | 0.700632
7855.9992 | 2.182222 | 0.747144 | 1.457532 | 1 | 0.5237782 | 0.7010406
7859.1996 | 2.183111 | 0.747144 | 1.457829 | 1 | 0.523473 | 0.700632
7862.4 | 2.184 | 0.747144 | 1.458126 | 1 | 0.5219535 | 0.6985982
7865.6004 | 2.184889 | 0.747144 | 1.458422 | 1 | 0.5199263 | 0.695885
7868.8008 | 2.185778 | 0.747144 | 1.458719 | 1 | 0.5205368 | 0.6967021
7872.0012 | 2.186667 | 0.747144 | 1.459016 | 1 | 0.5208387 | 0.6971062
7875.2016 | 2.187556 | 0.747144 | 1.459312 | 1 | 0.520132 | 0.6961603
7878.3984 | 2.188444 | 0.747144 | 1.459608 | 1 | 0.5189177 | 0.694535
7881.5988 | 2.189333 | 0.747144 | 1.459905 | 1 | 0.5170929 | 0.6920927
7884.7992 | 2.190222 | 0.747144 | 1.460201 | 1 | 0.5191167 | 0.6948015
7887.9996 | 2.191111 | 0.747144 | 1.460498 | 1 | 0.5228659 | 0.6998194
7891.2 | 2.192 | 0.747144 | 1.460794 | 1 | 0.5248897 | 0.7025282
7894.4004 | 2.192889 | 0.747144 | 1.46109 | 1 | 0.5228625 | 0.699815
7897.6008 | 2.193778 | 0.747144 | 1.461386 | 1 | 0.5203311 | 0.6964268
7900.8012 | 2.194667 | 0.747144 | 1.461682 | 1 | 0.5174976 | 0.6926344
7904.0016 | 2.195556 | 0.747144 | 1.461978 | 1 | 0.5155766 | 0.6900633
7907.1984 | 2.196444 | 0.747144 | 1.462274 | 1 | 0.5152714 | 0.6896548
7910.3988 | 2.197333 | 0.747144 | 1.46257 | 1 | 0.5155733 | 0.6900589
7913.5992 | 2.198222 | 0.747144 | 1.462866 | 1 | 0.5170929 | 0.6920927
7916.7996 | 2.199111 | 0.747144 | 1.463161 | 1 | 0.519422 | 0.69521
7920 | 2.2 | 0.747144 | 1.463457 | 1 | 0.5209415 | 0.6972438
7923.2004 | 2.200889 | 0.747144 | 1.463753 | 1 | 0.522053 | 0.6987315
7926.4008 | 2.201778 | 0.747144 | 1.464048 | 1 | 0.5231678 | 0.7002235
7929.6012 | 2.202667 | 0.747144 | 1.464344 | 1 | 0.5226602 | 0.6995441
7932.8016 | 2.203556 | 0.747144 | 1.464639 | 1 | 0.5217511 | 0.6983274
7935.9984 | 2.204444 | 0.747144 | 1.464934 | 1 | 0.5195215 | 0.6953432
7939.1988 | 2.205333 | 0.747144 | 1.46523 | 1 | 0.518002 | 0.6933094
7942.3992 | 2.206222 | 0.747144 | 1.465525 | 1 | 0.5184067 | 0.6938512
7945.5996 | 2.207111 | 0.747144 | 1.46582 | 1 | 0.5181048 | 0.6934471
7948.8 | 2.208 | 0.747144 | 1.466116 | 1 | 0.5182043 | 0.6935803
7952.0004 | 2.208889 | 0.747144 | 1.466411 | 1 | 0.5196244 | 0.6954809
7955.2008 | 2.209778 | 0.747144 | 1.466706 | 1 | 0.5205334 | 0.6966976
7958.4012 | 2.210667 | 0.747144 | 1.467001 | 1 | 0.5214458 | 0.6979188
7961.6016 | 2.211556 | 0.747144 | 1.467296 | 1 | 0.5228659 | 0.6998194
7964.7984 | 2.212444 | 0.747144 | 1.46759 | 1 | 0.5218506 | 0.6984606
7967.9988 | 2.213333 | 0.747144 | 1.467885 | 1 | 0.5165853 | 0.6914133
7971.1992 | 2.214222 | 0.747144 | 1.46818 | 1 | 0.5137485 | 0.6876165
7974.3996 | 2.215111 | 0.747144 | 1.468474 | 1 | 0.5141566 | 0.6881627
7977.6 | 2.216 | 0.747144 | 1.468769 | 1 | 0.5164857 | 0.69128
7980.8004 | 2.216889 | 0.747144 | 1.469064 | 1 | 0.5178029 | 0.693043
7984.0008 | 2.217778 | 0.747144 | 1.469358 | 1 | 0.5181048 | 0.6934471
7987.2012 | 2.218667 | 0.747144 | 1.469653 | 1 | 0.5177996 | 0.6930385
7990.4016 | 2.219556 | 0.747144 | 1.469947 | 1 | 0.5181081 | 0.6934515
7993.5984 | 2.220444 | 0.747144 | 1.470241 | 1 | 0.5190172 | 0.6946683
7996.7988 | 2.221333 | 0.747144 | 1.470535 | 1 | 0.5203311 | 0.6964268
7999.9992 | 2.222222 | 0.747144 | 1.47083 | 1 | 0.5219535 | 0.6985982
8003.1996 | 2.223111 | 0.747144 | 1.471124 | 1 | 0.5229654 | 0.6999526
8006.4 | 2.224 | 0.747144 | 1.471418 | 1 | 0.5247869 | 0.7023905
8009.6004 | 2.224889 | 0.747144 | 1.471712 | 1 | 0.5251916 | 0.7029323
8012.8008 | 2.225778 | 0.747144 | 1.472006 | 1 | 0.5251916 | 0.7029323
8016.0012 | 2.226667 | 0.747144 | 1.4723 | 1 | 0.5237749 | 0.7010361
8019.2016 | 2.227556 | 0.747144 | 1.472594 | 1 | 0.5204372 | 0.6965689
8022.3984 | 2.228444 | 0.747144 | 1.472887 | 1 | 0.5183072 | 0.693718
8025.5988 | 2.229333 | 0.747144 | 1.473181 | 1 | 0.5181048 | 0.6934471
8028.7992 | 2.230222 | 0.747144 | 1.473475 | 1 | 0.5182077 | 0.6935847
8031.9996 | 2.231111 | 0.747144 | 1.473768 | 1 | 0.519422 | 0.69521
8035.2 | 2.232 | 0.747144 | 1.474062 | 1 | 0.5192196 | 0.6949391
8038.4004 | 2.232889 | 0.747144 | 1.474356 | 1 | 0.5190172 | 0.6946683
8041.6008 | 2.233778 | 0.747144 | 1.474649 | 1 | 0.5193191 | 0.6950724
8044.8012 | 2.234667 | 0.747144 | 1.474942 | 1 | 0.5195248 | 0.6953477
8048.0016 | 2.235556 | 0.747144 | 1.475236 | 1 | 0.5192196 | 0.6949391
8051.1984 | 2.236444 | 0.747144 | 1.475529 | 1 | 0.5202315 | 0.6962935
8054.3988 | 2.237333 | 0.747144 | 1.475822 | 1 | 0.5204339 | 0.6965644
8057.5992 | 2.238222 | 0.747144 | 1.476115 | 1 | 0.5192196 | 0.6949391
8060.7996 | 2.239111 | 0.747144 | 1.476408 | 1 | 0.5192196 | 0.6949391
8064 | 2.24 | 0.747144 | 1.476701 | 1 | 0.5203344 | 0.6964312
8067.2004 | 2.240889 | 0.747144 | 1.476994 | 1 | 0.5197239 | 0.6956141
8070.4008 | 2.241778 | 0.747144 | 1.477287 | 1 | 0.5180053 | 0.6933139
8073.6012 | 2.242667 | 0.747144 | 1.47758 | 1 | 0.5171924 | 0.6922259
8076.8016 | 2.243556 | 0.747144 | 1.477873 | 1 | 0.5175972 | 0.6927677
8079.9984 | 2.244444 | 0.747144 | 1.478165 | 1 | 0.5191201 | 0.6948059
8083.1988 | 2.245333 | 0.747144 | 1.478458 | 1 | 0.5208387 | 0.6971062
8086.3992 | 2.246222 | 0.747144 | 1.478751 | 1 | 0.5202315 | 0.6962935
8089.5996 | 2.247111 | 0.747144 | 1.479043 | 1 | 0.5202315 | 0.6962935
8092.8 | 2.248 | 0.747144 | 1.479336 | 1 | 0.519422 | 0.69521
8096.0004 | 2.248889 | 0.747144 | 1.479628 | 1 | 0.5183105 | 0.6937224
8099.2008 | 2.249778 | 0.747144 | 1.479921 | 1 | 0.5165886 | 0.6914177
8102.4012 | 2.250667 | 0.747144 | 1.480213 | 1 | 0.5161805 | 0.6908715
8105.6016 | 2.251556 | 0.747144 | 1.480506 | 1 | 0.5172953 | 0.6923636
8108.7984 | 2.252444 | 0.747144 | 1.480797 | 1 | 0.5201287 | 0.6961559
8111.9988 | 2.253333 | 0.747144 | 1.48109 | 1 | 0.5216482 | 0.6981897
8115.1992 | 2.254222 | 0.747144 | 1.481382 | 1 | 0.5209415 | 0.6972438
8118.3996 | 2.255111 | 0.747144 | 1.481674 | 1 | 0.5220563 | 0.6987359
8121.6 | 2.256 | 0.747144 | 1.481966 | 1 | 0.5235725 | 0.7007653
8124.8004 | 2.256889 | 0.747144 | 1.482258 | 1 | 0.5232706 | 0.7003612
8128.0008 | 2.257778 | 0.747144 | 1.48255 | 1 | 0.5222554 | 0.6990023
8131.2012 | 2.258667 | 0.747144 | 1.482842 | 1 | 0.5207391 | 0.696973
8134.4016 | 2.259556 | 0.747144 | 1.483133 | 1 | 0.518712 | 0.6942597
8137.5984 | 2.260444 | 0.747144 | 1.483425 | 1 | 0.5177 | 0.6929053
8140.7988 | 2.261333 | 0.747144 | 1.483716 | 1 | 0.5186124 | 0.6941265
8143.9992 | 2.262222 | 0.747144 | 1.484008 | 1 | 0.5203311 | 0.6964268
8147.1996 | 2.263111 | 0.747144 | 1.4843 | 1 | 0.5213463 | 0.6977856
8150.4 | 2.264 | 0.747144 | 1.484591 | 1 | 0.5218506 | 0.6984606
8153.6004 | 2.264889 | 0.747144 | 1.484883 | 1 | 0.5214492 | 0.6979233
8156.8008 | 2.265778 | 0.747144 | 1.485174 | 1 | 0.5216515 | 0.6981941
8160.0012 | 2.266667 | 0.747144 | 1.485465 | 1 | 0.5215454 | 0.698052
8163.2016 | 2.267556 | 0.747144 | 1.485757 | 1 | 0.5212434 | 0.6976479
8166.3984 | 2.268444 | 0.747144 | 1.486047 | 1 | 0.5195215 | 0.6953432
8169.5988 | 2.269333 | 0.747144 | 1.486339 | 1 | 0.5190172 | 0.6946683
8172.7992 | 2.270222 | 0.747144 | 1.48663 | 1 | 0.5187153 | 0.6942642
8175.9996 | 2.271111 | 0.747144 | 1.486921 | 1 | 0.51841 | 0.6938556
8179.2 | 2.272 | 0.747144 | 1.487212 | 1 | 0.5182077 | 0.6935847
8182.4004 | 2.272889 | 0.747144 | 1.487503 | 1 | 0.5210411 | 0.6973771
8185.6008 | 2.273778 | 0.747144 | 1.487794 | 1 | 0.5236754 | 0.7009029
8188.8012 | 2.274667 | 0.747144 | 1.488084 | 1 | 0.5232706 | 0.7003612
8192.0016 | 2.275556 | 0.747144 | 1.488375 | 1 | 0.5219535 | 0.6985982
8195.1984 | 2.276444 | 0.747144 | 1.488666 | 1 | 0.5205368 | 0.6967021
8198.3988 | 2.277333 | 0.747144 | 1.488956 | 1 | 0.5193224 | 0.6950768
8201.5992 | 2.278222 | 0.747144 | 1.489247 | 1 | 0.5180053 | 0.6933139
8204.7996 | 2.279111 | 0.747144 | 1.489537 | 1 | 0.5183105 | 0.6937224
8208 | 2.28 | 0.747144 | 1.489828 | 1 | 0.5168905 | 0.6918218
8211.2004 | 2.280889 | 0.747144 | 1.490118 | 1 | 0.516791 | 0.6916886
8214.4008 | 2.281778 | 0.747144 | 1.490409 | 1 | 0.5164857 | 0.69128
8217.6012 | 2.282667 | 0.747144 | 1.490699 | 1 | 0.5173981 | 0.6925012
8220.8016 | 2.283556 | 0.747144 | 1.490989 | 1 | 0.519422 | 0.69521
8223.9984 | 2.284444 | 0.747144 | 1.491279 | 1 | 0.5199263 | 0.695885
8227.1988 | 2.285333 | 0.747144 | 1.491569 | 1 | 0.5199296 | 0.6958894
8230.3992 | 2.286222 | 0.747144 | 1.491859 | 1 | 0.5213463 | 0.6977856
8233.5996 | 2.287111 | 0.747144 | 1.492149 | 1 | 0.5219535 | 0.6985982
8236.8 | 2.288 | 0.747144 | 1.492439 | 1 | 0.5210444 | 0.6973815
8240.0004 | 2.288889 | 0.747144 | 1.492729 | 1 | 0.5213463 | 0.6977856
8243.2008 | 2.289778 | 0.747144 | 1.493019 | 1 | 0.5215454 | 0.698052
8246.4012 | 2.290667 | 0.747144 | 1.493309 | 1 | 0.5193224 | 0.6950768
8249.6016 | 2.291556 | 0.747144 | 1.493599 | 1 | 0.5179057 | 0.6931806
8252.7984 | 2.292444 | 0.747144 | 1.493888 | 1 | 0.5186124 | 0.6941265
8255.9988 | 2.293333 | 0.747144 | 1.494178 | 1 | 0.5206363 | 0.6968353
8259.1992 | 2.294222 | 0.747144 | 1.494467 | 1 | 0.5210444 | 0.6973815
8262.3996 | 2.295111 | 0.747144 | 1.494757 | 1 | 0.5199296 | 0.6958894
8265.6 | 2.296 | 0.747144 | 1.495046 | 1 | 0.5204339 | 0.6965644
8268.8004 | 2.296889 | 0.747144 | 1.495336 | 1 | 0.5214458 | 0.6979188
8272.0008 | 2.297778 | 0.747144 | 1.495625 | 1 | 0.5212434 | 0.6976479
8275.2012 | 2.298667 | 0.747144 | 1.495914 | 1 | 0.5193191 | 0.6950724
8278.4016 | 2.299556 | 0.747144 | 1.496203 | 1 | 0.5188115 | 0.6943929
8281.5984 | 2.300444 | 0.747144 | 1.496492 | 1 | 0.5182077 | 0.6935847
8284.7988 | 2.301333 | 0.747144 | 1.496781 | 1 | 0.5198267 | 0.6957518
8287.9992 | 2.302222 | 0.747144 | 1.497071 | 1 | 0.5219535 | 0.6985982
8291.1996 | 2.303111 | 0.747144 | 1.49736 | 1 | 0.523473 | 0.700632
8294.4 | 2.304 | 0.747144 | 1.497649 | 1 | 0.5232673 | 0.7003567
8297.6004 | 2.304889 | 0.747144 | 1.497937 | 1 | 0.5224578 | 0.6992732
8300.8008 | 2.305778 | 0.747144 | 1.498226 | 1 | 0.5212434 | 0.6976479
8304.0012 | 2.306667 | 0.747144 | 1.498515 | 1 | 0.5206363 | 0.6968353
8307.2016 | 2.307556 | 0.747144 | 1.498804 | 1 | 0.5192196 | 0.6949391
8310.3984 | 2.308444 | 0.747144 | 1.499092 | 1 | 0.5193224 | 0.6950768
8313.5988 | 2.309333 | 0.747144 | 1.499381 | 1 | 0.518712 | 0.6942597
8316.7992 | 2.310222 | 0.747144 | 1.499669 | 1 | 0.518712 | 0.6942597
8319.9996 | 2.311111 | 0.747144 | 1.499958 | 1 | 0.5190172 | 0.6946683
8323.2 | 2.312 | 0.747144 | 1.500246 | 1 | 0.5208387 | 0.6971062
8326.4004 | 2.312889 | 0.747144 | 1.500535 | 1 | 0.5217478 | 0.6983229
8329.6008 | 2.313778 | 0.747144 | 1.500823 | 1 | 0.5217511 | 0.6983274
8332.8012 | 2.314667 | 0.747144 | 1.501111 | 1 | 0.5217511 | 0.6983274
8336.0016 | 2.315556 | 0.747144 | 1.5014 | 1 | 0.5212434 | 0.6976479
8339.1984 | 2.316444 | 0.747144 | 1.501687 | 1 | 0.5199296 | 0.6958894
8342.3988 | 2.317333 | 0.747144 | 1.501976 | 1 | 0.5198267 | 0.6957518
8345.5992 | 2.318222 | 0.747144 | 1.502264 | 1 | 0.5189144 | 0.6945306
8348.7996 | 2.319111 | 0.747144 | 1.502552 | 1 | 0.5187153 | 0.6942642
8352 | 2.32 | 0.747144 | 1.50284 | 1 | 0.5185096 | 0.6939888
8355.2004 | 2.320889 | 0.747144 | 1.503128 | 1 | 0.5188148 | 0.6943974
8358.4008 | 2.321778 | 0.747144 | 1.503415 | 1 | 0.5192196 | 0.6949391
8361.6012 | 2.322667 | 0.747144 | 1.503703 | 1 | 0.5199296 | 0.6958894
8364.8016 | 2.323556 | 0.747144 | 1.503991 | 1 | 0.5204339 | 0.6965644
8367.9984 | 2.324444 | 0.747144 | 1.504278 | 1 | 0.5206363 | 0.6968353
8371.1988 | 2.325333 | 0.747144 | 1.504566 | 1 | 0.5203344 | 0.6964312
8374.3992 | 2.326222 | 0.747144 | 1.504854 | 1 | 0.5197239 | 0.6956141
8377.5996 | 2.327111 | 0.747144 | 1.505141 | 1 | 0.5191167 | 0.6948015
8380.8 | 2.328 | 0.747144 | 1.505429 | 1 | 0.5196244 | 0.6954809
8384.0004 | 2.328889 | 0.747144 | 1.505716 | 1 | 0.5205334 | 0.6966976
8387.2008 | 2.329778 | 0.747144 | 1.506003 | 1 | 0.5242826 | 0.7017156
8390.4012 | 2.330667 | 0.747144 | 1.506291 | 1 | 0.526814 | 0.7051038
8393.6016 | 2.331556 | 0.747144 | 1.506578 | 1 | 0.526104 | 0.7041535
8396.7984 | 2.332444 | 0.747144 | 1.506865 | 1 | 0.5237749 | 0.7010361
8399.9988 | 2.333333 | 0.747144 | 1.507152 | 1 | 0.5218506 | 0.6984606
8403.1992 | 2.334222 | 0.747144 | 1.507439 | 1 | 0.5214492 | 0.6979233
8406.3996 | 2.335111 | 0.747144 | 1.507726 | 1 | 0.5221558 | 0.6988691
8409.6 | 2.336 | 0.747144 | 1.508013 | 1 | 0.5224611 | 0.6992777
8412.8004 | 2.336889 | 0.747144 | 1.5083 | 1 | 0.5210411 | 0.6973771
8416.0008 | 2.337778 | 0.747144 | 1.508587 | 1 | 0.5209415 | 0.6972438
8419.2012 | 2.338667 | 0.747144 | 1.508874 | 1 | 0.5216515 | 0.6981941
8422.4016 | 2.339556 | 0.747144 | 1.50916 | 1 | 0.5214492 | 0.6979233
8425.5984 | 2.340444 | 0.747144 | 1.509447 | 1 | 0.5211406 | 0.6975103
8428.7988 | 2.341333 | 0.747144 | 1.509733 | 1 | 0.5202315 | 0.6962935
8431.9992 | 2.342222 | 0.747144 | 1.51002 | 1 | 0.5218506 | 0.6984606
8435.1996 | 2.343111 | 0.747144 | 1.510306 | 1 | 0.5243854 | 0.7018532
8438.4 | 2.344 | 0.747144 | 1.510593 | 1 | 0.5260045 | 0.7040203
8441.6004 | 2.344889 | 0.747144 | 1.510879 | 1 | 0.525394 | 0.7032032
8444.8008 | 2.345778 | 0.747144 | 1.511166 | 1 | 0.5236754 | 0.7009029
8448.0012 | 2.346667 | 0.747144 | 1.511452 | 1 | 0.5246873 | 0.7022573
8451.2016 | 2.347556 | 0.747144 | 1.511738 | 1 | 0.5258021 | 0.7037494
8454.3984 | 2.348444 | 0.747144 | 1.512024 | 1 | 0.5252945 | 0.70307
8457.5988 | 2.349333 | 0.747144 | 1.51231 | 1 | 0.5232673 | 0.7003567
8460.7992 | 2.350222 | 0.747144 | 1.512597 | 1 | 0.5231678 | 0.7002235
8463.9996 | 2.351111 | 0.747144 | 1.512883 | 1 | 0.5230682 | 0.7000903
8467.2 | 2.352 | 0.747144 | 1.513169 | 1 | 0.5209382 | 0.6972394
8470.4004 | 2.352889 | 0.747144 | 1.513455 | 1 | 0.5204339 | 0.6965644
8473.6008 | 2.353778 | 0.747144 | 1.51374 | 1 | 0.5199263 | 0.695885
8476.8012 | 2.354667 | 0.747144 | 1.514026 | 1 | 0.5189144 | 0.6945306
8480.0016 | 2.355556 | 0.747144 | 1.514312 | 1 | 0.5192196 | 0.6949391
8483.1984 | 2.356444 | 0.747144 | 1.514597 | 1 | 0.5212434 | 0.6976479
8486.3988 | 2.357333 | 0.747144 | 1.514883 | 1 | 0.5223582 | 0.69914
8489.5992 | 2.358222 | 0.747144 | 1.515169 | 1 | 0.5219535 | 0.6985982
8492.7996 | 2.359111 | 0.747144 | 1.515454 | 1 | 0.5198267 | 0.6957518
8496 | 2.36 | 0.747144 | 1.51574 | 1 | 0.5203311 | 0.6964268
8499.2004 | 2.360889 | 0.747144 | 1.516025 | 1 | 0.5226602 | 0.6995441
8502.4008 | 2.361778 | 0.747144 | 1.516311 | 1 | 0.5234697 | 0.7006276
8505.6012 | 2.362667 | 0.747144 | 1.516596 | 1 | 0.5222587 | 0.6990068
8508.8016 | 2.363556 | 0.747144 | 1.516881 | 1 | 0.5203344 | 0.6964312
8511.9984 | 2.364444 | 0.747144 | 1.517166 | 1 | 0.5199296 | 0.6958894
8515.1988 | 2.365333 | 0.747144 | 1.517451 | 1 | 0.5207391 | 0.696973
8518.3992 | 2.366222 | 0.747144 | 1.517737 | 1 | 0.5205368 | 0.6967021
8521.5996 | 2.367111 | 0.747144 | 1.518022 | 1 | 0.5199263 | 0.695885
8524.8 | 2.368 | 0.747144 | 1.518307 | 1 | 0.5205334 | 0.6966976
8528.0004 | 2.368889 | 0.747144 | 1.518592 | 1 | 0.5214492 | 0.6979233
8531.2008 | 2.369778 | 0.747144 | 1.518877 | 1 | 0.5223582 | 0.69914
8534.4012 | 2.370667 | 0.747144 | 1.519161 | 1 | 0.5233702 | 0.7004944
8537.6016 | 2.371556 | 0.747144 | 1.519446 | 1 | 0.5230649 | 0.7000858
8540.7984 | 2.372444 | 0.747144 | 1.519731 | 1 | 0.5220563 | 0.6987359
8543.9988 | 2.373333 | 0.747144 | 1.520015 | 1 | 0.5226602 | 0.6995441
8547.1992 | 2.374222 | 0.747144 | 1.5203 | 1 | 0.522053 | 0.6987315
8550.3996 | 2.375111 | 0.747144 | 1.520585 | 1 | 0.5215487 | 0.6980565
8553.6 | 2.376 | 0.747144 | 1.520869 | 1 | 0.5212434 | 0.6976479
8556.8004 | 2.376889 | 0.747144 | 1.521154 | 1 | 0.5230682 | 0.7000903
8560.0008 | 2.377778 | 0.747144 | 1.521438 | 1 | 0.5235725 | 0.7007653
8563.2012 | 2.378667 | 0.747144 | 1.521723 | 1 | 0.5232706 | 0.7003612
8566.4016 | 2.379556 | 0.747144 | 1.522007 | 1 | 0.523473 | 0.700632
8569.5984 | 2.380444 | 0.747144 | 1.522291 | 1 | 0.5235725 | 0.7007653
8572.7988 | 2.381333 | 0.747144 | 1.522575 | 1 | 0.5248897 | 0.7025282
8575.9992 | 2.382222 | 0.747144 | 1.522859 | 1 | 0.5247869 | 0.7023905
8579.1996 | 2.383111 | 0.747144 | 1.523143 | 1 | 0.5231678 | 0.7002235
8582.4 | 2.384 | 0.747144 | 1.523427 | 1 | 0.5224611 | 0.6992777
8585.6004 | 2.384889 | 0.747144 | 1.523711 | 1 | 0.5236754 | 0.7009029
8588.8008 | 2.385778 | 0.747144 | 1.523995 | 1 | 0.5235725 | 0.7007653
8592.0012 | 2.386667 | 0.747144 | 1.524279 | 1 | 0.5229654 | 0.6999526
8595.2016 | 2.387556 | 0.747144 | 1.524563 | 1 | 0.5216482 | 0.6981897
8598.3984 | 2.388444 | 0.747144 | 1.524847 | 1 | 0.5212434 | 0.6976479
8601.5988 | 2.389333 | 0.747144 | 1.52513 | 1 | 0.5209415 | 0.6972438
8604.7992 | 2.390222 | 0.747144 | 1.525414 | 1 | 0.5200291 | 0.6960227
8607.9996 | 2.391111 | 0.747144 | 1.525698 | 1 | 0.5196244 | 0.6954809
8611.2 | 2.392 | 0.747144 | 1.525981 | 1 | 0.5197239 | 0.6956141
8614.4004 | 2.392889 | 0.747144 | 1.526265 | 1 | 0.5211439 | 0.6975147
8617.6008 | 2.393778 | 0.747144 | 1.526548 | 1 | 0.5265088 | 0.7046952
8620.8012 | 2.394667 | 0.747144 | 1.526832 | 1 | 0.5297503 | 0.7090338
8624.0016 | 2.395556 | 0.747144 | 1.527115 | 1 | 0.5288379 | 0.7078126
8627.1984 | 2.396444 | 0.747144 | 1.527398 | 1 | 0.528536 | 0.7074085
8630.3988 | 2.397333 | 0.747144 | 1.527682 | 1 | 0.5283303 | 0.7071332
8633.5992 | 2.398222 | 0.747144 | 1.527965 | 1 | 0.5259016 | 0.7038826
8636.7996 | 2.399111 | 0.747144 | 1.528248 | 1 | 0.5239806 | 0.7013115
8640 | 2.4 | 0.747144 | 1.528531 | 1 | 0.522053 | 0.6987315
8643.2004 | 2.400889 | 0.747144 | 1.528814 | 1 | 0.5212434 | 0.6976479
8646.4008 | 2.401778 | 0.747144 | 1.529097 | 1 | 0.5216482 | 0.6981897
8649.6012 | 2.402667 | 0.747144 | 1.52938 | 1 | 0.5242826 | 0.7017156
8652.8016 | 2.403556 | 0.747144 | 1.529663 | 1 | 0.5259016 | 0.7038826
8655.9984 | 2.404444 | 0.747144 | 1.529946 | 1 | 0.5247869 | 0.7023905
8659.1988 | 2.405333 | 0.747144 | 1.530228 | 1 | 0.5238778 | 0.7011738
8662.3992 | 2.406222 | 0.747144 | 1.530511 | 1 | 0.5235725 | 0.7007653
8665.5996 | 2.407111 | 0.747144 | 1.530794 | 1 | 0.5236754 | 0.7009029
8668.8 | 2.408 | 0.747144 | 1.531077 | 1 | 0.5229654 | 0.6999526
8672.0004 | 2.408889 | 0.747144 | 1.531359 | 1 | 0.5240802 | 0.7014447
8675.2008 | 2.409778 | 0.747144 | 1.531642 | 1 | 0.5266083 | 0.7048285
8678.4012 | 2.410667 | 0.747144 | 1.531924 | 1 | 0.5282307 | 0.7069999
8681.6016 | 2.411556 | 0.747144 | 1.532207 | 1 | 0.5277231 | 0.7063205
8684.7984 | 2.412444 | 0.747144 | 1.532489 | 1 | 0.5249892 | 0.7026614
8687.9988 | 2.413333 | 0.747144 | 1.532771 | 1 | 0.5216482 | 0.6981897
8691.1992 | 2.414222 | 0.747144 | 1.533053 | 1 | 0.5203311 | 0.6964268
8694.3996 | 2.415111 | 0.747144 | 1.533336 | 1 | 0.522053 | 0.6987315
8697.6 | 2.416 | 0.747144 | 1.533618 | 1 | 0.5253973 | 0.7032076
8700.8004 | 2.416889 | 0.747144 | 1.5339 | 1 | 0.5289408 | 0.7079502
8704.0008 | 2.417778 | 0.747144 | 1.534182 | 1 | 0.5290436 | 0.7080879
8707.2012 | 2.418667 | 0.747144 | 1.534464 | 1 | 0.5285327 | 0.707404
8710.4016 | 2.419556 | 0.747144 | 1.534746 | 1 | 0.5266083 | 0.7048285
8713.5984 | 2.420444 | 0.747144 | 1.535028 | 1 | 0.5245878 | 0.7021241
8716.7988 | 2.421333 | 0.747144 | 1.535309 | 1 | 0.5226602 | 0.6995441
8719.9992 | 2.422222 | 0.747144 | 1.535591 | 1 | 0.5214458 | 0.6979188
8723.1996 | 2.423111 | 0.747144 | 1.535873 | 1 | 0.5209382 | 0.6972394
8726.4 | 2.424 | 0.747144 | 1.536155 | 1 | 0.5210411 | 0.6973771
8729.6004 | 2.424889 | 0.747144 | 1.536436 | 1 | 0.5249892 | 0.7026614
8732.8008 | 2.425778 | 0.747144 | 1.536718 | 1 | 0.526814 | 0.7051038
8736.0012 | 2.426667 | 0.747144 | 1.537 | 1 | 0.5248897 | 0.7025282
8739.2016 | 2.427556 | 0.747144 | 1.537281 | 1 | 0.5233702 | 0.7004944
8742.3984 | 2.428444 | 0.747144 | 1.537562 | 1 | 0.5253973 | 0.7032076
8745.5988 | 2.429333 | 0.747144 | 1.537844 | 1 | 0.5267112 | 0.7049661
8748.7992 | 2.430222 | 0.747144 | 1.538125 | 1 | 0.5279255 | 0.7065914
8751.9996 | 2.431111 | 0.747144 | 1.538406 | 1 | 0.527826 | 0.7064582
8755.2 | 2.432 | 0.747144 | 1.538688 | 1 | 0.5265088 | 0.7046952
8758.4004 | 2.432889 | 0.747144 | 1.538969 | 1 | 0.5246873 | 0.7022573
8761.6008 | 2.433778 | 0.747144 | 1.53925 | 1 | 0.5249926 | 0.7026659
8764.8012 | 2.434667 | 0.747144 | 1.539531 | 1 | 0.5270164 | 0.7053747
8768.0016 | 2.435556 | 0.747144 | 1.539812 | 1 | 0.5276236 | 0.7061873
8771.1984 | 2.436444 | 0.747144 | 1.540093 | 1 | 0.5274212 | 0.7059164
8774.3988 | 2.437333 | 0.747144 | 1.540374 | 1 | 0.5272155 | 0.7056411
8777.5992 | 2.438222 | 0.747144 | 1.540655 | 1 | 0.5259016 | 0.7038826
8780.7996 | 2.439111 | 0.747144 | 1.540935 | 1 | 0.5246873 | 0.7022573
8784 | 2.44 | 0.747144 | 1.541216 | 1 | 0.5247869 | 0.7023905
8787.2004 | 2.440889 | 0.747144 | 1.541497 | 1 | 0.5264059 | 0.7045576
8790.4008 | 2.441778 | 0.747144 | 1.541778 | 1 | 0.5271193 | 0.7055123
8793.6012 | 2.442667 | 0.747144 | 1.542058 | 1 | 0.527116 | 0.7055079
8796.8016 | 2.443556 | 0.747144 | 1.542339 | 1 | 0.5273217 | 0.7057832
8799.9984 | 2.444444 | 0.747144 | 1.542619 | 1 | 0.5271193 | 0.7055123
8803.1988 | 2.445333 | 0.747144 | 1.5429 | 1 | 0.5289374 | 0.7079458
8806.3992 | 2.446222 | 0.747144 | 1.54318 | 1 | 0.5305598 | 0.7101173
8809.5996 | 2.447111 | 0.747144 | 1.54346 | 1 | 0.5305598 | 0.7101173
8812.8 | 2.448 | 0.747144 | 1.543741 | 1 | 0.5298498 | 0.709167
8816.0004 | 2.448889 | 0.747144 | 1.544021 | 1 | 0.5297503 | 0.7090338
8819.2008 | 2.449778 | 0.747144 | 1.544301 | 1 | 0.5288379 | 0.7078126
8822.4012 | 2.450667 | 0.747144 | 1.544581 | 1 | 0.5273183 | 0.7057788
8825.6016 | 2.451556 | 0.747144 | 1.544862 | 1 | 0.5252945 | 0.70307
8828.7984 | 2.452444 | 0.747144 | 1.545141 | 1 | 0.5251916 | 0.7029323
8831.9988 | 2.453333 | 0.747144 | 1.545421 | 1 | 0.5281279 | 0.7068623
8835.1992 | 2.454222 | 0.747144 | 1.545701 | 1 | 0.5293422 | 0.7084876
8838.3996 | 2.455111 | 0.747144 | 1.545981 | 1 | 0.5276236 | 0.7061873
8841.6 | 2.456 | 0.747144 | 1.546261 | 1 | 0.5272188 | 0.7056455
8844.8004 | 2.456889 | 0.747144 | 1.546541 | 1 | 0.5283336 | 0.7071376
8848.0008 | 2.457778 | 0.747144 | 1.546821 | 1 | 0.5295446 | 0.7087584
8851.2012 | 2.458667 | 0.747144 | 1.5471 | 1 | 0.5298498 | 0.709167
8854.4016 | 2.459556 | 0.747144 | 1.54738 | 1 | 0.5301551 | 0.7095755
8857.5984 | 2.460444 | 0.747144 | 1.547659 | 1 | 0.5280284 | 0.7067291
8860.7988 | 2.461333 | 0.747144 | 1.547939 | 1 | 0.526104 | 0.7041535
8863.9992 | 2.462222 | 0.747144 | 1.548219 | 1 | 0.5250921 | 0.7027991
8867.1996 | 2.463111 | 0.747144 | 1.548498 | 1 | 0.5267112 | 0.7049661
8870.4 | 2.464 | 0.747144 | 1.548777 | 1 | 0.527524 | 0.7060541
8873.6004 | 2.464889 | 0.747144 | 1.549057 | 1 | 0.5276236 | 0.7061873
8876.8008 | 2.465778 | 0.747144 | 1.549336 | 1 | 0.5274212 | 0.7059164
8880.0012 | 2.466667 | 0.747144 | 1.549615 | 1 | 0.5267112 | 0.7049661
8883.2016 | 2.467556 | 0.747144 | 1.549895 | 1 | 0.5266117 | 0.7048329
8886.3984 | 2.468444 | 0.747144 | 1.550173 | 1 | 0.5282307 | 0.7069999
8889.5988 | 2.469333 | 0.747144 | 1.550453 | 1 | 0.5290403 | 0.7080835
8892.7992 | 2.470222 | 0.747144 | 1.550732 | 1 | 0.5288379 | 0.7078126
8895.9996 | 2.471111 | 0.747144 | 1.551011 | 1 | 0.5280284 | 0.7067291
8899.2 | 2.472 | 0.747144 | 1.55129 | 1 | 0.5282307 | 0.7069999
8902.4004 | 2.472889 | 0.747144 | 1.551569 | 1 | 0.5299527 | 0.7093046
8905.6008 | 2.473778 | 0.747144 | 1.551847 | 1 | 0.5321789 | 0.7122843
8908.8012 | 2.474667 | 0.747144 | 1.552126 | 1 | 0.5315718 | 0.7114717
8912.0016 | 2.475556 | 0.747144 | 1.552405 | 1 | 0.5294484 | 0.7086297
8915.1984 | 2.476444 | 0.747144 | 1.552683 | 1 | 0.5295479 | 0.7087629
8918.3988 | 2.477333 | 0.747144 | 1.552962 | 1 | 0.5290403 | 0.7080835
8921.5992 | 2.478222 | 0.747144 | 1.553241 | 1 | 0.5289374 | 0.7079458
8924.7996 | 2.479111 | 0.747144 | 1.553519 | 1 | 0.5287384 | 0.7076794
8928 | 2.48 | 0.747144 | 1.553798 | 1 | 0.5286388 | 0.7075461
8931.2004 | 2.480889 | 0.747144 | 1.554076 | 1 | 0.5294451 | 0.7086252
8934.4008 | 2.481778 | 0.747144 | 1.554355 | 1 | 0.5292427 | 0.7083543
8937.6012 | 2.482667 | 0.747144 | 1.554633 | 1 | 0.5289374 | 0.7079458
8940.8016 | 2.483556 | 0.747144 | 1.554911 | 1 | 0.528735 | 0.7076749
8943.9984 | 2.484444 | 0.747144 | 1.555189 | 1 | 0.5291431 | 0.7082211
8947.1988 | 2.485333 | 0.747144 | 1.555468 | 1 | 0.5279255 | 0.7065914
8950.3992 | 2.486222 | 0.747144 | 1.555746 | 1 | 0.5283303 | 0.7071332
8953.5996 | 2.487111 | 0.747144 | 1.556024 | 1 | 0.5286355 | 0.7075417
8956.8 | 2.488 | 0.747144 | 1.556302 | 1 | 0.5279288 | 0.7065958
8960.0004 | 2.488889 | 0.747144 | 1.55658 | 1 | 0.5266117 | 0.7048329
8963.2008 | 2.489778 | 0.747144 | 1.556858 | 1 | 0.5262036 | 0.7042867
8966.4012 | 2.490667 | 0.747144 | 1.557136 | 1 | 0.5246873 | 0.7022573
8969.6016 | 2.491556 | 0.747144 | 1.557414 | 1 | 0.5259016 | 0.7038826
8972.7984 | 2.492444 | 0.747144 | 1.557691 | 1 | 0.5282307 | 0.7069999
8975.9988 | 2.493333 | 0.747144 | 1.557969 | 1 | 0.5307622 | 0.7103882
8979.1992 | 2.494222 | 0.747144 | 1.558247 | 1 | 0.5305598 | 0.7101173
8982.3996 | 2.495111 | 0.747144 | 1.558524 | 1 | 0.5288379 | 0.7078126
8985.6 | 2.496 | 0.747144 | 1.558802 | 1 | 0.5284331 | 0.7072708
8988.8004 | 2.496889 | 0.747144 | 1.55908 | 1 | 0.5279288 | 0.7065958
8992.0008 | 2.497778 | 0.747144 | 1.559357 | 1 | 0.5267112 | 0.7049661
8995.2012 | 2.498667 | 0.747144 | 1.559635 | 1 | 0.5283336 | 0.7071376
8998.4016 | 2.499556 | 0.747144 | 1.559912 | 1 | 0.5309646 | 0.710659
9001.5984 | 2.500444 | 0.747144 | 1.560189 | 1 | 0.5326866 | 0.7129637
9004.7988 | 2.501333 | 0.747144 | 1.560466 | 1 | 0.5329885 | 0.7133678
9007.9992 | 2.502222 | 0.747144 | 1.560744 | 1 | 0.5332937 | 0.7137764
9011.1996 | 2.503111 | 0.747144 | 1.561021 | 1 | 0.5319765 | 0.7120134
9014.4 | 2.504 | 0.747144 | 1.561298 | 1 | 0.5294451 | 0.7086252
9017.6004 | 2.504889 | 0.747144 | 1.561575 | 1 | 0.5286355 | 0.7075417
9020.8008 | 2.505778 | 0.747144 | 1.561852 | 1 | 0.5285327 | 0.707404
9024.0012 | 2.506667 | 0.747144 | 1.562129 | 1 | 0.5288379 | 0.7078126
9027.2016 | 2.507556 | 0.747144 | 1.562406 | 1 | 0.5291431 | 0.7082211
9030.3984 | 2.508444 | 0.747144 | 1.562683 | 1 | 0.5283336 | 0.7071376
9033.5988 | 2.509333 | 0.747144 | 1.56296 | 1 | 0.5277231 | 0.7063205
9036.7992 | 2.510222 | 0.747144 | 1.563237 | 1 | 0.5256993 | 0.7036117
9039.9996 | 2.511111 | 0.747144 | 1.563513 | 1 | 0.5245878 | 0.7021241
9043.2 | 2.512 | 0.747144 | 1.56379 | 1 | 0.5265088 | 0.7046952
9046.4004 | 2.512889 | 0.747144 | 1.564067 | 1 | 0.529747 | 0.7090293
9049.6008 | 2.513778 | 0.747144 | 1.564343 | 1 | 0.5303575 | 0.7098464
9052.8012 | 2.514667 | 0.747144 | 1.56462 | 1 | 0.5282307 | 0.7069999
9056.0016 | 2.515556 | 0.747144 | 1.564897 | 1 | 0.5246873 | 0.7022573
9059.1984 | 2.516444 | 0.747144 | 1.565173 | 1 | 0.5236721 | 0.7008985
9062.3988 | 2.517333 | 0.747144 | 1.565449 | 1 | 0.5256993 | 0.7036117
9065.5992 | 2.518222 | 0.747144 | 1.565726 | 1 | 0.5291431 | 0.7082211
9068.7996 | 2.519111 | 0.747144 | 1.566002 | 1 | 0.5289374 | 0.7079458
9072 | 2.52 | 0.747144 | 1.566278 | 1 | 0.5275207 | 0.7060496
9075.2004 | 2.520889 | 0.747144 | 1.566555 | 1 | 0.5252945 | 0.70307
9078.4008 | 2.521778 | 0.747144 | 1.566831 | 1 | 0.5238745 | 0.7011694
9081.6012 | 2.522667 | 0.747144 | 1.567107 | 1 | 0.5255997 | 0.7034785
9084.8016 | 2.523556 | 0.747144 | 1.567383 | 1 | 0.5277231 | 0.7063205
9087.9984 | 2.524444 | 0.747144 | 1.567659 | 1 | 0.5267112 | 0.7049661
9091.1988 | 2.525333 | 0.747144 | 1.567935 | 1 | 0.5257988 | 0.7037449
9094.3992 | 2.526222 | 0.747144 | 1.568211 | 1 | 0.525195 | 0.7029367
9097.5996 | 2.527111 | 0.747144 | 1.568487 | 1 | 0.5266117 | 0.7048329
9100.8 | 2.528 | 0.747144 | 1.568762 | 1 | 0.5285327 | 0.707404
9104.0004 | 2.528889 | 0.747144 | 1.569038 | 1 | 0.5288379 | 0.7078126
9107.2008 | 2.529778 | 0.747144 | 1.569314 | 1 | 0.5282307 | 0.7069999
9110.4012 | 2.530667 | 0.747144 | 1.56959 | 1 | 0.5279255 | 0.7065914
9113.6016 | 2.531556 | 0.747144 | 1.569865 | 1 | 0.5275207 | 0.7060496
9116.7984 | 2.532444 | 0.747144 | 1.570141 | 1 | 0.5264093 | 0.704562
9119.9988 | 2.533333 | 0.747144 | 1.570416 | 1 | 0.5249926 | 0.7026659
9123.1992 | 2.534222 | 0.747144 | 1.570692 | 1 | 0.5251916 | 0.7029323
9126.3996 | 2.535111 | 0.747144 | 1.570967 | 1 | 0.5289408 | 0.7079502
9129.6 | 2.536 | 0.747144 | 1.571243 | 1 | 0.5302579 | 0.7097132
9132.8004 | 2.536889 | 0.747144 | 1.571518 | 1 | 0.5289408 | 0.7079502
9136.0008 | 2.537778 | 0.747144 | 1.571793 | 1 | 0.5289374 | 0.7079458
9139.2012 | 2.538667 | 0.747144 | 1.572069 | 1 | 0.5287384 | 0.7076794
9142.4016 | 2.539556 | 0.747144 | 1.572344 | 1 | 0.5279288 | 0.7065958
9145.5984 | 2.540444 | 0.747144 | 1.572619 | 1 | 0.5279255 | 0.7065914
9148.7988 | 2.541333 | 0.747144 | 1.572894 | 1 | 0.5273183 | 0.7057788
9151.9992 | 2.542222 | 0.747144 | 1.573169 | 1 | 0.5265088 | 0.7046952
9155.1996 | 2.543111 | 0.747144 | 1.573444 | 1 | 0.5270131 | 0.7053702
9158.4 | 2.544 | 0.747144 | 1.573719 | 1 | 0.5276236 | 0.7061873
9161.6004 | 2.544889 | 0.747144 | 1.573994 | 1 | 0.5283336 | 0.7071376
9164.8008 | 2.545778 | 0.747144 | 1.574269 | 1 | 0.5296508 | 0.7089005
9168.0012 | 2.546667 | 0.747144 | 1.574544 | 1 | 0.5302546 | 0.7097087
9171.2016 | 2.547556 | 0.747144 | 1.574819 | 1 | 0.5299527 | 0.7093046
9174.3984 | 2.548444 | 0.747144 | 1.575093 | 1 | 0.529747 | 0.7090293
9177.5988 | 2.549333 | 0.747144 | 1.575368 | 1 | 0.5290403 | 0.7080835
9180.7992 | 2.550222 | 0.747144 | 1.575642 | 1 | 0.5260045 | 0.7040203
9183.9996 | 2.551111 | 0.747144 | 1.575917 | 1 | 0.5238745 | 0.7011694
9187.2 | 2.552 | 0.747144 | 1.576192 | 1 | 0.524684 | 0.7022529
9190.4004 | 2.552889 | 0.747144 | 1.576466 | 1 | 0.5272188 | 0.7056455
9193.6008 | 2.553778 | 0.747144 | 1.576741 | 1 | 0.5286355 | 0.7075417
9196.8012 | 2.554667 | 0.747144 | 1.577015 | 1 | 0.5288346 | 0.7078081
9200.0016 | 2.555556 | 0.747144 | 1.577289 | 1 | 0.5286355 | 0.7075417
9203.1984 | 2.556444 | 0.747144 | 1.577563 | 1 | 0.5284331 | 0.7072708
9206.3988 | 2.557333 | 0.747144 | 1.577838 | 1 | 0.5275207 | 0.7060496
9209.5992 | 2.558222 | 0.747144 | 1.578112 | 1 | 0.5280284 | 0.7067291
9212.7996 | 2.559111 | 0.747144 | 1.578386 | 1 | 0.5288379 | 0.7078126
9216 | 2.56 | 0.747144 | 1.57866 | 1 | 0.5298498 | 0.709167
9219.2004 | 2.560889 | 0.747144 | 1.578934 | 1 | 0.5313694 | 0.7112008
9222.4008 | 2.561778 | 0.747144 | 1.579208 | 1 | 0.5312665 | 0.7110631
9225.6012 | 2.562667 | 0.747144 | 1.579482 | 1 | 0.529246 | 0.7083588
9228.8016 | 2.563556 | 0.747144 | 1.579756 | 1 | 0.5281279 | 0.7068623
9231.9984 | 2.564444 | 0.747144 | 1.58003 | 1 | 0.527116 | 0.7055079
9235.1988 | 2.565333 | 0.747144 | 1.580304 | 1 | 0.5255997 | 0.7034785
9238.3992 | 2.566222 | 0.747144 | 1.580577 | 1 | 0.5264059 | 0.7045576
9241.5996 | 2.567111 | 0.747144 | 1.580851 | 1 | 0.5277231 | 0.7063205
9244.8 | 2.568 | 0.747144 | 1.581125 | 1 | 0.5281312 | 0.7068667
9248.0004 | 2.568889 | 0.747144 | 1.581399 | 1 | 0.5279255 | 0.7065914
9251.2008 | 2.569778 | 0.747144 | 1.581672 | 1 | 0.5279255 | 0.7065914
9254.4012 | 2.570667 | 0.747144 | 1.581946 | 1 | 0.5270131 | 0.7053702
9257.6016 | 2.571556 | 0.747144 | 1.582219 | 1 | 0.5273183 | 0.7057788
9260.7984 | 2.572444 | 0.747144 | 1.582492 | 1 | 0.5286355 | 0.7075417
9263.9988 | 2.573333 | 0.747144 | 1.582766 | 1 | 0.5280284 | 0.7067291
9267.1992 | 2.574222 | 0.747144 | 1.583039 | 1 | 0.5283336 | 0.7071376
9270.3996 | 2.575111 | 0.747144 | 1.583312 | 1 | 0.5276236 | 0.7061873
9273.6 | 2.576 | 0.747144 | 1.583586 | 1 | 0.5267145 | 0.7049706
9276.8004 | 2.576889 | 0.747144 | 1.583859 | 1 | 0.5254969 | 0.7033408
9280.0008 | 2.577778 | 0.747144 | 1.584132 | 1 | 0.5248897 | 0.7025282
9283.2012 | 2.578667 | 0.747144 | 1.584405 | 1 | 0.5231678 | 0.7002235
9286.4016 | 2.579556 | 0.747144 | 1.584678 | 1 | 0.5229654 | 0.6999526
9289.5984 | 2.580444 | 0.747144 | 1.584951 | 1 | 0.5247869 | 0.7023905
9292.7988 | 2.581333 | 0.747144 | 1.585224 | 1 | 0.5274212 | 0.7059164
9295.9992 | 2.582222 | 0.747144 | 1.585497 | 1 | 0.5268107 | 0.7050993
9299.1996 | 2.583111 | 0.747144 | 1.58577 | 1 | 0.5269136 | 0.705237
9302.4 | 2.584 | 0.747144 | 1.586043 | 1 | 0.5263064 | 0.7044244
9305.6004 | 2.584889 | 0.747144 | 1.586316 | 1 | 0.526104 | 0.7041535
9308.8008 | 2.585778 | 0.747144 | 1.586588 | 1 | 0.5264093 | 0.704562
9312.0012 | 2.586667 | 0.747144 | 1.586861 | 1 | 0.5279288 | 0.7065958
9315.2016 | 2.587556 | 0.747144 | 1.587134 | 1 | 0.5280284 | 0.7067291
9318.3984 | 2.588444 | 0.747144 | 1.587406 | 1 | 0.5259016 | 0.7038826
9321.5988 | 2.589333 | 0.747144 | 1.587679 | 1 | 0.5262036 | 0.7042867
9324.7992 | 2.590222 | 0.747144 | 1.587951 | 1 | 0.5254936 | 0.7033364
9327.9996 | 2.591111 | 0.747144 | 1.588224 | 1 | 0.5255964 | 0.7034741
9331.2 | 2.592 | 0.747144 | 1.588496 | 1 | 0.5252945 | 0.70307
9334.4004 | 2.592889 | 0.747144 | 1.588769 | 1 | 0.5256993 | 0.7036117
9337.6008 | 2.593778 | 0.747144 | 1.589041 | 1 | 0.5239773 | 0.701307
9340.8012 | 2.594667 | 0.747144 | 1.589313 | 1 | 0.5244816 | 0.701982
9344.0016 | 2.595556 | 0.747144 | 1.589585 | 1 | 0.5262069 | 0.7042911
9347.1984 | 2.596444 | 0.747144 | 1.589857 | 1 | 0.5292427 | 0.7083543
9350.3988 | 2.597333 | 0.747144 | 1.590129 | 1 | 0.5282307 | 0.7069999
9353.5992 | 2.598222 | 0.747144 | 1.590402 | 1 | 0.5252945 | 0.70307
9356.7996 | 2.599111 | 0.747144 | 1.590674 | 1 | 0.5243821 | 0.7018488
9360 | 2.6 | 0.747144 | 1.590946 | 1 | 0.527116 | 0.7055079
9363.2004 | 2.600889 | 0.747144 | 1.591218 | 1 | 0.5300522 | 0.7094379
9366.4008 | 2.601778 | 0.747144 | 1.59149 | 1 | 0.5301551 | 0.7095755
9369.6012 | 2.602667 | 0.747144 | 1.591761 | 1 | 0.5291398 | 0.7082167
9372.8016 | 2.603556 | 0.747144 | 1.592033 | 1 | 0.5286355 | 0.7075417
9375.9984 | 2.604444 | 0.747144 | 1.592305 | 1 | 0.5291398 | 0.7082167
9379.1988 | 2.605333 | 0.747144 | 1.592576 | 1 | 0.527524 | 0.7060541
9382.3992 | 2.606222 | 0.747144 | 1.592848 | 1 | 0.5247902 | 0.702395
9385.5996 | 2.607111 | 0.747144 | 1.59312 | 1 | 0.5233702 | 0.7004944
9388.8 | 2.608 | 0.747144 | 1.593391 | 1 | 0.5234697 | 0.7006276
9392.0004 | 2.608889 | 0.747144 | 1.593663 | 1 | 0.5238778 | 0.7011738
9395.2008 | 2.609778 | 0.747144 | 1.593934 | 1 | 0.5232673 | 0.7003567
9398.4012 | 2.610667 | 0.747144 | 1.594206 | 1 | 0.5230649 | 0.7000858
9401.6016 | 2.611556 | 0.747144 | 1.594477 | 1 | 0.5235725 | 0.7007653
9404.7984 | 2.612444 | 0.747144 | 1.594748 | 1 | 0.5254969 | 0.7033408
9407.9988 | 2.613333 | 0.747144 | 1.59502 | 1 | 0.5252945 | 0.70307
9411.1992 | 2.614222 | 0.747144 | 1.595291 | 1 | 0.5235725 | 0.7007653
9414.3996 | 2.615111 | 0.747144 | 1.595562 | 1 | 0.5233702 | 0.7004944
9417.6 | 2.616 | 0.747144 | 1.595833 | 1 | 0.5232706 | 0.7003612
9420.8004 | 2.616889 | 0.747144 | 1.596104 | 1 | 0.5223582 | 0.69914
9424.0008 | 2.617778 | 0.747144 | 1.596376 | 1 | 0.5236754 | 0.7009029
9427.2012 | 2.618667 | 0.747144 | 1.596647 | 1 | 0.5255964 | 0.7034741
9430.4016 | 2.619556 | 0.747144 | 1.596918 | 1 | 0.5248897 | 0.7025282
9433.5984 | 2.620444 | 0.747144 | 1.597188 | 1 | 0.5245878 | 0.7021241
9436.7988 | 2.621333 | 0.747144 | 1.597459 | 1 | 0.5252945 | 0.70307
9439.9992 | 2.622222 | 0.747144 | 1.59773 | 1 | 0.5252945 | 0.70307
9443.1996 | 2.623111 | 0.747144 | 1.598001 | 1 | 0.5246873 | 0.7022573
9446.4 | 2.624 | 0.747144 | 1.598272 | 1 | 0.5248897 | 0.7025282
9449.6004 | 2.624889 | 0.747144 | 1.598542 | 1 | 0.5254969 | 0.7033408
9452.8008 | 2.625778 | 0.747144 | 1.598813 | 1 | 0.5253973 | 0.7032076
9456.0012 | 2.626667 | 0.747144 | 1.599084 | 1 | 0.5241797 | 0.7015779
9459.2016 | 2.627556 | 0.747144 | 1.599354 | 1 | 0.5243821 | 0.7018488
9462.3984 | 2.628444 | 0.747144 | 1.599624 | 1 | 0.525394 | 0.7032032
9465.5988 | 2.629333 | 0.747144 | 1.599895 | 1 | 0.5251916 | 0.7029323
9468.7992 | 2.630222 | 0.747144 | 1.600165 | 1 | 0.5247902 | 0.702395
9471.9996 | 2.631111 | 0.747144 | 1.600436 | 1 | 0.5244816 | 0.701982
9475.2 | 2.632 | 0.747144 | 1.600706 | 1 | 0.5236721 | 0.7008985
9478.4004 | 2.632889 | 0.747144 | 1.600976 | 1 | 0.5225606 | 0.6994109
9481.6008 | 2.633778 | 0.747144 | 1.601247 | 1 | 0.5210444 | 0.6973815
9484.8012 | 2.634667 | 0.747144 | 1.601517 | 1 | 0.5214492 | 0.6979233
9488.0016 | 2.635556 | 0.747144 | 1.601787 | 1 | 0.5231678 | 0.7002235
9491.1984 | 2.636444 | 0.747144 | 1.602057 | 1 | 0.5232706 | 0.7003612
9494.3988 | 2.637333 | 0.747144 | 1.602327 | 1 | 0.5240802 | 0.7014447
9497.5992 | 2.638222 | 0.747144 | 1.602597 | 1 | 0.5265088 | 0.7046952
9500.7996 | 2.639111 | 0.747144 | 1.602867 | 1 | 0.527826 | 0.7064582
9504 | 2.64 | 0.747144 | 1.603137 | 1 | 0.526104 | 0.7041535
9507.2004 | 2.640889 | 0.747144 | 1.603407 | 1 | 0.5246873 | 0.7022573
9510.4008 | 2.641778 | 0.747144 | 1.603677 | 1 | 0.5254969 | 0.7033408
9513.6012 | 2.642667 | 0.747144 | 1.603947 | 1 | 0.5245845 | 0.7021197
9516.8016 | 2.643556 | 0.747144 | 1.604216 | 1 | 0.524183 | 0.7015823
9519.9984 | 2.644444 | 0.747144 | 1.604486 | 1 | 0.5219535 | 0.6985982
9523.1988 | 2.645333 | 0.747144 | 1.604755 | 1 | 0.5217511 | 0.6983274
9526.3992 | 2.646222 | 0.747144 | 1.605025 | 1 | 0.522763 | 0.6996818
9529.5996 | 2.647111 | 0.747144 | 1.605295 | 1 | 0.5240802 | 0.7014447
9532.8 | 2.648 | 0.747144 | 1.605564 | 1 | 0.5246873 | 0.7022573
9536.0004 | 2.648889 | 0.747144 | 1.605834 | 1 | 0.5242826 | 0.7017156
9539.2008 | 2.649778 | 0.747144 | 1.606103 | 1 | 0.5243821 | 0.7018488
9542.4012 | 2.650667 | 0.747144 | 1.606372 | 1 | 0.525195 | 0.7029367
9545.6016 | 2.651556 | 0.747144 | 1.606642 | 1 | 0.524684 | 0.7022529
9548.7984 | 2.652444 | 0.747144 | 1.606911 | 1 | 0.5220563 | 0.6987359
9551.9988 | 2.653333 | 0.747144 | 1.60718 | 1 | 0.5221525 | 0.6988647
9555.1992 | 2.654222 | 0.747144 | 1.607449 | 1 | 0.523473 | 0.700632
9558.3996 | 2.655111 | 0.747144 | 1.607718 | 1 | 0.5241797 | 0.7015779
9561.6 | 2.656 | 0.747144 | 1.607988 | 1 | 0.5231678 | 0.7002235
9564.8004 | 2.656889 | 0.747144 | 1.608257 | 1 | 0.5213463 | 0.6977856
9568.0008 | 2.657778 | 0.747144 | 1.608526 | 1 | 0.5206363 | 0.6968353
9571.2012 | 2.658667 | 0.747144 | 1.608795 | 1 | 0.5209382 | 0.6972394
9574.4016 | 2.659556 | 0.747144 | 1.609064 | 1 | 0.5210411 | 0.6973771
9577.5984 | 2.660444 | 0.747144 | 1.609332 | 1 | 0.5199296 | 0.6958894
9580.7988 | 2.661333 | 0.747144 | 1.609601 | 1 | 0.5204339 | 0.6965644
9583.9992 | 2.662222 | 0.747144 | 1.60987 | 1 | 0.5226635 | 0.6995485
9587.1996 | 2.663111 | 0.747144 | 1.610139 | 1 | 0.5243821 | 0.7018488
9590.4 | 2.664 | 0.747144 | 1.610407 | 1 | 0.5264059 | 0.7045576
9593.6004 | 2.664889 | 0.747144 | 1.610676 | 1 | 0.5272155 | 0.7056411
9596.8008 | 2.665778 | 0.747144 | 1.610945 | 1 | 0.5246873 | 0.7022573
9600.0012 | 2.666667 | 0.747144 | 1.611213 | 1 | 0.5236721 | 0.7008985
9603.2016 | 2.667556 | 0.747144 | 1.611482 | 1 | 0.5230682 | 0.7000903
9606.3984 | 2.668444 | 0.747144 | 1.61175 | 1 | 0.5238745 | 0.7011694
9609.5988 | 2.669333 | 0.747144 | 1.612019 | 1 | 0.5237782 | 0.7010406
9612.7992 | 2.670222 | 0.747144 | 1.612287 | 1 | 0.5233702 | 0.7004944
9615.9996 | 2.671111 | 0.747144 | 1.612555 | 1 | 0.5212434 | 0.6976479
9619.2 | 2.672 | 0.747144 | 1.612824 | 1 | 0.5217478 | 0.6983229
9622.4004 | 2.672889 | 0.747144 | 1.613092 | 1 | 0.5242826 | 0.7017156
9625.6008 | 2.673778 | 0.747144 | 1.61336 | 1 | 0.5254969 | 0.7033408
9628.8012 | 2.674667 | 0.747144 | 1.613628 | 1 | 0.523473 | 0.700632
9632.0016 | 2.675556 | 0.747144 | 1.613897 | 1 | 0.5212434 | 0.6976479
9635.1984 | 2.676444 | 0.747144 | 1.614164 | 1 | 0.5214492 | 0.6979233
9638.3988 | 2.677333 | 0.747144 | 1.614432 | 1 | 0.5232673 | 0.7003567
9641.5992 | 2.678222 | 0.747144 | 1.6147 | 1 | 0.5217511 | 0.6983274
9644.7996 | 2.679111 | 0.747144 | 1.614968 | 1 | 0.5207358 | 0.6969685
9648 | 2.68 | 0.747144 | 1.615236 | 1 | 0.5204339 | 0.6965644
9651.2004 | 2.680889 | 0.747144 | 1.615504 | 1 | 0.5216515 | 0.6981941
9654.4008 | 2.681778 | 0.747144 | 1.615772 | 1 | 0.5217511 | 0.6983274
9657.6012 | 2.682667 | 0.747144 | 1.61604 | 1 | 0.5224611 | 0.6992777
9660.8016 | 2.683556 | 0.747144 | 1.616308 | 1 | 0.5230682 | 0.7000903
9663.9984 | 2.684444 | 0.747144 | 1.616575 | 1 | 0.5239773 | 0.701307
9667.1988 | 2.685333 | 0.747144 | 1.616843 | 1 | 0.5237749 | 0.7010361
9670.3992 | 2.686222 | 0.747144 | 1.61711 | 1 | 0.5226635 | 0.6995485
9673.5996 | 2.687111 | 0.747144 | 1.617378 | 1 | 0.5222554 | 0.6990023
9676.8 | 2.688 | 0.747144 | 1.617645 | 1 | 0.5215487 | 0.6980565
9680.0004 | 2.688889 | 0.747144 | 1.617913 | 1 | 0.5210411 | 0.6973771
9683.2008 | 2.689778 | 0.747144 | 1.61818 | 1 | 0.5219535 | 0.6985982
9686.4012 | 2.690667 | 0.747144 | 1.618448 | 1 | 0.522763 | 0.6996818
9689.6016 | 2.691556 | 0.747144 | 1.618715 | 1 | 0.5228659 | 0.6998194
9692.7984 | 2.692444 | 0.747144 | 1.618982 | 1 | 0.5232673 | 0.7003567
9695.9988 | 2.693333 | 0.747144 | 1.619249 | 1 | 0.5230649 | 0.7000858
9699.1992 | 2.694222 | 0.747144 | 1.619516 | 1 | 0.5238778 | 0.7011738
9702.3996 | 2.695111 | 0.747144 | 1.619784 | 1 | 0.5260012 | 0.7040158
9705.6 | 2.696 | 0.747144 | 1.620051 | 1 | 0.5272155 | 0.7056411
9708.8004 | 2.696889 | 0.747144 | 1.620318 | 1 | 0.5242826 | 0.7017156
9712.0008 | 2.697778 | 0.747144 | 1.620585 | 1 | 0.5222554 | 0.6990023
9715.2012 | 2.698667 | 0.747144 | 1.620852 | 1 | 0.5214458 | 0.6979188
9718.4016 | 2.699556 | 0.747144 | 1.621119 | 1 | 0.5215454 | 0.698052
9721.5984 | 2.700444 | 0.747144 | 1.621385 | 1 | 0.520132 | 0.6961603
9724.7988 | 2.701333 | 0.747144 | 1.621652 | 1 | 0.5206363 | 0.6968353
9727.9992 | 2.702222 | 0.747144 | 1.621919 | 1 | 0.5211406 | 0.6975103
9731.1996 | 2.703111 | 0.747144 | 1.622186 | 1 | 0.5190172 | 0.6946683
9734.4 | 2.704 | 0.747144 | 1.622453 | 1 | 0.517501 | 0.6926389
9737.6004 | 2.704889 | 0.747144 | 1.622719 | 1 | 0.5197239 | 0.6956141
9740.8008 | 2.705778 | 0.747144 | 1.622986 | 1 | 0.5214458 | 0.6979188
9744.0012 | 2.706667 | 0.747144 | 1.623252 | 1 | 0.5217511 | 0.6983274
9747.2016 | 2.707556 | 0.747144 | 1.623519 | 1 | 0.5212434 | 0.6976479
9750.3984 | 2.708444 | 0.747144 | 1.623785 | 1 | 0.5203344 | 0.6964312
9753.5988 | 2.709333 | 0.747144 | 1.624052 | 1 | 0.520132 | 0.6961603
9756.7992 | 2.710222 | 0.747144 | 1.624318 | 1 | 0.5219535 | 0.6985982
9759.9996 | 2.711111 | 0.747144 | 1.624585 | 1 | 0.5232673 | 0.7003567
9763.2 | 2.712 | 0.747144 | 1.624851 | 1 | 0.5235725 | 0.7007653
9766.4004 | 2.712889 | 0.747144 | 1.625117 | 1 | 0.5225606 | 0.6994109
9769.6008 | 2.713778 | 0.747144 | 1.625383 | 1 | 0.5217511 | 0.6983274
9772.8012 | 2.714667 | 0.747144 | 1.62565 | 1 | 0.5203311 | 0.6964268
9776.0016 | 2.715556 | 0.747144 | 1.625916 | 1 | 0.5195248 | 0.6953477
9779.1984 | 2.716444 | 0.747144 | 1.626182 | 1 | 0.5196244 | 0.6954809
9782.3988 | 2.717333 | 0.747144 | 1.626448 | 1 | 0.5206396 | 0.6968397
9785.5992 | 2.718222 | 0.747144 | 1.626714 | 1 | 0.5221558 | 0.6988691
9788.7996 | 2.719111 | 0.747144 | 1.62698 | 1 | 0.5237749 | 0.7010361
9792 | 2.72 | 0.747144 | 1.627246 | 1 | 0.5237782 | 0.7010406
9795.2004 | 2.720889 | 0.747144 | 1.627512 | 1 | 0.5237782 | 0.7010406
9798.4008 | 2.721778 | 0.747144 | 1.627777 | 1 | 0.5224578 | 0.6992732
9801.6012 | 2.722667 | 0.747144 | 1.628043 | 1 | 0.5208387 | 0.6971062
9804.8016 | 2.723556 | 0.747144 | 1.628309 | 1 | 0.5209382 | 0.6972394
9807.9984 | 2.724444 | 0.747144 | 1.628574 | 1 | 0.5209415 | 0.6972438
9811.1988 | 2.725333 | 0.747144 | 1.62884 | 1 | 0.5222587 | 0.6990068
9814.3992 | 2.726222 | 0.747144 | 1.629106 | 1 | 0.5219535 | 0.6985982
9817.5996 | 2.727111 | 0.747144 | 1.629371 | 1 | 0.5211439 | 0.6975147
9820.8 | 2.728 | 0.747144 | 1.629637 | 1 | 0.5198267 | 0.6957518
9824.0004 | 2.728889 | 0.747144 | 1.629902 | 1 | 0.5210411 | 0.6973771
9827.2008 | 2.729778 | 0.747144 | 1.630168 | 1 | 0.5224578 | 0.6992732
9830.4012 | 2.730667 | 0.747144 | 1.630433 | 1 | 0.5247869 | 0.7023905
9833.6016 | 2.731556 | 0.747144 | 1.630699 | 1 | 0.5244849 | 0.7019864
9836.7984 | 2.732444 | 0.747144 | 1.630964 | 1 | 0.5217511 | 0.6983274
9839.9988 | 2.733333 | 0.747144 | 1.631229 | 1 | 0.5210411 | 0.6973771
9843.1992 | 2.734222 | 0.747144 | 1.631494 | 1 | 0.5208387 | 0.6971062
9846.3996 | 2.735111 | 0.747144 | 1.631759 | 1 | 0.5219535 | 0.6985982
9849.6 | 2.736 | 0.747144 | 1.632025 | 1 | 0.5245845 | 0.7021197
9852.8004 | 2.736889 | 0.747144 | 1.63229 | 1 | 0.5252945 | 0.70307
9856.0008 | 2.737778 | 0.747144 | 1.632555 | 1 | 0.5225606 | 0.6994109
9859.2012 | 2.738667 | 0.747144 | 1.63282 | 1 | 0.5211406 | 0.6975103
9862.4016 | 2.739556 | 0.747144 | 1.633085 | 1 | 0.522053 | 0.6987315
9865.5984 | 2.740444 | 0.747144 | 1.63335 | 1 | 0.5232706 | 0.7003612
9868.7988 | 2.741333 | 0.747144 | 1.633614 | 1 | 0.5234697 | 0.7006276
9871.9992 | 2.742222 | 0.747144 | 1.633879 | 1 | 0.5231678 | 0.7002235
9875.1996 | 2.743111 | 0.747144 | 1.634144 | 1 | 0.5242826 | 0.7017156
9878.4 | 2.744 | 0.747144 | 1.634409 | 1 | 0.5238745 | 0.7011694
9881.6004 | 2.744889 | 0.747144 | 1.634674 | 1 | 0.5238778 | 0.7011738
9884.8008 | 2.745778 | 0.747144 | 1.634938 | 1 | 0.5229654 | 0.6999526
9888.0012 | 2.746667 | 0.747144 | 1.635203 | 1 | 0.5225606 | 0.6994109
9891.2016 | 2.747556 | 0.747144 | 1.635468 | 1 | 0.5222554 | 0.6990023
9894.3984 | 2.748444 | 0.747144 | 1.635732 | 1 | 0.5215487 | 0.6980565
9897.5988 | 2.749333 | 0.747144 | 1.635996 | 1 | 0.5193224 | 0.6950768
9900.7992 | 2.750222 | 0.747144 | 1.636261 | 1 | 0.5179024 | 0.6931762
9903.9996 | 2.751111 | 0.747144 | 1.636525 | 1 | 0.5202315 | 0.6962935
9907.2 | 2.752 | 0.747144 | 1.63679 | 1 | 0.5234697 | 0.7006276
9910.4004 | 2.752889 | 0.747144 | 1.637054 | 1 | 0.5232673 | 0.7003567
9913.6008 | 2.753778 | 0.747144 | 1.637318 | 1 | 0.5233735 | 0.7004988
9916.8012 | 2.754667 | 0.747144 | 1.637583 | 1 | 0.5228625 | 0.699815
9920.0016 | 2.755556 | 0.747144 | 1.637847 | 1 | 0.5216482 | 0.6981897
9923.1984 | 2.756444 | 0.747144 | 1.638111 | 1 | 0.520132 | 0.6961603
9926.3988 | 2.757333 | 0.747144 | 1.638375 | 1 | 0.5198267 | 0.6957518
9929.5992 | 2.758222 | 0.747144 | 1.638639 | 1 | 0.5190172 | 0.6946683
9932.7996 | 2.759111 | 0.747144 | 1.638903 | 1 | 0.5185096 | 0.6939888
9936 | 2.76 | 0.747144 | 1.639167 | 1 | 0.5180053 | 0.6933139
9939.2004 | 2.760889 | 0.747144 | 1.639431 | 1 | 0.5188148 | 0.6943974
9942.4008 | 2.761778 | 0.747144 | 1.639695 | 1 | 0.5195215 | 0.6953432
9945.6012 | 2.762667 | 0.747144 | 1.639959 | 1 | 0.5210411 | 0.6973771
9948.8016 | 2.763556 | 0.747144 | 1.640223 | 1 | 0.5218539 | 0.698465
9951.9984 | 2.764444 | 0.747144 | 1.640486 | 1 | 0.5221558 | 0.6988691
9955.1988 | 2.765333 | 0.747144 | 1.64075 | 1 | 0.5220563 | 0.6987359
9958.3992 | 2.766222 | 0.747144 | 1.641014 | 1 | 0.5237749 | 0.7010361
9961.5996 | 2.767111 | 0.747144 | 1.641277 | 1 | 0.5254969 | 0.7033408
9964.8 | 2.768 | 0.747144 | 1.641541 | 1 | 0.5248897 | 0.7025282
9968.0004 | 2.768889 | 0.747144 | 1.641804 | 1 | 0.5238745 | 0.7011694
9971.2008 | 2.769778 | 0.747144 | 1.642068 | 1 | 0.5236754 | 0.7009029
9974.4012 | 2.770667 | 0.747144 | 1.642332 | 1 | 0.5229654 | 0.6999526
9977.6016 | 2.771556 | 0.747144 | 1.642595 | 1 | 0.5223549 | 0.6991356
9980.7984 | 2.772444 | 0.747144 | 1.642858 | 1 | 0.5209382 | 0.6972394
9983.9988 | 2.773333 | 0.747144 | 1.643121 | 1 | 0.5198267 | 0.6957518
9987.1992 | 2.774222 | 0.747144 | 1.643385 | 1 | 0.5202315 | 0.6962935
9990.3996 | 2.775111 | 0.747144 | 1.643648 | 1 | 0.5189177 | 0.694535
9993.6 | 2.776 | 0.747144 | 1.643911 | 1 | 0.5166881 | 0.6915509
9996.8004 | 2.776889 | 0.747144 | 1.644175 | 1 | 0.5175972 | 0.6927677
10000.0008 | 2.777778 | 0.747144 | 1.644438 | 1 | 0.5204339 | 0.6965644
10003.2012 | 2.778667 | 0.747144 | 1.644701 | 1 | 0.5220563 | 0.6987359
10006.4016 | 2.779556 | 0.747144 | 1.644964 | 1 | 0.5232673 | 0.7003567
10009.5984 | 2.780444 | 0.747144 | 1.645227 | 1 | 0.5230649 | 0.7000858
10012.7988 | 2.781333 | 0.747144 | 1.64549 | 1 | 0.5209382 | 0.6972394
10015.9992 | 2.782222 | 0.747144 | 1.645753 | 1 | 0.5193224 | 0.6950768
10019.1996 | 2.783111 | 0.747144 | 1.646016 | 1 | 0.5198267 | 0.6957518
10022.4 | 2.784 | 0.747144 | 1.646278 | 1 | 0.5221558 | 0.6988691
10025.6004 | 2.784889 | 0.747144 | 1.646541 | 1 | 0.5235725 | 0.7007653
10028.8008 | 2.785778 | 0.747144 | 1.646804 | 1 | 0.524183 | 0.7015823
10032.0012 | 2.786667 | 0.747144 | 1.647067 | 1 | 0.5255997 | 0.7034785
10035.2016 | 2.787556 | 0.747144 | 1.647329 | 1 | 0.5263064 | 0.7044244
10038.3984 | 2.788444 | 0.747144 | 1.647592 | 1 | 0.5260045 | 0.7040203
10041.5988 | 2.789333 | 0.747144 | 1.647854 | 1 | 0.5231678 | 0.7002235
10044.7992 | 2.790222 | 0.747144 | 1.648117 | 1 | 0.5240802 | 0.7014447
10047.9996 | 2.791111 | 0.747144 | 1.64838 | 1 | 0.5259016 | 0.7038826
10051.2 | 2.792 | 0.747144 | 1.648642 | 1 | 0.5267112 | 0.7049661
10054.4004 | 2.792889 | 0.747144 | 1.648904 | 1 | 0.5248897 | 0.7025282
10057.6008 | 2.793778 | 0.747144 | 1.649167 | 1 | 0.5233702 | 0.7004944
10060.8012 | 2.794667 | 0.747144 | 1.649429 | 1 | 0.5217511 | 0.6983274
10064.0016 | 2.795556 | 0.747144 | 1.649692 | 1 | 0.5201287 | 0.6961559
10067.1984 | 2.796444 | 0.747144 | 1.649954 | 1 | 0.5206363 | 0.6968353
10070.3988 | 2.797333 | 0.747144 | 1.650216 | 1 | 0.522053 | 0.6987315
10073.5992 | 2.798222 | 0.747144 | 1.650478 | 1 | 0.5226635 | 0.6995485
10076.7996 | 2.799111 | 0.747144 | 1.65074 | 1 | 0.5231678 | 0.7002235
10080 | 2.8 | 0.747144 | 1.651002 | 1 | 0.5223582 | 0.69914
10083.2004 | 2.800889 | 0.747144 | 1.651264 | 1 | 0.5202315 | 0.6962935
10086.4008 | 2.801778 | 0.747144 | 1.651526 | 1 | 0.5182077 | 0.6935847
10089.6012 | 2.802667 | 0.747144 | 1.651788 | 1 | 0.5200291 | 0.6960227
10092.8016 | 2.803556 | 0.747144 | 1.65205 | 1 | 0.5212434 | 0.6976479
10095.9984 | 2.804444 | 0.747144 | 1.652312 | 1 | 0.5207358 | 0.6969685
10099.1988 | 2.805333 | 0.747144 | 1.652574 | 1 | 0.5212468 | 0.6976524
10102.3992 | 2.806222 | 0.747144 | 1.652836 | 1 | 0.5226635 | 0.6995485
10105.5996 | 2.807111 | 0.747144 | 1.653097 | 1 | 0.5216482 | 0.6981897
10108.8 | 2.808 | 0.747144 | 1.653359 | 1 | 0.5193191 | 0.6950724
10112.0004 | 2.808889 | 0.747144 | 1.653621 | 1 | 0.5174976 | 0.6926344
10115.2008 | 2.809778 | 0.747144 | 1.653883 | 1 | 0.5167876 | 0.6916841
10118.4012 | 2.810667 | 0.747144 | 1.654144 | 1 | 0.5197239 | 0.6956141
10121.6016 | 2.811556 | 0.747144 | 1.654406 | 1 | 0.5214458 | 0.6979188
10124.7984 | 2.812444 | 0.747144 | 1.654667 | 1 | 0.5217511 | 0.6983274
10127.9988 | 2.813333 | 0.747144 | 1.654928 | 1 | 0.5205368 | 0.6967021
10131.1992 | 2.814222 | 0.747144 | 1.65519 | 1 | 0.5211439 | 0.6975147
10134.3996 | 2.815111 | 0.747144 | 1.655451 | 1 | 0.5230682 | 0.7000903
10137.6 | 2.816 | 0.747144 | 1.655713 | 1 | 0.5235725 | 0.7007653
10140.8004 | 2.816889 | 0.747144 | 1.655974 | 1 | 0.5222587 | 0.6990068
10144.0008 | 2.817778 | 0.747144 | 1.656235 | 1 | 0.5214492 | 0.6979233
10147.2012 | 2.818667 | 0.747144 | 1.656497 | 1 | 0.5207358 | 0.6969685
10150.4016 | 2.819556 | 0.747144 | 1.656758 | 1 | 0.5188115 | 0.6943929
10153.5984 | 2.820444 | 0.747144 | 1.657019 | 1 | 0.5188148 | 0.6943974
10156.7988 | 2.821333 | 0.747144 | 1.65728 | 1 | 0.5189144 | 0.6945306
10159.9992 | 2.822222 | 0.747144 | 1.657541 | 1 | 0.5175972 | 0.6927677
10163.1996 | 2.823111 | 0.747144 | 1.657802 | 1 | 0.51841 | 0.6938556
10166.4 | 2.824 | 0.747144 | 1.658063 | 1 | 0.5216482 | 0.6981897
10169.6004 | 2.824889 | 0.747144 | 1.658324 | 1 | 0.5214458 | 0.6979188
10172.8008 | 2.825778 | 0.747144 | 1.658585 | 1 | 0.5209382 | 0.6972394
10176.0012 | 2.826667 | 0.747144 | 1.658846 | 1 | 0.5199263 | 0.695885
10179.2016 | 2.827556 | 0.747144 | 1.659107 | 1 | 0.5202315 | 0.6962935
10182.3984 | 2.828444 | 0.747144 | 1.659367 | 1 | 0.5216482 | 0.6981897
10185.5988 | 2.829333 | 0.747144 | 1.659628 | 1 | 0.5225606 | 0.6994109
10188.7992 | 2.830222 | 0.747144 | 1.659888 | 1 | 0.5204339 | 0.6965644
10191.9996 | 2.831111 | 0.747144 | 1.660149 | 1 | 0.5188148 | 0.6943974
10195.2 | 2.832 | 0.747144 | 1.66041 | 1 | 0.5196244 | 0.6954809
10198.4004 | 2.832889 | 0.747144 | 1.66067 | 1 | 0.5224578 | 0.6992732
10201.6008 | 2.833778 | 0.747144 | 1.660931 | 1 | 0.5244816 | 0.701982
10204.8012 | 2.834667 | 0.747144 | 1.661191 | 1 | 0.5240802 | 0.7014447
10208.0016 | 2.835556 | 0.747144 | 1.661452 | 1 | 0.5241797 | 0.7015779
10211.1984 | 2.836444 | 0.747144 | 1.661712 | 1 | 0.5225606 | 0.6994109
10214.3988 | 2.837333 | 0.747144 | 1.661972 | 1 | 0.5200291 | 0.6960227
10217.5992 | 2.838222 | 0.747144 | 1.662233 | 1 | 0.5178029 | 0.693043
10220.7996 | 2.839111 | 0.747144 | 1.662493 | 1 | 0.5185096 | 0.6939888
10224 | 2.84 | 0.747144 | 1.662753 | 1 | 0.5199296 | 0.6958894
10227.2004 | 2.840889 | 0.747144 | 1.663014 | 1 | 0.5212434 | 0.6976479
10230.4008 | 2.841778 | 0.747144 | 1.663274 | 1 | 0.5209415 | 0.6972438
10233.6012 | 2.842667 | 0.747144 | 1.663534 | 1 | 0.519621 | 0.6954765
10236.8016 | 2.843556 | 0.747144 | 1.663794 | 1 | 0.5185096 | 0.6939888
10239.9984 | 2.844444 | 0.747144 | 1.664054 | 1 | 0.5189144 | 0.6945306
10243.1988 | 2.845333 | 0.747144 | 1.664314 | 1 | 0.5190139 | 0.6946638
10246.3992 | 2.846222 | 0.747144 | 1.664574 | 1 | 0.5199296 | 0.6958894
10249.5996 | 2.847111 | 0.747144 | 1.664834 | 1 | 0.5197272 | 0.6956186
10252.8 | 2.848 | 0.747144 | 1.665094 | 1 | 0.5205368 | 0.6967021
10256.0004 | 2.848889 | 0.747144 | 1.665353 | 1 | 0.5218506 | 0.6984606
10259.2008 | 2.849778 | 0.747144 | 1.665613 | 1 | 0.5233702 | 0.7004944
10262.4012 | 2.850667 | 0.747144 | 1.665873 | 1 | 0.5243821 | 0.7018488
10265.6016 | 2.851556 | 0.747144 | 1.666133 | 1 | 0.5264093 | 0.704562
10268.7984 | 2.852444 | 0.747144 | 1.666392 | 1 | 0.5266117 | 0.7048329
10271.9988 | 2.853333 | 0.747144 | 1.666652 | 1 | 0.5257988 | 0.7037449
10275.1992 | 2.854222 | 0.747144 | 1.666911 | 1 | 0.5250921 | 0.7027991
10278.3996 | 2.855111 | 0.747144 | 1.667171 | 1 | 0.5234697 | 0.7006276
10281.6 | 2.856 | 0.747144 | 1.667431 | 1 | 0.5207391 | 0.696973
10284.8004 | 2.856889 | 0.747144 | 1.66769 | 1 | 0.5193224 | 0.6950768
10288.0008 | 2.857778 | 0.747144 | 1.66795 | 1 | 0.5207358 | 0.6969685
10291.2012 | 2.858667 | 0.747144 | 1.668209 | 1 | 0.5238778 | 0.7011738
10294.4016 | 2.859556 | 0.747144 | 1.668468 | 1 | 0.5259016 | 0.7038826
10297.5984 | 2.860444 | 0.747144 | 1.668727 | 1 | 0.5252945 | 0.70307
10300.7988 | 2.861333 | 0.747144 | 1.668987 | 1 | 0.523473 | 0.700632
10303.9992 | 2.862222 | 0.747144 | 1.669246 | 1 | 0.5229654 | 0.6999526
10307.1996 | 2.863111 | 0.747144 | 1.669505 | 1 | 0.5226635 | 0.6995485
10310.4 | 2.864 | 0.747144 | 1.669764 | 1 | 0.5207358 | 0.6969685
10313.6004 | 2.864889 | 0.747144 | 1.670023 | 1 | 0.5202315 | 0.6962935
10316.8008 | 2.865778 | 0.747144 | 1.670283 | 1 | 0.5196244 | 0.6954809
10320.0012 | 2.866667 | 0.747144 | 1.670542 | 1 | 0.5197272 | 0.6956186
10323.2016 | 2.867556 | 0.747144 | 1.670801 | 1 | 0.5213463 | 0.6977856
10326.3984 | 2.868444 | 0.747144 | 1.671059 | 1 | 0.5211439 | 0.6975147
10329.5988 | 2.869333 | 0.747144 | 1.671318 | 1 | 0.5215487 | 0.6980565
10332.7992 | 2.870222 | 0.747144 | 1.671577 | 1 | 0.5218506 | 0.6984606
10335.9996 | 2.871111 | 0.747144 | 1.671836 | 1 | 0.5218506 | 0.6984606
10339.2 | 2.872 | 0.747144 | 1.672095 | 1 | 0.5216482 | 0.6981897
10342.4004 | 2.872889 | 0.747144 | 1.672353 | 1 | 0.5218539 | 0.698465
10345.6008 | 2.873778 | 0.747144 | 1.672612 | 1 | 0.5213463 | 0.6977856
10348.8012 | 2.874667 | 0.747144 | 1.672871 | 1 | 0.5225606 | 0.6994109
10352.0016 | 2.875556 | 0.747144 | 1.67313 | 1 | 0.5249926 | 0.7026659
10355.1984 | 2.876444 | 0.747144 | 1.673388 | 1 | 0.527116 | 0.7055079
10358.3988 | 2.877333 | 0.747144 | 1.673646 | 1 | 0.528536 | 0.7074085
10361.5992 | 2.878222 | 0.747144 | 1.673905 | 1 | 0.5292427 | 0.7083543
10364.7996 | 2.879111 | 0.747144 | 1.674163 | 1 | 0.5287384 | 0.7076794
10368 | 2.88 | 0.747144 | 1.674422 | 1 | 0.5280284 | 0.7067291
10371.2004 | 2.880889 | 0.747144 | 1.67468 | 1 | 0.5275207 | 0.7060496
10374.4008 | 2.881778 | 0.747144 | 1.674939 | 1 | 0.5275207 | 0.7060496
10377.6012 | 2.882667 | 0.747144 | 1.675197 | 1 | 0.5270164 | 0.7053747
10380.8016 | 2.883556 | 0.747144 | 1.675455 | 1 | 0.5255964 | 0.7034741
10383.9984 | 2.884444 | 0.747144 | 1.675713 | 1 | 0.5267112 | 0.7049661
10387.1988 | 2.885333 | 0.747144 | 1.675972 | 1 | 0.5280284 | 0.7067291
10390.3992 | 2.886222 | 0.747144 | 1.67623 | 1 | 0.5300522 | 0.7094379
10393.5996 | 2.887111 | 0.747144 | 1.676488 | 1 | 0.5296474 | 0.7088961
10396.8 | 2.888 | 0.747144 | 1.676746 | 1 | 0.5295479 | 0.7087629
10400.0004 | 2.888889 | 0.747144 | 1.677004 | 1 | 0.5292427 | 0.7083543
10403.2008 | 2.889778 | 0.747144 | 1.677262 | 1 | 0.5279255 | 0.7065914
10406.4012 | 2.890667 | 0.747144 | 1.67752 | 1 | 0.525195 | 0.7029367
10409.6016 | 2.891556 | 0.747144 | 1.677778 | 1 | 0.5231678 | 0.7002235
10412.7984 | 2.892444 | 0.747144 | 1.678035 | 1 | 0.5229654 | 0.6999526
10415.9988 | 2.893333 | 0.747144 | 1.678293 | 1 | 0.5250921 | 0.7027991
10419.1992 | 2.894222 | 0.747144 | 1.678551 | 1 | 0.5257988 | 0.7037449
10422.3996 | 2.895111 | 0.747144 | 1.678809 | 1 | 0.527524 | 0.7060541
10425.6 | 2.896 | 0.747144 | 1.679067 | 1 | 0.5273183 | 0.7057788
10428.8004 | 2.896889 | 0.747144 | 1.679324 | 1 | 0.5263097 | 0.7044288
10432.0008 | 2.897778 | 0.747144 | 1.679582 | 1 | 0.5262069 | 0.7042911
10435.2012 | 2.898667 | 0.747144 | 1.67984 | 1 | 0.5275207 | 0.7060496
10438.4016 | 2.899556 | 0.747144 | 1.680097 | 1 | 0.5273183 | 0.7057788
10441.5984 | 2.900444 | 0.747144 | 1.680354 | 1 | 0.5260045 | 0.7040203
10444.7988 | 2.901333 | 0.747144 | 1.680612 | 1 | 0.5241797 | 0.7015779
10447.9992 | 2.902222 | 0.747144 | 1.680869 | 1 | 0.5236721 | 0.7008985
10451.1996 | 2.903111 | 0.747144 | 1.681127 | 1 | 0.525394 | 0.7032032
10454.4 | 2.904 | 0.747144 | 1.681384 | 1 | 0.5272155 | 0.7056411
10457.6004 | 2.904889 | 0.747144 | 1.681642 | 1 | 0.5275207 | 0.7060496
10460.8008 | 2.905778 | 0.747144 | 1.681899 | 1 | 0.5264093 | 0.704562
10464.0012 | 2.906667 | 0.747144 | 1.682156 | 1 | 0.5248897 | 0.7025282
10467.2016 | 2.907556 | 0.747144 | 1.682413 | 1 | 0.5243821 | 0.7018488
10470.3984 | 2.908444 | 0.747144 | 1.68267 | 1 | 0.5242792 | 0.7017111
10473.5988 | 2.909333 | 0.747144 | 1.682927 | 1 | 0.5263064 | 0.7044244
10476.7992 | 2.910222 | 0.747144 | 1.683184 | 1 | 0.5281279 | 0.7068623
10479.9996 | 2.911111 | 0.747144 | 1.683442 | 1 | 0.5281312 | 0.7068667
10483.2 | 2.912 | 0.747144 | 1.683699 | 1 | 0.5272188 | 0.7056455
10486.4004 | 2.912889 | 0.747144 | 1.683956 | 1 | 0.5258021 | 0.7037494
10489.6008 | 2.913778 | 0.747144 | 1.684213 | 1 | 0.5250921 | 0.7027991
10492.8012 | 2.914667 | 0.747144 | 1.684469 | 1 | 0.5245878 | 0.7021241
10496.0016 | 2.915556 | 0.747144 | 1.684726 | 1 | 0.527116 | 0.7055079
10499.1984 | 2.916444 | 0.747144 | 1.684983 | 1 | 0.5287384 | 0.7076794
10502.3988 | 2.917333 | 0.747144 | 1.68524 | 1 | 0.5265088 | 0.7046952
10505.5992 | 2.918222 | 0.747144 | 1.685496 | 1 | 0.5256993 | 0.7036117
10508.7996 | 2.919111 | 0.747144 | 1.685753 | 1 | 0.5265121 | 0.7046997
10512 | 2.92 | 0.747144 | 1.68601 | 1 | 0.5296474 | 0.7088961
10515.2004 | 2.920889 | 0.747144 | 1.686266 | 1 | 0.5297503 | 0.7090338
10518.4008 | 2.921778 | 0.747144 | 1.686523 | 1 | 0.5276236 | 0.7061873
10521.6012 | 2.922667 | 0.747144 | 1.68678 | 1 | 0.5259016 | 0.7038826
10524.8016 | 2.923556 | 0.747144 | 1.687036 | 1 | 0.5264093 | 0.704562
10527.9984 | 2.924444 | 0.747144 | 1.687292 | 1 | 0.5269136 | 0.705237
10531.1988 | 2.925333 | 0.747144 | 1.687549 | 1 | 0.526814 | 0.7051038
10534.3992 | 2.926222 | 0.747144 | 1.687805 | 1 | 0.5268107 | 0.7050993
10537.5996 | 2.927111 | 0.747144 | 1.688061 | 1 | 0.5263064 | 0.7044244
10540.8 | 2.928 | 0.747144 | 1.688318 | 1 | 0.5255964 | 0.7034741
10544.0004 | 2.928889 | 0.747144 | 1.688574 | 1 | 0.526814 | 0.7051038
10547.2008 | 2.929778 | 0.747144 | 1.68883 | 1 | 0.5282307 | 0.7069999
10550.4012 | 2.930667 | 0.747144 | 1.689087 | 1 | 0.5291431 | 0.7082211
10553.6016 | 2.931556 | 0.747144 | 1.689343 | 1 | 0.5299527 | 0.7093046
10556.7984 | 2.932444 | 0.747144 | 1.689599 | 1 | 0.528536 | 0.7074085
10559.9988 | 2.933333 | 0.747144 | 1.689855 | 1 | 0.5252945 | 0.70307
10563.1992 | 2.934222 | 0.747144 | 1.690111 | 1 | 0.5249892 | 0.7026614
10566.3996 | 2.935111 | 0.747144 | 1.690367 | 1 | 0.5273183 | 0.7057788
10569.6 | 2.936 | 0.747144 | 1.690623 | 1 | 0.5288412 | 0.707817
10572.8004 | 2.936889 | 0.747144 | 1.690879 | 1 | 0.5301551 | 0.7095755
10576.0008 | 2.937778 | 0.747144 | 1.691134 | 1 | 0.5299494 | 0.7093002
10579.2012 | 2.938667 | 0.747144 | 1.69139 | 1 | 0.5302579 | 0.7097132
10582.4016 | 2.939556 | 0.747144 | 1.691646 | 1 | 0.5306594 | 0.7102505
10585.5984 | 2.940444 | 0.747144 | 1.691902 | 1 | 0.5287384 | 0.7076794
10588.7988 | 2.941333 | 0.747144 | 1.692157 | 1 | 0.526814 | 0.7051038
10591.9992 | 2.942222 | 0.747144 | 1.692413 | 1 | 0.5266117 | 0.7048329
10595.1996 | 2.943111 | 0.747144 | 1.692669 | 1 | 0.5273183 | 0.7057788
10598.4 | 2.944 | 0.747144 | 1.692924 | 1 | 0.5299527 | 0.7093046
10601.6004 | 2.944889 | 0.747144 | 1.69318 | 1 | 0.5314722 | 0.7113384
10604.8008 | 2.945778 | 0.747144 | 1.693436 | 1 | 0.5309646 | 0.710659
10608.0012 | 2.946667 | 0.747144 | 1.693691 | 1 | 0.5298531 | 0.7091714
10611.2016 | 2.947556 | 0.747144 | 1.693947 | 1 | 0.531167 | 0.7109299
10614.3984 | 2.948444 | 0.747144 | 1.694202 | 1 | 0.5314722 | 0.7113384
10617.5988 | 2.949333 | 0.747144 | 1.694457 | 1 | 0.5322818 | 0.712422
10620.7992 | 2.950222 | 0.747144 | 1.694712 | 1 | 0.5324842 | 0.7126928
10623.9996 | 2.951111 | 0.747144 | 1.694968 | 1 | 0.5330913 | 0.7135055
10627.2 | 2.952 | 0.747144 | 1.695223 | 1 | 0.5338013 | 0.7144558
10630.4004 | 2.952889 | 0.747144 | 1.695478 | 1 | 0.5332937 | 0.7137764
10633.6008 | 2.953778 | 0.747144 | 1.695733 | 1 | 0.5320794 | 0.7121511
10636.8012 | 2.954667 | 0.747144 | 1.695989 | 1 | 0.5310675 | 0.7107967
10640.0016 | 2.955556 | 0.747144 | 1.696244 | 1 | 0.5306594 | 0.7102505
10643.1984 | 2.956444 | 0.747144 | 1.696499 | 1 | 0.5296474 | 0.7088961
10646.3988 | 2.957333 | 0.747144 | 1.696754 | 1 | 0.5303575 | 0.7098464
10649.5992 | 2.958222 | 0.747144 | 1.697009 | 1 | 0.5316746 | 0.7116093
10652.7996 | 2.959111 | 0.747144 | 1.697264 | 1 | 0.5309646 | 0.710659
10656 | 2.96 | 0.747144 | 1.697518 | 1 | 0.5296474 | 0.7088961
10659.2004 | 2.960889 | 0.747144 | 1.697773 | 1 | 0.5301551 | 0.7095755
10662.4008 | 2.961778 | 0.747144 | 1.698028 | 1 | 0.5319765 | 0.7120134
10665.6012 | 2.962667 | 0.747144 | 1.698283 | 1 | 0.5315718 | 0.7114717
10668.8016 | 2.963556 | 0.747144 | 1.698538 | 1 | 0.5298531 | 0.7091714
10671.9984 | 2.964444 | 0.747144 | 1.698792 | 1 | 0.5288379 | 0.7078126
10675.1988 | 2.965333 | 0.747144 | 1.699047 | 1 | 0.5281312 | 0.7068667
10678.3992 | 2.966222 | 0.747144 | 1.699302 | 1 | 0.5278227 | 0.7064537
10681.5996 | 2.967111 | 0.747144 | 1.699556 | 1 | 0.529246 | 0.7083588
10684.8 | 2.968 | 0.747144 | 1.699811 | 1 | 0.5291398 | 0.7082167
10688.0004 | 2.968889 | 0.747144 | 1.700065 | 1 | 0.5280284 | 0.7067291
10691.2008 | 2.969778 | 0.747144 | 1.70032 | 1 | 0.5281279 | 0.7068623
10694.4012 | 2.970667 | 0.747144 | 1.700574 | 1 | 0.5317742 | 0.7117425
10697.6016 | 2.971556 | 0.747144 | 1.700829 | 1 | 0.5335956 | 0.7141805
10700.7984 | 2.972444 | 0.747144 | 1.701083 | 1 | 0.5335989 | 0.7141849
10703.9988 | 2.973333 | 0.747144 | 1.701337 | 1 | 0.5328856 | 0.7132302
10707.1992 | 2.974222 | 0.747144 | 1.701592 | 1 | 0.5327861 | 0.7130969
10710.3996 | 2.975111 | 0.747144 | 1.701846 | 1 | 0.5329918 | 0.7133723
10713.6 | 2.976 | 0.747144 | 1.7021 | 1 | 0.5332904 | 0.7137719
10716.8004 | 2.976889 | 0.747144 | 1.702354 | 1 | 0.531877 | 0.7118802
10720.0008 | 2.977778 | 0.747144 | 1.702609 | 1 | 0.5308618 | 0.7105214
10723.2012 | 2.978667 | 0.747144 | 1.702863 | 1 | 0.5312698 | 0.7110676
10726.4016 | 2.979556 | 0.747144 | 1.703117 | 1 | 0.5316713 | 0.7116049
10729.5984 | 2.980444 | 0.747144 | 1.703371 | 1 | 0.5307589 | 0.7103837
10732.7988 | 2.981333 | 0.747144 | 1.703625 | 1 | 0.5298498 | 0.709167
10735.9992 | 2.982222 | 0.747144 | 1.703879 | 1 | 0.5305598 | 0.7101173
10739.1996 | 2.983111 | 0.747144 | 1.704133 | 1 | 0.5320794 | 0.7121511
10742.4 | 2.984 | 0.747144 | 1.704386 | 1 | 0.5326832 | 0.7129593
10745.6004 | 2.984889 | 0.747144 | 1.70464 | 1 | 0.531877 | 0.7118802
10748.8008 | 2.985778 | 0.747144 | 1.704894 | 1 | 0.5325837 | 0.7128261
10752.0012 | 2.986667 | 0.747144 | 1.705148 | 1 | 0.5322818 | 0.712422
10755.2016 | 2.987556 | 0.747144 | 1.705402 | 1 | 0.5315718 | 0.7114717
10758.3984 | 2.988444 | 0.747144 | 1.705655 | 1 | 0.5293455 | 0.708492
10761.5988 | 2.989333 | 0.747144 | 1.705909 | 1 | 0.5278227 | 0.7064537
10764.7992 | 2.990222 | 0.747144 | 1.706162 | 1 | 0.5291431 | 0.7082211
10767.9996 | 2.991111 | 0.747144 | 1.706416 | 1 | 0.5314722 | 0.7113384
10771.2 | 2.992 | 0.747144 | 1.70667 | 1 | 0.5321789 | 0.7122843
10774.4004 | 2.992889 | 0.747144 | 1.706923 | 1 | 0.5315718 | 0.7114717
10777.6008 | 2.993778 | 0.747144 | 1.707177 | 1 | 0.5311637 | 0.7109255
10780.8012 | 2.994667 | 0.747144 | 1.70743 | 1 | 0.5307589 | 0.7103837
10784.0016 | 2.995556 | 0.747144 | 1.707683 | 1 | 0.5305598 | 0.7101173
10787.1984 | 2.996444 | 0.747144 | 1.707937 | 1 | 0.5310675 | 0.7107967
10790.3988 | 2.997333 | 0.747144 | 1.70819 | 1 | 0.5320794 | 0.7121511
10793.5992 | 2.998222 | 0.747144 | 1.708443 | 1 | 0.5339009 | 0.714589
10796.7996 | 2.999111 | 0.747144 | 1.708696 | 1 | 0.5322785 | 0.7124175
10800 | 3 | 0.747144 | 1.70895 | 1 | 0.5294484 | 0.7086297
10803.2004 | 3.000889 | 0.747144 | 1.709203 | 1 | 0.5287384 | 0.7076794
10806.4008 | 3.001778 | 0.747144 | 1.709456 | 1 | 0.5284331 | 0.7072708
10809.6012 | 3.002667 | 0.747144 | 1.709709 | 1 | 0.5285327 | 0.707404
10812.8016 | 3.003556 | 0.747144 | 1.709962 | 1 | 0.5291398 | 0.7082167
10815.9984 | 3.004444 | 0.747144 | 1.710215 | 1 | 0.5289408 | 0.7079502
10819.1988 | 3.005333 | 0.747144 | 1.710468 | 1 | 0.5282307 | 0.7069999
10822.3992 | 3.006222 | 0.747144 | 1.710721 | 1 | 0.5296474 | 0.7088961
10825.5996 | 3.007111 | 0.747144 | 1.710974 | 1 | 0.5336985 | 0.7143181
10828.8 | 3.008 | 0.747144 | 1.711227 | 1 | 0.5348133 | 0.7158102
10832.0004 | 3.008889 | 0.747144 | 1.71148 | 1 | 0.5327861 | 0.7130969
10835.2008 | 3.009778 | 0.747144 | 1.711732 | 1 | 0.5293455 | 0.708492
10838.4012 | 3.010667 | 0.747144 | 1.711985 | 1 | 0.5280284 | 0.7067291
10841.6016 | 3.011556 | 0.747144 | 1.712238 | 1 | 0.5285327 | 0.707404
10844.7984 | 3.012444 | 0.747144 | 1.71249 | 1 | 0.5301551 | 0.7095755
10847.9988 | 3.013333 | 0.747144 | 1.712743 | 1 | 0.5331909 | 0.7136387
10851.1992 | 3.014222 | 0.747144 | 1.712996 | 1 | 0.535218 | 0.7163519
10854.3996 | 3.015111 | 0.747144 | 1.713248 | 1 | 0.5345047 | 0.7153972
10857.6 | 3.016 | 0.747144 | 1.713501 | 1 | 0.5339009 | 0.714589
10860.8004 | 3.016889 | 0.747144 | 1.713753 | 1 | 0.5353176 | 0.7164852
10864.0008 | 3.017778 | 0.747144 | 1.714006 | 1 | 0.5347104 | 0.7156725
10867.2012 | 3.018667 | 0.747144 | 1.714258 | 1 | 0.5326866 | 0.7129637
10870.4016 | 3.019556 | 0.747144 | 1.714511 | 1 | 0.5319765 | 0.7120134
10873.5984 | 3.020444 | 0.747144 | 1.714763 | 1 | 0.5331942 | 0.7136431
10876.7988 | 3.021333 | 0.747144 | 1.715015 | 1 | 0.5344085 | 0.7152684
10879.9992 | 3.022222 | 0.747144 | 1.715267 | 1 | 0.534508 | 0.7154016
10883.1996 | 3.023111 | 0.747144 | 1.71552 | 1 | 0.5326832 | 0.7129593
10886.4 | 3.024 | 0.747144 | 1.715772 | 1 | 0.5316713 | 0.7116049
10889.6004 | 3.024889 | 0.747144 | 1.716024 | 1 | 0.5328889 | 0.7132346
10892.8008 | 3.025778 | 0.747144 | 1.716276 | 1 | 0.5330913 | 0.7135055
10896.0012 | 3.026667 | 0.747144 | 1.716528 | 1 | 0.5340037 | 0.7147267
10899.2016 | 3.027556 | 0.747144 | 1.71678 | 1 | 0.5347104 | 0.7156725
10902.3984 | 3.028444 | 0.747144 | 1.717032 | 1 | 0.5359247 | 0.7172978
10905.5988 | 3.029333 | 0.747144 | 1.717284 | 1 | 0.5353209 | 0.7164896
10908.7992 | 3.030222 | 0.747144 | 1.717536 | 1 | 0.5356195 | 0.7168893
10911.9996 | 3.031111 | 0.747144 | 1.717788 | 1 | 0.5340004 | 0.7147222
10915.2 | 3.032 | 0.747144 | 1.71804 | 1 | 0.5332937 | 0.7137764
10918.4004 | 3.032889 | 0.747144 | 1.718292 | 1 | 0.5330913 | 0.7135055
10921.6008 | 3.033778 | 0.747144 | 1.718544 | 1 | 0.5346076 | 0.7155349
10924.8012 | 3.034667 | 0.747144 | 1.718795 | 1 | 0.5342028 | 0.7149931
10928.0016 | 3.035556 | 0.747144 | 1.719047 | 1 | 0.5331909 | 0.7136387
10931.1984 | 3.036444 | 0.747144 | 1.719299 | 1 | 0.5317742 | 0.7117425
10934.3988 | 3.037333 | 0.747144 | 1.71955 | 1 | 0.5315718 | 0.7114717
10937.5992 | 3.038222 | 0.747144 | 1.719802 | 1 | 0.5322818 | 0.712422
10940.7996 | 3.039111 | 0.747144 | 1.720053 | 1 | 0.5328889 | 0.7132346
10944 | 3.04 | 0.747144 | 1.720305 | 1 | 0.5319765 | 0.7120134
10947.2004 | 3.040889 | 0.747144 | 1.720557 | 1 | 0.5297503 | 0.7090338
10950.4008 | 3.041778 | 0.747144 | 1.720808 | 1 | 0.5314689 | 0.711334
10953.6012 | 3.042667 | 0.747144 | 1.721059 | 1 | 0.5352147 | 0.7163475
10956.8016 | 3.043556 | 0.747144 | 1.721311 | 1 | 0.5378491 | 0.7198734
10959.9984 | 3.044444 | 0.747144 | 1.721562 | 1 | 0.5390667 | 0.7215031
10963.1988 | 3.045333 | 0.747144 | 1.721813 | 1 | 0.5401782 | 0.7229907
10966.3992 | 3.046222 | 0.747144 | 1.722065 | 1 | 0.5397734 | 0.722449
10969.5996 | 3.047111 | 0.747144 | 1.722316 | 1 | 0.5379519 | 0.720011
10972.8 | 3.048 | 0.747144 | 1.722567 | 1 | 0.5351152 | 0.7162143
10976.0004 | 3.048889 | 0.747144 | 1.722818 | 1 | 0.5332937 | 0.7137764
10979.2008 | 3.049778 | 0.747144 | 1.723069 | 1 | 0.5317742 | 0.7117425
10982.4012 | 3.050667 | 0.747144 | 1.723321 | 1 | 0.5312665 | 0.7110631
10985.6016 | 3.051556 | 0.747144 | 1.723572 | 1 | 0.5323813 | 0.7125552
10988.7984 | 3.052444 | 0.747144 | 1.723822 | 1 | 0.5339009 | 0.714589
10991.9988 | 3.053333 | 0.747144 | 1.724073 | 1 | 0.5336985 | 0.7143181
10995.1992 | 3.054222 | 0.747144 | 1.724324 | 1 | 0.5339009 | 0.714589
10998.3996 | 3.055111 | 0.747144 | 1.724575 | 1 | 0.5355233 | 0.7167605
11001.6 | 3.056 | 0.747144 | 1.724826 | 1 | 0.5366314 | 0.7182437
11004.8004 | 3.056889 | 0.747144 | 1.725077 | 1 | 0.5351152 | 0.7162143
11008.0008 | 3.057778 | 0.747144 | 1.725328 | 1 | 0.5328889 | 0.7132346
11011.2012 | 3.058667 | 0.747144 | 1.725579 | 1 | 0.5322818 | 0.712422
11014.4016 | 3.059556 | 0.747144 | 1.725829 | 1 | 0.5335956 | 0.7141805
11017.5984 | 3.060444 | 0.747144 | 1.72608 | 1 | 0.5348099 | 0.7158057
11020.7988 | 3.061333 | 0.747144 | 1.726331 | 1 | 0.5346109 | 0.7155393
11023.9992 | 3.062222 | 0.747144 | 1.726581 | 1 | 0.5361304 | 0.7175731
11027.1996 | 3.063111 | 0.747144 | 1.726832 | 1 | 0.5365352 | 0.7181149
11030.4 | 3.064 | 0.747144 | 1.727082 | 1 | 0.5366347 | 0.7182481
11033.6004 | 3.064889 | 0.747144 | 1.727333 | 1 | 0.5339009 | 0.714589
11036.8008 | 3.065778 | 0.747144 | 1.727583 | 1 | 0.5332937 | 0.7137764
11040.0012 | 3.066667 | 0.747144 | 1.727834 | 1 | 0.5348133 | 0.7158102
11043.2016 | 3.067556 | 0.747144 | 1.728084 | 1 | 0.5370395 | 0.7187899
11046.3984 | 3.068444 | 0.747144 | 1.728334 | 1 | 0.5366347 | 0.7182481
11049.5988 | 3.069333 | 0.747144 | 1.728585 | 1 | 0.5353176 | 0.7164852
11052.7992 | 3.070222 | 0.747144 | 1.728835 | 1 | 0.5348099 | 0.7158057
11055.9996 | 3.071111 | 0.747144 | 1.729085 | 1 | 0.5341033 | 0.7148599
11059.2 | 3.072 | 0.747144 | 1.729336 | 1 | 0.5325837 | 0.7128261
11062.4004 | 3.072889 | 0.747144 | 1.729586 | 1 | 0.5314722 | 0.7113384
11065.6008 | 3.073778 | 0.747144 | 1.729836 | 1 | 0.5310641 | 0.7107923
11068.8012 | 3.074667 | 0.747144 | 1.730086 | 1 | 0.5316713 | 0.7116049
11072.0016 | 3.075556 | 0.747144 | 1.730336 | 1 | 0.5334961 | 0.7140472
11075.1984 | 3.076444 | 0.747144 | 1.730586 | 1 | 0.5351152 | 0.7162143
11078.3988 | 3.077333 | 0.747144 | 1.730836 | 1 | 0.5346076 | 0.7155349
11081.5992 | 3.078222 | 0.747144 | 1.731086 | 1 | 0.5353176 | 0.7164852
11084.7996 | 3.079111 | 0.747144 | 1.731336 | 1 | 0.53552 | 0.716756
11088 | 3.08 | 0.747144 | 1.731586 | 1 | 0.5345047 | 0.7153972
11091.2004 | 3.080889 | 0.747144 | 1.731836 | 1 | 0.5328889 | 0.7132346
11094.4008 | 3.081778 | 0.747144 | 1.732086 | 1 | 0.5329918 | 0.7133723
11097.6012 | 3.082667 | 0.747144 | 1.732335 | 1 | 0.533088 | 0.713501
11100.8016 | 3.083556 | 0.747144 | 1.732585 | 1 | 0.5320761 | 0.7121466
11103.9984 | 3.084444 | 0.747144 | 1.732835 | 1 | 0.5325837 | 0.7128261
11107.1988 | 3.085333 | 0.747144 | 1.733084 | 1 | 0.5346109 | 0.7155393
11110.3992 | 3.086222 | 0.747144 | 1.733334 | 1 | 0.5344052 | 0.715264
11113.5996 | 3.087111 | 0.747144 | 1.733584 | 1 | 0.5330913 | 0.7135055
11116.8 | 3.088 | 0.747144 | 1.733833 | 1 | 0.5327861 | 0.7130969
11120.0004 | 3.088889 | 0.747144 | 1.734083 | 1 | 0.5335989 | 0.7141849
11123.2008 | 3.089778 | 0.747144 | 1.734332 | 1 | 0.5351185 | 0.7162187
11126.4012 | 3.090667 | 0.747144 | 1.734582 | 1 | 0.5360243 | 0.717431
11129.6016 | 3.091556 | 0.747144 | 1.734831 | 1 | 0.5356195 | 0.7168893
11132.7984 | 3.092444 | 0.747144 | 1.73508 | 1 | 0.5351152 | 0.7162143
11135.9988 | 3.093333 | 0.747144 | 1.73533 | 1 | 0.5350156 | 0.7160811
11139.1992 | 3.094222 | 0.747144 | 1.735579 | 1 | 0.5347104 | 0.7156725
11142.3996 | 3.095111 | 0.747144 | 1.735828 | 1 | 0.5335956 | 0.7141805
11145.6 | 3.096 | 0.747144 | 1.736078 | 1 | 0.5347104 | 0.7156725
11148.8004 | 3.096889 | 0.747144 | 1.736327 | 1 | 0.5356228 | 0.7168937
11152.0008 | 3.097778 | 0.747144 | 1.736576 | 1 | 0.5354204 | 0.7166228
11155.2012 | 3.098667 | 0.747144 | 1.736825 | 1 | 0.5354204 | 0.7166228
11158.4016 | 3.099556 | 0.747144 | 1.737074 | 1 | 0.5351152 | 0.7162143
11161.5984 | 3.100444 | 0.747144 | 1.737323 | 1 | 0.5343056 | 0.7151308
11164.7988 | 3.101333 | 0.747144 | 1.737572 | 1 | 0.5332937 | 0.7137764
11167.9992 | 3.102222 | 0.747144 | 1.737821 | 1 | 0.5332937 | 0.7137764
11171.1996 | 3.103111 | 0.747144 | 1.73807 | 1 | 0.5342061 | 0.7149975
11174.4 | 3.104 | 0.747144 | 1.738319 | 1 | 0.5335989 | 0.7141849
11177.6004 | 3.104889 | 0.747144 | 1.738568 | 1 | 0.5326866 | 0.7129637
11180.8008 | 3.105778 | 0.747144 | 1.738817 | 1 | 0.5325837 | 0.7128261
11184.0012 | 3.106667 | 0.747144 | 1.739066 | 1 | 0.5334961 | 0.7140472
11187.2016 | 3.107556 | 0.747144 | 1.739315 | 1 | 0.534508 | 0.7154016
11190.3984 | 3.108444 | 0.747144 | 1.739563 | 1 | 0.5363295 | 0.7178396
11193.5988 | 3.109333 | 0.747144 | 1.739812 | 1 | 0.5359247 | 0.7172978
11196.7992 | 3.110222 | 0.747144 | 1.740061 | 1 | 0.5342028 | 0.7149931
11199.9996 | 3.111111 | 0.747144 | 1.740309 | 1 | 0.5340004 | 0.7147222
11203.2 | 3.112 | 0.747144 | 1.740558 | 1 | 0.5359247 | 0.7172978
11206.4004 | 3.112889 | 0.747144 | 1.740806 | 1 | 0.5367376 | 0.7183858
11209.6008 | 3.113778 | 0.747144 | 1.741055 | 1 | 0.5371424 | 0.7189275
11212.8012 | 3.114667 | 0.747144 | 1.741303 | 1 | 0.5349128 | 0.7159434
11216.0016 | 3.115556 | 0.747144 | 1.741552 | 1 | 0.5334961 | 0.7140472
11219.1984 | 3.116444 | 0.747144 | 1.7418 | 1 | 0.5341033 | 0.7148599
11222.3988 | 3.117333 | 0.747144 | 1.742049 | 1 | 0.5331909 | 0.7136387
11225.5992 | 3.118222 | 0.747144 | 1.742297 | 1 | 0.5314689 | 0.711334
11228.7996 | 3.119111 | 0.747144 | 1.742545 | 1 | 0.5298498 | 0.709167
11232 | 3.12 | 0.747144 | 1.742794 | 1 | 0.531167 | 0.7109299
11235.2004 | 3.120889 | 0.747144 | 1.743042 | 1 | 0.5348099 | 0.7158057
11238.4008 | 3.121778 | 0.747144 | 1.74329 | 1 | 0.5373447 | 0.7191984
11241.6012 | 3.122667 | 0.747144 | 1.743538 | 1 | 0.5368371 | 0.718519
11244.8016 | 3.123556 | 0.747144 | 1.743786 | 1 | 0.5371424 | 0.7189275
11247.9984 | 3.124444 | 0.747144 | 1.744034 | 1 | 0.538861 | 0.7212278
11251.1988 | 3.125333 | 0.747144 | 1.744282 | 1 | 0.5408882 | 0.723941
11254.3992 | 3.126222 | 0.747144 | 1.74453 | 1 | 0.539571 | 0.7221781
11257.5996 | 3.127111 | 0.747144 | 1.744779 | 1 | 0.5367343 | 0.7183813
11260.8 | 3.128 | 0.747144 | 1.745027 | 1 | 0.5343056 | 0.7151308
11264.0004 | 3.128889 | 0.747144 | 1.745274 | 1 | 0.5347104 | 0.7156725
11267.2008 | 3.129778 | 0.747144 | 1.745522 | 1 | 0.5373414 | 0.719194
11270.4012 | 3.130667 | 0.747144 | 1.74577 | 1 | 0.5372419 | 0.7190607
11273.6016 | 3.131556 | 0.747144 | 1.746018 | 1 | 0.5357223 | 0.7170269
11276.7984 | 3.132444 | 0.747144 | 1.746266 | 1 | 0.5364324 | 0.7179772
11279.9988 | 3.133333 | 0.747144 | 1.746513 | 1 | 0.5374443 | 0.7193316
11283.1992 | 3.134222 | 0.747144 | 1.746761 | 1 | 0.5373414 | 0.719194
11286.3996 | 3.135111 | 0.747144 | 1.747009 | 1 | 0.5351152 | 0.7162143
11289.6 | 3.136 | 0.747144 | 1.747257 | 1 | 0.5342061 | 0.7149975
11292.8004 | 3.136889 | 0.747144 | 1.747504 | 1 | 0.5356228 | 0.7168937
11296.0008 | 3.137778 | 0.747144 | 1.747752 | 1 | 0.5369367 | 0.7186522
11299.2012 | 3.138667 | 0.747144 | 1.747999 | 1 | 0.5374443 | 0.7193316
11302.4016 | 3.139556 | 0.747144 | 1.748247 | 1 | 0.53552 | 0.716756
11305.5984 | 3.140444 | 0.747144 | 1.748494 | 1 | 0.5349128 | 0.7159434
11308.7988 | 3.141333 | 0.747144 | 1.748742 | 1 | 0.5361271 | 0.7175687
11311.9992 | 3.142222 | 0.747144 | 1.748989 | 1 | 0.5377462 | 0.7197357
11315.1996 | 3.143111 | 0.747144 | 1.749236 | 1 | 0.5369367 | 0.7186522
11318.4 | 3.144 | 0.747144 | 1.749484 | 1 | 0.5374443 | 0.7193316
11321.6004 | 3.144889 | 0.747144 | 1.749731 | 1 | 0.5382538 | 0.7204151
11324.8008 | 3.145778 | 0.747144 | 1.749978 | 1 | 0.5383567 | 0.7205528
11328.0012 | 3.146667 | 0.747144 | 1.750226 | 1 | 0.5377495 | 0.7197402
11331.2016 | 3.147556 | 0.747144 | 1.750473 | 1 | 0.5385591 | 0.7208237
11334.3984 | 3.148444 | 0.747144 | 1.75072 | 1 | 0.5376467 | 0.7196025
11337.5988 | 3.149333 | 0.747144 | 1.750967 | 1 | 0.5359247 | 0.7172978
11340.7992 | 3.150222 | 0.747144 | 1.751214 | 1 | 0.5380548 | 0.7201487
11343.9996 | 3.151111 | 0.747144 | 1.751461 | 1 | 0.5407853 | 0.7238033
11347.2 | 3.152 | 0.747144 | 1.751708 | 1 | 0.5396705 | 0.7223113
11350.4004 | 3.152889 | 0.747144 | 1.751955 | 1 | 0.5358219 | 0.7171601
11353.6008 | 3.153778 | 0.747144 | 1.752202 | 1 | 0.5333932 | 0.7139096
11356.8012 | 3.154667 | 0.747144 | 1.752449 | 1 | 0.5338013 | 0.7144558
11360.0016 | 3.155556 | 0.747144 | 1.752696 | 1 | 0.5370395 | 0.7187899
11363.1984 | 3.156444 | 0.747144 | 1.752943 | 1 | 0.5396738 | 0.7223157
11366.3988 | 3.157333 | 0.747144 | 1.753189 | 1 | 0.5414953 | 0.7247536
11369.5992 | 3.158222 | 0.747144 | 1.753436 | 1 | 0.5406858 | 0.7236701
11372.7996 | 3.159111 | 0.747144 | 1.753683 | 1 | 0.5393653 | 0.7219028
11376 | 3.16 | 0.747144 | 1.75393 | 1 | 0.5383534 | 0.7205484
11379.2004 | 3.160889 | 0.747144 | 1.754176 | 1 | 0.5379486 | 0.7200066
11382.4008 | 3.161778 | 0.747144 | 1.754423 | 1 | 0.5370395 | 0.7187899
11385.6012 | 3.162667 | 0.747144 | 1.75467 | 1 | 0.5378491 | 0.7198734
11388.8016 | 3.163556 | 0.747144 | 1.754916 | 1 | 0.5378491 | 0.7198734
11391.9984 | 3.164444 | 0.747144 | 1.755163 | 1 | 0.5361271 | 0.7175687
11395.1988 | 3.165333 | 0.747144 | 1.755409 | 1 | 0.5342061 | 0.7149975
11398.3992 | 3.166222 | 0.747144 | 1.755656 | 1 | 0.5335956 | 0.7141805
11401.5996 | 3.167111 | 0.747144 | 1.755902 | 1 | 0.534508 | 0.7154016
11404.8 | 3.168 | 0.747144 | 1.756149 | 1 | 0.535218 | 0.7163519
11408.0004 | 3.168889 | 0.747144 | 1.756395 | 1 | 0.53623 | 0.7177063
11411.2008 | 3.169778 | 0.747144 | 1.756641 | 1 | 0.53623 | 0.7177063
11414.4012 | 3.170667 | 0.747144 | 1.756888 | 1 | 0.5353176 | 0.7164852
11417.6016 | 3.171556 | 0.747144 | 1.757134 | 1 | 0.5353176 | 0.7164852
11420.7984 | 3.172444 | 0.747144 | 1.75738 | 1 | 0.5358252 | 0.7171646
11423.9988 | 3.173333 | 0.747144 | 1.757626 | 1 | 0.5372419 | 0.7190607
11427.1992 | 3.174222 | 0.747144 | 1.757872 | 1 | 0.5386586 | 0.7209569
11430.3996 | 3.175111 | 0.747144 | 1.758118 | 1 | 0.5386619 | 0.7209613
11433.6 | 3.176 | 0.747144 | 1.758364 | 1 | 0.5374443 | 0.7193316
11436.8004 | 3.176889 | 0.747144 | 1.758611 | 1 | 0.5361271 | 0.7175687
11440.0008 | 3.177778 | 0.747144 | 1.758857 | 1 | 0.5367376 | 0.7183858
11443.2012 | 3.178667 | 0.747144 | 1.759103 | 1 | 0.5373447 | 0.7191984
11446.4016 | 3.179556 | 0.747144 | 1.759349 | 1 | 0.5374443 | 0.7193316
11449.5984 | 3.180444 | 0.747144 | 1.759594 | 1 | 0.5358252 | 0.7171646
11452.7988 | 3.181333 | 0.747144 | 1.75984 | 1 | 0.5363328 | 0.717844
11455.9992 | 3.182222 | 0.747144 | 1.760086 | 1 | 0.5367343 | 0.7183813
11459.1996 | 3.183111 | 0.747144 | 1.760332 | 1 | 0.5390667 | 0.7215031
11462.4 | 3.184 | 0.747144 | 1.760578 | 1 | 0.5390634 | 0.7214987
11465.6004 | 3.184889 | 0.747144 | 1.760823 | 1 | 0.5393653 | 0.7219028
11468.8008 | 3.185778 | 0.747144 | 1.761069 | 1 | 0.5406825 | 0.7236657
11472.0012 | 3.186667 | 0.747144 | 1.761315 | 1 | 0.5409877 | 0.7240742
11475.2016 | 3.187556 | 0.747144 | 1.761561 | 1 | 0.5390634 | 0.7214987
11478.3984 | 3.188444 | 0.747144 | 1.761806 | 1 | 0.5375471 | 0.7194693
11481.5988 | 3.189333 | 0.747144 | 1.762051 | 1 | 0.5364324 | 0.7179772
11484.7992 | 3.190222 | 0.747144 | 1.762297 | 1 | 0.5366347 | 0.7182481
11487.9996 | 3.191111 | 0.747144 | 1.762543 | 1 | 0.5372419 | 0.7190607
11491.2 | 3.192 | 0.747144 | 1.762788 | 1 | 0.5366347 | 0.7182481
11494.4004 | 3.192889 | 0.747144 | 1.763034 | 1 | 0.5361271 | 0.7175687
11497.6008 | 3.193778 | 0.747144 | 1.763279 | 1 | 0.5368371 | 0.718519
11500.8012 | 3.194667 | 0.747144 | 1.763524 | 1 | 0.537139 | 0.7189231
11504.0016 | 3.195556 | 0.747144 | 1.76377 | 1 | 0.5373414 | 0.719194
11507.1984 | 3.196444 | 0.747144 | 1.764015 | 1 | 0.5403805 | 0.7232616
11510.3988 | 3.197333 | 0.747144 | 1.76426 | 1 | 0.5413925 | 0.724616
11513.5992 | 3.198222 | 0.747144 | 1.764505 | 1 | 0.5412929 | 0.7244828
11516.7996 | 3.199111 | 0.747144 | 1.764751 | 1 | 0.5412929 | 0.7244828
11520 | 3.2 | 0.747144 | 1.764996 | 1 | 0.5407853 | 0.7238033
11523.2004 | 3.200889 | 0.747144 | 1.765241 | 1 | 0.5394681 | 0.7220404
11526.4008 | 3.201778 | 0.747144 | 1.765486 | 1 | 0.5408848 | 0.7239366
11529.6012 | 3.202667 | 0.747144 | 1.765731 | 1 | 0.5413925 | 0.724616
11532.8016 | 3.203556 | 0.747144 | 1.765976 | 1 | 0.5394681 | 0.7220404
11535.9984 | 3.204444 | 0.747144 | 1.766221 | 1 | 0.5379519 | 0.720011
11539.1988 | 3.205333 | 0.747144 | 1.766466 | 1 | 0.5376467 | 0.7196025
11542.3992 | 3.206222 | 0.747144 | 1.766711 | 1 | 0.5379486 | 0.7200066
11545.5996 | 3.207111 | 0.747144 | 1.766956 | 1 | 0.5380548 | 0.7201487
11548.8 | 3.208 | 0.747144 | 1.767201 | 1 | 0.5382538 | 0.7204151
11552.0004 | 3.208889 | 0.747144 | 1.767445 | 1 | 0.5389605 | 0.721361
11555.2008 | 3.209778 | 0.747144 | 1.76769 | 1 | 0.5403805 | 0.7232616
11558.4012 | 3.210667 | 0.747144 | 1.767935 | 1 | 0.5410905 | 0.7242119
11561.6016 | 3.211556 | 0.747144 | 1.76818 | 1 | 0.5397734 | 0.722449
11564.7984 | 3.212444 | 0.747144 | 1.768424 | 1 | 0.5394715 | 0.7220449
11567.9988 | 3.213333 | 0.747144 | 1.768669 | 1 | 0.5408882 | 0.723941
11571.1992 | 3.214222 | 0.747144 | 1.768913 | 1 | 0.5412929 | 0.7244828
11574.3996 | 3.215111 | 0.747144 | 1.769158 | 1 | 0.5413958 | 0.7246204
11577.6 | 3.216 | 0.747144 | 1.769403 | 1 | 0.5406858 | 0.7236701
11580.8004 | 3.216889 | 0.747144 | 1.769647 | 1 | 0.5398729 | 0.7225822
11584.0008 | 3.217778 | 0.747144 | 1.769892 | 1 | 0.5385591 | 0.7208237
11587.2012 | 3.218667 | 0.747144 | 1.770136 | 1 | 0.5378491 | 0.7198734
11590.4016 | 3.219556 | 0.747144 | 1.770381 | 1 | 0.5369367 | 0.7186522
11593.5984 | 3.220444 | 0.747144 | 1.770625 | 1 | 0.5354204 | 0.7166228
11596.7988 | 3.221333 | 0.747144 | 1.770869 | 1 | 0.5344052 | 0.715264
11599.9992 | 3.222222 | 0.747144 | 1.771113 | 1 | 0.5358252 | 0.7171646
11603.1996 | 3.223111 | 0.747144 | 1.771358 | 1 | 0.5380514 | 0.7201443
11606.4 | 3.224 | 0.747144 | 1.771602 | 1 | 0.5382538 | 0.7204151
11609.6004 | 3.224889 | 0.747144 | 1.771846 | 1 | 0.5384562 | 0.720686
11612.8008 | 3.225778 | 0.747144 | 1.77209 | 1 | 0.5386586 | 0.7209569
11616.0012 | 3.226667 | 0.747144 | 1.772335 | 1 | 0.5399758 | 0.7227198
11619.2016 | 3.227556 | 0.747144 | 1.772579 | 1 | 0.5417972 | 0.7251577
11622.3984 | 3.228444 | 0.747144 | 1.772823 | 1 | 0.5414953 | 0.7247536
11625.5988 | 3.229333 | 0.747144 | 1.773067 | 1 | 0.540281 | 0.7231284
11628.7992 | 3.230222 | 0.747144 | 1.773311 | 1 | 0.5394681 | 0.7220404
11631.9996 | 3.231111 | 0.747144 | 1.773555 | 1 | 0.5376467 | 0.7196025
11635.2 | 3.232 | 0.747144 | 1.773799 | 1 | 0.535218 | 0.7163519
11638.4004 | 3.232889 | 0.747144 | 1.774043 | 1 | 0.5349128 | 0.7159434
11641.6008 | 3.233778 | 0.747144 | 1.774287 | 1 | 0.5374443 | 0.7193316
11644.8012 | 3.234667 | 0.747144 | 1.77453 | 1 | 0.5384562 | 0.720686
11648.0016 | 3.235556 | 0.747144 | 1.774774 | 1 | 0.5390667 | 0.7215031
11651.1984 | 3.236444 | 0.747144 | 1.775018 | 1 | 0.5383567 | 0.7205528
11654.3988 | 3.237333 | 0.747144 | 1.775262 | 1 | 0.5378491 | 0.7198734
11657.5992 | 3.238222 | 0.747144 | 1.775505 | 1 | 0.538151 | 0.7202775
11660.7996 | 3.239111 | 0.747144 | 1.775749 | 1 | 0.5380514 | 0.7201443
11664 | 3.24 | 0.747144 | 1.775993 | 1 | 0.5377495 | 0.7197402
11667.2004 | 3.240889 | 0.747144 | 1.776236 | 1 | 0.5373414 | 0.719194
11670.4008 | 3.241778 | 0.747144 | 1.77648 | 1 | 0.5377462 | 0.7197357
11673.6012 | 3.242667 | 0.747144 | 1.776723 | 1 | 0.5392658 | 0.7217695
11676.8016 | 3.243556 | 0.747144 | 1.776967 | 1 | 0.5382538 | 0.7204151
11679.9984 | 3.244444 | 0.747144 | 1.77721 | 1 | 0.5367343 | 0.7183813
11683.1988 | 3.245333 | 0.747144 | 1.777454 | 1 | 0.5357223 | 0.7170269
11686.3992 | 3.246222 | 0.747144 | 1.777697 | 1 | 0.5351152 | 0.7162143
11689.5996 | 3.247111 | 0.747144 | 1.777941 | 1 | 0.5347104 | 0.7156725
11692.8 | 3.248 | 0.747144 | 1.778184 | 1 | 0.5366347 | 0.7182481
11696.0004 | 3.248889 | 0.747144 | 1.778427 | 1 | 0.5380514 | 0.7201443
11699.2008 | 3.249778 | 0.747144 | 1.778671 | 1 | 0.5371424 | 0.7189275
11702.4012 | 3.250667 | 0.747144 | 1.778914 | 1 | 0.5366347 | 0.7182481
11705.6016 | 3.251556 | 0.747144 | 1.779157 | 1 | 0.5367343 | 0.7183813
11708.7984 | 3.252444 | 0.747144 | 1.7794 | 1 | 0.5374443 | 0.7193316
11711.9988 | 3.253333 | 0.747144 | 1.779643 | 1 | 0.5377495 | 0.7197402
11715.1992 | 3.254222 | 0.747144 | 1.779886 | 1 | 0.5370395 | 0.7187899
11718.3996 | 3.255111 | 0.747144 | 1.780129 | 1 | 0.5363295 | 0.7178396
11721.6 | 3.256 | 0.747144 | 1.780372 | 1 | 0.5369367 | 0.7186522
11724.8004 | 3.256889 | 0.747144 | 1.780615 | 1 | 0.5371424 | 0.7189275
11728.0008 | 3.257778 | 0.747144 | 1.780858 | 1 | 0.5372386 | 0.7190563
11731.2012 | 3.258667 | 0.747144 | 1.781101 | 1 | 0.5356228 | 0.7168937
11734.4016 | 3.259556 | 0.747144 | 1.781344 | 1 | 0.5350123 | 0.7160766
11737.5984 | 3.260444 | 0.747144 | 1.781587 | 1 | 0.5356228 | 0.7168937
11740.7988 | 3.261333 | 0.747144 | 1.78183 | 1 | 0.5377495 | 0.7197402
11743.9992 | 3.262222 | 0.747144 | 1.782073 | 1 | 0.5394715 | 0.7220449
11747.1996 | 3.263111 | 0.747144 | 1.782315 | 1 | 0.5413925 | 0.724616
11750.4 | 3.264 | 0.747144 | 1.782558 | 1 | 0.541492 | 0.7247492
11753.6004 | 3.264889 | 0.747144 | 1.782801 | 1 | 0.5392658 | 0.7217695
11756.8008 | 3.265778 | 0.747144 | 1.783044 | 1 | 0.5372419 | 0.7190607
11760.0012 | 3.266667 | 0.747144 | 1.783286 | 1 | 0.5361271 | 0.7175687
11763.2016 | 3.267556 | 0.747144 | 1.783529 | 1 | 0.5376467 | 0.7196025
11766.3984 | 3.268444 | 0.747144 | 1.783771 | 1 | 0.5374443 | 0.7193316
11769.5988 | 3.269333 | 0.747144 | 1.784014 | 1 | 0.5374443 | 0.7193316
11772.7992 | 3.270222 | 0.747144 | 1.784256 | 1 | 0.5377462 | 0.7197357
11775.9996 | 3.271111 | 0.747144 | 1.784499 | 1 | 0.5380514 | 0.7201443
11779.2 | 3.272 | 0.747144 | 1.784741 | 1 | 0.5372419 | 0.7190607
11782.4004 | 3.272889 | 0.747144 | 1.784984 | 1 | 0.5357257 | 0.7170314
11785.6008 | 3.273778 | 0.747144 | 1.785226 | 1 | 0.5363295 | 0.7178396
11788.8012 | 3.274667 | 0.747144 | 1.785469 | 1 | 0.5381543 | 0.7202819
11792.0016 | 3.275556 | 0.747144 | 1.785711 | 1 | 0.5385591 | 0.7208237
11795.1984 | 3.276444 | 0.747144 | 1.785953 | 1 | 0.5368371 | 0.718519
11798.3988 | 3.277333 | 0.747144 | 1.786195 | 1 | 0.5336985 | 0.7143181
11801.5992 | 3.278222 | 0.747144 | 1.786438 | 1 | 0.5341033 | 0.7148599
11804.7996 | 3.279111 | 0.747144 | 1.78668 | 1 | 0.5358252 | 0.7171646
11808 | 3.28 | 0.747144 | 1.786922 | 1 | 0.5376467 | 0.7196025
11811.2004 | 3.280889 | 0.747144 | 1.787164 | 1 | 0.5368371 | 0.718519
11814.4008 | 3.281778 | 0.747144 | 1.787406 | 1 | 0.5366347 | 0.7182481
11817.6012 | 3.282667 | 0.747144 | 1.787648 | 1 | 0.5372419 | 0.7190607
11820.8016 | 3.283556 | 0.747144 | 1.78789 | 1 | 0.5390634 | 0.7214987
11823.9984 | 3.284444 | 0.747144 | 1.788132 | 1 | 0.5386586 | 0.7209569
11827.1988 | 3.285333 | 0.747144 | 1.788374 | 1 | 0.5378491 | 0.7198734
11830.3992 | 3.286222 | 0.747144 | 1.788616 | 1 | 0.5368371 | 0.718519
11833.5996 | 3.287111 | 0.747144 | 1.788858 | 1 | 0.5351152 | 0.7162143
11836.8 | 3.288 | 0.747144 | 1.7891 | 1 | 0.5341033 | 0.7148599
11840.0004 | 3.288889 | 0.747144 | 1.789342 | 1 | 0.5342061 | 0.7149975
11843.2008 | 3.289778 | 0.747144 | 1.789583 | 1 | 0.5350156 | 0.7160811
11846.4012 | 3.290667 | 0.747144 | 1.789825 | 1 | 0.5354204 | 0.7166228
11849.6016 | 3.291556 | 0.747144 | 1.790067 | 1 | 0.5369367 | 0.7186522
11852.7984 | 3.292444 | 0.747144 | 1.790308 | 1 | 0.5351152 | 0.7162143
11855.9988 | 3.293333 | 0.747144 | 1.79055 | 1 | 0.532587 | 0.7128305
11859.1992 | 3.294222 | 0.747144 | 1.790792 | 1 | 0.5323813 | 0.7125552
11862.3996 | 3.295111 | 0.747144 | 1.791033 | 1 | 0.534508 | 0.7154016
11865.6 | 3.296 | 0.747144 | 1.791275 | 1 | 0.5357223 | 0.7170269
11868.8004 | 3.296889 | 0.747144 | 1.791517 | 1 | 0.5374443 | 0.7193316
11872.0008 | 3.297778 | 0.747144 | 1.791758 | 1 | 0.537139 | 0.7189231
11875.2012 | 3.298667 | 0.747144 | 1.792 | 1 | 0.5369367 | 0.7186522
11878.4016 | 3.299556 | 0.747144 | 1.792241 | 1 | 0.537139 | 0.7189231
11881.5984 | 3.300444 | 0.747144 | 1.792482 | 1 | 0.5373414 | 0.719194
11884.7988 | 3.301333 | 0.747144 | 1.792724 | 1 | 0.5372419 | 0.7190607
11887.9992 | 3.302222 | 0.747144 | 1.792965 | 1 | 0.5368371 | 0.718519
11891.1996 | 3.303111 | 0.747144 | 1.793206 | 1 | 0.5350123 | 0.7160766
11894.4 | 3.304 | 0.747144 | 1.793448 | 1 | 0.5347104 | 0.7156725
11897.6004 | 3.304889 | 0.747144 | 1.793689 | 1 | 0.5353176 | 0.7164852
11900.8008 | 3.305778 | 0.747144 | 1.79393 | 1 | 0.5369367 | 0.7186522
11904.0012 | 3.306667 | 0.747144 | 1.794171 | 1 | 0.5386586 | 0.7209569
11907.2016 | 3.307556 | 0.747144 | 1.794412 | 1 | 0.5378491 | 0.7198734
11910.3984 | 3.308444 | 0.747144 | 1.794653 | 1 | 0.5371424 | 0.7189275
11913.5988 | 3.309333 | 0.747144 | 1.794894 | 1 | 0.5363328 | 0.717844
11916.7992 | 3.310222 | 0.747144 | 1.795135 | 1 | 0.53623 | 0.7177063
11919.9996 | 3.311111 | 0.747144 | 1.795376 | 1 | 0.53694 | 0.7186566
11923.2 | 3.312 | 0.747144 | 1.795617 | 1 | 0.5383567 | 0.7205528
11926.4004 | 3.312889 | 0.747144 | 1.795858 | 1 | 0.5372419 | 0.7190607
11929.6008 | 3.313778 | 0.747144 | 1.796099 | 1 | 0.5354171 | 0.7166184
11932.8012 | 3.314667 | 0.747144 | 1.79634 | 1 | 0.5333932 | 0.7139096
11936.0016 | 3.315556 | 0.747144 | 1.796581 | 1 | 0.5333932 | 0.7139096
11939.1984 | 3.316444 | 0.747144 | 1.796822 | 1 | 0.5350123 | 0.7160766
11942.3988 | 3.317333 | 0.747144 | 1.797063 | 1 | 0.5366347 | 0.7182481
11945.5992 | 3.318222 | 0.747144 | 1.797303 | 1 | 0.5375438 | 0.7194648
11948.7996 | 3.319111 | 0.747144 | 1.797544 | 1 | 0.5371424 | 0.7189275
11952 | 3.32 | 0.747144 | 1.797785 | 1 | 0.5366314 | 0.7182437
11955.2004 | 3.320889 | 0.747144 | 1.798025 | 1 | 0.5369367 | 0.7186522
11958.4008 | 3.321778 | 0.747144 | 1.798266 | 1 | 0.5373414 | 0.719194
11961.6012 | 3.322667 | 0.747144 | 1.798507 | 1 | 0.5376467 | 0.7196025
11964.8016 | 3.323556 | 0.747144 | 1.798747 | 1 | 0.5380548 | 0.7201487
11967.9984 | 3.324444 | 0.747144 | 1.798988 | 1 | 0.538151 | 0.7202775
11971.1988 | 3.325333 | 0.747144 | 1.799228 | 1 | 0.5390634 | 0.7214987
11974.3992 | 3.326222 | 0.747144 | 1.799469 | 1 | 0.5386586 | 0.7209569
11977.5996 | 3.327111 | 0.747144 | 1.799709 | 1 | 0.5386619 | 0.7209613
11980.8 | 3.328 | 0.747144 | 1.799949 | 1 | 0.5376467 | 0.7196025
11984.0004 | 3.328889 | 0.747144 | 1.80019 | 1 | 0.5383567 | 0.7205528
11987.2008 | 3.329778 | 0.747144 | 1.80043 | 1 | 0.5388643 | 0.7212322
11990.4012 | 3.330667 | 0.747144 | 1.800671 | 1 | 0.5394681 | 0.7220404
11993.6016 | 3.331556 | 0.747144 | 1.800911 | 1 | 0.5376467 | 0.7196025
11996.7984 | 3.332444 | 0.747144 | 1.801151 | 1 | 0.5382571 | 0.7204196
11999.9988 | 3.333333 | 0.747144 | 1.801391 | 1 | 0.5379519 | 0.720011
12003.1992 | 3.334222 | 0.747144 | 1.801631 | 1 | 0.5387614 | 0.7210946
12006.3996 | 3.335111 | 0.747144 | 1.801871 | 1 | 0.5388643 | 0.7212322
12009.6 | 3.336 | 0.747144 | 1.802112 | 1 | 0.5379519 | 0.720011
12012.8004 | 3.336889 | 0.747144 | 1.802352 | 1 | 0.5380514 | 0.7201443
12016.0008 | 3.337778 | 0.747144 | 1.802592 | 1 | 0.538861 | 0.7212278
12019.2012 | 3.338667 | 0.747144 | 1.802832 | 1 | 0.5391662 | 0.7216363
12022.4016 | 3.339556 | 0.747144 | 1.803072 | 1 | 0.5382571 | 0.7204196
12025.5984 | 3.340444 | 0.747144 | 1.803312 | 1 | 0.5377495 | 0.7197402
12028.7988 | 3.341333 | 0.747144 | 1.803551 | 1 | 0.5363295 | 0.7178396
12031.9992 | 3.342222 | 0.747144 | 1.803791 | 1 | 0.5358252 | 0.7171646
12035.1996 | 3.343111 | 0.747144 | 1.804031 | 1 | 0.53552 | 0.716756
12038.4 | 3.344 | 0.747144 | 1.804271 | 1 | 0.5370395 | 0.7187899
12041.6004 | 3.344889 | 0.747144 | 1.804511 | 1 | 0.5380514 | 0.7201443
12044.8008 | 3.345778 | 0.747144 | 1.804751 | 1 | 0.5393686 | 0.7219072
12048.0012 | 3.346667 | 0.747144 | 1.80499 | 1 | 0.5399758 | 0.7227198
12051.2016 | 3.347556 | 0.747144 | 1.80523 | 1 | 0.5408882 | 0.723941
12054.3984 | 3.348444 | 0.747144 | 1.80547 | 1 | 0.5409877 | 0.7240742
12057.5988 | 3.349333 | 0.747144 | 1.805709 | 1 | 0.5383534 | 0.7205484
12060.7992 | 3.350222 | 0.747144 | 1.805949 | 1 | 0.5363328 | 0.717844
12063.9996 | 3.351111 | 0.747144 | 1.806188 | 1 | 0.5356228 | 0.7168937
12067.2 | 3.352 | 0.747144 | 1.806428 | 1 | 0.53552 | 0.716756
12070.4004 | 3.352889 | 0.747144 | 1.806668 | 1 | 0.5363295 | 0.7178396
12073.6008 | 3.353778 | 0.747144 | 1.806907 | 1 | 0.53623 | 0.7177063
12076.8012 | 3.354667 | 0.747144 | 1.807147 | 1 | 0.5341033 | 0.7148599
12080.0016 | 3.355556 | 0.747144 | 1.807386 | 1 | 0.5342061 | 0.7149975
12083.1984 | 3.356444 | 0.747144 | 1.807625 | 1 | 0.5347137 | 0.715677
12086.3988 | 3.357333 | 0.747144 | 1.807864 | 1 | 0.5341033 | 0.7148599
12089.5992 | 3.358222 | 0.747144 | 1.808104 | 1 | 0.5327861 | 0.7130969
12092.7996 | 3.359111 | 0.747144 | 1.808343 | 1 | 0.5321789 | 0.7122843
12096 | 3.36 | 0.747144 | 1.808582 | 1 | 0.5315718 | 0.7114717
12099.2004 | 3.360889 | 0.747144 | 1.808822 | 1 | 0.5344085 | 0.7152684
12102.4008 | 3.361778 | 0.747144 | 1.809061 | 1 | 0.5390634 | 0.7214987
12105.6012 | 3.362667 | 0.747144 | 1.8093 | 1 | 0.5403805 | 0.7232616
12108.8016 | 3.363556 | 0.747144 | 1.809539 | 1 | 0.5397734 | 0.722449
12111.9984 | 3.364444 | 0.747144 | 1.809778 | 1 | 0.5386619 | 0.7209613
12115.1988 | 3.365333 | 0.747144 | 1.810017 | 1 | 0.5380514 | 0.7201443
12118.3992 | 3.366222 | 0.747144 | 1.810256 | 1 | 0.539571 | 0.7221781
12121.5996 | 3.367111 | 0.747144 | 1.810495 | 1 | 0.5388643 | 0.7212322
12124.8 | 3.368 | 0.747144 | 1.810734 | 1 | 0.5354204 | 0.7166228
12128.0004 | 3.368889 | 0.747144 | 1.810973 | 1 | 0.5335956 | 0.7141805
12131.2008 | 3.369778 | 0.747144 | 1.811212 | 1 | 0.5351185 | 0.7162187
12134.4012 | 3.370667 | 0.747144 | 1.811451 | 1 | 0.5360276 | 0.7174355
12137.6016 | 3.371556 | 0.747144 | 1.81169 | 1 | 0.5358252 | 0.7171646
12140.7984 | 3.372444 | 0.747144 | 1.811928 | 1 | 0.5349128 | 0.7159434
12143.9988 | 3.373333 | 0.747144 | 1.812167 | 1 | 0.5355233 | 0.7167605
12147.1992 | 3.374222 | 0.747144 | 1.812406 | 1 | 0.5353176 | 0.7164852
12150.3996 | 3.375111 | 0.747144 | 1.812645 | 1 | 0.5334928 | 0.7140428
12153.6 | 3.376 | 0.747144 | 1.812883 | 1 | 0.5334928 | 0.7140428
12156.8004 | 3.376889 | 0.747144 | 1.813122 | 1 | 0.5356228 | 0.7168937
12160.0008 | 3.377778 | 0.747144 | 1.813361 | 1 | 0.535928 | 0.7173022
12163.2012 | 3.378667 | 0.747144 | 1.813599 | 1 | 0.5356228 | 0.7168937
12166.4016 | 3.379556 | 0.747144 | 1.813838 | 1 | 0.5364324 | 0.7179772
12169.5984 | 3.380444 | 0.747144 | 1.814076 | 1 | 0.5370395 | 0.7187899
12172.7988 | 3.381333 | 0.747144 | 1.814315 | 1 | 0.5361271 | 0.7175687
12175.9992 | 3.382222 | 0.747144 | 1.814553 | 1 | 0.53623 | 0.7177063
12179.1996 | 3.383111 | 0.747144 | 1.814792 | 1 | 0.5373414 | 0.719194
12182.4 | 3.384 | 0.747144 | 1.81503 | 1 | 0.5377462 | 0.7197357
12185.6004 | 3.384889 | 0.747144 | 1.815269 | 1 | 0.5379519 | 0.720011
12188.8008 | 3.385778 | 0.747144 | 1.815507 | 1 | 0.5372419 | 0.7190607
12192.0012 | 3.386667 | 0.747144 | 1.815745 | 1 | 0.5370395 | 0.7187899
12195.2016 | 3.387556 | 0.747144 | 1.815984 | 1 | 0.5356228 | 0.7168937
12198.3984 | 3.388444 | 0.747144 | 1.816222 | 1 | 0.5344052 | 0.715264
12201.5988 | 3.389333 | 0.747144 | 1.81646 | 1 | 0.5329885 | 0.7133678
12204.7992 | 3.390222 | 0.747144 | 1.816698 | 1 | 0.5327861 | 0.7130969
12207.9996 | 3.391111 | 0.747144 | 1.816936 | 1 | 0.5342028 | 0.7149931
12211.2 | 3.392 | 0.747144 | 1.817174 | 1 | 0.5356195 | 0.7168893
12214.4004 | 3.392889 | 0.747144 | 1.817412 | 1 | 0.5354204 | 0.7166228
12217.6008 | 3.393778 | 0.747144 | 1.81765 | 1 | 0.5340004 | 0.7147222
12220.8012 | 3.394667 | 0.747144 | 1.817889 | 1 | 0.5344052 | 0.715264
12224.0016 | 3.395556 | 0.747144 | 1.818127 | 1 | 0.5342061 | 0.7149975
12227.1984 | 3.396444 | 0.747144 | 1.818364 | 1 | 0.533798 | 0.7144513
12230.3988 | 3.397333 | 0.747144 | 1.818602 | 1 | 0.5346109 | 0.7155393
12233.5992 | 3.398222 | 0.747144 | 1.81884 | 1 | 0.5342061 | 0.7149975
12236.7996 | 3.399111 | 0.747144 | 1.819078 | 1 | 0.5325837 | 0.7128261
12240 | 3.4 | 0.747144 | 1.819316 | 1 | 0.5331909 | 0.7136387
12243.2004 | 3.400889 | 0.747144 | 1.819554 | 1 | 0.5358252 | 0.7171646
12246.4008 | 3.401778 | 0.747144 | 1.819792 | 1 | 0.5367343 | 0.7183813
12249.6012 | 3.402667 | 0.747144 | 1.820029 | 1 | 0.53623 | 0.7177063
12252.8016 | 3.403556 | 0.747144 | 1.820267 | 1 | 0.5360243 | 0.717431
12255.9984 | 3.404444 | 0.747144 | 1.820504 | 1 | 0.538151 | 0.7202775
12259.1988 | 3.405333 | 0.747144 | 1.820742 | 1 | 0.5391662 | 0.7216363
12262.3992 | 3.406222 | 0.747144 | 1.82098 | 1 | 0.538861 | 0.7212278
12265.5996 | 3.407111 | 0.747144 | 1.821217 | 1 | 0.5377462 | 0.7197357
12268.8 | 3.408 | 0.747144 | 1.821455 | 1 | 0.5363328 | 0.717844
12272.0004 | 3.408889 | 0.747144 | 1.821693 | 1 | 0.5354171 | 0.7166184
12275.2008 | 3.409778 | 0.747144 | 1.82193 | 1 | 0.5361271 | 0.7175687
12278.4012 | 3.410667 | 0.747144 | 1.822168 | 1 | 0.5363295 | 0.7178396
12281.6016 | 3.411556 | 0.747144 | 1.822405 | 1 | 0.5362266 | 0.7177019
12284.7984 | 3.412444 | 0.747144 | 1.822642 | 1 | 0.5363295 | 0.7178396
12287.9988 | 3.413333 | 0.747144 | 1.82288 | 1 | 0.5370395 | 0.7187899
12291.1992 | 3.414222 | 0.747144 | 1.823117 | 1 | 0.538861 | 0.7212278
12294.3996 | 3.415111 | 0.747144 | 1.823354 | 1 | 0.5384562 | 0.720686
12297.6 | 3.416 | 0.747144 | 1.823592 | 1 | 0.535928 | 0.7173022
12300.8004 | 3.416889 | 0.747144 | 1.823829 | 1 | 0.5350123 | 0.7160766
12304.0008 | 3.417778 | 0.747144 | 1.824066 | 1 | 0.5367376 | 0.7183858
12307.2012 | 3.418667 | 0.747144 | 1.824303 | 1 | 0.5365319 | 0.7181104
12310.4016 | 3.419556 | 0.747144 | 1.824541 | 1 | 0.53552 | 0.716756
12313.5984 | 3.420444 | 0.747144 | 1.824777 | 1 | 0.5334961 | 0.7140472
12316.7988 | 3.421333 | 0.747144 | 1.825015 | 1 | 0.5312665 | 0.7110631
12319.9992 | 3.422222 | 0.747144 | 1.825252 | 1 | 0.5306627 | 0.7102549
12323.1996 | 3.423111 | 0.747144 | 1.825489 | 1 | 0.5321789 | 0.7122843
12326.4 | 3.424 | 0.747144 | 1.825726 | 1 | 0.5326866 | 0.7129637
12329.6004 | 3.424889 | 0.747144 | 1.825963 | 1 | 0.5322818 | 0.712422
12332.8008 | 3.425778 | 0.747144 | 1.8262 | 1 | 0.5341033 | 0.7148599
12336.0012 | 3.426667 | 0.747144 | 1.826437 | 1 | 0.5357257 | 0.7170314
12339.2016 | 3.427556 | 0.747144 | 1.826674 | 1 | 0.5367343 | 0.7183813
12342.3984 | 3.428444 | 0.747144 | 1.82691 | 1 | 0.5351152 | 0.7162143
12345.5988 | 3.429333 | 0.747144 | 1.827147 | 1 | 0.5331909 | 0.7136387
12348.7992 | 3.430222 | 0.747144 | 1.827384 | 1 | 0.5344052 | 0.715264
12351.9996 | 3.431111 | 0.747144 | 1.827621 | 1 | 0.5371424 | 0.7189275
12355.2 | 3.432 | 0.747144 | 1.827857 | 1 | 0.53694 | 0.7186566
12358.4004 | 3.432889 | 0.747144 | 1.828094 | 1 | 0.5376467 | 0.7196025
12361.6008 | 3.433778 | 0.747144 | 1.828331 | 1 | 0.5382538 | 0.7204151
12364.8012 | 3.434667 | 0.747144 | 1.828567 | 1 | 0.5366347 | 0.7182481
12368.0016 | 3.435556 | 0.747144 | 1.828804 | 1 | 0.5353176 | 0.7164852
12371.1984 | 3.436444 | 0.747144 | 1.82904 | 1 | 0.5348099 | 0.7158057
12374.3988 | 3.437333 | 0.747144 | 1.829277 | 1 | 0.5334961 | 0.7140472
12377.5992 | 3.438222 | 0.747144 | 1.829513 | 1 | 0.531167 | 0.7109299
12380.7996 | 3.439111 | 0.747144 | 1.82975 | 1 | 0.5305565 | 0.7101128
12384 | 3.44 | 0.747144 | 1.829986 | 1 | 0.5296474 | 0.7088961
12387.2004 | 3.440889 | 0.747144 | 1.830223 | 1 | 0.527826 | 0.7064582
12390.4008 | 3.441778 | 0.747144 | 1.830459 | 1 | 0.5282307 | 0.7069999
12393.6012 | 3.442667 | 0.747144 | 1.830696 | 1 | 0.5300522 | 0.7094379
12396.8016 | 3.443556 | 0.747144 | 1.830932 | 1 | 0.531167 | 0.7109299
12399.9984 | 3.444444 | 0.747144 | 1.831168 | 1 | 0.5315718 | 0.7114717
12403.1988 | 3.445333 | 0.747144 | 1.831404 | 1 | 0.5325837 | 0.7128261
12406.3992 | 3.446222 | 0.747144 | 1.831641 | 1 | 0.5323813 | 0.7125552
12409.5996 | 3.447111 | 0.747144 | 1.831877 | 1 | 0.5316746 | 0.7116093
12412.8 | 3.448 | 0.747144 | 1.832113 | 1 | 0.5333932 | 0.7139096
12416.0004 | 3.448889 | 0.747144 | 1.832349 | 1 | 0.5342061 | 0.7149975
12419.2008 | 3.449778 | 0.747144 | 1.832585 | 1 | 0.5332937 | 0.7137764
12422.4012 | 3.450667 | 0.747144 | 1.832822 | 1 | 0.5335989 | 0.7141849
12425.6016 | 3.451556 | 0.747144 | 1.833058 | 1 | 0.5324842 | 0.7126928
12428.7984 | 3.452444 | 0.747144 | 1.833293 | 1 | 0.5312698 | 0.7110676
12431.9988 | 3.453333 | 0.747144 | 1.833529 | 1 | 0.5330913 | 0.7135055
12435.1992 | 3.454222 | 0.747144 | 1.833765 | 1 | 0.5343056 | 0.7151308
12438.3996 | 3.455111 | 0.747144 | 1.834001 | 1 | 0.5328856 | 0.7132302
12441.6 | 3.456 | 0.747144 | 1.834237 | 1 | 0.5330913 | 0.7135055
12444.8004 | 3.456889 | 0.747144 | 1.834473 | 1 | 0.5328889 | 0.7132346
12448.0008 | 3.457778 | 0.747144 | 1.834709 | 1 | 0.5321789 | 0.7122843
12451.2012 | 3.458667 | 0.747144 | 1.834945 | 1 | 0.5316746 | 0.7116093
12454.4016 | 3.459556 | 0.747144 | 1.835181 | 1 | 0.5320794 | 0.7121511
12457.5984 | 3.460444 | 0.747144 | 1.835416 | 1 | 0.5309646 | 0.710659
12460.7988 | 3.461333 | 0.747144 | 1.835652 | 1 | 0.5305565 | 0.7101128
12463.9992 | 3.462222 | 0.747144 | 1.835888 | 1 | 0.5308618 | 0.7105214
12467.1996 | 3.463111 | 0.747144 | 1.836123 | 1 | 0.5313694 | 0.7112008
12470.4 | 3.464 | 0.747144 | 1.836359 | 1 | 0.5321789 | 0.7122843
12473.6004 | 3.464889 | 0.747144 | 1.836595 | 1 | 0.534508 | 0.7154016
12476.8008 | 3.465778 | 0.747144 | 1.83683 | 1 | 0.5348133 | 0.7158102
12480.0012 | 3.466667 | 0.747144 | 1.837066 | 1 | 0.5333966 | 0.713914
12483.2016 | 3.467556 | 0.747144 | 1.837301 | 1 | 0.5326866 | 0.7129637
12486.3984 | 3.468444 | 0.747144 | 1.837537 | 1 | 0.5322785 | 0.7124175
12489.5988 | 3.469333 | 0.747144 | 1.837772 | 1 | 0.5316746 | 0.7116093
12492.7992 | 3.470222 | 0.747144 | 1.838008 | 1 | 0.5299527 | 0.7093046
12495.9996 | 3.471111 | 0.747144 | 1.838243 | 1 | 0.5291431 | 0.7082211
12499.2 | 3.472 | 0.747144 | 1.838478 | 1 | 0.5294451 | 0.7086252
12502.4004 | 3.472889 | 0.747144 | 1.838714 | 1 | 0.5302546 | 0.7097087
12505.6008 | 3.473778 | 0.747144 | 1.838949 | 1 | 0.5305598 | 0.7101173
12508.8012 | 3.474667 | 0.747144 | 1.839184 | 1 | 0.5307622 | 0.7103882
12512.0016 | 3.475556 | 0.747144 | 1.83942 | 1 | 0.531877 | 0.7118802
12515.1984 | 3.476444 | 0.747144 | 1.839655 | 1 | 0.5317742 | 0.7117425
12518.3988 | 3.477333 | 0.747144 | 1.83989 | 1 | 0.5308651 | 0.7105258
12521.5992 | 3.478222 | 0.747144 | 1.840125 | 1 | 0.5291431 | 0.7082211
12524.7996 | 3.479111 | 0.747144 | 1.84036 | 1 | 0.5295446 | 0.7087584
12528 | 3.48 | 0.747144 | 1.840595 | 1 | 0.5305598 | 0.7101173
12531.2004 | 3.480889 | 0.747144 | 1.84083 | 1 | 0.5300522 | 0.7094379
12534.4008 | 3.481778 | 0.747144 | 1.841065 | 1 | 0.5297503 | 0.7090338
12537.6012 | 3.482667 | 0.747144 | 1.8413 | 1 | 0.5291431 | 0.7082211
12540.8016 | 3.483556 | 0.747144 | 1.841535 | 1 | 0.5291398 | 0.7082167
12543.9984 | 3.484444 | 0.747144 | 1.84177 | 1 | 0.5301517 | 0.7095711
12547.1988 | 3.485333 | 0.747144 | 1.842005 | 1 | 0.5322785 | 0.7124175
12550.3992 | 3.486222 | 0.747144 | 1.84224 | 1 | 0.5326832 | 0.7129593
12553.5996 | 3.487111 | 0.747144 | 1.842475 | 1 | 0.5315718 | 0.7114717
12556.8 | 3.488 | 0.747144 | 1.84271 | 1 | 0.5313694 | 0.7112008
12560.0004 | 3.488889 | 0.747144 | 1.842944 | 1 | 0.5314722 | 0.7113384
12563.2008 | 3.489778 | 0.747144 | 1.843179 | 1 | 0.5317742 | 0.7117425
12566.4012 | 3.490667 | 0.747144 | 1.843414 | 1 | 0.5315718 | 0.7114717
12569.6016 | 3.491556 | 0.747144 | 1.843649 | 1 | 0.5318737 | 0.7118758
12572.7984 | 3.492444 | 0.747144 | 1.843883 | 1 | 0.5328889 | 0.7132346
12575.9988 | 3.493333 | 0.747144 | 1.844118 | 1 | 0.5298498 | 0.709167
12579.1992 | 3.494222 | 0.747144 | 1.844352 | 1 | 0.5281312 | 0.7068667
12582.3996 | 3.495111 | 0.747144 | 1.844587 | 1 | 0.5303575 | 0.7098464
12585.6 | 3.496 | 0.747144 | 1.844822 | 1 | 0.5332937 | 0.7137764
12588.8004 | 3.496889 | 0.747144 | 1.845056 | 1 | 0.5327861 | 0.7130969
12592.0008 | 3.497778 | 0.747144 | 1.845291 | 1 | 0.5309646 | 0.710659
12595.2012 | 3.498667 | 0.747144 | 1.845525 | 1 | 0.5305598 | 0.7101173
12598.4016 | 3.499556 | 0.747144 | 1.84576 | 1 | 0.5324808 | 0.7126884
12601.5984 | 3.500444 | 0.747144 | 1.845994 | 1 | 0.5327861 | 0.7130969
12604.7988 | 3.501333 | 0.747144 | 1.846228 | 1 | 0.5317742 | 0.7117425
12607.9992 | 3.502222 | 0.747144 | 1.846463 | 1 | 0.5310641 | 0.7107923
12611.1996 | 3.503111 | 0.747144 | 1.846697 | 1 | 0.5313661 | 0.7111963
12614.4 | 3.504 | 0.747144 | 1.846931 | 1 | 0.5322785 | 0.7124175
12617.6004 | 3.504889 | 0.747144 | 1.847165 | 1 | 0.5336985 | 0.7143181
12620.8008 | 3.505778 | 0.747144 | 1.8474 | 1 | 0.5339009 | 0.714589
12624.0012 | 3.506667 | 0.747144 | 1.847634 | 1 | 0.5329885 | 0.7133678
12627.2016 | 3.507556 | 0.747144 | 1.847868 | 1 | 0.5322818 | 0.712422
12630.3984 | 3.508444 | 0.747144 | 1.848102 | 1 | 0.5327861 | 0.7130969
12633.5988 | 3.509333 | 0.747144 | 1.848336 | 1 | 0.5336985 | 0.7143181
12636.7992 | 3.510222 | 0.747144 | 1.84857 | 1 | 0.5336985 | 0.7143181
12639.9996 | 3.511111 | 0.747144 | 1.848804 | 1 | 0.5323813 | 0.7125552
12643.2 | 3.512 | 0.747144 | 1.849038 | 1 | 0.5321789 | 0.7122843
12646.4004 | 3.512889 | 0.747144 | 1.849272 | 1 | 0.5321789 | 0.7122843
12649.6008 | 3.513778 | 0.747144 | 1.849506 | 1 | 0.5312665 | 0.7110631
12652.8012 | 3.514667 | 0.747144 | 1.84974 | 1 | 0.531167 | 0.7109299
12656.0016 | 3.515556 | 0.747144 | 1.849974 | 1 | 0.5309646 | 0.710659
12659.1984 | 3.516444 | 0.747144 | 1.850208 | 1 | 0.5307622 | 0.7103882
12662.3988 | 3.517333 | 0.747144 | 1.850442 | 1 | 0.5310675 | 0.7107967
12665.5992 | 3.518222 | 0.747144 | 1.850676 | 1 | 0.5314689 | 0.711334
12668.7996 | 3.519111 | 0.747144 | 1.850909 | 1 | 0.5320761 | 0.7121466
12672 | 3.52 | 0.747144 | 1.851143 | 1 | 0.5309646 | 0.710659
12675.2004 | 3.520889 | 0.747144 | 1.851377 | 1 | 0.5317742 | 0.7117425
12678.4008 | 3.521778 | 0.747144 | 1.851611 | 1 | 0.5333966 | 0.713914
12681.6012 | 3.522667 | 0.747144 | 1.851844 | 1 | 0.5343056 | 0.7151308
12684.8016 | 3.523556 | 0.747144 | 1.852078 | 1 | 0.53623 | 0.7177063
12687.9984 | 3.524444 | 0.747144 | 1.852311 | 1 | 0.5370395 | 0.7187899
12691.1988 | 3.525333 | 0.747144 | 1.852545 | 1 | 0.5358252 | 0.7171646
12694.3992 | 3.526222 | 0.747144 | 1.852778 | 1 | 0.5344052 | 0.715264
12697.5996 | 3.527111 | 0.747144 | 1.853012 | 1 | 0.5351152 | 0.7162143
12700.8 | 3.528 | 0.747144 | 1.853245 | 1 | 0.5361271 | 0.7175687
12704.0004 | 3.528889 | 0.747144 | 1.853479 | 1 | 0.5333932 | 0.7139096
12707.2008 | 3.529778 | 0.747144 | 1.853712 | 1 | 0.5314689 | 0.711334
12710.4012 | 3.530667 | 0.747144 | 1.853946 | 1 | 0.5331909 | 0.7136387
12713.6016 | 3.531556 | 0.747144 | 1.854179 | 1 | 0.534508 | 0.7154016
12716.7984 | 3.532444 | 0.747144 | 1.854412 | 1 | 0.5344052 | 0.715264
12719.9988 | 3.533333 | 0.747144 | 1.854646 | 1 | 0.5350123 | 0.7160766
12723.1992 | 3.534222 | 0.747144 | 1.854879 | 1 | 0.5344085 | 0.7152684
12726.3996 | 3.535111 | 0.747144 | 1.855112 | 1 | 0.5327861 | 0.7130969
12729.6 | 3.536 | 0.747144 | 1.855345 | 1 | 0.5319765 | 0.7120134
12732.8004 | 3.536889 | 0.747144 | 1.855579 | 1 | 0.5327861 | 0.7130969
12736.0008 | 3.537778 | 0.747144 | 1.855812 | 1 | 0.5328889 | 0.7132346
12739.2012 | 3.538667 | 0.747144 | 1.856045 | 1 | 0.5340004 | 0.7147222
12742.4016 | 3.539556 | 0.747144 | 1.856278 | 1 | 0.534508 | 0.7154016
12745.5984 | 3.540444 | 0.747144 | 1.856511 | 1 | 0.5344052 | 0.715264
12748.7988 | 3.541333 | 0.747144 | 1.856744 | 1 | 0.5332937 | 0.7137764
12751.9992 | 3.542222 | 0.747144 | 1.856977 | 1 | 0.5313694 | 0.7112008
12755.1996 | 3.543111 | 0.747144 | 1.85721 | 1 | 0.5322818 | 0.712422
12758.4 | 3.544 | 0.747144 | 1.857443 | 1 | 0.5335989 | 0.7141849
12761.6004 | 3.544889 | 0.747144 | 1.857676 | 1 | 0.5335989 | 0.7141849
12764.8008 | 3.545778 | 0.747144 | 1.857909 | 1 | 0.5339009 | 0.714589
12768.0012 | 3.546667 | 0.747144 | 1.858142 | 1 | 0.5342061 | 0.7149975
12771.2016 | 3.547556 | 0.747144 | 1.858375 | 1 | 0.533798 | 0.7144513
12774.3984 | 3.548444 | 0.747144 | 1.858607 | 1 | 0.5326866 | 0.7129637
12777.5988 | 3.549333 | 0.747144 | 1.85884 | 1 | 0.5321789 | 0.7122843
12780.7992 | 3.550222 | 0.747144 | 1.859073 | 1 | 0.5313694 | 0.7112008
12783.9996 | 3.551111 | 0.747144 | 1.859306 | 1 | 0.5317742 | 0.7117425
12787.2 | 3.552 | 0.747144 | 1.859538 | 1 | 0.5332937 | 0.7137764
12790.4004 | 3.552889 | 0.747144 | 1.859771 | 1 | 0.5341033 | 0.7148599
12793.6008 | 3.553778 | 0.747144 | 1.860004 | 1 | 0.53552 | 0.716756
12796.8012 | 3.554667 | 0.747144 | 1.860236 | 1 | 0.5348133 | 0.7158102
12800.0016 | 3.555556 | 0.747144 | 1.860469 | 1 | 0.5340004 | 0.7147222
12803.1984 | 3.556444 | 0.747144 | 1.860701 | 1 | 0.5333932 | 0.7139096
12806.3988 | 3.557333 | 0.747144 | 1.860934 | 1 | 0.5332904 | 0.7137719
12809.5992 | 3.558222 | 0.747144 | 1.861166 | 1 | 0.5314689 | 0.711334
12812.7996 | 3.559111 | 0.747144 | 1.861399 | 1 | 0.5313694 | 0.7112008
12816 | 3.56 | 0.747144 | 1.861631 | 1 | 0.5319765 | 0.7120134
12819.2004 | 3.560889 | 0.747144 | 1.861864 | 1 | 0.5324842 | 0.7126928
12822.4008 | 3.561778 | 0.747144 | 1.862096 | 1 | 0.5330913 | 0.7135055
12825.6012 | 3.562667 | 0.747144 | 1.862328 | 1 | 0.5324808 | 0.7126884
12828.8016 | 3.563556 | 0.747144 | 1.862561 | 1 | 0.531877 | 0.7118802
12831.9984 | 3.564444 | 0.747144 | 1.862793 | 1 | 0.5307622 | 0.7103882
12835.1988 | 3.565333 | 0.747144 | 1.863025 | 1 | 0.5298498 | 0.709167
12838.3992 | 3.566222 | 0.747144 | 1.863257 | 1 | 0.5307622 | 0.7103882
12841.5996 | 3.567111 | 0.747144 | 1.86349 | 1 | 0.5334961 | 0.7140472
12844.8 | 3.568 | 0.747144 | 1.863722 | 1 | 0.5341033 | 0.7148599
12848.0004 | 3.568889 | 0.747144 | 1.863954 | 1 | 0.5334961 | 0.7140472
12851.2008 | 3.569778 | 0.747144 | 1.864186 | 1 | 0.5328889 | 0.7132346
12854.4012 | 3.570667 | 0.747144 | 1.864418 | 1 | 0.5326866 | 0.7129637
12857.6016 | 3.571556 | 0.747144 | 1.86465 | 1 | 0.5341033 | 0.7148599
12860.7984 | 3.572444 | 0.747144 | 1.864882 | 1 | 0.5342061 | 0.7149975
12863.9988 | 3.573333 | 0.747144 | 1.865114 | 1 | 0.5331909 | 0.7136387
12867.1992 | 3.574222 | 0.747144 | 1.865346 | 1 | 0.533088 | 0.713501
12870.3996 | 3.575111 | 0.747144 | 1.865578 | 1 | 0.5344085 | 0.7152684
12873.6 | 3.576 | 0.747144 | 1.86581 | 1 | 0.5330913 | 0.7135055
12876.8004 | 3.576889 | 0.747144 | 1.866042 | 1 | 0.5317775 | 0.711747
12880.0008 | 3.577778 | 0.747144 | 1.866274 | 1 | 0.5318737 | 0.7118758
12883.2012 | 3.578667 | 0.747144 | 1.866506 | 1 | 0.5314722 | 0.7113384
12886.4016 | 3.579556 | 0.747144 | 1.866737 | 1 | 0.5312698 | 0.7110676
12889.5984 | 3.580444 | 0.747144 | 1.866969 | 1 | 0.5309646 | 0.710659
12892.7988 | 3.581333 | 0.747144 | 1.867201 | 1 | 0.5300522 | 0.7094379
12895.9992 | 3.582222 | 0.747144 | 1.867432 | 1 | 0.5304603 | 0.7099841
12899.1996 | 3.583111 | 0.747144 | 1.867664 | 1 | 0.5317742 | 0.7117425
12902.4 | 3.584 | 0.747144 | 1.867896 | 1 | 0.5328889 | 0.7132346
12905.6004 | 3.584889 | 0.747144 | 1.868128 | 1 | 0.533798 | 0.7144513
12908.8008 | 3.585778 | 0.747144 | 1.868359 | 1 | 0.5328889 | 0.7132346
12912.0012 | 3.586667 | 0.747144 | 1.868591 | 1 | 0.5330913 | 0.7135055
12915.2016 | 3.587556 | 0.747144 | 1.868822 | 1 | 0.5333932 | 0.7139096
12918.3984 | 3.588444 | 0.747144 | 1.869054 | 1 | 0.5336985 | 0.7143181
12921.5988 | 3.589333 | 0.747144 | 1.869285 | 1 | 0.5336952 | 0.7143137
12924.7992 | 3.590222 | 0.747144 | 1.869517 | 1 | 0.5316713 | 0.7116049
12927.9996 | 3.591111 | 0.747144 | 1.869748 | 1 | 0.5275207 | 0.7060496
12931.2 | 3.592 | 0.747144 | 1.869979 | 1 | 0.5248897 | 0.7025282
12934.4004 | 3.592889 | 0.747144 | 1.870211 | 1 | 0.5244849 | 0.7019864
12937.6008 | 3.593778 | 0.747144 | 1.870442 | 1 | 0.5259016 | 0.7038826
12940.8012 | 3.594667 | 0.747144 | 1.870673 | 1 | 0.526814 | 0.7051038
12944.0016 | 3.595556 | 0.747144 | 1.870905 | 1 | 0.5258021 | 0.7037494
12947.1984 | 3.596444 | 0.747144 | 1.871136 | 1 | 0.5267112 | 0.7049661
12950.3988 | 3.597333 | 0.747144 | 1.871367 | 1 | 0.5289374 | 0.7079458
12953.5992 | 3.598222 | 0.747144 | 1.871598 | 1 | 0.5297503 | 0.7090338
12956.7996 | 3.599111 | 0.747144 | 1.871829 | 1 | 0.5302579 | 0.7097132
12960 | 3.6 | 0.747144 | 1.872061 | 1 | 0.531877 | 0.7118802
12963.2004 | 3.600889 | 0.747144 | 1.872292 | 1 | 0.5325837 | 0.7128261
12966.4008 | 3.601778 | 0.747144 | 1.872523 | 1 | 0.5328889 | 0.7132346
12969.6012 | 3.602667 | 0.747144 | 1.872754 | 1 | 0.5332937 | 0.7137764
12972.8016 | 3.603556 | 0.747144 | 1.872985 | 1 | 0.5323846 | 0.7125596
12975.9984 | 3.604444 | 0.747144 | 1.873216 | 1 | 0.5315718 | 0.7114717
12979.1988 | 3.605333 | 0.747144 | 1.873447 | 1 | 0.5303575 | 0.7098464
12982.3992 | 3.606222 | 0.747144 | 1.873678 | 1 | 0.5305598 | 0.7101173
12985.5996 | 3.607111 | 0.747144 | 1.873909 | 1 | 0.5315718 | 0.7114717
12988.8 | 3.608 | 0.747144 | 1.87414 | 1 | 0.5305598 | 0.7101173
12992.0004 | 3.608889 | 0.747144 | 1.87437 | 1 | 0.5297503 | 0.7090338
12995.2008 | 3.609778 | 0.747144 | 1.874601 | 1 | 0.531167 | 0.7109299
12998.4012 | 3.610667 | 0.747144 | 1.874832 | 1 | 0.5326866 | 0.7129637
13001.6016 | 3.611556 | 0.747144 | 1.875063 | 1 | 0.5315718 | 0.7114717
13004.7984 | 3.612444 | 0.747144 | 1.875293 | 1 | 0.531167 | 0.7109299
13007.9988 | 3.613333 | 0.747144 | 1.875524 | 1 | 0.5297503 | 0.7090338
13011.1992 | 3.614222 | 0.747144 | 1.875755 | 1 | 0.5298531 | 0.7091714
13014.3996 | 3.615111 | 0.747144 | 1.875986 | 1 | 0.5303541 | 0.709842
13017.6 | 3.616 | 0.747144 | 1.876216 | 1 | 0.5292427 | 0.7083543
13020.8004 | 3.616889 | 0.747144 | 1.876447 | 1 | 0.5295479 | 0.7087629
13024.0008 | 3.617778 | 0.747144 | 1.876677 | 1 | 0.5287384 | 0.7076794
13027.2012 | 3.618667 | 0.747144 | 1.876908 | 1 | 0.5269136 | 0.705237
13030.4016 | 3.619556 | 0.747144 | 1.877138 | 1 | 0.5253973 | 0.7032076
13033.5984 | 3.620444 | 0.747144 | 1.877369 | 1 | 0.5263064 | 0.7044244
13036.7988 | 3.621333 | 0.747144 | 1.877599 | 1 | 0.5270131 | 0.7053702
13039.9992 | 3.622222 | 0.747144 | 1.87783 | 1 | 0.5270131 | 0.7053702
13043.1996 | 3.623111 | 0.747144 | 1.87806 | 1 | 0.5283336 | 0.7071376
13046.4 | 3.624 | 0.747144 | 1.87829 | 1 | 0.5294451 | 0.7086252
13049.6004 | 3.624889 | 0.747144 | 1.878521 | 1 | 0.5293455 | 0.708492
13052.8008 | 3.625778 | 0.747144 | 1.878751 | 1 | 0.5300555 | 0.7094423
13056.0012 | 3.626667 | 0.747144 | 1.878981 | 1 | 0.5304603 | 0.7099841
13059.2016 | 3.627556 | 0.747144 | 1.879212 | 1 | 0.5303575 | 0.7098464
13062.3984 | 3.628444 | 0.747144 | 1.879442 | 1 | 0.5315718 | 0.7114717
13065.5988 | 3.629333 | 0.747144 | 1.879672 | 1 | 0.5325837 | 0.7128261
13068.7992 | 3.630222 | 0.747144 | 1.879902 | 1 | 0.531877 | 0.7118802
13071.9996 | 3.631111 | 0.747144 | 1.880132 | 1 | 0.5299527 | 0.7093046
13075.2 | 3.632 | 0.747144 | 1.880362 | 1 | 0.5296508 | 0.7089005
13078.4004 | 3.632889 | 0.747144 | 1.880593 | 1 | 0.5313694 | 0.7112008
13081.6008 | 3.633778 | 0.747144 | 1.880823 | 1 | 0.5326832 | 0.7129593
13084.8012 | 3.634667 | 0.747144 | 1.881053 | 1 | 0.5307589 | 0.7103837
13088.0016 | 3.635556 | 0.747144 | 1.881283 | 1 | 0.5293455 | 0.708492
13091.1984 | 3.636444 | 0.747144 | 1.881513 | 1 | 0.5281279 | 0.7068623
13094.3988 | 3.637333 | 0.747144 | 1.881742 | 1 | 0.5270131 | 0.7053702
13097.5992 | 3.638222 | 0.747144 | 1.881972 | 1 | 0.5263064 | 0.7044244
13100.7996 | 3.639111 | 0.747144 | 1.882202 | 1 | 0.5277231 | 0.7063205
13104 | 3.64 | 0.747144 | 1.882432 | 1 | 0.5281312 | 0.7068667
13107.2004 | 3.640889 | 0.747144 | 1.882662 | 1 | 0.5284331 | 0.7072708
13110.4008 | 3.641778 | 0.747144 | 1.882892 | 1 | 0.5303541 | 0.709842
13113.6012 | 3.642667 | 0.747144 | 1.883122 | 1 | 0.5301517 | 0.7095711
13116.8016 | 3.643556 | 0.747144 | 1.883352 | 1 | 0.5296474 | 0.7088961
13119.9984 | 3.644444 | 0.747144 | 1.883581 | 1 | 0.5287384 | 0.7076794
13123.1988 | 3.645333 | 0.747144 | 1.883811 | 1 | 0.5286322 | 0.7075373
13126.3992 | 3.646222 | 0.747144 | 1.88404 | 1 | 0.5277231 | 0.7063205
13129.5996 | 3.647111 | 0.747144 | 1.88427 | 1 | 0.5276203 | 0.7061829
13132.8 | 3.648 | 0.747144 | 1.8845 | 1 | 0.5297503 | 0.7090338
13136.0004 | 3.648889 | 0.747144 | 1.884729 | 1 | 0.5288379 | 0.7078126
13139.2008 | 3.649778 | 0.747144 | 1.884959 | 1 | 0.5266117 | 0.7048329
13142.4012 | 3.650667 | 0.747144 | 1.885188 | 1 | 0.5256993 | 0.7036117
13145.6016 | 3.651556 | 0.747144 | 1.885418 | 1 | 0.5275207 | 0.7060496
13148.7984 | 3.652444 | 0.747144 | 1.885647 | 1 | 0.5283303 | 0.7071332
13151.9988 | 3.653333 | 0.747144 | 1.885877 | 1 | 0.5290403 | 0.7080835
13155.1992 | 3.654222 | 0.747144 | 1.886106 | 1 | 0.5296508 | 0.7089005
13158.3996 | 3.655111 | 0.747144 | 1.886336 | 1 | 0.5296508 | 0.7089005
13161.6 | 3.656 | 0.747144 | 1.886565 | 1 | 0.5275207 | 0.7060496
13164.8004 | 3.656889 | 0.747144 | 1.886794 | 1 | 0.5270164 | 0.7053747
13168.0008 | 3.657778 | 0.747144 | 1.887024 | 1 | 0.5276236 | 0.7061873
13171.2012 | 3.658667 | 0.747144 | 1.887253 | 1 | 0.5300522 | 0.7094379
13174.4016 | 3.659556 | 0.747144 | 1.887482 | 1 | 0.5309646 | 0.710659
13177.5984 | 3.660444 | 0.747144 | 1.887711 | 1 | 0.5308618 | 0.7105214
13180.7988 | 3.661333 | 0.747144 | 1.88794 | 1 | 0.5299494 | 0.7093002
13183.9992 | 3.662222 | 0.747144 | 1.88817 | 1 | 0.5305598 | 0.7101173
13187.1996 | 3.663111 | 0.747144 | 1.888399 | 1 | 0.531167 | 0.7109299
13190.4 | 3.664 | 0.747144 | 1.888628 | 1 | 0.531877 | 0.7118802
13193.6004 | 3.664889 | 0.747144 | 1.888857 | 1 | 0.5320794 | 0.7121511
13196.8008 | 3.665778 | 0.747144 | 1.889086 | 1 | 0.5312698 | 0.7110676
13200.0012 | 3.666667 | 0.747144 | 1.889315 | 1 | 0.5299494 | 0.7093002
13203.2016 | 3.667556 | 0.747144 | 1.889544 | 1 | 0.5296474 | 0.7088961
13206.3984 | 3.668444 | 0.747144 | 1.889773 | 1 | 0.529747 | 0.7090293
13209.5988 | 3.669333 | 0.747144 | 1.890002 | 1 | 0.5297503 | 0.7090338
13212.7992 | 3.670222 | 0.747144 | 1.890231 | 1 | 0.5291431 | 0.7082211
13215.9996 | 3.671111 | 0.747144 | 1.89046 | 1 | 0.5287384 | 0.7076794
13219.2 | 3.672 | 0.747144 | 1.890689 | 1 | 0.5280284 | 0.7067291
13222.4004 | 3.672889 | 0.747144 | 1.890917 | 1 | 0.5279255 | 0.7065914
13225.6008 | 3.673778 | 0.747144 | 1.891146 | 1 | 0.5286355 | 0.7075417
13228.8012 | 3.674667 | 0.747144 | 1.891375 | 1 | 0.5293455 | 0.708492
13232.0016 | 3.675556 | 0.747144 | 1.891604 | 1 | 0.5289374 | 0.7079458
13235.1984 | 3.676444 | 0.747144 | 1.891832 | 1 | 0.528735 | 0.7076749
13238.3988 | 3.677333 | 0.747144 | 1.892061 | 1 | 0.528735 | 0.7076749
13241.5992 | 3.678222 | 0.747144 | 1.89229 | 1 | 0.5282307 | 0.7069999
13244.7996 | 3.679111 | 0.747144 | 1.892518 | 1 | 0.5279255 | 0.7065914
13248 | 3.68 | 0.747144 | 1.892747 | 1 | 0.5277231 | 0.7063205
13251.2004 | 3.680889 | 0.747144 | 1.892976 | 1 | 0.5281279 | 0.7068623
13254.4008 | 3.681778 | 0.747144 | 1.893204 | 1 | 0.5291431 | 0.7082211
13257.6012 | 3.682667 | 0.747144 | 1.893433 | 1 | 0.5296474 | 0.7088961
13260.8016 | 3.683556 | 0.747144 | 1.893661 | 1 | 0.5301551 | 0.7095755
13263.9984 | 3.684444 | 0.747144 | 1.89389 | 1 | 0.5320794 | 0.7121511
13267.1988 | 3.685333 | 0.747144 | 1.894118 | 1 | 0.5316713 | 0.7116049
13270.3992 | 3.686222 | 0.747144 | 1.894346 | 1 | 0.5305598 | 0.7101173
13273.5996 | 3.687111 | 0.747144 | 1.894575 | 1 | 0.5309646 | 0.710659
13276.8 | 3.688 | 0.747144 | 1.894803 | 1 | 0.531167 | 0.7109299
13280.0004 | 3.688889 | 0.747144 | 1.895032 | 1 | 0.5307622 | 0.7103882
13283.2008 | 3.689778 | 0.747144 | 1.89526 | 1 | 0.5324842 | 0.7126928
13286.4012 | 3.690667 | 0.747144 | 1.895488 | 1 | 0.5355233 | 0.7167605
13289.6016 | 3.691556 | 0.747144 | 1.895716 | 1 | 0.5370395 | 0.7187899
13292.7984 | 3.692444 | 0.747144 | 1.895944 | 1 | 0.5349128 | 0.7159434
13295.9988 | 3.693333 | 0.747144 | 1.896173 | 1 | 0.5313694 | 0.7112008
13299.1992 | 3.694222 | 0.747144 | 1.896401 | 1 | 0.5294451 | 0.7086252
13302.3996 | 3.695111 | 0.747144 | 1.896629 | 1 | 0.5301551 | 0.7095755
13305.6 | 3.696 | 0.747144 | 1.896857 | 1 | 0.5304603 | 0.7099841
13308.8004 | 3.696889 | 0.747144 | 1.897085 | 1 | 0.530457 | 0.7099796
13312.0008 | 3.697778 | 0.747144 | 1.897313 | 1 | 0.5301551 | 0.7095755
13315.2012 | 3.698667 | 0.747144 | 1.897541 | 1 | 0.5285327 | 0.707404
13318.4016 | 3.699556 | 0.747144 | 1.897769 | 1 | 0.5283336 | 0.7071376
13321.5984 | 3.700444 | 0.747144 | 1.897997 | 1 | 0.5294451 | 0.7086252
13324.7988 | 3.701333 | 0.747144 | 1.898225 | 1 | 0.5328889 | 0.7132346
13327.9992 | 3.702222 | 0.747144 | 1.898453 | 1 | 0.5334961 | 0.7140472
13331.1996 | 3.703111 | 0.747144 | 1.898681 | 1 | 0.5324842 | 0.7126928
13334.4 | 3.704 | 0.747144 | 1.898909 | 1 | 0.531167 | 0.7109299
13337.6004 | 3.704889 | 0.747144 | 1.899137 | 1 | 0.5313694 | 0.7112008
13340.8008 | 3.705778 | 0.747144 | 1.899365 | 1 | 0.5319765 | 0.7120134
13344.0012 | 3.706667 | 0.747144 | 1.899592 | 1 | 0.5318737 | 0.7118758
13347.2016 | 3.707556 | 0.747144 | 1.89982 | 1 | 0.5315718 | 0.7114717
13350.3984 | 3.708444 | 0.747144 | 1.900048 | 1 | 0.5316746 | 0.7116093
13353.5988 | 3.709333 | 0.747144 | 1.900276 | 1 | 0.5313694 | 0.7112008
13356.7992 | 3.710222 | 0.747144 | 1.900503 | 1 | 0.5308618 | 0.7105214
13359.9996 | 3.711111 | 0.747144 | 1.900731 | 1 | 0.5298498 | 0.709167
13363.2 | 3.712 | 0.747144 | 1.900959 | 1 | 0.5294451 | 0.7086252
13366.4004 | 3.712889 | 0.747144 | 1.901186 | 1 | 0.5299527 | 0.7093046
13369.6008 | 3.713778 | 0.747144 | 1.901414 | 1 | 0.5290403 | 0.7080835
13372.8012 | 3.714667 | 0.747144 | 1.901641 | 1 | 0.5299494 | 0.7093002
13376.0016 | 3.715556 | 0.747144 | 1.901869 | 1 | 0.5335989 | 0.7141849
13379.1984 | 3.716444 | 0.747144 | 1.902096 | 1 | 0.534508 | 0.7154016
13382.3988 | 3.717333 | 0.747144 | 1.902324 | 1 | 0.5339009 | 0.714589
13385.5992 | 3.718222 | 0.747144 | 1.902551 | 1 | 0.5340004 | 0.7147222
13388.7996 | 3.719111 | 0.747144 | 1.902778 | 1 | 0.5334961 | 0.7140472
13392 | 3.72 | 0.747144 | 1.903006 | 1 | 0.5299527 | 0.7093046
13395.2004 | 3.720889 | 0.747144 | 1.903233 | 1 | 0.5283303 | 0.7071332
13398.4008 | 3.721778 | 0.747144 | 1.903461 | 1 | 0.5293455 | 0.708492
13401.6012 | 3.722667 | 0.747144 | 1.903688 | 1 | 0.5303575 | 0.7098464
13404.8016 | 3.723556 | 0.747144 | 1.903915 | 1 | 0.5305598 | 0.7101173
13407.9984 | 3.724444 | 0.747144 | 1.904142 | 1 | 0.5303575 | 0.7098464
13411.1988 | 3.725333 | 0.747144 | 1.904369 | 1 | 0.5288379 | 0.7078126
13414.3992 | 3.726222 | 0.747144 | 1.904597 | 1 | 0.5291431 | 0.7082211
13417.5996 | 3.727111 | 0.747144 | 1.904824 | 1 | 0.5309646 | 0.710659
13420.8 | 3.728 | 0.747144 | 1.905051 | 1 | 0.5328889 | 0.7132346
13424.0004 | 3.728889 | 0.747144 | 1.905278 | 1 | 0.5336985 | 0.7143181
13427.2008 | 3.729778 | 0.747144 | 1.905505 | 1 | 0.5326866 | 0.7129637
13430.4012 | 3.730667 | 0.747144 | 1.905732 | 1 | 0.5326866 | 0.7129637
13433.6016 | 3.731556 | 0.747144 | 1.905959 | 1 | 0.5334961 | 0.7140472
13436.7984 | 3.732444 | 0.747144 | 1.906186 | 1 | 0.5331909 | 0.7136387
13439.9988 | 3.733333 | 0.747144 | 1.906413 | 1 | 0.534309 | 0.7151352
13443.1992 | 3.734222 | 0.747144 | 1.90664 | 1 | 0.5336952 | 0.7143137
13446.3996 | 3.735111 | 0.747144 | 1.906867 | 1 | 0.5316746 | 0.7116093
13449.6 | 3.736 | 0.747144 | 1.907094 | 1 | 0.5305598 | 0.7101173
13452.8004 | 3.736889 | 0.747144 | 1.907321 | 1 | 0.5316746 | 0.7116093
13456.0008 | 3.737778 | 0.747144 | 1.907548 | 1 | 0.5327894 | 0.7131014
13459.2012 | 3.738667 | 0.747144 | 1.907775 | 1 | 0.5330913 | 0.7135055
13462.4016 | 3.739556 | 0.747144 | 1.908001 | 1 | 0.5333966 | 0.713914
13465.5984 | 3.740444 | 0.747144 | 1.908228 | 1 | 0.5319765 | 0.7120134
13468.7988 | 3.741333 | 0.747144 | 1.908455 | 1 | 0.5311637 | 0.7109255
13471.9992 | 3.742222 | 0.747144 | 1.908681 | 1 | 0.5332937 | 0.7137764
13475.1996 | 3.743111 | 0.747144 | 1.908908 | 1 | 0.533798 | 0.7144513
13478.4 | 3.744 | 0.747144 | 1.909135 | 1 | 0.5328889 | 0.7132346
13481.6004 | 3.744889 | 0.747144 | 1.909361 | 1 | 0.531167 | 0.7109299
13484.8008 | 3.745778 | 0.747144 | 1.909588 | 1 | 0.5308618 | 0.7105214
13488.0012 | 3.746667 | 0.747144 | 1.909815 | 1 | 0.5307622 | 0.7103882
13491.2016 | 3.747556 | 0.747144 | 1.910041 | 1 | 0.5312665 | 0.7110631
13494.3984 | 3.748444 | 0.747144 | 1.910267 | 1 | 0.5320761 | 0.7121466
13497.5988 | 3.749333 | 0.747144 | 1.910494 | 1 | 0.5351152 | 0.7162143
13500.7992 | 3.750222 | 0.747144 | 1.91072 | 1 | 0.535218 | 0.7163519
13503.9996 | 3.751111 | 0.747144 | 1.910947 | 1 | 0.5348133 | 0.7158102
13507.2 | 3.752 | 0.747144 | 1.911173 | 1 | 0.5336985 | 0.7143181
13510.4004 | 3.752889 | 0.747144 | 1.9114 | 1 | 0.5330913 | 0.7135055
13513.6008 | 3.753778 | 0.747144 | 1.911626 | 1 | 0.5318737 | 0.7118758
13516.8012 | 3.754667 | 0.747144 | 1.911852 | 1 | 0.531877 | 0.7118802
13520.0016 | 3.755556 | 0.747144 | 1.912079 | 1 | 0.5326866 | 0.7129637
13523.1984 | 3.756444 | 0.747144 | 1.912305 | 1 | 0.5340004 | 0.7147222
13526.3988 | 3.757333 | 0.747144 | 1.912531 | 1 | 0.5333932 | 0.7139096
13529.5992 | 3.758222 | 0.747144 | 1.912757 | 1 | 0.533088 | 0.713501
13532.7996 | 3.759111 | 0.747144 | 1.912984 | 1 | 0.5336952 | 0.7143137
13536 | 3.76 | 0.747144 | 1.91321 | 1 | 0.5336985 | 0.7143181
13539.2004 | 3.760889 | 0.747144 | 1.913436 | 1 | 0.5331942 | 0.7136431
13542.4008 | 3.761778 | 0.747144 | 1.913662 | 1 | 0.5328889 | 0.7132346
13545.6012 | 3.762667 | 0.747144 | 1.913888 | 1 | 0.5335956 | 0.7141805
13548.8016 | 3.763556 | 0.747144 | 1.914114 | 1 | 0.5342028 | 0.7149931
13551.9984 | 3.764444 | 0.747144 | 1.91434 | 1 | 0.534508 | 0.7154016
13555.1988 | 3.765333 | 0.747144 | 1.914566 | 1 | 0.5340004 | 0.7147222
13558.3992 | 3.766222 | 0.747144 | 1.914792 | 1 | 0.5332937 | 0.7137764
13561.5996 | 3.767111 | 0.747144 | 1.915018 | 1 | 0.5329885 | 0.7133678
13564.8 | 3.768 | 0.747144 | 1.915244 | 1 | 0.5332937 | 0.7137764
13568.0004 | 3.768889 | 0.747144 | 1.91547 | 1 | 0.5333966 | 0.713914
13571.2008 | 3.769778 | 0.747144 | 1.915696 | 1 | 0.5332937 | 0.7137764
13574.4012 | 3.770667 | 0.747144 | 1.915922 | 1 | 0.5325837 | 0.7128261
13577.6016 | 3.771556 | 0.747144 | 1.916148 | 1 | 0.5306627 | 0.7102549
13580.7984 | 3.772444 | 0.747144 | 1.916373 | 1 | 0.5305598 | 0.7101173
13583.9988 | 3.773333 | 0.747144 | 1.916599 | 1 | 0.5330913 | 0.7135055
13587.1992 | 3.774222 | 0.747144 | 1.916825 | 1 | 0.5357257 | 0.7170314
13590.3996 | 3.775111 | 0.747144 | 1.91705 | 1 | 0.5353176 | 0.7164852
13593.6 | 3.776 | 0.747144 | 1.917276 | 1 | 0.5358252 | 0.7171646
13596.8004 | 3.776889 | 0.747144 | 1.917502 | 1 | 0.5375471 | 0.7194693
13600.0008 | 3.777778 | 0.747144 | 1.917727 | 1 | 0.5394715 | 0.7220449
13603.2012 | 3.778667 | 0.747144 | 1.917953 | 1 | 0.5386586 | 0.7209569
13606.4016 | 3.779556 | 0.747144 | 1.918179 | 1 | 0.5380514 | 0.7201443
13609.5984 | 3.780444 | 0.747144 | 1.918404 | 1 | 0.5380514 | 0.7201443
13612.7988 | 3.781333 | 0.747144 | 1.91863 | 1 | 0.5373447 | 0.7191984
13615.9992 | 3.782222 | 0.747144 | 1.918855 | 1 | 0.5351152 | 0.7162143
13619.1996 | 3.783111 | 0.747144 | 1.919081 | 1 | 0.531877 | 0.7118802
13622.4 | 3.784 | 0.747144 | 1.919306 | 1 | 0.5324842 | 0.7126928
13625.6004 | 3.784889 | 0.747144 | 1.919531 | 1 | 0.5363295 | 0.7178396
13628.8008 | 3.785778 | 0.747144 | 1.919757 | 1 | 0.5381543 | 0.7202819
13632.0012 | 3.786667 | 0.747144 | 1.919982 | 1 | 0.53552 | 0.716756
13635.2016 | 3.787556 | 0.747144 | 1.920208 | 1 | 0.5336985 | 0.7143181
13638.3984 | 3.788444 | 0.747144 | 1.920433 | 1 | 0.5342061 | 0.7149975
13641.5988 | 3.789333 | 0.747144 | 1.920658 | 1 | 0.534508 | 0.7154016
13644.7992 | 3.790222 | 0.747144 | 1.920883 | 1 | 0.5348099 | 0.7158057
13647.9996 | 3.791111 | 0.747144 | 1.921109 | 1 | 0.5361304 | 0.7175731
13651.2 | 3.792 | 0.747144 | 1.921334 | 1 | 0.5366347 | 0.7182481
13654.4004 | 3.792889 | 0.747144 | 1.921559 | 1 | 0.5361271 | 0.7175687
13657.6008 | 3.793778 | 0.747144 | 1.921784 | 1 | 0.5346076 | 0.7155349
13660.8012 | 3.794667 | 0.747144 | 1.922009 | 1 | 0.5344085 | 0.7152684
13664.0016 | 3.795556 | 0.747144 | 1.922234 | 1 | 0.5356228 | 0.7168937
13667.1984 | 3.796444 | 0.747144 | 1.922459 | 1 | 0.5353176 | 0.7164852
13670.3988 | 3.797333 | 0.747144 | 1.922684 | 1 | 0.5328889 | 0.7132346
13673.5992 | 3.798222 | 0.747144 | 1.922909 | 1 | 0.5332937 | 0.7137764
13676.7996 | 3.799111 | 0.747144 | 1.923134 | 1 | 0.5350123 | 0.7160766
13680 | 3.8 | 0.747144 | 1.923359 | 1 | 0.5357223 | 0.7170269
13683.2004 | 3.800889 | 0.747144 | 1.923584 | 1 | 0.53552 | 0.716756
13686.4008 | 3.801778 | 0.747144 | 1.923809 | 1 | 0.5359247 | 0.7172978
13689.6012 | 3.802667 | 0.747144 | 1.924034 | 1 | 0.5368371 | 0.718519
13692.8016 | 3.803556 | 0.747144 | 1.924259 | 1 | 0.5370395 | 0.7187899
13695.9984 | 3.804444 | 0.747144 | 1.924484 | 1 | 0.5368371 | 0.718519
13699.1988 | 3.805333 | 0.747144 | 1.924709 | 1 | 0.53694 | 0.7186566
13702.3992 | 3.806222 | 0.747144 | 1.924933 | 1 | 0.5360276 | 0.7174355
13705.5996 | 3.807111 | 0.747144 | 1.925158 | 1 | 0.534508 | 0.7154016
13708.8 | 3.808 | 0.747144 | 1.925383 | 1 | 0.5340999 | 0.7148554
13712.0004 | 3.808889 | 0.747144 | 1.925608 | 1 | 0.533798 | 0.7144513
13715.2008 | 3.809778 | 0.747144 | 1.925832 | 1 | 0.5346109 | 0.7155393
13718.4012 | 3.810667 | 0.747144 | 1.926057 | 1 | 0.5347104 | 0.7156725
13721.6016 | 3.811556 | 0.747144 | 1.926282 | 1 | 0.5349128 | 0.7159434
13724.7984 | 3.812444 | 0.747144 | 1.926506 | 1 | 0.5334961 | 0.7140472
13727.9988 | 3.813333 | 0.747144 | 1.926731 | 1 | 0.5360276 | 0.7174355
13731.1992 | 3.814222 | 0.747144 | 1.926955 | 1 | 0.5372419 | 0.7190607
13734.3996 | 3.815111 | 0.747144 | 1.92718 | 1 | 0.538151 | 0.7202775
13737.6 | 3.816 | 0.747144 | 1.927404 | 1 | 0.5378491 | 0.7198734
13740.8004 | 3.816889 | 0.747144 | 1.927629 | 1 | 0.5377495 | 0.7197402
13744.0008 | 3.817778 | 0.747144 | 1.927853 | 1 | 0.5379519 | 0.720011
13747.2012 | 3.818667 | 0.747144 | 1.928078 | 1 | 0.5377495 | 0.7197402
13750.4016 | 3.819556 | 0.747144 | 1.928302 | 1 | 0.5371424 | 0.7189275
13753.5984 | 3.820444 | 0.747144 | 1.928526 | 1 | 0.5365352 | 0.7181149
13756.7988 | 3.821333 | 0.747144 | 1.928751 | 1 | 0.5368371 | 0.718519
13759.9992 | 3.822222 | 0.747144 | 1.928975 | 1 | 0.5365352 | 0.7181149
13763.1996 | 3.823111 | 0.747144 | 1.929199 | 1 | 0.53552 | 0.716756
13766.4 | 3.824 | 0.747144 | 1.929424 | 1 | 0.5351152 | 0.7162143
13769.6004 | 3.824889 | 0.747144 | 1.929648 | 1 | 0.535928 | 0.7173022
13772.8008 | 3.825778 | 0.747144 | 1.929872 | 1 | 0.5378491 | 0.7198734
13776.0012 | 3.826667 | 0.747144 | 1.930096 | 1 | 0.5379486 | 0.7200066
13779.2016 | 3.827556 | 0.747144 | 1.930321 | 1 | 0.5367376 | 0.7183858
13782.3984 | 3.828444 | 0.747144 | 1.930544 | 1 | 0.53552 | 0.716756
13785.5988 | 3.829333 | 0.747144 | 1.930769 | 1 | 0.5380514 | 0.7201443
13788.7992 | 3.830222 | 0.747144 | 1.930993 | 1 | 0.5408882 | 0.723941
13791.9996 | 3.831111 | 0.747144 | 1.931217 | 1 | 0.5424077 | 0.7259748
13795.2 | 3.832 | 0.747144 | 1.931441 | 1 | 0.5403805 | 0.7232616
13798.4004 | 3.832889 | 0.747144 | 1.931665 | 1 | 0.5377462 | 0.7197357
13801.6008 | 3.833778 | 0.747144 | 1.931889 | 1 | 0.537139 | 0.7189231
13804.8012 | 3.834667 | 0.747144 | 1.932113 | 1 | 0.5384595 | 0.7206905
13808.0016 | 3.835556 | 0.747144 | 1.932337 | 1 | 0.5398762 | 0.7225866
13811.1984 | 3.836444 | 0.747144 | 1.93256 | 1 | 0.5394715 | 0.7220449
13814.3988 | 3.837333 | 0.747144 | 1.932784 | 1 | 0.5363295 | 0.7178396
13817.5992 | 3.838222 | 0.747144 | 1.933008 | 1 | 0.5343056 | 0.7151308
13820.7996 | 3.839111 | 0.747144 | 1.933232 | 1 | 0.5339009 | 0.714589
13824 | 3.84 | 0.747144 | 1.933456 | 1 | 0.5356195 | 0.7168893
13827.2004 | 3.840889 | 0.747144 | 1.93368 | 1 | 0.5376467 | 0.7196025
13830.4008 | 3.841778 | 0.747144 | 1.933903 | 1 | 0.5393686 | 0.7219072
13833.6012 | 3.842667 | 0.747144 | 1.934127 | 1 | 0.5383534 | 0.7205484
13836.8016 | 3.843556 | 0.747144 | 1.934351 | 1 | 0.5365319 | 0.7181104
13839.9984 | 3.844444 | 0.747144 | 1.934574 | 1 | 0.5368371 | 0.718519
13843.1988 | 3.845333 | 0.747144 | 1.934798 | 1 | 0.5379486 | 0.7200066
13846.3992 | 3.846222 | 0.747144 | 1.935022 | 1 | 0.5373414 | 0.719194
13849.5996 | 3.847111 | 0.747144 | 1.935245 | 1 | 0.5357223 | 0.7170269
13852.8 | 3.848 | 0.747144 | 1.935469 | 1 | 0.5346076 | 0.7155349
13856.0004 | 3.848889 | 0.747144 | 1.935692 | 1 | 0.5358219 | 0.7171601
13859.2008 | 3.849778 | 0.747144 | 1.935916 | 1 | 0.5367343 | 0.7183813
13862.4012 | 3.850667 | 0.747144 | 1.936139 | 1 | 0.53623 | 0.7177063
13865.6016 | 3.851556 | 0.747144 | 1.936363 | 1 | 0.5368371 | 0.718519
13868.7984 | 3.852444 | 0.747144 | 1.936586 | 1 | 0.5372419 | 0.7190607
13871.9988 | 3.853333 | 0.747144 | 1.93681 | 1 | 0.5375471 | 0.7194693
13875.1992 | 3.854222 | 0.747144 | 1.937033 | 1 | 0.5383567 | 0.7205528
13878.3996 | 3.855111 | 0.747144 | 1.937256 | 1 | 0.5397734 | 0.722449
13881.6 | 3.856 | 0.747144 | 1.93748 | 1 | 0.539571 | 0.7221781
13884.8004 | 3.856889 | 0.747144 | 1.937703 | 1 | 0.5398729 | 0.7225822
13888.0008 | 3.857778 | 0.747144 | 1.937926 | 1 | 0.5387614 | 0.7210946
13891.2012 | 3.858667 | 0.747144 | 1.93815 | 1 | 0.5368371 | 0.718519
13894.4016 | 3.859556 | 0.747144 | 1.938373 | 1 | 0.5357223 | 0.7170269
13897.5984 | 3.860444 | 0.747144 | 1.938596 | 1 | 0.5356228 | 0.7168937
13900.7988 | 3.861333 | 0.747144 | 1.938819 | 1 | 0.5362266 | 0.7177019
13903.9992 | 3.862222 | 0.747144 | 1.939042 | 1 | 0.5368371 | 0.718519
13907.1996 | 3.863111 | 0.747144 | 1.939265 | 1 | 0.5380514 | 0.7201443
13910.4 | 3.864 | 0.747144 | 1.939489 | 1 | 0.5375438 | 0.7194648
13913.6004 | 3.864889 | 0.747144 | 1.939712 | 1 | 0.5365319 | 0.7181104
13916.8008 | 3.865778 | 0.747144 | 1.939935 | 1 | 0.5359247 | 0.7172978
13920.0012 | 3.866667 | 0.747144 | 1.940158 | 1 | 0.5358219 | 0.7171601
13923.2016 | 3.867556 | 0.747144 | 1.940381 | 1 | 0.5364324 | 0.7179772
13926.3984 | 3.868444 | 0.747144 | 1.940604 | 1 | 0.5362266 | 0.7177019
13929.5988 | 3.869333 | 0.747144 | 1.940826 | 1 | 0.53694 | 0.7186566
13932.7992 | 3.870222 | 0.747144 | 1.941049 | 1 | 0.5381543 | 0.7202819
13935.9996 | 3.871111 | 0.747144 | 1.941272 | 1 | 0.5376467 | 0.7196025
13939.2 | 3.872 | 0.747144 | 1.941495 | 1 | 0.5358219 | 0.7171601
13942.4004 | 3.872889 | 0.747144 | 1.941718 | 1 | 0.534508 | 0.7154016
13945.6008 | 3.873778 | 0.747144 | 1.941941 | 1 | 0.5350156 | 0.7160811
13948.8012 | 3.874667 | 0.747144 | 1.942164 | 1 | 0.5358219 | 0.7171601
13952.0016 | 3.875556 | 0.747144 | 1.942387 | 1 | 0.5385591 | 0.7208237
13955.1984 | 3.876444 | 0.747144 | 1.942609 | 1 | 0.5393686 | 0.7219072
13958.3988 | 3.877333 | 0.747144 | 1.942832 | 1 | 0.540281 | 0.7231284
13961.5992 | 3.878222 | 0.747144 | 1.943055 | 1 | 0.5386619 | 0.7209613
13964.7996 | 3.879111 | 0.747144 | 1.943277 | 1 | 0.5372419 | 0.7190607
13968 | 3.88 | 0.747144 | 1.9435 | 1 | 0.5368371 | 0.718519
13971.2004 | 3.880889 | 0.747144 | 1.943723 | 1 | 0.5380514 | 0.7201443
13974.4008 | 3.881778 | 0.747144 | 1.943945 | 1 | 0.5398729 | 0.7225822
13977.6012 | 3.882667 | 0.747144 | 1.944168 | 1 | 0.5385591 | 0.7208237
13980.8016 | 3.883556 | 0.747144 | 1.94439 | 1 | 0.5356228 | 0.7168937
13983.9984 | 3.884444 | 0.747144 | 1.944613 | 1 | 0.5335989 | 0.7141849
13987.1988 | 3.885333 | 0.747144 | 1.944835 | 1 | 0.5360276 | 0.7174355
13990.3992 | 3.886222 | 0.747144 | 1.945058 | 1 | 0.5389638 | 0.7213654
13993.5996 | 3.887111 | 0.747144 | 1.94528 | 1 | 0.5401782 | 0.7229907
13996.8 | 3.888 | 0.747144 | 1.945502 | 1 | 0.5411901 | 0.7243451
14000.0004 | 3.888889 | 0.747144 | 1.945725 | 1 | 0.5405829 | 0.7235325
14003.2008 | 3.889778 | 0.747144 | 1.945947 | 1 | 0.5377495 | 0.7197402
14006.4012 | 3.890667 | 0.747144 | 1.94617 | 1 | 0.53623 | 0.7177063
14009.6016 | 3.891556 | 0.747144 | 1.946392 | 1 | 0.5368371 | 0.718519
14012.7984 | 3.892444 | 0.747144 | 1.946614 | 1 | 0.5380514 | 0.7201443
14015.9988 | 3.893333 | 0.747144 | 1.946836 | 1 | 0.5391662 | 0.7216363
14019.1992 | 3.894222 | 0.747144 | 1.947059 | 1 | 0.540281 | 0.7231284
14022.3996 | 3.895111 | 0.747144 | 1.947281 | 1 | 0.5404801 | 0.7233948
14025.6 | 3.896 | 0.747144 | 1.947503 | 1 | 0.5402777 | 0.7231239
14028.8004 | 3.896889 | 0.747144 | 1.947725 | 1 | 0.5404834 | 0.7233992
14032.0008 | 3.897778 | 0.747144 | 1.947947 | 1 | 0.539571 | 0.7221781
14035.2012 | 3.898667 | 0.747144 | 1.948169 | 1 | 0.5378491 | 0.7198734
14038.4016 | 3.899556 | 0.747144 | 1.948392 | 1 | 0.5365319 | 0.7181104
14041.5984 | 3.900444 | 0.747144 | 1.948613 | 1 | 0.5372419 | 0.7190607
14044.7988 | 3.901333 | 0.747144 | 1.948835 | 1 | 0.5373414 | 0.719194
14047.9992 | 3.902222 | 0.747144 | 1.949057 | 1 | 0.5374443 | 0.7193316
14051.1996 | 3.903111 | 0.747144 | 1.949279 | 1 | 0.5378491 | 0.7198734
14054.4 | 3.904 | 0.747144 | 1.949501 | 1 | 0.5374443 | 0.7193316
14057.6004 | 3.904889 | 0.747144 | 1.949723 | 1 | 0.5360276 | 0.7174355
14060.8008 | 3.905778 | 0.747144 | 1.949945 | 1 | 0.5385591 | 0.7208237
14064.0012 | 3.906667 | 0.747144 | 1.950167 | 1 | 0.5401782 | 0.7229907
14067.2016 | 3.907556 | 0.747144 | 1.950389 | 1 | 0.5386586 | 0.7209569
14070.3984 | 3.908444 | 0.747144 | 1.950611 | 1 | 0.5389638 | 0.7213654
14073.5988 | 3.909333 | 0.747144 | 1.950833 | 1 | 0.5405862 | 0.7235369
14076.7992 | 3.910222 | 0.747144 | 1.951054 | 1 | 0.5416977 | 0.7250245
14079.9996 | 3.911111 | 0.747144 | 1.951276 | 1 | 0.5425072 | 0.726108
14083.2 | 3.912 | 0.747144 | 1.951498 | 1 | 0.5416977 | 0.7250245
14086.4004 | 3.912889 | 0.747144 | 1.95172 | 1 | 0.5401782 | 0.7229907
14089.6008 | 3.913778 | 0.747144 | 1.951941 | 1 | 0.5390667 | 0.7215031
14092.8012 | 3.914667 | 0.747144 | 1.952163 | 1 | 0.540281 | 0.7231284
14096.0016 | 3.915556 | 0.747144 | 1.952385 | 1 | 0.5424077 | 0.7259748
14099.1984 | 3.916444 | 0.747144 | 1.952606 | 1 | 0.5423049 | 0.7258372
14102.3988 | 3.917333 | 0.747144 | 1.952828 | 1 | 0.5399758 | 0.7227198
14105.5992 | 3.918222 | 0.747144 | 1.953049 | 1 | 0.5380514 | 0.7201443
14108.7996 | 3.919111 | 0.747144 | 1.953271 | 1 | 0.5392658 | 0.7217695
14112 | 3.92 | 0.747144 | 1.953492 | 1 | 0.5399758 | 0.7227198
14115.2004 | 3.920889 | 0.747144 | 1.953714 | 1 | 0.5406858 | 0.7236701
14118.4008 | 3.921778 | 0.747144 | 1.953935 | 1 | 0.5426101 | 0.7262457
14121.6012 | 3.922667 | 0.747144 | 1.954157 | 1 | 0.5410905 | 0.7242119
14124.8016 | 3.923556 | 0.747144 | 1.954378 | 1 | 0.5394681 | 0.7220404
14127.9984 | 3.924444 | 0.747144 | 1.954599 | 1 | 0.5389638 | 0.7213654
14131.1988 | 3.925333 | 0.747144 | 1.954821 | 1 | 0.5402777 | 0.7231239
14134.3992 | 3.926222 | 0.747144 | 1.955042 | 1 | 0.5414953 | 0.7247536
14137.5996 | 3.927111 | 0.747144 | 1.955263 | 1 | 0.5415949 | 0.7248869
14140.8 | 3.928 | 0.747144 | 1.955485 | 1 | 0.5412929 | 0.7244828
14144.0004 | 3.928889 | 0.747144 | 1.955706 | 1 | 0.5425072 | 0.726108
14147.2008 | 3.929778 | 0.747144 | 1.955927 | 1 | 0.5461535 | 0.7309883
14150.4012 | 3.930667 | 0.747144 | 1.956148 | 1 | 0.5461502 | 0.7309839
14153.6016 | 3.931556 | 0.747144 | 1.95637 | 1 | 0.5441263 | 0.7282751
14156.7984 | 3.932444 | 0.747144 | 1.95659 | 1 | 0.5428125 | 0.7265166
14159.9988 | 3.933333 | 0.747144 | 1.956812 | 1 | 0.5433168 | 0.7271916
14163.1992 | 3.934222 | 0.747144 | 1.957033 | 1 | 0.5420029 | 0.7254331
14166.3996 | 3.935111 | 0.747144 | 1.957254 | 1 | 0.5407853 | 0.7238033
14169.6 | 3.936 | 0.747144 | 1.957475 | 1 | 0.539571 | 0.7221781
14172.8004 | 3.936889 | 0.747144 | 1.957696 | 1 | 0.5386619 | 0.7209613
14176.0008 | 3.937778 | 0.747144 | 1.957917 | 1 | 0.5380514 | 0.7201443
14179.2012 | 3.938667 | 0.747144 | 1.958138 | 1 | 0.5383534 | 0.7205484
14182.4016 | 3.939556 | 0.747144 | 1.958359 | 1 | 0.5419001 | 0.7252954
14185.5984 | 3.940444 | 0.747144 | 1.95858 | 1 | 0.5442292 | 0.7284127
14188.7988 | 3.941333 | 0.747144 | 1.958801 | 1 | 0.5450387 | 0.7294963
14191.9992 | 3.942222 | 0.747144 | 1.959021 | 1 | 0.5444316 | 0.7286836
14195.1996 | 3.943111 | 0.747144 | 1.959242 | 1 | 0.542912 | 0.7266498
14198.4 | 3.944 | 0.747144 | 1.959463 | 1 | 0.5413958 | 0.7246204
14201.6004 | 3.944889 | 0.747144 | 1.959684 | 1 | 0.5421025 | 0.7255663
14204.8008 | 3.945778 | 0.747144 | 1.959905 | 1 | 0.5426068 | 0.7262413
14208.0012 | 3.946667 | 0.747144 | 1.960126 | 1 | 0.545344 | 0.7299048
14211.2016 | 3.947556 | 0.747144 | 1.960346 | 1 | 0.5467607 | 0.731801
14214.3984 | 3.948444 | 0.747144 | 1.960567 | 1 | 0.5442292 | 0.7284127
14217.5988 | 3.949333 | 0.747144 | 1.960788 | 1 | 0.5425072 | 0.726108
14220.7992 | 3.950222 | 0.747144 | 1.961008 | 1 | 0.5430116 | 0.726783
14223.9996 | 3.951111 | 0.747144 | 1.961229 | 1 | 0.5441263 | 0.7282751
14227.2 | 3.952 | 0.747144 | 1.961449 | 1 | 0.5437216 | 0.7277333
14230.4004 | 3.952889 | 0.747144 | 1.96167 | 1 | 0.5434163 | 0.7273248
14233.6008 | 3.953778 | 0.747144 | 1.961891 | 1 | 0.5447335 | 0.7290877
14236.8012 | 3.954667 | 0.747144 | 1.962111 | 1 | 0.5462564 | 0.731126
14240.0016 | 3.955556 | 0.747144 | 1.962332 | 1 | 0.5458483 | 0.7305798
14243.1984 | 3.956444 | 0.747144 | 1.962552 | 1 | 0.5448363 | 0.7292254
14246.3988 | 3.957333 | 0.747144 | 1.962772 | 1 | 0.5455464 | 0.7301757
14249.5992 | 3.958222 | 0.747144 | 1.962993 | 1 | 0.5459478 | 0.730713
14252.7996 | 3.959111 | 0.747144 | 1.963213 | 1 | 0.5464588 | 0.7313969
14256 | 3.96 | 0.747144 | 1.963434 | 1 | 0.5466578 | 0.7316633
14259.2004 | 3.960889 | 0.747144 | 1.963654 | 1 | 0.5476697 | 0.7330177
14262.4008 | 3.961778 | 0.747144 | 1.963874 | 1 | 0.5455464 | 0.7301757
14265.6012 | 3.962667 | 0.747144 | 1.964095 | 1 | 0.5431144 | 0.7269207
14268.8016 | 3.963556 | 0.747144 | 1.964315 | 1 | 0.5404834 | 0.7233992
14271.9984 | 3.964444 | 0.747144 | 1.964535 | 1 | 0.5410905 | 0.7242119
14275.1988 | 3.965333 | 0.747144 | 1.964755 | 1 | 0.5413925 | 0.724616
14278.3992 | 3.966222 | 0.747144 | 1.964976 | 1 | 0.5410905 | 0.7242119
14281.5996 | 3.967111 | 0.747144 | 1.965196 | 1 | 0.5403805 | 0.7232616
14284.8 | 3.968 | 0.747144 | 1.965416 | 1 | 0.5400753 | 0.722853
14288.0004 | 3.968889 | 0.747144 | 1.965636 | 1 | 0.5409877 | 0.7240742
14291.2008 | 3.969778 | 0.747144 | 1.965856 | 1 | 0.5430116 | 0.726783
14294.4012 | 3.970667 | 0.747144 | 1.966076 | 1 | 0.5452411 | 0.7297671
14297.6016 | 3.971556 | 0.747144 | 1.966296 | 1 | 0.5450387 | 0.7294963
14300.7984 | 3.972444 | 0.747144 | 1.966516 | 1 | 0.5450387 | 0.7294963
14303.9988 | 3.973333 | 0.747144 | 1.966736 | 1 | 0.5448363 | 0.7292254
14307.1992 | 3.974222 | 0.747144 | 1.966956 | 1 | 0.5450387 | 0.7294963
14310.3996 | 3.975111 | 0.747144 | 1.967176 | 1 | 0.5451383 | 0.7296295
14313.6 | 3.976 | 0.747144 | 1.967396 | 1 | 0.545543 | 0.7301712
14316.8004 | 3.976889 | 0.747144 | 1.967616 | 1 | 0.5457454 | 0.7304421
14320.0008 | 3.977778 | 0.747144 | 1.967836 | 1 | 0.545543 | 0.7301712
14323.2012 | 3.978667 | 0.747144 | 1.968056 | 1 | 0.5456459 | 0.7303089
14326.4016 | 3.979556 | 0.747144 | 1.968276 | 1 | 0.5464554 | 0.7313924
14329.5984 | 3.980444 | 0.747144 | 1.968495 | 1 | 0.5484826 | 0.7341056
14332.7988 | 3.981333 | 0.747144 | 1.968715 | 1 | 0.547975 | 0.7334262
14335.9992 | 3.982222 | 0.747144 | 1.968935 | 1 | 0.5463526 | 0.7312548
14339.1996 | 3.983111 | 0.747144 | 1.969155 | 1 | 0.5447335 | 0.7290877
14342.4 | 3.984 | 0.747144 | 1.969375 | 1 | 0.5430149 | 0.7267875
14345.6004 | 3.984889 | 0.747144 | 1.969594 | 1 | 0.5420029 | 0.7254331
14348.8008 | 3.985778 | 0.747144 | 1.969814 | 1 | 0.5416977 | 0.7250245
14352.0012 | 3.986667 | 0.747144 | 1.970034 | 1 | 0.5421025 | 0.7255663
14355.2016 | 3.987556 | 0.747144 | 1.970253 | 1 | 0.5427096 | 0.7263789
14358.3984 | 3.988444 | 0.747144 | 1.970473 | 1 | 0.543924 | 0.7280042
14361.5988 | 3.989333 | 0.747144 | 1.970692 | 1 | 0.5447368 | 0.7290922
14364.7992 | 3.990222 | 0.747144 | 1.970912 | 1 | 0.5431144 | 0.7269207
14367.9996 | 3.991111 | 0.747144 | 1.971131 | 1 | 0.5405829 | 0.7235325
14371.2 | 3.992 | 0.747144 | 1.971351 | 1 | 0.5378491 | 0.7198734
14374.4004 | 3.992889 | 0.747144 | 1.97157 | 1 | 0.537139 | 0.7189231
14377.6008 | 3.993778 | 0.747144 | 1.97179 | 1 | 0.5379486 | 0.7200066
14380.8012 | 3.994667 | 0.747144 | 1.972009 | 1 | 0.5390634 | 0.7214987
14384.0016 | 3.995556 | 0.747144 | 1.972229 | 1 | 0.5412929 | 0.7244828
14387.1984 | 3.996444 | 0.747144 | 1.972448 | 1 | 0.5437216 | 0.7277333
14390.3988 | 3.997333 | 0.747144 | 1.972667 | 1 | 0.5450387 | 0.7294963
14393.5992 | 3.998222 | 0.747144 | 1.972887 | 1 | 0.546555 | 0.7315256
14396.7996 | 3.999111 | 0.747144 | 1.973106 | 1 | 0.5457487 | 0.7304466
14400 | 4 | 0.747144 | 1.973325 | 1 | 0.5437216 | 0.7277333
14403.2004 | 4.000889 | 0.747144 | 1.973544 | 1 | 0.5431144 | 0.7269207
14406.4008 | 4.001778 | 0.747144 | 1.973764 | 1 | 0.5449359 | 0.7293586
14409.6012 | 4.002667 | 0.747144 | 1.973983 | 1 | 0.5458483 | 0.7305798
14412.8016 | 4.003556 | 0.747144 | 1.974202 | 1 | 0.5466578 | 0.7316633
14415.9984 | 4.004444 | 0.747144 | 1.974421 | 1 | 0.5455464 | 0.7301757
14419.1988 | 4.005333 | 0.747144 | 1.97464 | 1 | 0.5450387 | 0.7294963
14422.3992 | 4.006222 | 0.747144 | 1.974859 | 1 | 0.5454435 | 0.730038
14425.5996 | 4.007111 | 0.747144 | 1.975078 | 1 | 0.5444316 | 0.7286836
14428.8 | 4.008 | 0.747144 | 1.975298 | 1 | 0.544634 | 0.7289545
14432.0004 | 4.008889 | 0.747144 | 1.975517 | 1 | 0.5441263 | 0.7282751
14435.2008 | 4.009778 | 0.747144 | 1.975736 | 1 | 0.5440268 | 0.7281419
14438.4012 | 4.010667 | 0.747144 | 1.975955 | 1 | 0.5441263 | 0.7282751
14441.6016 | 4.011556 | 0.747144 | 1.976174 | 1 | 0.5456459 | 0.7303089
14444.7984 | 4.012444 | 0.747144 | 1.976392 | 1 | 0.5461535 | 0.7309883
14447.9988 | 4.013333 | 0.747144 | 1.976611 | 1 | 0.5463559 | 0.7312592
14451.1992 | 4.014222 | 0.747144 | 1.97683 | 1 | 0.5471654 | 0.7323427
14454.3996 | 4.015111 | 0.747144 | 1.977049 | 1 | 0.5471654 | 0.7323427
14457.6 | 4.016 | 0.747144 | 1.977268 | 1 | 0.5456459 | 0.7303089
14460.8004 | 4.016889 | 0.747144 | 1.977487 | 1 | 0.5451383 | 0.7296295
14464.0008 | 4.017778 | 0.747144 | 1.977706 | 1 | 0.5442292 | 0.7284127
14467.2012 | 4.018667 | 0.747144 | 1.977924 | 1 | 0.5443287 | 0.728546
14470.4016 | 4.019556 | 0.747144 | 1.978143 | 1 | 0.5435192 | 0.7274624
14473.5984 | 4.020444 | 0.747144 | 1.978362 | 1 | 0.542912 | 0.7266498
14476.7988 | 4.021333 | 0.747144 | 1.97858 | 1 | 0.5443287 | 0.728546
14479.9992 | 4.022222 | 0.747144 | 1.978799 | 1 | 0.5458483 | 0.7305798
14483.1996 | 4.023111 | 0.747144 | 1.979018 | 1 | 0.5471654 | 0.7323427
14486.4 | 4.024 | 0.747144 | 1.979236 | 1 | 0.5461502 | 0.7309839
14489.6004 | 4.024889 | 0.747144 | 1.979455 | 1 | 0.5454435 | 0.730038
14492.8008 | 4.025778 | 0.747144 | 1.979674 | 1 | 0.5461535 | 0.7309883
14496.0012 | 4.026667 | 0.747144 | 1.979892 | 1 | 0.5480778 | 0.7335639
14499.2016 | 4.027556 | 0.747144 | 1.980111 | 1 | 0.5482802 | 0.7338348
14502.3984 | 4.028444 | 0.747144 | 1.980329 | 1 | 0.5487845 | 0.7345097
14505.5988 | 4.029333 | 0.747144 | 1.980547 | 1 | 0.5477726 | 0.7331554
14508.7992 | 4.030222 | 0.747144 | 1.980766 | 1 | 0.5455464 | 0.7301757
14511.9996 | 4.031111 | 0.747144 | 1.980984 | 1 | 0.544634 | 0.7289545
14515.2 | 4.032 | 0.747144 | 1.981203 | 1 | 0.5466578 | 0.7316633
14518.4004 | 4.032889 | 0.747144 | 1.981421146 | 1 | 0.5490865 | 0.7349138
14521.6008 | 4.033778 | 0.747144 | 1.98164 | 1 | 0.5484826 | 0.7341056
14524.8012 | 4.034667 | 0.747144 | 1.981858 | 1 | 0.5469597 | 0.7320674
14528.0016 | 4.035556 | 0.747144 | 1.982076 | 1 | 0.5473678 | 0.7326136
14531.1984 | 4.036444 | 0.747144 | 1.982294 | 1 | 0.5486817 | 0.7343721
14534.3988 | 4.037333 | 0.747144 | 1.982513 | 1 | 0.5484793 | 0.7341012
14537.5992 | 4.038222 | 0.747144 | 1.982731 | 1 | 0.5495941 | 0.7355933
14540.7996 | 4.039111 | 0.747144 | 1.982949 | 1 | 0.5507089 | 0.7370853
14544 | 4.04 | 0.747144 | 1.983167 | 1 | 0.5512132 | 0.7377603
14547.2004 | 4.040889 | 0.747144 | 1.983385 | 1 | 0.5495941 | 0.7355933
14550.4008 | 4.041778 | 0.747144 | 1.983604 | 1 | 0.5497965 | 0.7358641
14553.6012 | 4.042667 | 0.747144 | 1.983822 | 1 | 0.5482769 | 0.7338303
14556.8016 | 4.043556 | 0.747144 | 1.98404 | 1 | 0.5458483 | 0.7305798
14559.9984 | 4.044444 | 0.747144 | 1.984258 | 1 | 0.5442292 | 0.7284127
14563.1988 | 4.045333 | 0.747144 | 1.984476 | 1 | 0.5443287 | 0.728546
14566.3992 | 4.046222 | 0.747144 | 1.984694 | 1 | 0.5457487 | 0.7304466
14569.5996 | 4.047111 | 0.747144 | 1.984912 | 1 | 0.5468635 | 0.7319386
14572.8 | 4.048 | 0.747144 | 1.98513 | 1 | 0.5478755 | 0.733293
14576.0004 | 4.048889 | 0.747144 | 1.985348 | 1 | 0.5480745 | 0.7335595
14579.2008 | 4.049778 | 0.747144 | 1.985566 | 1 | 0.5480745 | 0.7335595
14582.4012 | 4.050667 | 0.747144 | 1.985784 | 1 | 0.5475669 | 0.73288
14585.6016 | 4.051556 | 0.747144 | 1.986002 | 1 | 0.5486817 | 0.7343721
14588.7984 | 4.052444 | 0.747144 | 1.986219 | 1 | 0.5493917 | 0.7353224
14591.9988 | 4.053333 | 0.747144 | 1.986437 | 1 | 0.548685 | 0.7343765
14595.1992 | 4.054222 | 0.747144 | 1.986655 | 1 | 0.5488841 | 0.734643
14598.3996 | 4.055111 | 0.747144 | 1.986873 | 1 | 0.5493917 | 0.7353224
14601.6 | 4.056 | 0.747144 | 1.98709 | 1 | 0.5494912 | 0.7354556
14604.8004 | 4.056889 | 0.747144 | 1.987308 | 1 | 0.550606 | 0.7369477
14608.0008 | 4.057778 | 0.747144 | 1.987526 | 1 | 0.5502012 | 0.7364059
14611.2012 | 4.058667 | 0.747144 | 1.987744 | 1 | 0.5490865 | 0.7349138
14614.4016 | 4.059556 | 0.747144 | 1.987961 | 1 | 0.5477726 | 0.7331554
14617.5984 | 4.060444 | 0.747144 | 1.988179 | 1 | 0.5471621 | 0.7323383
14620.7988 | 4.061333 | 0.747144 | 1.988396 | 1 | 0.5464554 | 0.7313924
14623.9992 | 4.062222 | 0.747144 | 1.988614 | 1 | 0.5458483 | 0.7305798
14627.1996 | 4.063111 | 0.747144 | 1.988832 | 1 | 0.5470626 | 0.7322051
14630.4 | 4.064 | 0.747144 | 1.989049 | 1 | 0.5480745 | 0.7335595
14633.6004 | 4.064889 | 0.747144 | 1.989267 | 1 | 0.5470626 | 0.7322051
14636.8008 | 4.065778 | 0.747144 | 1.989484 | 1 | 0.5454435 | 0.730038
14640.0012 | 4.066667 | 0.747144 | 1.989702 | 1 | 0.5464554 | 0.7313924
14643.2016 | 4.067556 | 0.747144 | 1.989919 | 1 | 0.5476697 | 0.7330177
14646.3984 | 4.068444 | 0.747144 | 1.990136 | 1 | 0.5466578 | 0.7316633
14649.5988 | 4.069333 | 0.747144 | 1.990354 | 1 | 0.5449359 | 0.7293586
14652.7992 | 4.070222 | 0.747144 | 1.990571 | 1 | 0.5453407 | 0.7299004
14655.9996 | 4.071111 | 0.747144 | 1.990789 | 1 | 0.5469631 | 0.7320718
14659.2 | 4.072 | 0.747144 | 1.991006 | 1 | 0.5468635 | 0.7319386
14662.4004 | 4.072889 | 0.747144 | 1.991223 | 1 | 0.546253 | 0.7311215
14665.6008 | 4.073778 | 0.747144 | 1.991441 | 1 | 0.5452411 | 0.7297671
14668.8012 | 4.074667 | 0.747144 | 1.991658 | 1 | 0.5457454 | 0.7304421
14672.0016 | 4.075556 | 0.747144 | 1.991875 | 1 | 0.5478721 | 0.7332886
14675.1984 | 4.076444 | 0.747144 | 1.992092 | 1 | 0.5492922 | 0.7351892
14678.3988 | 4.077333 | 0.747144 | 1.992309 | 1 | 0.5496969 | 0.7357309
14681.5992 | 4.078222 | 0.747144 | 1.992526 | 1 | 0.5489869 | 0.7347806
14684.7996 | 4.079111 | 0.747144 | 1.992744 | 1 | 0.5483798 | 0.733968
14688 | 4.08 | 0.747144 | 1.992961 | 1 | 0.5473678 | 0.7326136
14691.2004 | 4.080889 | 0.747144 | 1.993178 | 1 | 0.5469597 | 0.7320674
14694.4008 | 4.081778 | 0.747144 | 1.993395 | 1 | 0.547265 | 0.7324759
14697.6012 | 4.082667 | 0.747144 | 1.993612 | 1 | 0.5473645 | 0.7326092
14700.8016 | 4.083556 | 0.747144 | 1.993829 | 1 | 0.546253 | 0.7311215
14703.9984 | 4.084444 | 0.747144 | 1.994046 | 1 | 0.547975 | 0.7334262
14707.1988 | 4.085333 | 0.747144 | 1.994263 | 1 | 0.5502012 | 0.7364059
14710.3992 | 4.086222 | 0.747144 | 1.99448 | 1 | 0.5515184 | 0.7381688
14713.5996 | 4.087111 | 0.747144 | 1.994697 | 1 | 0.5507089 | 0.7370853
14716.8 | 4.088 | 0.747144 | 1.994914 | 1 | 0.5506093 | 0.7369521
14720.0004 | 4.088889 | 0.747144 | 1.995131 | 1 | 0.5501017 | 0.7362727
14723.2008 | 4.089778 | 0.747144 | 1.995347 | 1 | 0.5489869 | 0.7347806
14726.4012 | 4.090667 | 0.747144 | 1.995564 | 1 | 0.5471654 | 0.7323427
14729.6016 | 4.091556 | 0.747144 | 1.995781 | 1 | 0.5460507 | 0.7308507
14732.7984 | 4.092444 | 0.747144 | 1.995998 | 1 | 0.5456459 | 0.7303089
14735.9988 | 4.093333 | 0.747144 | 1.996214 | 1 | 0.5451383 | 0.7296295
14739.1992 | 4.094222 | 0.747144 | 1.996431 | 1 | 0.5426068 | 0.7262413
14742.3996 | 4.095111 | 0.747144 | 1.996648 | 1 | 0.5411901 | 0.7243451
14745.6 | 4.096 | 0.747144 | 1.996865 | 1 | 0.5423049 | 0.7258372
14748.8004 | 4.096889 | 0.747144 | 1.997081 | 1 | 0.5447335 | 0.7290877
14752.0008 | 4.097778 | 0.747144 | 1.997298 | 1 | 0.5469631 | 0.7320718
14755.2012 | 4.098667 | 0.747144 | 1.997515 | 1 | 0.5509112 | 0.7373562
14758.4016 | 4.099556 | 0.747144 | 1.997731 | 1 | 0.551316 | 0.737898
14761.5984 | 4.100444 | 0.747144 | 1.997948 | 1 | 0.5500984 | 0.7362682
14764.7988 | 4.101333 | 0.747144 | 1.998164 | 1 | 0.5502046 | 0.7364103
14767.9992 | 4.102222 | 0.747144 | 1.998381 | 1 | 0.5514189 | 0.7380356
14771.1996 | 4.103111 | 0.747144 | 1.998597 | 1 | 0.5497998 | 0.7358686
14774.4 | 4.104 | 0.747144 | 1.998814 | 1 | 0.5484826 | 0.7341056
14777.6004 | 4.104889 | 0.747144 | 1.99903 | 1 | 0.5474674 | 0.7327468
14780.8008 | 4.105778 | 0.747144 | 1.999247 | 1 | 0.5477693 | 0.7331509
14784.0012 | 4.106667 | 0.747144 | 1.999463 | 1 | 0.5501017 | 0.7362727
14787.2016 | 4.107556 | 0.747144 | 1.99968 | 1 | 0.5515184 | 0.7381688
14790.3984 | 4.108444 | 0.747144 | 1.999896 | 1 | 0.5508117 | 0.737223
14793.5988 | 4.109333 | 0.747144 | 2.000112 | 1 | 0.5493917 | 0.7353224
14796.7992 | 4.110222 | 0.747144 | 2.000328 | 1 | 0.547975 | 0.7334262
14799.9996 | 4.111111 | 0.747144 | 2.000545 | 1 | 0.5484793 | 0.7341012
14803.2 | 4.112 | 0.747144 | 2.000761 | 1 | 0.5500022 | 0.7361395
14806.4004 | 4.112889 | 0.747144 | 2.000977 | 1 | 0.5510108 | 0.7374894
14809.6008 | 4.113778 | 0.747144 | 2.001194 | 1 | 0.5497965 | 0.7358641
14812.8012 | 4.114667 | 0.747144 | 2.00141 | 1 | 0.5491893 | 0.7350515
14816.0016 | 4.115556 | 0.747144 | 2.001626 | 1 | 0.5495941 | 0.7355933
14819.1984 | 4.116444 | 0.747144 | 2.001842 | 1 | 0.5517208 | 0.7384397
14822.3988 | 4.117333 | 0.747144 | 2.002058 | 1 | 0.5518236 | 0.7385774
14825.5992 | 4.118222 | 0.747144 | 2.002274 | 1 | 0.5509079 | 0.7373518
14828.7996 | 4.119111 | 0.747144 | 2.00249 | 1 | 0.5521256 | 0.7389815
14832 | 4.12 | 0.747144 | 2.002706 | 1 | 0.5535423 | 0.7408776
14835.2004 | 4.120889 | 0.747144 | 2.002922 | 1 | 0.5522284 | 0.7391191
14838.4008 | 4.121778 | 0.747144 | 2.003138 | 1 | 0.5521256 | 0.7389815
14841.6012 | 4.122667 | 0.747144 | 2.003354 | 1 | 0.5538475 | 0.7412862
14844.8016 | 4.123556 | 0.747144 | 2.00357 | 1 | 0.5532403 | 0.7404735
14847.9984 | 4.124444 | 0.747144 | 2.003786 | 1 | 0.5515184 | 0.7381688
14851.1988 | 4.125333 | 0.747144 | 2.004002 | 1 | 0.5503041 | 0.7365436
14854.3992 | 4.126222 | 0.747144 | 2.004218 | 1 | 0.5508084 | 0.7372185
14857.5996 | 4.127111 | 0.747144 | 2.004434 | 1 | 0.5505065 | 0.7368144
14860.8 | 4.128 | 0.747144 | 2.00465 | 1 | 0.5493917 | 0.7353224
14864.0004 | 4.128889 | 0.747144 | 2.004866 | 1 | 0.5500984 | 0.7362682
14867.2008 | 4.129778 | 0.747144 | 2.005081 | 1 | 0.5523279 | 0.7392524
14870.4012 | 4.130667 | 0.747144 | 2.005297 | 1 | 0.5516179 | 0.7383021
14873.6016 | 4.131556 | 0.747144 | 2.005513 | 1 | 0.5495941 | 0.7355933
14876.7984 | 4.132444 | 0.747144 | 2.005729 | 1 | 0.5483798 | 0.733968
14879.9988 | 4.133333 | 0.747144 | 2.005944 | 1 | 0.546555 | 0.7315256
14883.1992 | 4.134222 | 0.747144 | 2.00616 | 1 | 0.5444283 | 0.7286792
14886.3996 | 4.135111 | 0.747144 | 2.006376 | 1 | 0.5452411 | 0.7297671
14889.6 | 4.136 | 0.747144 | 2.006591 | 1 | 0.5477693 | 0.7331509
14892.8004 | 4.136889 | 0.747144 | 2.006807 | 1 | 0.5485821 | 0.7342389
14896.0008 | 4.137778 | 0.747144 | 2.007023 | 1 | 0.5498993 | 0.7360018
14899.2012 | 4.138667 | 0.747144 | 2.007238 | 1 | 0.5510108 | 0.7374894
14902.4016 | 4.139556 | 0.747144 | 2.007454 | 1 | 0.5518236 | 0.7385774
14905.5984 | 4.140444 | 0.747144 | 2.007669 | 1 | 0.5491893 | 0.7350515
14908.7988 | 4.141333 | 0.747144 | 2.007885 | 1 | 0.5466578 | 0.7316633
14911.9992 | 4.142222 | 0.747144 | 2.0081 | 1 | 0.5484793 | 0.7341012
14915.1996 | 4.143111 | 0.747144 | 2.008316 | 1 | 0.5512165 | 0.7377647
14918.4 | 4.144 | 0.747144 | 2.008531 | 1 | 0.5514189 | 0.7380356
14921.6004 | 4.144889 | 0.747144 | 2.008746 | 1 | 0.551316 | 0.737898
14924.8008 | 4.145778 | 0.747144 | 2.008962 | 1 | 0.551316 | 0.737898
14928.0012 | 4.146667 | 0.747144 | 2.009177 | 1 | 0.5520227 | 0.7388438
14931.2016 | 4.147556 | 0.747144 | 2.009393 | 1 | 0.5534427 | 0.7407444
14934.3984 | 4.148444 | 0.747144 | 2.009608 | 1 | 0.5540499 | 0.7415571
14937.5988 | 4.149333 | 0.747144 | 2.009823 | 1 | 0.5538475 | 0.7412862
14940.7992 | 4.150222 | 0.747144 | 2.010038 | 1 | 0.5531375 | 0.7403359
14943.9996 | 4.151111 | 0.747144 | 2.010254 | 1 | 0.5524308 | 0.73939
14947.2 | 4.152 | 0.747144 | 2.010469 | 1 | 0.5517208 | 0.7384397
14950.4004 | 4.152889 | 0.747144 | 2.010684 | 1 | 0.5523313 | 0.7392568
14953.6008 | 4.153778 | 0.747144 | 2.010899 | 1 | 0.5534427 | 0.7407444
14956.8012 | 4.154667 | 0.747144 | 2.011114 | 1 | 0.5534427 | 0.7407444
14960.0016 | 4.155556 | 0.747144 | 2.01133 | 1 | 0.552736 | 0.7397986
14963.1984 | 4.156444 | 0.747144 | 2.011544 | 1 | 0.5532403 | 0.7404735
14966.3988 | 4.157333 | 0.747144 | 2.01176 | 1 | 0.5531375 | 0.7403359
14969.5992 | 4.158222 | 0.747144 | 2.011975 | 1 | 0.5522284 | 0.7391191
14972.7996 | 4.159111 | 0.747144 | 2.01219 | 1 | 0.5509112 | 0.7373562
14976 | 4.16 | 0.747144 | 2.012405 | 1 | 0.5509112 | 0.7373562
14979.2004 | 4.160889 | 0.747144 | 2.01262 | 1 | 0.5524308 | 0.73939
14982.4008 | 4.161778 | 0.747144 | 2.012835 | 1 | 0.5531375 | 0.7403359
14985.6012 | 4.162667 | 0.747144 | 2.01305 | 1 | 0.5536451 | 0.7410153
14988.8016 | 4.163556 | 0.747144 | 2.013265 | 1 | 0.5532403 | 0.7404735
14991.9984 | 4.164444 | 0.747144 | 2.013479 | 1 | 0.5517208 | 0.7384397
14995.1988 | 4.165333 | 0.747144 | 2.013694 | 1 | 0.5502012 | 0.7364059
14998.3992 | 4.166222 | 0.747144 | 2.013909 | 1 | 0.549896 | 0.7359974
15001.5996 | 4.167111 | 0.747144 | 2.014124 | 1 | 0.5494945 | 0.73546
15004.8 | 4.168 | 0.747144 | 2.014339 | 1 | 0.5500022 | 0.7361395
15008.0004 | 4.168889 | 0.747144 | 2.014554 | 1 | 0.5505065 | 0.7368144
15011.2008 | 4.169778 | 0.747144 | 2.014768 | 1 | 0.5509112 | 0.7373562
15014.4012 | 4.170667 | 0.747144 | 2.014983 | 1 | 0.5511136 | 0.7376271
15017.6016 | 4.171556 | 0.747144 | 2.015198 | 1 | 0.550606 | 0.7369477
15020.7984 | 4.172444 | 0.747144 | 2.015412 | 1 | 0.5495941 | 0.7355933
15023.9988 | 4.173333 | 0.747144 | 2.015627 | 1 | 0.5499988 | 0.736135
15027.1992 | 4.174222 | 0.747144 | 2.015842 | 1 | 0.5487878 | 0.7345142
15030.3996 | 4.175111 | 0.747144 | 2.016056 | 1 | 0.5489869 | 0.7347806
15033.6 | 4.176 | 0.747144 | 2.016271 | 1 | 0.5509112 | 0.7373562
15036.8004 | 4.176889 | 0.747144 | 2.016486 | 1 | 0.552736 | 0.7397986
15040.0008 | 4.177778 | 0.747144 | 2.0167 | 1 | 0.5536418 | 0.7410109
15043.2012 | 4.178667 | 0.747144 | 2.016915 | 1 | 0.5519232 | 0.7387106
15046.4016 | 4.179556 | 0.747144 | 2.017129 | 1 | 0.551316 | 0.737898
15049.5984 | 4.180444 | 0.747144 | 2.017344 | 1 | 0.551316 | 0.737898
15052.7988 | 4.181333 | 0.747144 | 2.017558 | 1 | 0.552026 | 0.7388483
15055.9992 | 4.182222 | 0.747144 | 2.017773 | 1 | 0.553038 | 0.7402027
15059.1996 | 4.183111 | 0.747144 | 2.017987 | 1 | 0.553748 | 0.741153
15062.4 | 4.184 | 0.747144 | 2.018201 | 1 | 0.5525303 | 0.7395232
15065.6004 | 4.184889 | 0.747144 | 2.018416 | 1 | 0.5501017 | 0.7362727
15068.8008 | 4.185778 | 0.747144 | 2.01863 | 1 | 0.5501017 | 0.7362727
15072.0012 | 4.186667 | 0.747144 | 2.018844 | 1 | 0.5510141 | 0.7374939
15075.2016 | 4.187556 | 0.747144 | 2.019059 | 1 | 0.5514155 | 0.7380312
15078.3984 | 4.188444 | 0.747144 | 2.019273 | 1 | 0.5515184 | 0.7381688
15081.5988 | 4.189333 | 0.747144 | 2.019487 | 1 | 0.5512132 | 0.7377603
15084.7992 | 4.190222 | 0.747144 | 2.019701 | 1 | 0.5502012 | 0.7364059
15087.9996 | 4.191111 | 0.747144 | 2.019916 | 1 | 0.550606 | 0.7369477
15091.2 | 4.192 | 0.747144 | 2.02013 | 1 | 0.5517208 | 0.7384397
15094.4004 | 4.192889 | 0.747144 | 2.020344 | 1 | 0.550606 | 0.7369477
15097.6008 | 4.193778 | 0.747144 | 2.020558 | 1 | 0.5496969 | 0.7357309
15100.8012 | 4.194667 | 0.747144 | 2.020772 | 1 | 0.5508084 | 0.7372185
15104.0016 | 4.195556 | 0.747144 | 2.020987 | 1 | 0.5528356 | 0.7399318
15107.1984 | 4.196444 | 0.747144 | 2.0212 | 1 | 0.5547599 | 0.7425074
15110.3988 | 4.197333 | 0.747144 | 2.021414 | 1 | 0.5549623 | 0.7427782
15113.5992 | 4.198222 | 0.747144 | 2.021629 | 1 | 0.5528356 | 0.7399318
15116.7996 | 4.199111 | 0.747144 | 2.021843 | 1 | 0.5503008 | 0.7365391
15120 | 4.2 | 0.747144 | 2.022057 | 1 | 0.5491926 | 0.7350559
15123.2004 | 4.200889 | 0.747144 | 2.022271 | 1 | 0.5487845 | 0.7345097
15126.4008 | 4.201778 | 0.747144 | 2.022485 | 1 | 0.5491893 | 0.7350515
15129.6012 | 4.202667 | 0.747144 | 2.022698 | 1 | 0.5488874 | 0.7346474
15132.8016 | 4.203556 | 0.747144 | 2.022912 | 1 | 0.5480745 | 0.7335595
15135.9984 | 4.204444 | 0.747144 | 2.023126 | 1 | 0.5496969 | 0.7357309
15139.1988 | 4.205333 | 0.747144 | 2.02334 | 1 | 0.5519232 | 0.7387106
15142.3992 | 4.206222 | 0.747144 | 2.023554 | 1 | 0.5533399 | 0.7406068
15145.5996 | 4.207111 | 0.747144 | 2.023768 | 1 | 0.5516213 | 0.7383065
15148.8 | 4.208 | 0.747144 | 2.023981 | 1 | 0.547975 | 0.7334262
15152.0004 | 4.208889 | 0.747144 | 2.024195 | 1 | 0.545543 | 0.7301712
15155.2008 | 4.209778 | 0.747144 | 2.024409 | 1 | 0.5472683 | 0.7324804
15158.4012 | 4.210667 | 0.747144 | 2.024623 | 1 | 0.5488841 | 0.734643
15161.6016 | 4.211556 | 0.747144 | 2.024836 | 1 | 0.5517208 | 0.7384397
15164.7984 | 4.212444 | 0.747144 | 2.02505 | 1 | 0.5531375 | 0.7403359
15167.9988 | 4.213333 | 0.747144 | 2.025264 | 1 | 0.5539504 | 0.7414238
15171.1992 | 4.214222 | 0.747144 | 2.025477 | 1 | 0.5567838 | 0.7452162
15174.3996 | 4.215111 | 0.747144 | 2.025691 | 1 | 0.5575933 | 0.7462997
15177.6 | 4.216 | 0.747144 | 2.025904 | 1 | 0.5547599 | 0.7425074
15180.8004 | 4.216889 | 0.747144 | 2.026118 | 1 | 0.5526332 | 0.7396609
15184.0008 | 4.217778 | 0.747144 | 2.026332 | 1 | 0.5516213 | 0.7383065
15187.2012 | 4.218667 | 0.747144 | 2.026545 | 1 | 0.5516213 | 0.7383065
15190.4016 | 4.219556 | 0.747144 | 2.026759 | 1 | 0.5519232 | 0.7387106
15193.5984 | 4.220444 | 0.747144 | 2.026972 | 1 | 0.5515184 | 0.7381688
15196.7988 | 4.221333 | 0.747144 | 2.027185 | 1 | 0.5500984 | 0.7362682
15199.9992 | 4.222222 | 0.747144 | 2.027399 | 1 | 0.5486817 | 0.7343721
15203.1996 | 4.223111 | 0.747144 | 2.027612 | 1 | 0.5485821 | 0.7342389
15206.4 | 4.224 | 0.747144 | 2.027826 | 1 | 0.5490865 | 0.7349138
15209.6004 | 4.224889 | 0.747144 | 2.028039 | 1 | 0.5509112 | 0.7373562
15212.8008 | 4.225778 | 0.747144 | 2.028252 | 1 | 0.5529351 | 0.740065
15216.0012 | 4.226667 | 0.747144 | 2.028466 | 1 | 0.5530346 | 0.7401982
15219.2016 | 4.227556 | 0.747144 | 2.028679 | 1 | 0.5517208 | 0.7384397
15222.3984 | 4.228444 | 0.747144 | 2.028892 | 1 | 0.5512132 | 0.7377603
15225.5988 | 4.229333 | 0.747144 | 2.029105 | 1 | 0.5516213 | 0.7383065
15228.7992 | 4.230222 | 0.747144 | 2.029319 | 1 | 0.5518203 | 0.7385729
15231.9996 | 4.231111 | 0.747144 | 2.029532 | 1 | 0.5519232 | 0.7387106
15235.2 | 4.232 | 0.747144 | 2.029745 | 1 | 0.5525303 | 0.7395232
15238.4004 | 4.232889 | 0.747144 | 2.029958 | 1 | 0.553748 | 0.741153
15241.6008 | 4.233778 | 0.747144 | 2.030171 | 1 | 0.5516179 | 0.7383021
15244.8012 | 4.234667 | 0.747144 | 2.030385 | 1 | 0.5518236 | 0.7385774
15248.0016 | 4.235556 | 0.747144 | 2.030598 | 1 | 0.5531408 | 0.7403403
15251.1984 | 4.236444 | 0.747144 | 2.03081 | 1 | 0.5537446 | 0.7411485
15254.3988 | 4.237333 | 0.747144 | 2.031024 | 1 | 0.554657 | 0.7423697
15257.5992 | 4.238222 | 0.747144 | 2.031237 | 1 | 0.5544547 | 0.7420988
15260.7996 | 4.239111 | 0.747144 | 2.03145 | 1 | 0.5532403 | 0.7404735
15264 | 4.24 | 0.747144 | 2.031663 | 1 | 0.5515184 | 0.7381688
15267.2004 | 4.240889 | 0.747144 | 2.031876 | 1 | 0.5515184 | 0.7381688
15270.4008 | 4.241778 | 0.747144 | 2.032089 | 1 | 0.5508117 | 0.737223
15273.6012 | 4.242667 | 0.747144 | 2.032301 | 1 | 0.5510108 | 0.7374894
15276.8016 | 4.243556 | 0.747144 | 2.032514 | 1 | 0.5515184 | 0.7381688
15279.9984 | 4.244444 | 0.747144 | 2.032727 | 1 | 0.5531375 | 0.7403359
15283.1988 | 4.245333 | 0.747144 | 2.03294 | 1 | 0.553748 | 0.741153
15286.3992 | 4.246222 | 0.747144 | 2.033153 | 1 | 0.5542523 | 0.7418279
15289.5996 | 4.247111 | 0.747144 | 2.033366 | 1 | 0.553947 | 0.7414194
15292.8 | 4.248 | 0.747144 | 2.033578 | 1 | 0.5541494 | 0.7416903
15296.0004 | 4.248889 | 0.747144 | 2.033791 | 1 | 0.5538475 | 0.7412862
15299.2008 | 4.249778 | 0.747144 | 2.034004 | 1 | 0.5523279 | 0.7392524
15302.4012 | 4.250667 | 0.747144 | 2.034217 | 1 | 0.5528323 | 0.7399273
15305.6016 | 4.251556 | 0.747144 | 2.034429 | 1 | 0.5529351 | 0.740065
15308.7984 | 4.252444 | 0.747144 | 2.034642 | 1 | 0.5525303 | 0.7395232
15311.9988 | 4.253333 | 0.747144 | 2.034854 | 1 | 0.5523279 | 0.7392524
15315.1992 | 4.254222 | 0.747144 | 2.035067 | 1 | 0.5522284 | 0.7391191
15318.3996 | 4.255111 | 0.747144 | 2.03528 | 1 | 0.5528356 | 0.7399318
15321.6 | 4.256 | 0.747144 | 2.035492 | 1 | 0.5543518 | 0.7419612
15324.8004 | 4.256889 | 0.747144 | 2.035705 | 1 | 0.5539504 | 0.7414238
15328.0008 | 4.257778 | 0.747144 | 2.035917 | 1 | 0.5543518 | 0.7419612
15331.2012 | 4.258667 | 0.747144 | 2.03613 | 1 | 0.555669 | 0.7437241
15334.4016 | 4.259556 | 0.747144 | 2.036342 | 1 | 0.556379 | 0.7446744
15337.5984 | 4.260444 | 0.747144 | 2.036555 | 1 | 0.5574938 | 0.7461664
15340.7988 | 4.261333 | 0.747144 | 2.036767 | 1 | 0.5582038 | 0.7471167
15343.9992 | 4.262222 | 0.747144 | 2.03698 | 1 | 0.5593152 | 0.7486044
15347.1996 | 4.263111 | 0.747144 | 2.037192 | 1 | 0.5594148 | 0.7487376
15350.4 | 4.264 | 0.747144 | 2.037404 | 1 | 0.5585057 | 0.7475208
15353.6004 | 4.264889 | 0.747144 | 2.037617 | 1 | 0.5582005 | 0.7471123
15356.8008 | 4.265778 | 0.747144 | 2.037829 | 1 | 0.5581009 | 0.7469791
15360.0012 | 4.266667 | 0.747144 | 2.038042 | 1 | 0.5567838 | 0.7452162
15363.2016 | 4.267556 | 0.747144 | 2.038254 | 1 | 0.5548594 | 0.7426406
15366.3984 | 4.268444 | 0.747144 | 2.038466 | 1 | 0.5555694 | 0.7435909
15369.5988 | 4.269333 | 0.747144 | 2.038678 | 1 | 0.5553671 | 0.74332
15372.7992 | 4.270222 | 0.747144 | 2.03889 | 1 | 0.5548594 | 0.7426406
15375.9996 | 4.271111 | 0.747144 | 2.039103 | 1 | 0.5550618 | 0.7429115
15379.2 | 4.272 | 0.747144 | 2.039315 | 1 | 0.5561766 | 0.7444035
15382.4004 | 4.272889 | 0.747144 | 2.039527 | 1 | 0.5576928 | 0.7464329
15385.6008 | 4.273778 | 0.747144 | 2.039739 | 1 | 0.5577957 | 0.7465705
15388.8012 | 4.274667 | 0.747144 | 2.039951 | 1 | 0.5548594 | 0.7426406
15392.0016 | 4.275556 | 0.747144 | 2.040163 | 1 | 0.5518203 | 0.7385729
15395.1984 | 4.276444 | 0.747144 | 2.040375 | 1 | 0.5511136 | 0.7376271
15398.3988 | 4.277333 | 0.747144 | 2.040587 | 1 | 0.5519232 | 0.7387106
15401.5992 | 4.278222 | 0.747144 | 2.040799 | 1 | 0.5512132 | 0.7377603
15404.7996 | 4.279111 | 0.747144 | 2.041011 | 1 | 0.5498993 | 0.7360018
15408 | 4.28 | 0.747144 | 2.041223 | 1 | 0.5514155 | 0.7380312
15411.2004 | 4.280889 | 0.747144 | 2.041435 | 1 | 0.5536451 | 0.7410153
15414.4008 | 4.281778 | 0.747144 | 2.041647 | 1 | 0.5558747 | 0.7439994
15417.6012 | 4.282667 | 0.747144 | 2.041859 | 1 | 0.5570857 | 0.7456202
15420.8016 | 4.283556 | 0.747144 | 2.042071 | 1 | 0.5578952 | 0.7467038
15423.9984 | 4.284444 | 0.747144 | 2.042283 | 1 | 0.5568833 | 0.7453494
15427.1988 | 4.285333 | 0.747144 | 2.042495 | 1 | 0.5554699 | 0.7434577
15430.3992 | 4.286222 | 0.747144 | 2.042707 | 1 | 0.5548594 | 0.7426406
15433.5996 | 4.287111 | 0.747144 | 2.042918 | 1 | 0.5552675 | 0.7431868
15436.8 | 4.288 | 0.747144 | 2.04313 | 1 | 0.5545575 | 0.7422365
15440.0004 | 4.288889 | 0.747144 | 2.043342 | 1 | 0.554657 | 0.7423697
15443.2008 | 4.289778 | 0.747144 | 2.043554 | 1 | 0.5547599 | 0.7425074
15446.4012 | 4.290667 | 0.747144 | 2.043766 | 1 | 0.5553671 | 0.74332
15449.6016 | 4.291556 | 0.747144 | 2.043977 | 1 | 0.5547599 | 0.7425074
15452.7984 | 4.292444 | 0.747144 | 2.044189 | 1 | 0.5534427 | 0.7407444
15455.9988 | 4.293333 | 0.747144 | 2.0444 | 1 | 0.5518236 | 0.7385774
15459.1992 | 4.294222 | 0.747144 | 2.044612 | 1 | 0.553237 | 0.7404691
15462.3996 | 4.295111 | 0.747144 | 2.044824 | 1 | 0.5551647 | 0.7430491
15465.6 | 4.296 | 0.747144 | 2.045035 | 1 | 0.5565814 | 0.7449453
15468.8004 | 4.296889 | 0.747144 | 2.045247 | 1 | 0.5571885 | 0.7457579
15472.0008 | 4.297778 | 0.747144 | 2.045458 | 1 | 0.5577957 | 0.7465705
15475.2012 | 4.298667 | 0.747144 | 2.04567 | 1 | 0.5558714 | 0.743995
15478.4016 | 4.299556 | 0.747144 | 2.045881 | 1 | 0.5538475 | 0.7412862
15481.5984 | 4.300444 | 0.747144 | 2.046093 | 1 | 0.5521256 | 0.7389815
15484.7988 | 4.301333 | 0.747144 | 2.046304 | 1 | 0.5519232 | 0.7387106
15487.9992 | 4.302222 | 0.747144 | 2.046516 | 1 | 0.553038 | 0.7402027
15491.1996 | 4.303111 | 0.747144 | 2.046727 | 1 | 0.5545542 | 0.742232
15494.4 | 4.304 | 0.747144 | 2.046938 | 1 | 0.5538475 | 0.7412862
15497.6004 | 4.304889 | 0.747144 | 2.04715 | 1 | 0.5524275 | 0.7393856
15500.8008 | 4.305778 | 0.747144 | 2.047361 | 1 | 0.5543518 | 0.7419612
15504.0012 | 4.306667 | 0.747144 | 2.047573 | 1 | 0.5574938 | 0.7461664
15507.2016 | 4.307556 | 0.747144 | 2.047784 | 1 | 0.5574904 | 0.746162
15510.3984 | 4.308444 | 0.747144 | 2.047995 | 1 | 0.5555661 | 0.7435864
15513.5988 | 4.309333 | 0.747144 | 2.048206 | 1 | 0.5568833 | 0.7453494
15516.7992 | 4.310222 | 0.747144 | 2.048418 | 1 | 0.5568833 | 0.7453494
15519.9996 | 4.311111 | 0.747144 | 2.048629 | 1 | 0.5548594 | 0.7426406
15523.2 | 4.312 | 0.747144 | 2.04884 | 1 | 0.5532403 | 0.7404735
15526.4004 | 4.312889 | 0.747144 | 2.049051 | 1 | 0.5518203 | 0.7385729
15529.6008 | 4.313778 | 0.747144 | 2.049262 | 1 | 0.5523279 | 0.7392524
15532.8012 | 4.314667 | 0.747144 | 2.049473 | 1 | 0.5544547 | 0.7420988
15536.0016 | 4.315556 | 0.747144 | 2.049685 | 1 | 0.5560771 | 0.7442703
15539.1984 | 4.316444 | 0.747144 | 2.049895 | 1 | 0.5550618 | 0.7429115
15542.3988 | 4.317333 | 0.747144 | 2.050107 | 1 | 0.5550618 | 0.7429115
15545.5992 | 4.318222 | 0.747144 | 2.050318 | 1 | 0.5567838 | 0.7452162
15548.7996 | 4.319111 | 0.747144 | 2.050529 | 1 | 0.5551613 | 0.7430447
15552 | 4.32 | 0.747144 | 2.05074 | 1 | 0.5536451 | 0.7410153
15555.2004 | 4.320889 | 0.747144 | 2.050951 | 1 | 0.5538442 | 0.7412817
15558.4008 | 4.321778 | 0.747144 | 2.051162 | 1 | 0.5557718 | 0.7438618
15561.6012 | 4.322667 | 0.747144 | 2.051373 | 1 | 0.5555694 | 0.7435909
15564.8016 | 4.323556 | 0.747144 | 2.051584 | 1 | 0.5550618 | 0.7429115
15567.9984 | 4.324444 | 0.747144 | 2.051794 | 1 | 0.5560737 | 0.7442659
15571.1988 | 4.325333 | 0.747144 | 2.052005 | 1 | 0.5562761 | 0.7445367
15574.3992 | 4.326222 | 0.747144 | 2.052216 | 1 | 0.5568833 | 0.7453494
15577.5996 | 4.327111 | 0.747144 | 2.052427 | 1 | 0.5576928 | 0.7464329
15580.8 | 4.328 | 0.747144 | 2.052638 | 1 | 0.5585024 | 0.7475164
15584.0004 | 4.328889 | 0.747144 | 2.052848 | 1 | 0.5575933 | 0.7462997
15587.2008 | 4.329778 | 0.747144 | 2.053059 | 1 | 0.555669 | 0.7437241
15590.4012 | 4.330667 | 0.747144 | 2.05327 | 1 | 0.5553671 | 0.74332
15593.6016 | 4.331556 | 0.747144 | 2.053481 | 1 | 0.5553671 | 0.74332
15596.7984 | 4.332444 | 0.747144 | 2.053691 | 1 | 0.5551613 | 0.7430447
15599.9988 | 4.333333 | 0.747144 | 2.053902 | 1 | 0.5540499 | 0.7415571
15603.1992 | 4.334222 | 0.747144 | 2.054113 | 1 | 0.5559742 | 0.7441326
15606.3996 | 4.335111 | 0.747144 | 2.054323 | 1 | 0.5574938 | 0.7461664
15609.6 | 4.336 | 0.747144 | 2.054534 | 1 | 0.557089 | 0.7456247
15612.8004 | 4.336889 | 0.747144 | 2.054744 | 1 | 0.555669 | 0.7437241
15616.0008 | 4.337778 | 0.747144 | 2.054955 | 1 | 0.5552642 | 0.7431823
15619.2012 | 4.338667 | 0.747144 | 2.055166 | 1 | 0.5551647 | 0.7430491
15622.4016 | 4.339556 | 0.747144 | 2.055376 | 1 | 0.5547566 | 0.7425029
15625.5984 | 4.340444 | 0.747144 | 2.055586 | 1 | 0.5557718 | 0.7438618
15628.7988 | 4.341333 | 0.747144 | 2.055797 | 1 | 0.5567838 | 0.7452162
15631.9992 | 4.342222 | 0.747144 | 2.056007 | 1 | 0.5578952 | 0.7467038
15635.1996 | 4.343111 | 0.747144 | 2.056218 | 1 | 0.5565814 | 0.7449453
15638.4 | 4.344 | 0.747144 | 2.056428 | 1 | 0.5568866 | 0.7453538
15641.6004 | 4.344889 | 0.747144 | 2.056639 | 1 | 0.5581009 | 0.7469791
15644.8008 | 4.345778 | 0.747144 | 2.056849 | 1 | 0.5586052 | 0.7476541
15648.0012 | 4.346667 | 0.747144 | 2.057059 | 1 | 0.5574904 | 0.746162
15651.2016 | 4.347556 | 0.747144 | 2.05727 | 1 | 0.5581009 | 0.7469791
15654.3984 | 4.348444 | 0.747144 | 2.05748 | 1 | 0.5585024 | 0.7475164
15657.5988 | 4.349333 | 0.747144 | 2.05769 | 1 | 0.5581009 | 0.7469791
15660.7992 | 4.350222 | 0.747144 | 2.0579 | 1 | 0.5575933 | 0.7462997
15663.9996 | 4.351111 | 0.747144 | 2.058111 | 1 | 0.5576928 | 0.7464329
15667.2 | 4.352 | 0.747144 | 2.058321 | 1 | 0.5567838 | 0.7452162
15670.4004 | 4.352889 | 0.747144 | 2.058531 | 1 | 0.5565814 | 0.7449453
15673.6008 | 4.353778 | 0.747144 | 2.058741 | 1 | 0.5586052 | 0.7476541
15676.8012 | 4.354667 | 0.747144 | 2.058952 | 1 | 0.5594148 | 0.7487376
15680.0016 | 4.355556 | 0.747144 | 2.059162 | 1 | 0.5578952 | 0.7467038
15683.1984 | 4.356444 | 0.747144 | 2.059372 | 1 | 0.5541494 | 0.7416903
15686.3988 | 4.357333 | 0.747144 | 2.059582 | 1 | 0.5537446 | 0.7411485
15689.5992 | 4.358222 | 0.747144 | 2.059792 | 1 | 0.5543551 | 0.7419656
15692.7996 | 4.359111 | 0.747144 | 2.060002 | 1 | 0.5553671 | 0.74332
15696 | 4.36 | 0.747144 | 2.060212 | 1 | 0.5547599 | 0.7425074
15699.2004 | 4.360889 | 0.747144 | 2.060422 | 1 | 0.5557718 | 0.7438618
15702.4008 | 4.361778 | 0.747144 | 2.060632 | 1 | 0.5573909 | 0.7460288
15705.6012 | 4.362667 | 0.747144 | 2.060842 | 1 | 0.5576962 | 0.7464373
15708.8016 | 4.363556 | 0.747144 | 2.061052 | 1 | 0.5561733 | 0.7443991
15711.9984 | 4.364444 | 0.747144 | 2.061262 | 1 | 0.555669 | 0.7437241
15715.1988 | 4.365333 | 0.747144 | 2.061472 | 1 | 0.5570857 | 0.7456202
15718.3992 | 4.366222 | 0.747144 | 2.061681 | 1 | 0.5598229 | 0.7492838
15721.5996 | 4.367111 | 0.747144 | 2.061891 | 1 | 0.5609343 | 0.7507714
15724.8 | 4.368 | 0.747144 | 2.062101 | 1 | 0.5595143 | 0.7488708
15728.0004 | 4.368889 | 0.747144 | 2.062311 | 1 | 0.5569861 | 0.745487
15731.2008 | 4.369778 | 0.747144 | 2.062521 | 1 | 0.5556723 | 0.7437285
15734.4012 | 4.370667 | 0.747144 | 2.062731 | 1 | 0.5542523 | 0.7418279
15737.6016 | 4.371556 | 0.747144 | 2.06294 | 1 | 0.5543551 | 0.7419656
15740.7984 | 4.372444 | 0.747144 | 2.06315 | 1 | 0.5541494 | 0.7416903
15743.9988 | 4.373333 | 0.747144 | 2.06336 | 1 | 0.5532403 | 0.7404735
15747.1992 | 4.374222 | 0.747144 | 2.063569 | 1 | 0.5531375 | 0.7403359
15750.3996 | 4.375111 | 0.747144 | 2.063779 | 1 | 0.5543551 | 0.7419656
15753.6 | 4.376 | 0.747144 | 2.063989 | 1 | 0.556379 | 0.7446744
15756.8004 | 4.376889 | 0.747144 | 2.064198 | 1 | 0.5582005 | 0.7471123
15760.0008 | 4.377778 | 0.747144 | 2.064408 | 1 | 0.5569861 | 0.745487
15763.2012 | 4.378667 | 0.747144 | 2.064618 | 1 | 0.5560771 | 0.7442703
15766.4016 | 4.379556 | 0.747144 | 2.064827 | 1 | 0.5544547 | 0.7420988
15769.5984 | 4.380444 | 0.747144 | 2.065036 | 1 | 0.5542523 | 0.7418279
15772.7988 | 4.381333 | 0.747144 | 2.065246 | 1 | 0.5551647 | 0.7430491
15775.9992 | 4.382222 | 0.747144 | 2.065456 | 1 | 0.5550618 | 0.7429115
15779.1996 | 4.383111 | 0.747144 | 2.065665 | 1 | 0.5543518 | 0.7419612
15782.4 | 4.384 | 0.747144 | 2.065874 | 1 | 0.5545542 | 0.742232
15785.6004 | 4.384889 | 0.747144 | 2.066084 | 1 | 0.5561766 | 0.7444035
15788.8008 | 4.385778 | 0.747144 | 2.066293 | 1 | 0.5569861 | 0.745487
15792.0012 | 4.386667 | 0.747144 | 2.066503 | 1 | 0.5571885 | 0.7457579
15795.2016 | 4.387556 | 0.747144 | 2.066712 | 1 | 0.5560737 | 0.7442659
15798.3984 | 4.388444 | 0.747144 | 2.066921 | 1 | 0.5558714 | 0.743995
15801.5988 | 4.389333 | 0.747144 | 2.067131 | 1 | 0.5566809 | 0.7450785
15804.7992 | 4.390222 | 0.747144 | 2.06734 | 1 | 0.5565781 | 0.7449408
15807.9996 | 4.391111 | 0.747144 | 2.067549 | 1 | 0.5550618 | 0.7429115
15811.2 | 4.392 | 0.747144 | 2.067759 | 1 | 0.553748 | 0.741153
15814.4004 | 4.392889 | 0.747144 | 2.067968 | 1 | 0.5544547 | 0.7420988
15817.6008 | 4.393778 | 0.747144 | 2.068177 | 1 | 0.5544547 | 0.7420988
15820.8012 | 4.394667 | 0.747144 | 2.068386 | 1 | 0.5544547 | 0.7420988
15824.0016 | 4.395556 | 0.747144 | 2.068595 | 1 | 0.5538475 | 0.7412862
15827.1984 | 4.396444 | 0.747144 | 2.068804 | 1 | 0.5538475 | 0.7412862
15830.3988 | 4.397333 | 0.747144 | 2.069014 | 1 | 0.5531408 | 0.7403403
15833.5992 | 4.398222 | 0.747144 | 2.069223 | 1 | 0.5534427 | 0.7407444
15836.7996 | 4.399111 | 0.747144 | 2.069432 | 1 | 0.5542523 | 0.7418279
15840 | 4.4 | 0.747144 | 2.069641 | 1 | 0.556379 | 0.7446744
15843.2004 | 4.400889 | 0.747144 | 2.06985 | 1 | 0.5577957 | 0.7465705
15846.4008 | 4.401778 | 0.747144 | 2.070059 | 1 | 0.5587048 | 0.7477873
15849.6012 | 4.402667 | 0.747144 | 2.070268 | 1 | 0.5578985 | 0.7467082
15852.8016 | 4.403556 | 0.747144 | 2.070477 | 1 | 0.5564785 | 0.7448076
15855.9984 | 4.404444 | 0.747144 | 2.070686 | 1 | 0.5545542 | 0.742232
15859.1988 | 4.405333 | 0.747144 | 2.070895 | 1 | 0.5544547 | 0.7420988
15862.3992 | 4.406222 | 0.747144 | 2.071104 | 1 | 0.5562794 | 0.7445412
15865.5996 | 4.407111 | 0.747144 | 2.071313 | 1 | 0.5562794 | 0.7445412
15868.8 | 4.408 | 0.747144 | 2.071522 | 1 | 0.5551647 | 0.7430491
15872.0004 | 4.408889 | 0.747144 | 2.07173 | 1 | 0.554657 | 0.7423697
15875.2008 | 4.409778 | 0.747144 | 2.071939 | 1 | 0.5560771 | 0.7442703
15878.4012 | 4.410667 | 0.747144 | 2.072148 | 1 | 0.5574904 | 0.746162
15881.6016 | 4.411556 | 0.747144 | 2.072357 | 1 | 0.5586052 | 0.7476541
15884.7984 | 4.412444 | 0.747144 | 2.072565 | 1 | 0.5589071 | 0.7480582
15887.9988 | 4.413333 | 0.747144 | 2.072774 | 1 | 0.5581009 | 0.7469791
15891.1992 | 4.414222 | 0.747144 | 2.072983 | 1 | 0.5562761 | 0.7445367
15894.3996 | 4.415111 | 0.747144 | 2.073192 | 1 | 0.5558714 | 0.743995
15897.6 | 4.416 | 0.747144 | 2.0734 | 1 | 0.5547566 | 0.7425029
15900.8004 | 4.416889 | 0.747144 | 2.073609 | 1 | 0.5550618 | 0.7429115
15904.0008 | 4.417778 | 0.747144 | 2.073818 | 1 | 0.5552642 | 0.7431823
15907.2012 | 4.418667 | 0.747144 | 2.074026 | 1 | 0.5551647 | 0.7430491
15910.4016 | 4.419556 | 0.747144 | 2.074235 | 1 | 0.553947 | 0.7414194
15913.5984 | 4.420444 | 0.747144 | 2.074443 | 1 | 0.5541527 | 0.7416947
15916.7988 | 4.421333 | 0.747144 | 2.074652 | 1 | 0.5552675 | 0.7431868
15919.9992 | 4.422222 | 0.747144 | 2.074861 | 1 | 0.5568866 | 0.7453538
15923.1996 | 4.423111 | 0.747144 | 2.075069 | 1 | 0.557089 | 0.7456247
15926.4 | 4.424 | 0.747144 | 2.075278 | 1 | 0.5567838 | 0.7452162
15929.6004 | 4.424889 | 0.747144 | 2.075486 | 1 | 0.5561766 | 0.7444035
15932.8008 | 4.425778 | 0.747144 | 2.075695 | 1 | 0.5559742 | 0.7441326
15936.0012 | 4.426667 | 0.747144 | 2.075903 | 1 | 0.5538442 | 0.7412817
15939.2016 | 4.427556 | 0.747144 | 2.076112 | 1 | 0.5532403 | 0.7404735
15942.3984 | 4.428444 | 0.747144 | 2.07632 | 1 | 0.5540499 | 0.7415571
15945.5988 | 4.429333 | 0.747144 | 2.076528 | 1 | 0.5551613 | 0.7430447
15948.7992 | 4.430222 | 0.747144 | 2.076737 | 1 | 0.5562761 | 0.7445367
15951.9996 | 4.431111 | 0.747144 | 2.076945 | 1 | 0.5555661 | 0.7435864
15955.2 | 4.432 | 0.747144 | 2.077153 | 1 | 0.5555661 | 0.7435864
15958.4004 | 4.432889 | 0.747144 | 2.077362 | 1 | 0.5573909 | 0.7460288
15961.6008 | 4.433778 | 0.747144 | 2.07757 | 1 | 0.5578985 | 0.7467082
15964.8012 | 4.434667 | 0.747144 | 2.077778 | 1 | 0.556379 | 0.7446744
15968.0016 | 4.435556 | 0.747144 | 2.077986 | 1 | 0.5547566 | 0.7425029
15971.1984 | 4.436444 | 0.747144 | 2.078194 | 1 | 0.5542523 | 0.7418279
15974.3988 | 4.437333 | 0.747144 | 2.078403 | 1 | 0.5544547 | 0.7420988
15977.5992 | 4.438222 | 0.747144 | 2.078611 | 1 | 0.5558714 | 0.743995
15980.7996 | 4.439111 | 0.747144 | 2.078819 | 1 | 0.5567838 | 0.7452162
15984 | 4.44 | 0.747144 | 2.079027 | 1 | 0.5561766 | 0.7444035
15987.2004 | 4.440889 | 0.747144 | 2.079235 | 1 | 0.5564785 | 0.7448076
15990.4008 | 4.441778 | 0.747144 | 2.079443 | 1 | 0.5573909 | 0.7460288
15993.6012 | 4.442667 | 0.747144 | 2.079651 | 1 | 0.5562761 | 0.7445367
15996.8016 | 4.443556 | 0.747144 | 2.079859 | 1 | 0.5550618 | 0.7429115
15999.9984 | 4.444444 | 0.747144 | 2.080067 | 1 | 0.554657 | 0.7423697
16003.1988 | 4.445333 | 0.747144 | 2.080275 | 1 | 0.5558714 | 0.743995
16006.3992 | 4.446222 | 0.747144 | 2.080483 | 1 | 0.5565781 | 0.7449408
16009.5996 | 4.447111 | 0.747144 | 2.080691 | 1 | 0.5575933 | 0.7462997
16012.8 | 4.448 | 0.747144 | 2.080899 | 1 | 0.5568833 | 0.7453494
16016.0004 | 4.448889 | 0.747144 | 2.081107 | 1 | 0.5567838 | 0.7452162
16019.2008 | 4.449778 | 0.747144 | 2.081315 | 1 | 0.554657 | 0.7423697
16022.4012 | 4.450667 | 0.747144 | 2.081523 | 1 | 0.5536451 | 0.7410153
16025.6016 | 4.451556 | 0.747144 | 2.081731 | 1 | 0.5525303 | 0.7395232
16028.7984 | 4.452444 | 0.747144 | 2.081938 | 1 | 0.5535423 | 0.7408776
16031.9988 | 4.453333 | 0.747144 | 2.082146 | 1 | 0.5560771 | 0.7442703
16035.1992 | 4.454222 | 0.747144 | 2.082354 | 1 | 0.5564785 | 0.7448076
16038.3996 | 4.455111 | 0.747144 | 2.082562 | 1 | 0.5551647 | 0.7430491
16041.6 | 4.456 | 0.747144 | 2.08277 | 1 | 0.5548594 | 0.7426406
16044.8004 | 4.456889 | 0.747144 | 2.082977 | 1 | 0.5544547 | 0.7420988
16048.0008 | 4.457778 | 0.747144 | 2.083185 | 1 | 0.5528323 | 0.7399273
16051.2012 | 4.458667 | 0.747144 | 2.083393 | 1 | 0.5520227 | 0.7388438
16054.4016 | 4.459556 | 0.747144 | 2.083601 | 1 | 0.551316 | 0.737898
16057.5984 | 4.460444 | 0.747144 | 2.083808 | 1 | 0.5518203 | 0.7385729
16060.7988 | 4.461333 | 0.747144 | 2.084016 | 1 | 0.5541494 | 0.7416903
16063.9992 | 4.462222 | 0.747144 | 2.084223 | 1 | 0.5568866 | 0.7453538
16067.1996 | 4.463111 | 0.747144 | 2.084431 | 1 | 0.5569861 | 0.745487
16070.4 | 4.464 | 0.747144 | 2.084638 | 1 | 0.5573909 | 0.7460288
16073.6004 | 4.464889 | 0.747144 | 2.084846 | 1 | 0.5571885 | 0.7457579
16076.8008 | 4.465778 | 0.747144 | 2.085054 | 1 | 0.5564818 | 0.7448121
16080.0012 | 4.466667 | 0.747144 | 2.085261 | 1 | 0.5558714 | 0.743995
16083.2016 | 4.467556 | 0.747144 | 2.085469 | 1 | 0.5569861 | 0.745487
16086.3984 | 4.468444 | 0.747144 | 2.085676 | 1 | 0.5588076 | 0.7479249
16089.5988 | 4.469333 | 0.747144 | 2.085883 | 1 | 0.5577957 | 0.7465705
16092.7992 | 4.470222 | 0.747144 | 2.086091 | 1 | 0.5569861 | 0.745487
16095.9996 | 4.471111 | 0.747144 | 2.086298 | 1 | 0.557089 | 0.7456247
16099.2 | 4.472 | 0.747144 | 2.086506 | 1 | 0.5572914 | 0.7458956
16102.4004 | 4.472889 | 0.747144 | 2.086713 | 1 | 0.5566809 | 0.7450785
16105.6008 | 4.473778 | 0.747144 | 2.08692 | 1 | 0.5574938 | 0.7461664
16108.8012 | 4.474667 | 0.747144 | 2.087128 | 1 | 0.5562761 | 0.7445367
16112.0016 | 4.475556 | 0.747144 | 2.087335 | 1 | 0.5547566 | 0.7425029
16115.1984 | 4.476444 | 0.747144 | 2.087542 | 1 | 0.5554666 | 0.7434532
16118.3988 | 4.477333 | 0.747144 | 2.087749 | 1 | 0.5571885 | 0.7457579
16121.5992 | 4.478222 | 0.747144 | 2.087957 | 1 | 0.5579981 | 0.7468414
16124.7996 | 4.479111 | 0.747144 | 2.088164 | 1 | 0.5570857 | 0.7456202
16128 | 4.48 | 0.747144 | 2.088371 | 1 | 0.5562794 | 0.7445412
16131.2004 | 4.480889 | 0.747144 | 2.088578 | 1 | 0.5559742 | 0.7441326
16134.4008 | 4.481778 | 0.747144 | 2.088785 | 1 | 0.557089 | 0.7456247
16137.6012 | 4.482667 | 0.747144 | 2.088993 | 1 | 0.5594148 | 0.7487376
16140.8016 | 4.483556 | 0.747144 | 2.0892 | 1 | 0.5594148 | 0.7487376
16143.9984 | 4.484444 | 0.747144 | 2.089407 | 1 | 0.5562761 | 0.7445367
16147.1988 | 4.485333 | 0.747144 | 2.089614 | 1 | 0.5534427 | 0.7407444
16150.3992 | 4.486222 | 0.747144 | 2.089821 | 1 | 0.5523279 | 0.7392524
16153.5996 | 4.487111 | 0.747144 | 2.090028 | 1 | 0.5517208 | 0.7384397
16156.8 | 4.488 | 0.747144 | 2.090235 | 1 | 0.552026 | 0.7388483
16160.0004 | 4.488889 | 0.747144 | 2.090442 | 1 | 0.5550618 | 0.7429115
16163.2008 | 4.489778 | 0.747144 | 2.090649 | 1 | 0.5583033 | 0.74725
16166.4012 | 4.490667 | 0.747144 | 2.090856 | 1 | 0.5604267 | 0.750092
16169.6016 | 4.491556 | 0.747144 | 2.091063 | 1 | 0.5598195 | 0.7492793
16172.7984 | 4.492444 | 0.747144 | 2.091269 | 1 | 0.5588076 | 0.7479249
16175.9988 | 4.493333 | 0.747144 | 2.091476 | 1 | 0.5578985 | 0.7467082
16179.1992 | 4.494222 | 0.747144 | 2.091683 | 1 | 0.5584028 | 0.7473832
16182.3996 | 4.495111 | 0.747144 | 2.09189 | 1 | 0.5585024 | 0.7475164
16185.6 | 4.496 | 0.747144 | 2.092097 | 1 | 0.5589071 | 0.7480582
16188.8004 | 4.496889 | 0.747144 | 2.092304 | 1 | 0.5594148 | 0.7487376
16192.0008 | 4.497778 | 0.747144 | 2.092511 | 1 | 0.5594148 | 0.7487376
16195.2012 | 4.498667 | 0.747144 | 2.092717 | 1 | 0.5576962 | 0.7464373
16198.4016 | 4.499556 | 0.747144 | 2.092924 | 1 | 0.5567838 | 0.7452162
16201.5984 | 4.500444 | 0.747144 | 2.093131 | 1 | 0.5553671 | 0.74332
16204.7988 | 4.501333 | 0.747144 | 2.093337 | 1 | 0.5554666 | 0.7434532
16207.9992 | 4.502222 | 0.747144 | 2.093544 | 1 | 0.5561733 | 0.7443991
16211.1996 | 4.503111 | 0.747144 | 2.093751 | 1 | 0.5579981 | 0.7468414
16214.4 | 4.504 | 0.747144 | 2.093957 | 1 | 0.5573909 | 0.7460288
16217.6004 | 4.504889 | 0.747144 | 2.094164 | 1 | 0.5575933 | 0.7462997
16220.8008 | 4.505778 | 0.747144 | 2.094371 | 1 | 0.5575933 | 0.7462997
16224.0012 | 4.506667 | 0.747144 | 2.094577 | 1 | 0.5560771 | 0.7442703
16227.2016 | 4.507556 | 0.747144 | 2.094784 | 1 | 0.554657 | 0.7423697
16230.3984 | 4.508444 | 0.747144 | 2.09499 | 1 | 0.5551647 | 0.7430491
16233.5988 | 4.509333 | 0.747144 | 2.095197 | 1 | 0.5560771 | 0.7442703
16236.7992 | 4.510222 | 0.747144 | 2.095403 | 1 | 0.5543518 | 0.7419612
16239.9996 | 4.511111 | 0.747144 | 2.09561 | 1 | 0.5536451 | 0.7410153
16243.2 | 4.512 | 0.747144 | 2.095816 | 1 | 0.5539504 | 0.7414238
16246.4004 | 4.512889 | 0.747144 | 2.096023 | 1 | 0.554657 | 0.7423697
16249.6008 | 4.513778 | 0.747144 | 2.096229 | 1 | 0.5570857 | 0.7456202
16252.8012 | 4.514667 | 0.747144 | 2.096436 | 1 | 0.5589105 | 0.7480626
16256.0016 | 4.515556 | 0.747144 | 2.096642 | 1 | 0.5587081 | 0.7477917
16259.1984 | 4.516444 | 0.747144 | 2.096848 | 1 | 0.5572881 | 0.7458911
16262.3988 | 4.517333 | 0.747144 | 2.097054 | 1 | 0.557089 | 0.7456247
16265.5992 | 4.518222 | 0.747144 | 2.097261 | 1 | 0.5592157 | 0.7484711
16268.7996 | 4.519111 | 0.747144 | 2.097467 | 1 | 0.5596205 | 0.7490129
16272 | 4.52 | 0.747144 | 2.097673 | 1 | 0.5585057 | 0.7475208
16275.2004 | 4.520889 | 0.747144 | 2.09788 | 1 | 0.5585057 | 0.7475208
16278.4008 | 4.521778 | 0.747144 | 2.098086 | 1 | 0.5574904 | 0.746162
16281.6012 | 4.522667 | 0.747144 | 2.098292 | 1 | 0.5578985 | 0.7467082
16284.8016 | 4.523556 | 0.747144 | 2.098498 | 1 | 0.5585057 | 0.7475208
16287.9984 | 4.524444 | 0.747144 | 2.098704 | 1 | 0.5596172 | 0.7490085
16291.1988 | 4.525333 | 0.747144 | 2.098911 | 1 | 0.5592124 | 0.7484667
16294.3992 | 4.526222 | 0.747144 | 2.099117 | 1 | 0.5583 | 0.7472455
16297.5996 | 4.527111 | 0.747144 | 2.099323 | 1 | 0.5594181 | 0.748742
16300.8 | 4.528 | 0.747144 | 2.099529 | 1 | 0.5593152 | 0.7486044
16304.0004 | 4.528889 | 0.747144 | 2.099735 | 1 | 0.5580014 | 0.7468459
16307.2008 | 4.529778 | 0.747144 | 2.099941 | 1 | 0.557089 | 0.7456247
16310.4012 | 4.530667 | 0.747144 | 2.100147 | 1 | 0.5579981 | 0.7468414
16313.6016 | 4.531556 | 0.747144 | 2.100353 | 1 | 0.5584028 | 0.7473832
16316.7984 | 4.532444 | 0.747144 | 2.100559 | 1 | 0.5569861 | 0.745487
16319.9988 | 4.533333 | 0.747144 | 2.100765 | 1 | 0.5570857 | 0.7456202
16323.1992 | 4.534222 | 0.747144 | 2.100971 | 1 | 0.5577957 | 0.7465705
16326.3996 | 4.535111 | 0.747144 | 2.101177 | 1 | 0.5585057 | 0.7475208
16329.6 | 4.536 | 0.747144 | 2.101383 | 1 | 0.5594148 | 0.7487376
16332.8004 | 4.536889 | 0.747144 | 2.101589 | 1 | 0.5596172 | 0.7490085
16336.0008 | 4.537778 | 0.747144 | 2.101795 | 1 | 0.5587081 | 0.7477917
16339.2012 | 4.538667 | 0.747144 | 2.102001 | 1 | 0.5592124 | 0.7484667
16342.4016 | 4.539556 | 0.747144 | 2.102206 | 1 | 0.5593119 | 0.7485999
16345.5984 | 4.540444 | 0.747144 | 2.102412 | 1 | 0.5591095 | 0.748329
16348.7988 | 4.541333 | 0.747144 | 2.102618 | 1 | 0.5582005 | 0.7471123
16351.9992 | 4.542222 | 0.747144 | 2.102824 | 1 | 0.5586052 | 0.7476541
16355.1996 | 4.543111 | 0.747144 | 2.103029 | 1 | 0.5573909 | 0.7460288
16358.4 | 4.544 | 0.747144 | 2.103235 | 1 | 0.5561766 | 0.7444035
16361.6004 | 4.544889 | 0.747144 | 2.103441 | 1 | 0.5559742 | 0.7441326
16364.8008 | 4.545778 | 0.747144 | 2.103647 | 1 | 0.557089 | 0.7456247
16368.0012 | 4.546667 | 0.747144 | 2.103852 | 1 | 0.555669 | 0.7437241
16371.2016 | 4.547556 | 0.747144 | 2.104058 | 1 | 0.551316 | 0.737898
16374.3984 | 4.548444 | 0.747144 | 2.104263 | 1 | 0.5496969 | 0.7357309
16377.5988 | 4.549333 | 0.747144 | 2.104469 | 1 | 0.5517208 | 0.7384397
16380.7992 | 4.550222 | 0.747144 | 2.104675 | 1 | 0.5559742 | 0.7441326
16383.9996 | 4.551111 | 0.747144 | 2.10488 | 1 | 0.5598195 | 0.7492793
16387.2 | 4.552 | 0.747144 | 2.105086 | 1 | 0.5608315 | 0.7506337
16390.4004 | 4.552889 | 0.747144 | 2.105291 | 1 | 0.5593152 | 0.7486044
16393.6008 | 4.553778 | 0.747144 | 2.105497 | 1 | 0.5583 | 0.7472455
16396.8012 | 4.554667 | 0.747144 | 2.105702 | 1 | 0.5586052 | 0.7476541
16400.0016 | 4.555556 | 0.747144 | 2.105908 | 1 | 0.5574904 | 0.746162
16403.1984 | 4.556444 | 0.747144 | 2.106113 | 1 | 0.5577957 | 0.7465705
16406.3988 | 4.557333 | 0.747144 | 2.106318 | 1 | 0.5574938 | 0.7461664
16409.5992 | 4.558222 | 0.747144 | 2.106524 | 1 | 0.5591129 | 0.7483335
16412.7996 | 4.559111 | 0.747144 | 2.106729 | 1 | 0.5599224 | 0.749417
16416 | 4.56 | 0.747144 | 2.106935 | 1 | 0.5588076 | 0.7479249
16419.2004 | 4.560889 | 0.747144 | 2.10714 | 1 | 0.5566809 | 0.7450785
16422.4008 | 4.561778 | 0.747144 | 2.107345 | 1 | 0.5571885 | 0.7457579
16425.6012 | 4.562667 | 0.747144 | 2.107551 | 1 | 0.5575933 | 0.7462997
16428.8016 | 4.563556 | 0.747144 | 2.107756 | 1 | 0.5578952 | 0.7467038
16431.9984 | 4.564444 | 0.747144 | 2.107961 | 1 | 0.5586052 | 0.7476541
16435.1988 | 4.565333 | 0.747144 | 2.108166 | 1 | 0.5577957 | 0.7465705
16438.3992 | 4.566222 | 0.747144 | 2.108372 | 1 | 0.5552675 | 0.7431868
16441.5996 | 4.567111 | 0.747144 | 2.108577 | 1 | 0.5552642 | 0.7431823
16444.8 | 4.568 | 0.747144 | 2.108782 | 1 | 0.5566809 | 0.7450785
16448.0004 | 4.568889 | 0.747144 | 2.108987 | 1 | 0.5579981 | 0.7468414
16451.2008 | 4.569778 | 0.747144 | 2.109192 | 1 | 0.5604267 | 0.750092
16454.4012 | 4.570667 | 0.747144 | 2.109398 | 1 | 0.5595176 | 0.7488752
16457.6016 | 4.571556 | 0.747144 | 2.109603 | 1 | 0.5572881 | 0.7458911
16460.7984 | 4.572444 | 0.747144 | 2.109808 | 1 | 0.5568866 | 0.7453538
16463.9988 | 4.573333 | 0.747144 | 2.110013 | 1 | 0.5575933 | 0.7462997
16467.1992 | 4.574222 | 0.747144 | 2.110218 | 1 | 0.5575933 | 0.7462997
16470.3996 | 4.575111 | 0.747144 | 2.110423 | 1 | 0.5587081 | 0.7477917
16473.6 | 4.576 | 0.747144 | 2.110628 | 1 | 0.5605296 | 0.7502296
16476.8004 | 4.576889 | 0.747144 | 2.110833 | 1 | 0.5615415 | 0.751584
16480.0008 | 4.577778 | 0.747144 | 2.111038 | 1 | 0.5596172 | 0.7490085
16483.2012 | 4.578667 | 0.747144 | 2.111243 | 1 | 0.5591129 | 0.7483335
16486.4016 | 4.579556 | 0.747144 | 2.111448 | 1 | 0.5613391 | 0.7513132
16489.5984 | 4.580444 | 0.747144 | 2.111652 | 1 | 0.5609343 | 0.7507714
16492.7988 | 4.581333 | 0.747144 | 2.111857 | 1 | 0.5577957 | 0.7465705
16495.9992 | 4.582222 | 0.747144 | 2.112062 | 1 | 0.5553671 | 0.74332
16499.1996 | 4.583111 | 0.747144 | 2.112267 | 1 | 0.5547566 | 0.7425029
16502.4 | 4.584 | 0.747144 | 2.112472 | 1 | 0.5541527 | 0.7416947
16505.6004 | 4.584889 | 0.747144 | 2.112677 | 1 | 0.5548627 | 0.742645
16508.8008 | 4.585778 | 0.747144 | 2.112882 | 1 | 0.5566809 | 0.7450785
16512.0012 | 4.586667 | 0.747144 | 2.113086 | 1 | 0.5579981 | 0.7468414
16515.2016 | 4.587556 | 0.747144 | 2.113291 | 1 | 0.5592157 | 0.7484711
16518.3984 | 4.588444 | 0.747144 | 2.113496 | 1 | 0.5587081 | 0.7477917
16521.5988 | 4.589333 | 0.747144 | 2.1137 | 1 | 0.5575933 | 0.7462997
16524.7992 | 4.590222 | 0.747144 | 2.113905 | 1 | 0.5593152 | 0.7486044
16527.9996 | 4.591111 | 0.747144 | 2.11411 | 1 | 0.5611367 | 0.7510423
16531.2 | 4.592 | 0.747144 | 2.114315 | 1 | 0.5600252 | 0.7495547
16534.4004 | 4.592889 | 0.747144 | 2.114519 | 1 | 0.5588076 | 0.7479249
16537.6008 | 4.593778 | 0.747144 | 2.114724 | 1 | 0.5586052 | 0.7476541
16540.8012 | 4.594667 | 0.747144 | 2.114928 | 1 | 0.5602243 | 0.7498211
16544.0016 | 4.595556 | 0.747144 | 2.115133 | 1 | 0.5613391 | 0.7513132
16547.1984 | 4.596444 | 0.747144 | 2.115337 | 1 | 0.5602276 | 0.7498255
16550.3988 | 4.597333 | 0.747144 | 2.115542 | 1 | 0.5585057 | 0.7475208
16553.5992 | 4.598222 | 0.747144 | 2.115746 | 1 | 0.5565781 | 0.7449408
16556.7996 | 4.599111 | 0.747144 | 2.115951 | 1 | 0.5564785 | 0.7448076
16560 | 4.6 | 0.747144 | 2.116155 | 1 | 0.5565814 | 0.7449453
16563.2004 | 4.600889 | 0.747144 | 2.11636 | 1 | 0.5575933 | 0.7462997
16566.4008 | 4.601778 | 0.747144 | 2.116564 | 1 | 0.5588076 | 0.7479249
16569.6012 | 4.602667 | 0.747144 | 2.116769 | 1 | 0.5592124 | 0.7484667
16572.8016 | 4.603556 | 0.747144 | 2.116973 | 1 | 0.5592124 | 0.7484667
16575.9984 | 4.604444 | 0.747144 | 2.117177 | 1 | 0.5596172 | 0.7490085
16579.1988 | 4.605333 | 0.747144 | 2.117382 | 1 | 0.5592157 | 0.7484711
16582.3992 | 4.606222 | 0.747144 | 2.117586 | 1 | 0.5569861 | 0.745487
16585.5996 | 4.607111 | 0.747144 | 2.117791 | 1 | 0.5552642 | 0.7431823
16588.8 | 4.608 | 0.747144 | 2.117995 | 1 | 0.5586052 | 0.7476541
16592.0004 | 4.608889 | 0.747144 | 2.118199 | 1 | 0.5600219 | 0.7495502
16595.2008 | 4.609778 | 0.747144 | 2.118403 | 1 | 0.5598195 | 0.7492793
16598.4012 | 4.610667 | 0.747144 | 2.118608 | 1 | 0.5598195 | 0.7492793
16601.6016 | 4.611556 | 0.747144 | 2.118812 | 1 | 0.5606324 | 0.7503673
16604.7984 | 4.612444 | 0.747144 | 2.119016 | 1 | 0.5605296 | 0.7502296
16607.9988 | 4.613333 | 0.747144 | 2.11922 | 1 | 0.5605296 | 0.7502296
16611.1992 | 4.614222 | 0.747144 | 2.119424 | 1 | 0.5585024 | 0.7475164
16614.3996 | 4.615111 | 0.747144 | 2.119628 | 1 | 0.555669 | 0.7437241
16617.6 | 4.616 | 0.747144 | 2.119833 | 1 | 0.5572914 | 0.7458956
16620.8004 | 4.616889 | 0.747144 | 2.120037 | 1 | 0.5603272 | 0.7499588
16624.0008 | 4.617778 | 0.747144 | 2.120241 | 1 | 0.5620491 | 0.7522635
16627.2012 | 4.618667 | 0.747144 | 2.120445 | 1 | 0.5618467 | 0.7519926
16630.4016 | 4.619556 | 0.747144 | 2.120649 | 1 | 0.5601248 | 0.7496879
16633.5984 | 4.620444 | 0.747144 | 2.120853 | 1 | 0.5572881 | 0.7458911
16636.7988 | 4.621333 | 0.747144 | 2.121057 | 1 | 0.5553671 | 0.74332
16639.9992 | 4.622222 | 0.747144 | 2.121261 | 1 | 0.5561766 | 0.7444035
16643.1996 | 4.623111 | 0.747144 | 2.121465 | 1 | 0.5571885 | 0.7457579
16646.4 | 4.624 | 0.747144 | 2.121669 | 1 | 0.5587081 | 0.7477917
16649.6004 | 4.624889 | 0.747144 | 2.121873 | 1 | 0.5588076 | 0.7479249
16652.8008 | 4.625778 | 0.747144 | 2.122077 | 1 | 0.5591095 | 0.748329
16656.0012 | 4.626667 | 0.747144 | 2.12228 | 1 | 0.5576962 | 0.7464373
16659.2016 | 4.627556 | 0.747144 | 2.122484 | 1 | 0.555669 | 0.7437241
16662.3984 | 4.628444 | 0.747144 | 2.122688 | 1 | 0.5553637 | 0.7433156
16665.5988 | 4.629333 | 0.747144 | 2.122892 | 1 | 0.5578985 | 0.7467082
16668.7992 | 4.630222 | 0.747144 | 2.123096 | 1 | 0.5601248 | 0.7496879
16671.9996 | 4.631111 | 0.747144 | 2.123299 | 1 | 0.5620491 | 0.7522635
16675.2 | 4.632 | 0.747144 | 2.123503 | 1 | 0.5632634 | 0.7538887
16678.4004 | 4.632889 | 0.747144 | 2.123707 | 1 | 0.5618434 | 0.7519881
16681.6008 | 4.633778 | 0.747144 | 2.123911 | 1 | 0.55972 | 0.7491461
16684.8012 | 4.634667 | 0.747144 | 2.124115 | 1 | 0.5587081 | 0.7477917
16688.0016 | 4.635556 | 0.747144 | 2.124318 | 1 | 0.5584062 | 0.7473876
16691.1984 | 4.636444 | 0.747144 | 2.124522 | 1 | 0.5584062 | 0.7473876
16694.3988 | 4.637333 | 0.747144 | 2.124725 | 1 | 0.5576962 | 0.7464373
16697.5992 | 4.638222 | 0.747144 | 2.124929 | 1 | 0.5553671 | 0.74332
16700.7996 | 4.639111 | 0.747144 | 2.125133 | 1 | 0.5555694 | 0.7435909
16704 | 4.64 | 0.747144 | 2.125336 | 1 | 0.5584028 | 0.7473832
16707.2004 | 4.640889 | 0.747144 | 2.12554 | 1 | 0.5602243 | 0.7498211
16710.4008 | 4.641778 | 0.747144 | 2.125743 | 1 | 0.5606291 | 0.7503629
16713.6012 | 4.642667 | 0.747144 | 2.125947 | 1 | 0.5601248 | 0.7496879
16716.8016 | 4.643556 | 0.747144 | 2.12615 | 1 | 0.5582005 | 0.7471123
16719.9984 | 4.644444 | 0.747144 | 2.126354 | 1 | 0.5562761 | 0.7445367
16723.1988 | 4.645333 | 0.747144 | 2.126557 | 1 | 0.555669 | 0.7437241
16726.3992 | 4.646222 | 0.747144 | 2.126761 | 1 | 0.5568833 | 0.7453494
16729.5996 | 4.647111 | 0.747144 | 2.126964 | 1 | 0.5577957 | 0.7465705
16732.8 | 4.648 | 0.747144 | 2.127168 | 1 | 0.5582005 | 0.7471123
16736.0004 | 4.648889 | 0.747144 | 2.127371 | 1 | 0.5593152 | 0.7486044
16739.2008 | 4.649778 | 0.747144 | 2.127574 | 1 | 0.5600252 | 0.7495547
16742.4012 | 4.650667 | 0.747144 | 2.127778 | 1 | 0.5600252 | 0.7495547
16745.6016 | 4.651556 | 0.747144 | 2.127981 | 1 | 0.5576928 | 0.7464329
16748.7984 | 4.652444 | 0.747144 | 2.128184 | 1 | 0.5567838 | 0.7452162
16751.9988 | 4.653333 | 0.747144 | 2.128388 | 1 | 0.5559742 | 0.7441326
16755.1992 | 4.654222 | 0.747144 | 2.128591 | 1 | 0.5555661 | 0.7435864
16758.3996 | 4.655111 | 0.747144 | 2.128794 | 1 | 0.5542523 | 0.7418279
16761.6 | 4.656 | 0.747144 | 2.128997 | 1 | 0.5552642 | 0.7431823
16764.8004 | 4.656889 | 0.747144 | 2.129201 | 1 | 0.557799 | 0.746575
16768.0008 | 4.657778 | 0.747144 | 2.129404 | 1 | 0.55972 | 0.7491461
16771.2012 | 4.658667 | 0.747144 | 2.129607 | 1 | 0.5590133 | 0.7482003
16774.4016 | 4.659556 | 0.747144 | 2.12981 | 1 | 0.5577957 | 0.7465705
16777.5984 | 4.660444 | 0.747144 | 2.130013 | 1 | 0.5572914 | 0.7458956
16780.7988 | 4.661333 | 0.747144 | 2.130216 | 1 | 0.5565814 | 0.7449453
16783.9992 | 4.662222 | 0.747144 | 2.13042 | 1 | 0.556379 | 0.7446744
16787.1996 | 4.663111 | 0.747144 | 2.130623 | 1 | 0.5555661 | 0.7435864
16790.4 | 4.664 | 0.747144 | 2.130826 | 1 | 0.5561766 | 0.7444035
16793.6004 | 4.664889 | 0.747144 | 2.131029 | 1 | 0.5569861 | 0.745487
16796.8008 | 4.665778 | 0.747144 | 2.131232 | 1 | 0.5576962 | 0.7464373
16800.0012 | 4.666667 | 0.747144 | 2.131435 | 1 | 0.5583 | 0.7472455
16803.2016 | 4.667556 | 0.747144 | 2.131638 | 1 | 0.5596172 | 0.7490085
16806.3984 | 4.668444 | 0.747144 | 2.131841 | 1 | 0.5612396 | 0.7511799
16809.5988 | 4.669333 | 0.747144 | 2.132044 | 1 | 0.5620491 | 0.7522635
16812.7992 | 4.670222 | 0.747144 | 2.132247 | 1 | 0.5605296 | 0.7502296
16815.9996 | 4.671111 | 0.747144 | 2.132449 | 1 | 0.5586052 | 0.7476541
16819.2 | 4.672 | 0.747144 | 2.132652 | 1 | 0.5568833 | 0.7453494
16822.4004 | 4.672889 | 0.747144 | 2.132855 | 1 | 0.5570857 | 0.7456202
16825.6008 | 4.673778 | 0.747144 | 2.133058 | 1 | 0.5576928 | 0.7464329
16828.8012 | 4.674667 | 0.747144 | 2.133261 | 1 | 0.5598229 | 0.7492838
16832.0016 | 4.675556 | 0.747144 | 2.133464 | 1 | 0.5609376 | 0.7507758
16835.1984 | 4.676444 | 0.747144 | 2.133666 | 1 | 0.5593119 | 0.7485999
16838.3988 | 4.677333 | 0.747144 | 2.133869 | 1 | 0.5576928 | 0.7464329
16841.5992 | 4.678222 | 0.747144 | 2.134072 | 1 | 0.5573909 | 0.7460288
16844.7996 | 4.679111 | 0.747144 | 2.134275 | 1 | 0.5574938 | 0.7461664
16848 | 4.68 | 0.747144 | 2.134478 | 1 | 0.5602243 | 0.7498211
16851.2004 | 4.680889 | 0.747144 | 2.13468 | 1 | 0.5627558 | 0.7532093
16854.4008 | 4.681778 | 0.747144 | 2.134883 | 1 | 0.5622515 | 0.7525343
16857.6012 | 4.682667 | 0.747144 | 2.135086 | 1 | 0.5595176 | 0.7488752
16860.8016 | 4.683556 | 0.747144 | 2.135288 | 1 | 0.55901 | 0.7481958
16863.9984 | 4.684444 | 0.747144 | 2.135491 | 1 | 0.5583033 | 0.74725
16867.1988 | 4.685333 | 0.747144 | 2.135693 | 1 | 0.5584028 | 0.7473832
16870.3992 | 4.686222 | 0.747144 | 2.135896 | 1 | 0.5581009 | 0.7469791
16873.5996 | 4.687111 | 0.747144 | 2.136099 | 1 | 0.5580976 | 0.7469746
16876.8 | 4.688 | 0.747144 | 2.136301 | 1 | 0.5587048 | 0.7477873
16880.0004 | 4.688889 | 0.747144 | 2.136504 | 1 | 0.55972 | 0.7491461
16883.2008 | 4.689778 | 0.747144 | 2.136706 | 1 | 0.5581009 | 0.7469791
16886.4012 | 4.690667 | 0.747144 | 2.136909 | 1 | 0.5550618 | 0.7429115
16889.6016 | 4.691556 | 0.747144 | 2.137111 | 1 | 0.5537446 | 0.7411485
16892.7984 | 4.692444 | 0.747144 | 2.137313 | 1 | 0.5559709 | 0.7441282
16895.9988 | 4.693333 | 0.747144 | 2.137516 | 1 | 0.55901 | 0.7481958
16899.1992 | 4.694222 | 0.747144 | 2.137718 | 1 | 0.5593152 | 0.7486044
16902.3996 | 4.695111 | 0.747144 | 2.137921 | 1 | 0.5591129 | 0.7483335
16905.6 | 4.696 | 0.747144 | 2.138123 | 1 | 0.5589105 | 0.7480626
16908.8004 | 4.696889 | 0.747144 | 2.138325 | 1 | 0.5566842 | 0.7450829
16912.0008 | 4.697778 | 0.747144 | 2.138528 | 1 | 0.555669 | 0.7437241
16915.2012 | 4.698667 | 0.747144 | 2.13873 | 1 | 0.555669 | 0.7437241
16918.4016 | 4.699556 | 0.747144 | 2.138932 | 1 | 0.5565814 | 0.7449453
16921.5984 | 4.700444 | 0.747144 | 2.139135 | 1 | 0.5554666 | 0.7434532
16924.7988 | 4.701333 | 0.747144 | 2.139337 | 1 | 0.5550618 | 0.7429115
16927.9992 | 4.702222 | 0.747144 | 2.139539 | 1 | 0.5541527 | 0.7416947
16931.1996 | 4.703111 | 0.747144 | 2.139741 | 1 | 0.553947 | 0.7414194
16934.4 | 4.704 | 0.747144 | 2.139944 | 1 | 0.5559742 | 0.7441326
16937.6004 | 4.704889 | 0.747144 | 2.140146 | 1 | 0.5587081 | 0.7477917
16940.8008 | 4.705778 | 0.747144 | 2.140348 | 1 | 0.56043 | 0.7500964
16944.0012 | 4.706667 | 0.747144 | 2.14055 | 1 | 0.5598229 | 0.7492838
16947.2016 | 4.707556 | 0.747144 | 2.140752 | 1 | 0.5594148 | 0.7487376
16950.3984 | 4.708444 | 0.747144 | 2.140954 | 1 | 0.5591129 | 0.7483335
16953.5988 | 4.709333 | 0.747144 | 2.141156 | 1 | 0.5581009 | 0.7469791
16956.7992 | 4.710222 | 0.747144 | 2.141358 | 1 | 0.5578985 | 0.7467082
16959.9996 | 4.711111 | 0.747144 | 2.14156 | 1 | 0.5576962 | 0.7464373
16963.2 | 4.712 | 0.747144 | 2.141762 | 1 | 0.5570857 | 0.7456202
16966.4004 | 4.712889 | 0.747144 | 2.141964 | 1 | 0.5571885 | 0.7457579
16969.6008 | 4.713778 | 0.747144 | 2.142166 | 1 | 0.5581009 | 0.7469791
16972.8012 | 4.714667 | 0.747144 | 2.142368 | 1 | 0.5577957 | 0.7465705
16976.0016 | 4.715556 | 0.747144 | 2.14257 | 1 | 0.5575933 | 0.7462997
16979.1984 | 4.716444 | 0.747144 | 2.142772 | 1 | 0.5569861 | 0.745487
16982.3988 | 4.717333 | 0.747144 | 2.142974 | 1 | 0.5568866 | 0.7453538
16985.5992 | 4.718222 | 0.747144 | 2.143176 | 1 | 0.5565814 | 0.7449453
16988.7996 | 4.719111 | 0.747144 | 2.143378 | 1 | 0.5566809 | 0.7450785
16992 | 4.72 | 0.747144 | 2.14358 | 1 | 0.5565814 | 0.7449453
16995.2004 | 4.720889 | 0.747144 | 2.143782 | 1 | 0.5565814 | 0.7449453
16998.4008 | 4.721778 | 0.747144 | 2.143984 | 1 | 0.5555694 | 0.7435909
17001.6012 | 4.722667 | 0.747144 | 2.144185 | 1 | 0.5565814 | 0.7449453
17004.8016 | 4.723556 | 0.747144 | 2.144387 | 1 | 0.5562761 | 0.7445367
17007.9984 | 4.724444 | 0.747144 | 2.144589 | 1 | 0.5560771 | 0.7442703
17011.1988 | 4.725333 | 0.747144 | 2.14479 | 1 | 0.5559742 | 0.7441326
17014.3992 | 4.726222 | 0.747144 | 2.144992 | 1 | 0.5566809 | 0.7450785
17017.5996 | 4.727111 | 0.747144 | 2.145194 | 1 | 0.5567838 | 0.7452162
17020.8 | 4.728 | 0.747144 | 2.145396 | 1 | 0.5571885 | 0.7457579
17024.0004 | 4.728889 | 0.747144 | 2.145597 | 1 | 0.5574938 | 0.7461664
17027.2008 | 4.729778 | 0.747144 | 2.145799 | 1 | 0.5582005 | 0.7471123
17030.4012 | 4.730667 | 0.747144 | 2.146001 | 1 | 0.5586052 | 0.7476541
17033.6016 | 4.731556 | 0.747144 | 2.146202 | 1 | 0.5595176 | 0.7488752
17036.7984 | 4.732444 | 0.747144 | 2.146404 | 1 | 0.5598195 | 0.7492793
17039.9988 | 4.733333 | 0.747144 | 2.146605 | 1 | 0.5591129 | 0.7483335
17043.1992 | 4.734222 | 0.747144 | 2.146807 | 1 | 0.5576962 | 0.7464373
17046.3996 | 4.735111 | 0.747144 | 2.147008 | 1 | 0.5557718 | 0.7438618
17049.6 | 4.736 | 0.747144 | 2.14721 | 1 | 0.5544547 | 0.7420988
17052.8004 | 4.736889 | 0.747144 | 2.147411 | 1 | 0.5545575 | 0.7422365
17056.0008 | 4.737778 | 0.747144 | 2.147613 | 1 | 0.554959 | 0.7427738
17059.2012 | 4.738667 | 0.747144 | 2.147814 | 1 | 0.5571885 | 0.7457579
17062.4016 | 4.739556 | 0.747144 | 2.148016 | 1 | 0.5578985 | 0.7467082
17065.5984 | 4.740444 | 0.747144 | 2.148217 | 1 | 0.5565814 | 0.7449453
17068.7988 | 4.741333 | 0.747144 | 2.148419 | 1 | 0.5557718 | 0.7438618
17071.9992 | 4.742222 | 0.747144 | 2.14862 | 1 | 0.555669 | 0.7437241
17075.1996 | 4.743111 | 0.747144 | 2.148821 | 1 | 0.5576962 | 0.7464373
17078.4 | 4.744 | 0.747144 | 2.149023 | 1 | 0.5592124 | 0.7484667
17081.6004 | 4.744889 | 0.747144 | 2.149224 | 1 | 0.5585024 | 0.7475164
17084.8008 | 4.745778 | 0.747144 | 2.149425 | 1 | 0.5574938 | 0.7461664
17088.0012 | 4.746667 | 0.747144 | 2.149627 | 1 | 0.5579981 | 0.7468414
17091.2016 | 4.747556 | 0.747144 | 2.149828 | 1 | 0.5602276 | 0.7498255
17094.3984 | 4.748444 | 0.747144 | 2.150029 | 1 | 0.5589105 | 0.7480626
17097.5988 | 4.749333 | 0.747144 | 2.15023 | 1 | 0.5577957 | 0.7465705
17100.7992 | 4.750222 | 0.747144 | 2.150431 | 1 | 0.5584028 | 0.7473832
17103.9996 | 4.751111 | 0.747144 | 2.150633 | 1 | 0.5578985 | 0.7467082
17107.2 | 4.752 | 0.747144 | 2.150834 | 1 | 0.5580976 | 0.7469746
17110.4004 | 4.752889 | 0.747144 | 2.151035 | 1 | 0.5598229 | 0.7492838
17113.6008 | 4.753778 | 0.747144 | 2.151236 | 1 | 0.5599224 | 0.749417
17116.8012 | 4.754667 | 0.747144 | 2.151437 | 1 | 0.5589071 | 0.7480582
17120.0016 | 4.755556 | 0.747144 | 2.151639 | 1 | 0.557089 | 0.7456247
17123.1984 | 4.756444 | 0.747144 | 2.151839 | 1 | 0.5569828 | 0.7454826
17126.3988 | 4.757333 | 0.747144 | 2.15204 | 1 | 0.5583 | 0.7472455
17129.5992 | 4.758222 | 0.747144 | 2.152242 | 1 | 0.5591129 | 0.7483335
17132.7996 | 4.759111 | 0.747144 | 2.152443 | 1 | 0.5592124 | 0.7484667
17136 | 4.76 | 0.747144 | 2.152644 | 1 | 0.5605296 | 0.7502296
17139.2004 | 4.760889 | 0.747144 | 2.152845 | 1 | 0.5617439 | 0.7518549
17142.4008 | 4.761778 | 0.747144 | 2.153046 | 1 | 0.5619496 | 0.7521302
17145.6012 | 4.762667 | 0.747144 | 2.153247 | 1 | 0.5599224 | 0.749417
17148.8016 | 4.763556 | 0.747144 | 2.153448 | 1 | 0.5575933 | 0.7462997
17151.9984 | 4.764444 | 0.747144 | 2.153648 | 1 | 0.5574904 | 0.746162
17155.1988 | 4.765333 | 0.747144 | 2.153849 | 1 | 0.5580976 | 0.7469746
17158.3992 | 4.766222 | 0.747144 | 2.15405 | 1 | 0.5583033 | 0.74725
17161.5996 | 4.767111 | 0.747144 | 2.154251 | 1 | 0.5579981 | 0.7468414
17164.8 | 4.768 | 0.747144 | 2.154452 | 1 | 0.5566842 | 0.7450829
17168.0004 | 4.768889 | 0.747144 | 2.154653 | 1 | 0.5562794 | 0.7445412
17171.2008 | 4.769778 | 0.747144 | 2.154853 | 1 | 0.5577957 | 0.7465705
17174.4012 | 4.770667 | 0.747144 | 2.155054 | 1 | 0.5587081 | 0.7477917
17177.6016 | 4.771556 | 0.747144 | 2.155255 | 1 | 0.5594148 | 0.7487376
17180.7984 | 4.772444 | 0.747144 | 2.155456 | 1 | 0.5595176 | 0.7488752
17183.9988 | 4.773333 | 0.747144 | 2.155656 | 1 | 0.55901 | 0.7481958
17187.1992 | 4.774222 | 0.747144 | 2.155857 | 1 | 0.5575933 | 0.7462997
17190.3996 | 4.775111 | 0.747144 | 2.156058 | 1 | 0.5580014 | 0.7468459
17193.6 | 4.776 | 0.747144 | 2.156258 | 1 | 0.5593152 | 0.7486044
17196.8004 | 4.776889 | 0.747144 | 2.156459 | 1 | 0.5608315 | 0.7506337
17200.0008 | 4.777778 | 0.747144 | 2.15666 | 1 | 0.5616443 | 0.7517217
17203.2012 | 4.778667 | 0.747144 | 2.15686 | 1 | 0.5609343 | 0.7507714
17206.4016 | 4.779556 | 0.747144 | 2.157061 | 1 | 0.56043 | 0.7500964
17209.5984 | 4.780444 | 0.747144 | 2.157261 | 1 | 0.5612362 | 0.7511755
17212.7988 | 4.781333 | 0.747144 | 2.157462 | 1 | 0.5613391 | 0.7513132
17215.9992 | 4.782222 | 0.747144 | 2.157663 | 1 | 0.5608348 | 0.7506382
17219.1996 | 4.783111 | 0.747144 | 2.157863 | 1 | 0.5607319 | 0.7505005
17222.4 | 4.784 | 0.747144 | 2.158064 | 1 | 0.5603272 | 0.7499588
17225.6004 | 4.784889 | 0.747144 | 2.158264 | 1 | 0.5581009 | 0.7469791
17228.8008 | 4.785778 | 0.747144 | 2.158465 | 1 | 0.5569861 | 0.745487
17232.0012 | 4.786667 | 0.747144 | 2.158665 | 1 | 0.5560771 | 0.7442703
17235.2016 | 4.787556 | 0.747144 | 2.158866 | 1 | 0.5559709 | 0.7441282
17238.3984 | 4.788444 | 0.747144 | 2.159066 | 1 | 0.5557718 | 0.7438618
17241.5988 | 4.789333 | 0.747144 | 2.159266 | 1 | 0.5545542 | 0.742232
17244.7992 | 4.790222 | 0.747144 | 2.159467 | 1 | 0.5549623 | 0.7427782
17247.9996 | 4.791111 | 0.747144 | 2.159667 | 1 | 0.5566809 | 0.7450785
17251.2 | 4.792 | 0.747144 | 2.159867 | 1 | 0.5587081 | 0.7477917
17254.4004 | 4.792889 | 0.747144 | 2.160068 | 1 | 0.5598195 | 0.7492793
17257.6008 | 4.793778 | 0.747144 | 2.160268 | 1 | 0.5587081 | 0.7477917
17260.8012 | 4.794667 | 0.747144 | 2.160468 | 1 | 0.5562794 | 0.7445412
17264.0016 | 4.795556 | 0.747144 | 2.160669 | 1 | 0.556379 | 0.7446744
17267.1984 | 4.796444 | 0.747144 | 2.160869 | 1 | 0.5581009 | 0.7469791
17270.3988 | 4.797333 | 0.747144 | 2.161069 | 1 | 0.5589105 | 0.7480626
17273.5992 | 4.798222 | 0.747144 | 2.161269 | 1 | 0.5582005 | 0.7471123
17276.7996 | 4.799111 | 0.747144 | 2.161469 | 1 | 0.5564785 | 0.7448076
17280 | 4.8 | 0.747144 | 2.161669 | 1 | 0.5561766 | 0.7444035
17283.2004 | 4.800889 | 0.747144 | 2.16187 | 1 | 0.5573909 | 0.7460288
17286.4008 | 4.801778 | 0.747144 | 2.16207 | 1 | 0.5586085 | 0.7476585
17289.6012 | 4.802667 | 0.747144 | 2.16227 | 1 | 0.55972 | 0.7491461
17292.8016 | 4.803556 | 0.747144 | 2.16247 | 1 | 0.5601248 | 0.7496879
17295.9984 | 4.804444 | 0.747144 | 2.16267 | 1 | 0.5612362 | 0.7511755
17299.1988 | 4.805333 | 0.747144 | 2.16287 | 1 | 0.5625567 | 0.7529429
17302.3992 | 4.806222 | 0.747144 | 2.16307 | 1 | 0.563061 | 0.7536179
17305.5996 | 4.807111 | 0.747144 | 2.16327 | 1 | 0.5618467 | 0.7519926
17308.8 | 4.808 | 0.747144 | 2.16347 | 1 | 0.5610372 | 0.7509091
17312.0004 | 4.808889 | 0.747144 | 2.16367 | 1 | 0.5617439 | 0.7518549
17315.2008 | 4.809778 | 0.747144 | 2.16387 | 1 | 0.5590133 | 0.7482003
17318.4012 | 4.810667 | 0.747144 | 2.16407 | 1 | 0.5559742 | 0.7441326
17321.6016 | 4.811556 | 0.747144 | 2.16427 | 1 | 0.5536451 | 0.7410153
17324.7984 | 4.812444 | 0.747144 | 2.16447 | 1 | 0.5543518 | 0.7419612
17327.9988 | 4.813333 | 0.747144 | 2.16467 | 1 | 0.555669 | 0.7437241
17331.1992 | 4.814222 | 0.747144 | 2.164869 | 1 | 0.5571885 | 0.7457579
17334.3996 | 4.815111 | 0.747144 | 2.165069 | 1 | 0.5572914 | 0.7458956
17337.6 | 4.816 | 0.747144 | 2.165269 | 1 | 0.5572881 | 0.7458911
17340.8004 | 4.816889 | 0.747144 | 2.165469 | 1 | 0.5573909 | 0.7460288
17344.0008 | 4.817778 | 0.747144 | 2.165669 | 1 | 0.5587081 | 0.7477917
17347.2012 | 4.818667 | 0.747144 | 2.165869 | 1 | 0.55901 | 0.7481958
17350.4016 | 4.819556 | 0.747144 | 2.166068 | 1 | 0.5575933 | 0.7462997
17353.5984 | 4.820444 | 0.747144 | 2.166268 | 1 | 0.5574904 | 0.746162
17356.7988 | 4.821333 | 0.747144 | 2.166468 | 1 | 0.5606324 | 0.7503673
17359.9992 | 4.822222 | 0.747144 | 2.166667 | 1 | 0.5602243 | 0.7498211
17363.1996 | 4.823111 | 0.747144 | 2.166867 | 1 | 0.5591129 | 0.7483335
17366.4 | 4.824 | 0.747144 | 2.167067 | 1 | 0.5605296 | 0.7502296
17369.6004 | 4.824889 | 0.747144 | 2.167267 | 1 | 0.5625567 | 0.7529429
17372.8008 | 4.825778 | 0.747144 | 2.167466 | 1 | 0.5616443 | 0.7517217
17376.0012 | 4.826667 | 0.747144 | 2.167666 | 1 | 0.5606291 | 0.7503629
17379.2016 | 4.827556 | 0.747144 | 2.167865 | 1 | 0.5594148 | 0.7487376
17382.3984 | 4.828444 | 0.747144 | 2.168065 | 1 | 0.5595143 | 0.7488708
17385.5988 | 4.829333 | 0.747144 | 2.168264 | 1 | 0.5617472 | 0.7518594
17388.7992 | 4.830222 | 0.747144 | 2.168464 | 1 | 0.5626563 | 0.7530761
17391.9996 | 4.831111 | 0.747144 | 2.168663 | 1 | 0.5615415 | 0.751584
17395.2 | 4.832 | 0.747144 | 2.168863 | 1 | 0.561442 | 0.7514508
17398.4004 | 4.832889 | 0.747144 | 2.169063 | 1 | 0.5622482 | 0.7525299
17401.6008 | 4.833778 | 0.747144 | 2.169262 | 1 | 0.5628587 | 0.753347
17404.8012 | 4.834667 | 0.747144 | 2.169461 | 1 | 0.5619463 | 0.7521258
17408.0016 | 4.835556 | 0.747144 | 2.169661 | 1 | 0.5605296 | 0.7502296
17411.1984 | 4.836444 | 0.747144 | 2.16986 | 1 | 0.5601248 | 0.7496879
17414.3988 | 4.837333 | 0.747144 | 2.17006 | 1 | 0.5607319 | 0.7505005
17417.5992 | 4.838222 | 0.747144 | 2.170259 | 1 | 0.5596172 | 0.7490085
17420.7996 | 4.839111 | 0.747144 | 2.170458 | 1 | 0.5596172 | 0.7490085
17424 | 4.84 | 0.747144 | 2.170658 | 1 | 0.5602243 | 0.7498211
17427.2004 | 4.840889 | 0.747144 | 2.170857 | 1 | 0.5595176 | 0.7488752
17430.4008 | 4.841778 | 0.747144 | 2.171056 | 1 | 0.5594148 | 0.7487376
17433.6012 | 4.842667 | 0.747144 | 2.171256 | 1 | 0.5578985 | 0.7467082
17436.8016 | 4.843556 | 0.747144 | 2.171455 | 1 | 0.5569861 | 0.745487
17439.9984 | 4.844444 | 0.747144 | 2.171654 | 1 | 0.5566809 | 0.7450785
17443.1988 | 4.845333 | 0.747144 | 2.171853 | 1 | 0.5574938 | 0.7461664
17446.3992 | 4.846222 | 0.747144 | 2.172052 | 1 | 0.5571885 | 0.7457579
17449.5996 | 4.847111 | 0.747144 | 2.172252 | 1 | 0.5583033 | 0.74725
17452.8 | 4.848 | 0.747144 | 2.172451 | 1 | 0.5576928 | 0.7464329
17456.0004 | 4.848889 | 0.747144 | 2.17265 | 1 | 0.5560771 | 0.7442703
17459.2008 | 4.849778 | 0.747144 | 2.172849 | 1 | 0.5566809 | 0.7450785
17462.4012 | 4.850667 | 0.747144 | 2.173048 | 1 | 0.5575933 | 0.7462997
17465.6016 | 4.851556 | 0.747144 | 2.173247 | 1 | 0.557089 | 0.7456247
17468.7984 | 4.852444 | 0.747144 | 2.173446 | 1 | 0.5566809 | 0.7450785
17471.9988 | 4.853333 | 0.747144 | 2.173645 | 1 | 0.5584028 | 0.7473832
17475.1992 | 4.854222 | 0.747144 | 2.173845 | 1 | 0.5602243 | 0.7498211
17478.3996 | 4.855111 | 0.747144 | 2.174044 | 1 | 0.5607319 | 0.7505005
17481.6 | 4.856 | 0.747144 | 2.174243 | 1 | 0.5603272 | 0.7499588
17484.8004 | 4.856889 | 0.747144 | 2.174442 | 1 | 0.5613391 | 0.7513132
17488.0008 | 4.857778 | 0.747144 | 2.174641 | 1 | 0.5627558 | 0.7532093
17491.2012 | 4.858667 | 0.747144 | 2.17484 | 1 | 0.562351 | 0.7526676
17494.4016 | 4.859556 | 0.747144 | 2.175039 | 1 | 0.5618434 | 0.7519881
17497.5984 | 4.860444 | 0.747144 | 2.175237 | 1 | 0.5616443 | 0.7517217
17500.7988 | 4.861333 | 0.747144 | 2.175436 | 1 | 0.56043 | 0.7500964
17503.9992 | 4.862222 | 0.747144 | 2.175635 | 1 | 0.5585057 | 0.7475208
17507.1996 | 4.863111 | 0.747144 | 2.175834 | 1 | 0.5570857 | 0.7456202
17510.4 | 4.864 | 0.747144 | 2.176033 | 1 | 0.55972 | 0.7491461
17513.6004 | 4.864889 | 0.747144 | 2.176232 | 1 | 0.5629582 | 0.7534802
17516.8008 | 4.865778 | 0.747144 | 2.176431 | 1 | 0.5632634 | 0.7538887
17520.0012 | 4.866667 | 0.747144 | 2.176629 | 1 | 0.5611367 | 0.7510423
17523.2016 | 4.867556 | 0.747144 | 2.176828 | 1 | 0.5609343 | 0.7507714
17526.3984 | 4.868444 | 0.747144 | 2.177027 | 1 | 0.5617439 | 0.7518549
17529.5988 | 4.869333 | 0.747144 | 2.177225 | 1 | 0.5599224 | 0.749417
17532.7992 | 4.870222 | 0.747144 | 2.177424 | 1 | 0.5597167 | 0.7491417
17535.9996 | 4.871111 | 0.747144 | 2.177623 | 1 | 0.5615448 | 0.7515885
17539.2 | 4.872 | 0.747144 | 2.177822 | 1 | 0.562152 | 0.7524011
17542.4004 | 4.872889 | 0.747144 | 2.17802 | 1 | 0.56114 | 0.7510467
17545.6008 | 4.873778 | 0.747144 | 2.178219 | 1 | 0.5616443 | 0.7517217
17548.8012 | 4.874667 | 0.747144 | 2.178418 | 1 | 0.5613424 | 0.7513176
17552.0016 | 4.875556 | 0.747144 | 2.178616 | 1 | 0.5603272 | 0.7499588
17555.1984 | 4.876444 | 0.747144 | 2.178815 | 1 | 0.5607319 | 0.7505005
17558.3988 | 4.877333 | 0.747144 | 2.179013 | 1 | 0.5601248 | 0.7496879
17561.5992 | 4.878222 | 0.747144 | 2.179212 | 1 | 0.5584062 | 0.7473876
17564.7996 | 4.879111 | 0.747144 | 2.17941 | 1 | 0.55972 | 0.7491461
17568 | 4.88 | 0.747144 | 2.179609 | 1 | 0.5637677 | 0.7545637
17571.2004 | 4.880889 | 0.747144 | 2.179807 | 1 | 0.5655892 | 0.7570016
17574.4008 | 4.881778 | 0.747144 | 2.180006 | 1 | 0.5631639 | 0.7537555
17577.6012 | 4.882667 | 0.747144 | 2.180204 | 1 | 0.5618467 | 0.7519926
17580.8016 | 4.883556 | 0.747144 | 2.180403 | 1 | 0.5632634 | 0.7538887
17583.9984 | 4.884444 | 0.747144 | 2.180601 | 1 | 0.5660968 | 0.757681
17587.1988 | 4.885333 | 0.747144 | 2.1808 | 1 | 0.567414 | 0.759444
17590.3992 | 4.886222 | 0.747144 | 2.180998 | 1 | 0.5665016 | 0.7582228
17593.5996 | 4.887111 | 0.747144 | 2.181196 | 1 | 0.5661997 | 0.7578187
17596.8 | 4.888 | 0.747144 | 2.181395 | 1 | 0.5651877 | 0.7564643
17600.0004 | 4.888889 | 0.747144 | 2.181593 | 1 | 0.5636682 | 0.7544305
17603.2008 | 4.889778 | 0.747144 | 2.181791 | 1 | 0.5622515 | 0.7525343
17606.4012 | 4.890667 | 0.747144 | 2.18199 | 1 | 0.5632634 | 0.7538887
17609.6016 | 4.891556 | 0.747144 | 2.182188 | 1 | 0.5625534 | 0.7529384
17612.7984 | 4.892444 | 0.747144 | 2.182386 | 1 | 0.5598195 | 0.7492793
17615.9988 | 4.893333 | 0.747144 | 2.182584 | 1 | 0.5590133 | 0.7482003
17619.1992 | 4.894222 | 0.747144 | 2.182783 | 1 | 0.5622515 | 0.7525343
17622.3996 | 4.895111 | 0.747144 | 2.182981 | 1 | 0.5639734 | 0.754839
17625.6 | 4.896 | 0.747144 | 2.183179 | 1 | 0.5651877 | 0.7564643
17628.8004 | 4.896889 | 0.747144 | 2.183377 | 1 | 0.5653901 | 0.7567352
17632.0008 | 4.897778 | 0.747144 | 2.183575 | 1 | 0.5641725 | 0.7551055
17635.2012 | 4.898667 | 0.747144 | 2.183774 | 1 | 0.563061 | 0.7536179
17638.4016 | 4.899556 | 0.747144 | 2.183972 | 1 | 0.5617439 | 0.7518549
17641.5984 | 4.900444 | 0.747144 | 2.18417 | 1 | 0.5610372 | 0.7509091
17644.7988 | 4.901333 | 0.747144 | 2.184368 | 1 | 0.5606324 | 0.7503673
17647.9992 | 4.902222 | 0.747144 | 2.184566 | 1 | 0.5613391 | 0.7513132
17651.1996 | 4.903111 | 0.747144 | 2.184764 | 1 | 0.5636682 | 0.7544305
17654.4 | 4.904 | 0.747144 | 2.184962 | 1 | 0.5648825 | 0.7560558
17657.6004 | 4.904889 | 0.747144 | 2.18516 | 1 | 0.5665049 | 0.7582272
17660.8008 | 4.905778 | 0.747144 | 2.185358 | 1 | 0.5672116 | 0.7591731
17664.0012 | 4.906667 | 0.747144 | 2.185556 | 1 | 0.5661997 | 0.7578187
17667.2016 | 4.907556 | 0.747144 | 2.185754 | 1 | 0.563771 | 0.7545682
17670.3984 | 4.908444 | 0.747144 | 2.185952 | 1 | 0.563363 | 0.754022
17673.5988 | 4.909333 | 0.747144 | 2.18615 | 1 | 0.5626563 | 0.7530761
17676.7992 | 4.910222 | 0.747144 | 2.186348 | 1 | 0.5615415 | 0.751584
17679.9996 | 4.911111 | 0.747144 | 2.186546 | 1 | 0.5612396 | 0.7511799
17683.2 | 4.912 | 0.747144 | 2.186743 | 1 | 0.5619463 | 0.7521258
17686.4004 | 4.912889 | 0.747144 | 2.186941 | 1 | 0.561442 | 0.7514508
17689.6008 | 4.913778 | 0.747144 | 2.187139 | 1 | 0.5622515 | 0.7525343
17692.8012 | 4.914667 | 0.747144 | 2.187337 | 1 | 0.5637677 | 0.7545637
17696.0016 | 4.915556 | 0.747144 | 2.187535 | 1 | 0.563061 | 0.7536179
17699.1984 | 4.916444 | 0.747144 | 2.187732 | 1 | 0.5619463 | 0.7521258
17702.3988 | 4.917333 | 0.747144 | 2.18793 | 1 | 0.562351 | 0.7526676
17705.5992 | 4.918222 | 0.747144 | 2.188128 | 1 | 0.5628587 | 0.753347
17708.7996 | 4.919111 | 0.747144 | 2.188326 | 1 | 0.5616443 | 0.7517217
17712 | 4.92 | 0.747144 | 2.188523 | 1 | 0.5610339 | 0.7509046
17715.2004 | 4.920889 | 0.747144 | 2.188721 | 1 | 0.5602276 | 0.7498255
17718.4008 | 4.921778 | 0.747144 | 2.188919 | 1 | 0.5602243 | 0.7498211
17721.6012 | 4.922667 | 0.747144 | 2.189117 | 1 | 0.5601248 | 0.7496879
17724.8016 | 4.923556 | 0.747144 | 2.189314 | 1 | 0.5601248 | 0.7496879
17727.9984 | 4.924444 | 0.747144 | 2.189512 | 1 | 0.5600252 | 0.7495547
17731.1988 | 4.925333 | 0.747144 | 2.189709 | 1 | 0.5606291 | 0.7503629
17734.3992 | 4.926222 | 0.747144 | 2.189907 | 1 | 0.5618467 | 0.7519926
17737.5996 | 4.927111 | 0.747144 | 2.190104 | 1 | 0.5629582 | 0.7534802
17740.8 | 4.928 | 0.747144 | 2.190302 | 1 | 0.5612362 | 0.7511755
17744.0004 | 4.928889 | 0.747144 | 2.1905 | 1 | 0.5591095 | 0.748329
17747.2008 | 4.929778 | 0.747144 | 2.190697 | 1 | 0.5578985 | 0.7467082
17750.4012 | 4.930667 | 0.747144 | 2.190895 | 1 | 0.5572914 | 0.7458956
17753.6016 | 4.931556 | 0.747144 | 2.191092 | 1 | 0.5592124 | 0.7484667
17756.7984 | 4.932444 | 0.747144 | 2.191289 | 1 | 0.5607319 | 0.7505005
17759.9988 | 4.933333 | 0.747144 | 2.191487 | 1 | 0.5614386 | 0.7514464
17763.1992 | 4.934222 | 0.747144 | 2.191684 | 1 | 0.5617439 | 0.7518549
17766.3996 | 4.935111 | 0.747144 | 2.191882 | 1 | 0.5608315 | 0.7506337
17769.6 | 4.936 | 0.747144 | 2.192079 | 1 | 0.5589071 | 0.7480582
17772.8004 | 4.936889 | 0.747144 | 2.192277 | 1 | 0.5602243 | 0.7498211
17776.0008 | 4.937778 | 0.747144 | 2.192474 | 1 | 0.5606291 | 0.7503629
17779.2012 | 4.938667 | 0.747144 | 2.192671 | 1 | 0.5594148 | 0.7487376
17782.4016 | 4.939556 | 0.747144 | 2.192869 | 1 | 0.5594148 | 0.7487376
17785.5984 | 4.940444 | 0.747144 | 2.193066 | 1 | 0.5621486 | 0.7523967
17788.7988 | 4.941333 | 0.747144 | 2.193263 | 1 | 0.5644777 | 0.755514
17791.9992 | 4.942222 | 0.747144 | 2.19346 | 1 | 0.5644777 | 0.755514
17795.1996 | 4.943111 | 0.747144 | 2.193658 | 1 | 0.5624539 | 0.7528052
17798.4 | 4.944 | 0.747144 | 2.193855 | 1 | 0.5648858 | 0.7560602
17801.6004 | 4.944889 | 0.747144 | 2.194052 | 1 | 0.5684292 | 0.7608028
17804.8008 | 4.945778 | 0.747144 | 2.194249 | 1 | 0.5697431 | 0.7625613
17808.0012 | 4.946667 | 0.747144 | 2.194446 | 1 | 0.568124 | 0.7603943
17811.2016 | 4.947556 | 0.747144 | 2.194644 | 1 | 0.5636682 | 0.7544305
17814.3984 | 4.948444 | 0.747144 | 2.194841 | 1 | 0.5564818 | 0.7448121
17817.5988 | 4.949333 | 0.747144 | 2.195038 | 1 | 0.5529351 | 0.740065
17820.7992 | 4.950222 | 0.747144 | 2.195235 | 1 | 0.5557718 | 0.7438618
17823.9996 | 4.951111 | 0.747144 | 2.195432 | 1 | 0.5593152 | 0.7486044
17827.2 | 4.952 | 0.747144 | 2.195629 | 1 | 0.5612362 | 0.7511755
17830.4004 | 4.952889 | 0.747144 | 2.195826 | 1 | 0.562351 | 0.7526676
17833.6008 | 4.953778 | 0.747144 | 2.196023 | 1 | 0.5612396 | 0.7511799
17836.8012 | 4.954667 | 0.747144 | 2.19622 | 1 | 0.5599191 | 0.7494126
17840.0016 | 4.955556 | 0.747144 | 2.196417 | 1 | 0.5591095 | 0.748329
17843.1984 | 4.956444 | 0.747144 | 2.196614 | 1 | 0.5609343 | 0.7507714
17846.3988 | 4.957333 | 0.747144 | 2.196811 | 1 | 0.5631639 | 0.7537555
17849.5992 | 4.958222 | 0.747144 | 2.197008 | 1 | 0.564073 | 0.7549723
17852.7996 | 4.959111 | 0.747144 | 2.197205 | 1 | 0.5625534 | 0.7529384
17856 | 4.96 | 0.747144 | 2.197402 | 1 | 0.5610339 | 0.7509046
17859.2004 | 4.960889 | 0.747144 | 2.197599 | 1 | 0.5604267 | 0.750092
17862.4008 | 4.961778 | 0.747144 | 2.197796 | 1 | 0.5620491 | 0.7522635
17865.6012 | 4.962667 | 0.747144 | 2.197993 | 1 | 0.5632634 | 0.7538887
17868.8016 | 4.963556 | 0.747144 | 2.198189 | 1 | 0.5623543 | 0.752672
17871.9984 | 4.964444 | 0.747144 | 2.198386 | 1 | 0.5612396 | 0.7511799
17875.1988 | 4.965333 | 0.747144 | 2.198583 | 1 | 0.5620458 | 0.752259
17878.3992 | 4.966222 | 0.747144 | 2.19878 | 1 | 0.5628587 | 0.753347
17881.5996 | 4.967111 | 0.747144 | 2.198977 | 1 | 0.5632634 | 0.7538887
17884.8 | 4.968 | 0.747144 | 2.199173 | 1 | 0.5635687 | 0.7542973
17888.0004 | 4.968889 | 0.747144 | 2.19937 | 1 | 0.5628587 | 0.753347
17891.2008 | 4.969778 | 0.747144 | 2.199567 | 1 | 0.5616443 | 0.7517217
17894.4012 | 4.970667 | 0.747144 | 2.199764 | 1 | 0.5613391 | 0.7513132
17897.6016 | 4.971556 | 0.747144 | 2.19996 | 1 | 0.5599224 | 0.749417
17900.7984 | 4.972444 | 0.747144 | 2.200157 | 1 | 0.5595176 | 0.7488752
17903.9988 | 4.973333 | 0.747144 | 2.200353 | 1 | 0.5599224 | 0.749417
17907.1992 | 4.974222 | 0.747144 | 2.20055 | 1 | 0.5599224 | 0.749417
17910.3996 | 4.975111 | 0.747144 | 2.200747 | 1 | 0.5595143 | 0.7488708
17913.6 | 4.976 | 0.747144 | 2.200943 | 1 | 0.5585057 | 0.7475208
17916.8004 | 4.976889 | 0.747144 | 2.20114 | 1 | 0.5583033 | 0.74725
17920.0008 | 4.977778 | 0.747144 | 2.201336 | 1 | 0.5593152 | 0.7486044
17923.2012 | 4.978667 | 0.747144 | 2.201533 | 1 | 0.5607319 | 0.7505005
17926.4016 | 4.979556 | 0.747144 | 2.20173 | 1 | 0.5625567 | 0.7529429
17929.5984 | 4.980444 | 0.747144 | 2.201926 | 1 | 0.5628587 | 0.753347
17932.7988 | 4.981333 | 0.747144 | 2.202122 | 1 | 0.5615415 | 0.751584
17935.9992 | 4.982222 | 0.747144 | 2.202319 | 1 | 0.56043 | 0.7500964
17939.1996 | 4.983111 | 0.747144 | 2.202515 | 1 | 0.5609343 | 0.7507714
17942.4 | 4.984 | 0.747144 | 2.202712 | 1 | 0.5588109 | 0.7479294
17945.6004 | 4.984889 | 0.747144 | 2.202908 | 1 | 0.5559709 | 0.7441282
17948.8008 | 4.985778 | 0.747144 | 2.203105 | 1 | 0.5565814 | 0.7449453
17952.0012 | 4.986667 | 0.747144 | 2.203301 | 1 | 0.5596172 | 0.7490085
17955.2016 | 4.987556 | 0.747144 | 2.203497 | 1 | 0.5620458 | 0.752259
17958.3984 | 4.988444 | 0.747144 | 2.203694 | 1 | 0.562351 | 0.7526676
17961.5988 | 4.989333 | 0.747144 | 2.20389 | 1 | 0.5608348 | 0.7506382
17964.7992 | 4.990222 | 0.747144 | 2.204086 | 1 | 0.5577957 | 0.7465705
17967.9996 | 4.991111 | 0.747144 | 2.204283 | 1 | 0.5576928 | 0.7464329
17971.2 | 4.992 | 0.747144 | 2.204479 | 1 | 0.5585057 | 0.7475208
17974.4004 | 4.992889 | 0.747144 | 2.204675 | 1 | 0.5578952 | 0.7467038
17977.6008 | 4.993778 | 0.747144 | 2.204871 | 1 | 0.5575933 | 0.7462997
17980.8012 | 4.994667 | 0.747144 | 2.205068 | 1 | 0.5577957 | 0.7465705
17984.0016 | 4.995556 | 0.747144 | 2.205264 | 1 | 0.5585057 | 0.7475208
17987.1984 | 4.996444 | 0.747144 | 2.20546 | 1 | 0.5575933 | 0.7462997
17990.3988 | 4.997333 | 0.747144 | 2.205656 | 1 | 0.5578952 | 0.7467038
17993.5992 | 4.998222 | 0.747144 | 2.205852 | 1 | 0.5578952 | 0.7467038
17996.7996 | 4.999111 | 0.747144 | 2.206048 | 1 | 0.5591129 | 0.7483335
18000 | 5 | 0.747144 | 2.206245 | 1 | 0.5577957 | 0.7465705